## Energy Absorbed -EXP
Thickness = 25 mm | Sample ID | Energy Absorbed , kJ | Thickness = 50 mm | Sample ID | Energy Absorbed , kJ
|  | EXP |  |  | EXP
| Tempreature = 50 degree |  |  | Tempreature = 50 degree
| C | 3924 |  | C | 4905
| W1L | 8338.5 |  | W1L | 13734
| W2L | 9319.5 |  | W2L | 14715
| W3L | 10791 |  | W3L | 17658
| W4L | 13734 |  | W4L | 19129.5
| EX1L | 8829 |  | EX1L | 15205.5
| EX2L | 9810 |  | EX2L | 17658
| WO1L | 11281.5 |  | WO1L | 20110.5
| WO2L | 14224.5 |  | WO2L | 23053.5
| Tempreature = 100 degree |  |  | Tempreature = 100 degree
| C | 3433.5 |  | C | 4414.5
| W1L | 6867 |  | W1L | 11281.5
| W2L | 8338.5 |  | W2L | 13734
| W3L | 9810 |  | W3L | 15205.5
| W4L | 11772 |  | W4L | 17167.5
| EX1L | 7848 |  | EX1L | 13734
| EX2L | 8829 |  | EX2L | 16677
| WO1L | 9319.5 |  | WO1L | 18148.5
| WO2L | 12753 |  | WO2L | 20601