## 50 Degree - 25 mm
C-50-25 |  |  | W1L-50-25 |  |  | W2L-50-25 |  |  | W3L-50-25 |  |  | W4L-50-25 |  |  | EX1L-50-25 |  |  | EX2L-50-25 |  |  | WO1L-50-25 |  |  | WO2L-50-25
Time, ms | Disp, mm | I.F , kN | Time, ms | Disp, mm | I.F , kN | Time, ms | Disp, mm | I.F , kN | Time, ms | Disp, mm | I.F , kN | Time, ms | Disp, mm | I.F , kN | Time, ms | Disp, mm | I.F , kN | Time, ms | Disp, mm | I.F , kN | Time, ms | Disp, mm | I.F , kN | Time, ms | Disp, mm | I.F , kN
0 | 0 | 0 | 0 | 0 | 0 | 0 | 0 | 0 | 0 | 0 | 0 | 0 | 0 | 0 | 0 | 0 | 0 | 0 | 0 | 0 | 0 | 0 | 0 | 0 | 0 | 0
0.160379 | -0.00445674 | 0.309847 | 0.160208 | -0.00456159 | 0.370274 | 0.160343 | -0.00478267 | 0.06019649 | 0.160483 | -0.0043878 | 0.403223 | 0.160469 | -0.00447911 | 0.417178 | 0.160344 | -0.00466677 | 0.533614 | 0.160344 | -0.00432196 | 0.116683 | 0.160136 | -0.00452664 | 0.468859 | 0.160136 | -0.00429815 | 0.257528
0.320289 | -0.0130191 | 0.602083 | 0.320106 | -0.0135846 | 0.566129 | 0.320128 | -0.014102 | 0.691044 | 0.320536 | -0.0135289 | 0.475557 | 0.320424 | -0.013173 | 0.62556 | 0.320389 | -0.0144709 | 0.648094 | 0.320389 | -0.0126481 | 0.53422 | 0.32027 | -0.013554 | 0.660657 | 0.320261 | -0.0127992 | 0.376218
0.480124 | -0.0262654 | 0.710967 | 0.480532 | -0.0281545 | 0.621046 | 0.480108 | -0.0286522 | 0.776837 | 0.480183 | -0.0278815 | 0.619321 | 0.480526 | -0.0273761 | 0.714474 | 0.480064 | -0.0270924 | 1.31859 | 0.480064 | -0.0253907 | 0.686778 | 0.480077 | -0.027971 | 0.739554 | 0.480054 | -0.0262101 | 0.649824
0.640134 | -0.0295767 | 1.01374 | 0.640525 | -0.0312895 | 1.16617 | 0.640178 | -0.0304512 | 1.53095 | 0.640098 | -0.0301505 | 0.920724 | 0.640625 | -0.0301331 | 0.919138 | 0.640109 | -0.0296136 | 1.51657 | 0.640109 | -0.0283229 | 1.25286 | 0.640211 | -0.0372785 | 1.31703 | 0.64016 | -0.029847 | 1.33784
0.800449 | -0.033726 | 1.47435 | 0.800268 | -0.0371853 | 1.18075 | 0.800342 | -0.0365584 | 1.73423 | 0.800259 | -0.0346186 | 1.26106 | 0.800166 | -0.03399 | 1.06726 | 0.800154 | -0.0356255 | 1.52017 | 0.800154 | -0.0333463 | 1.72379 | 0.800297 | -0.0379727 | 1.41057 | 0.800265 | -0.0355 | 1.70515
0.960294 | -0.0350506 | 1.54889 | 0.960251 | -0.0377942 | 1.52009 | 0.960113 | -0.0368789 | 1.78435 | 0.960481 | -0.0375584 | 1.62919 | 0.960561 | -0.0367716 | 1.94166 | 0.960199 | -0.0388998 | 2.12144 | 0.960199 | -0.0343937 | 1.94321 | 0.960105 | -0.0288673 | 1.90632 | 0.96037 | -0.0372939 | 2.08512
1.12064 | -0.0411476 | 2.29219 | 1.12037 | -0.0398685 | 2.07749 | 1.12023 | -0.0387175 | 1.85369 | 1.12021 | -0.0394888 | 2.17976 | 1.12036 | -0.0388444 | 2.02857 | 1.12024 | -0.0459313 | 2.54296 | 1.12024 | -0.0450337 | 2.34358 | 1.12021 | -0.0412932 | 2.49611 | 1.12015 | -0.0396504 | 2.41511
1.28043 | -0.0626619 | 2.31738 | 1.28016 | -0.0579008 | 2.31633 | 1.28057 | -0.0574756 | 2.33499 | 1.28056 | -0.0536891 | 2.55641 | 1.28015 | -0.0530941 | 2.51935 | 1.28029 | -0.0775312 | 2.55126 | 1.28029 | -0.0680352 | 3.85933 | 1.28032 | -0.0657518 | 3.81289 | 1.28025 | -0.0617514 | 2.87318
1.44018 | -0.0903849 | 2.3923 | 1.44051 | -0.0879949 | 3.9452 | 1.44036 | -0.087076 | 4.19778 | 1.44035 | -0.0845011 | 4.31461 | 1.44049 | -0.0835093 | 4.3324 | 1.44033 | -0.107241 | 5.09174 | 1.44033 | -0.0974472 | 4.0346 | 1.44042 | -0.0974537 | 4.80237 | 1.44036 | -0.093744 | 4.36559
1.60052 | -0.0910272 | 2.63285 | 1.60029 | -0.103593 | 4.52599 | 1.60071 | -0.0995463 | 4.81208 | 1.6007 | -0.0997579 | 5.5652 | 1.60028 | -0.0988159 | 6.0904 | 1.60038 | -0.121054 | 5.89043 | 1.60038 | -0.103877 | 4.43035 | 1.6002 | -0.102894 | 5.34228 | 1.60046 | -0.10294 | 5.61227
1.76031 | -0.0968568 | 2.76976 | 1.76064 | -0.104927 | 5.02555 | 1.7605 | -0.104026 | 5.22858 | 1.76048 | -0.0992928 | 4.55352 | 1.76063 | -0.0978979 | 4.71628 | 1.76042 | -0.115417 | 4.77135 | 1.76042 | -0.111296 | 4.87619 | 1.76031 | -0.0951565 | 5.2867 | 1.76024 | -0.0950638 | 4.21813
1.92066 | -0.100304 | 3.7019 | 1.92043 | -0.101491 | 4.22198 | 1.92028 | -0.0959823 | 4.23145 | 1.92027 | -0.0975911 | 4.29416 | 1.92042 | -0.0962524 | 4.29188 | 1.92047 | -0.109243 | 4.45865 | 1.92047 | -0.102132 | 4.5991 | 1.9204 | -0.0950772 | 3.09002 | 1.92041 | -0.0900789 | 3.76449
2.08045 | -0.100393 | 4.46808 | 2.08078 | -0.0975964 | 3.01827 | 2.08063 | -0.0943045 | 2.57252 | 2.08062 | -0.0942122 | 3.31166 | 2.08076 | -0.0928029 | 3.3975 | 2.08047 | -0.101259 | 3.58687 | 2.08047 | -0.0999501 | 3.76856 | 2.08047 | -0.0931255 | 2.87468 | 2.08046 | -0.0887642 | 3.27128
2.24079 | -0.10674 | 4.47516 | 2.24056 | -0.0941229 | 2.37181 | 2.24038 | -0.0936468 | 2.50837 | 2.2404 | -0.0874629 | 2.44588 | 2.24055 | -0.0860454 | 2.54622 | 2.24047 | -0.100015 | 3.05122 | 2.24047 | -0.0971416 | 2.30399 | 2.2403 | -0.0880598 | 2.87063 | 2.24051 | -0.0882646 | 2.81837
2.40062 | -0.0964348 | 3.76095 | 2.40035 | -0.0875782 | 2.02836 | 2.40072 | -0.0854689 | 2.40928 | 2.40074 | -0.0821677 | 2.1697 | 2.40034 | -0.0814838 | 2.39566 | 2.40046 | -0.0976848 | 1.97794 | 2.40046 | -0.0931789 | 2.13158 | 2.40046 | -0.0870324 | 1.51143 | 2.40056 | -0.085139 | 2.11159
2.56081 | -0.0750211 | 2.49595 | 2.5607 | -0.0780198 | 1.59642 | 2.56051 | -0.0731495 | 1.64572 | 2.56037 | -0.0750752 | 2.13933 | 2.56063 | -0.0734158 | 2.05033 | 2.56046 | -0.0780265 | 1.83076 | 2.56046 | -0.0788311 | 1.83461 | 2.5603 | -0.0674479 | 1.48907 | 2.56028 | -0.0679508 | 1.38641
2.72059 | -0.0642546 | 1.02673 | 2.72048 | -0.0627698 | 1.3973 | 2.7203 | -0.0622 | 1.52614 | 2.72072 | -0.0563778 | 1.55305 | 2.72042 | -0.0559139 | 1.57346 | 2.72045 | -0.0772085 | 1.49707 | 2.72045 | -0.0658824 | 1.54062 | 2.72046 | -0.0570414 | 1.21841 | 2.72034 | -0.0566304 | 1.35165
2.88064 | -0.0629039 | 0.834939 | 2.88083 | -0.0624744 | 1.13311 | 2.88059 | -0.0588284 | 1.31522 | 2.88048 | -0.0545933 | 1.43249 | 2.88077 | -0.0536568 | 0.959126 | 2.88045 | -0.0735469 | 1.10046 | 2.88045 | -0.0637525 | 1.33321 | 2.88062 | -0.0512163 | 0.927741 | 2.88051 | -0.0463376 | 0.70943
3.04048 | -0.0599854 | 0.480618 | 3.04066 | -0.0577713 | 0.410377 | 3.04038 | -0.0569346 | 1.08733 | 3.04054 | -0.0524522 | 0.237908 | 3.04053 | -0.0510826 | 0.180089 | 3.04044 | -0.0726722 | 0.467584 | 3.04044 | -0.0634238 | 1.04269 | 3.04046 | -0.0494995 | 0.868226 | 3.04034 | -0.0459959 | 0.595893
3.20034 | -0.0566258 | 0.223943 | 3.20034 | -0.0559903 | 0.310224 | 3.20034 | -0.0538534 | 0.316562 | 3.20034 | -0.0486515 | 0.168951 | 3.20034 | -0.0468947 | 0.122208 | 3.20034 | -0.0469017 | 0.0010497 | 3.20034 | -0.0535781 | 0.272116 | 3.20034 | -0.0430863 | 0.386546 | 3.20034 | -0.0413895 | 0.315641

## 100 Degree - 25 mm
C-100-25 |  |  | W1L-100-25 |  |  | W2L-100-25 |  |  | W3L-100-25 |  |  | W4L-100-25 |  |  | EX1L-100-25 |  |  | EX2L-100-25 |  |  | WO1L-100-25 |  |  | WO2L-100-25
Time, ms | Disp, mm | I.F , kN | Time, ms | Disp, mm | I.F , kN | Time, ms | Disp, mm | I.F , kN | Time, ms | Disp, mm | I.F , kN | Time, ms | Disp, mm | I.F , kN | Time, ms | Disp, mm | I.F , kN | Time, ms | Disp, mm | I.F , kN | Time, ms | Disp, mm | I.F , kN | Time, ms | Disp, mm | I.F , kN
0 | 0 | 0 | 0 | 0 | 0 | 0 | 0 | 0 | 0 | 0 | 0 | 0 | 0 | 0 | 0 | 0 | 0 | 0 | 0 | 0 | 0 | 0 | 0 | 0 | 0 | 0
0.160379 | -0.00446131 | 0.309847 | 0.160208 | -0.00447527 | 0.370274 | 0.160343 | -0.00465037 | 0.06019649 | 0.160483 | -0.0043878 | 0.403223 | 0.160469 | -0.00442181 | 0.417178 | 0.160344 | -0.00466677 | 0.533614 | 0.160344 | -0.00432196 | 0.116683 | 0.160136 | -0.00452664 | 0.468859 | 0.160136 | -0.00429815 | 0.257528
0.320289 | -0.0130172 | 0.602083 | 0.320106 | -0.0136426 | 0.566129 | 0.320128 | -0.0140319 | 0.691044 | 0.320536 | -0.0135289 | 0.475557 | 0.320424 | -0.0131518 | 0.62556 | 0.320389 | -0.0144709 | 0.648094 | 0.320389 | -0.0126481 | 0.53422 | 0.32027 | -0.013554 | 0.660657 | 0.320261 | -0.0127992 | 0.376218
0.480124 | -0.0262636 | 0.710967 | 0.480532 | -0.0282647 | 0.621046 | 0.480108 | -0.028353 | 0.776837 | 0.480183 | -0.0278815 | 0.619321 | 0.480526 | -0.0273722 | 0.714474 | 0.480064 | -0.0270924 | 1.31859 | 0.480064 | -0.0253907 | 0.686778 | 0.480077 | -0.027971 | 0.739554 | 0.480054 | -0.0262101 | 0.649824
0.640134 | -0.0294564 | 1.01374 | 0.640525 | -0.0314293 | 1.16617 | 0.640178 | -0.0306244 | 1.53095 | 0.640098 | -0.0301505 | 0.920724 | 0.640625 | -0.0299386 | 0.919138 | 0.640109 | -0.0296136 | 1.51657 | 0.640109 | -0.0283229 | 1.25286 | 0.640211 | -0.0288673 | 1.31703 | 0.64016 | -0.029847 | 1.33784
0.800449 | -0.0336977 | 1.47435 | 0.800268 | -0.0363863 | 1.18075 | 0.800342 | -0.0368523 | 1.73423 | 0.800259 | -0.0346186 | 1.26106 | 0.800166 | -0.0328409 | 1.06726 | 0.800154 | -0.0356255 | 1.52017 | 0.800154 | -0.0333463 | 1.33321 | 0.800297 | -0.0372785 | 1.41057 | 0.800265 | -0.0355 | 1.70515
0.960294 | -0.0351003 | 1.54889 | 0.960251 | -0.0381926 | 1.52009 | 0.960113 | -0.0380918 | 1.78435 | 0.960481 | -0.0375584 | 1.62919 | 0.960561 | -0.0367408 | 1.94166 | 0.960199 | -0.0388998 | 2.12144 | 0.960199 | -0.0343937 | 1.72379 | 0.960105 | -0.0379727 | 1.90632 | 0.96037 | -0.0372939 | 2.08512
1.12064 | -0.0421886 | 2.29219 | 1.12037 | -0.0398943 | 2.07749 | 1.12023 | -0.0383206 | 1.85369 | 1.12021 | -0.0394888 | 2.17976 | 1.12036 | -0.0390204 | 2.02857 | 1.12024 | -0.0459313 | 2.54296 | 1.12024 | -0.0450337 | 1.83461 | 1.12021 | -0.0412932 | 2.49611 | 1.12015 | -0.0396504 | 2.41511
1.28043 | -0.0640785 | 2.31738 | 1.28016 | -0.0569395 | 2.31633 | 1.28057 | -0.0584642 | 2.33499 | 1.28056 | -0.0536891 | 2.55641 | 1.28015 | -0.0509458 | 2.51935 | 1.28029 | -0.0775312 | 2.55126 | 1.28029 | -0.0680352 | 1.94321 | 1.28032 | -0.0657518 | 3.81289 | 1.28025 | -0.0617514 | 2.87318
1.44018 | -0.0919 | 2.3923 | 1.44051 | -0.0869048 | 3.9452 | 1.44036 | -0.0879563 | 4.19778 | 1.44035 | -0.0845011 | 4.31461 | 1.44049 | -0.0813092 | 4.3324 | 1.44033 | -0.107241 | 5.09174 | 1.44033 | -0.0931789 | 2.34358 | 1.44042 | -0.0974537 | 4.80237 | 1.44036 | -0.093744 | 4.36559
1.60052 | -0.0935471 | 2.63285 | 1.60029 | -0.102388 | 4.52599 | 1.60071 | -0.100128 | 4.81208 | 1.6007 | -0.0997579 | 5.5652 | 1.60028 | -0.0963782 | 6.0904 | 1.60038 | -0.121054 | 5.89043 | 1.60038 | -0.0971416 | 3.76856 | 1.6002 | -0.102894 | 5.34228 | 1.60046 | -0.10294 | 5.61227
1.76031 | -0.0990424 | 2.76976 | 1.76064 | -0.10349 | 5.02555 | 1.7605 | -0.104237 | 5.22858 | 1.76048 | -0.0992928 | 4.55352 | 1.76063 | -0.0946801 | 4.71628 | 1.76042 | -0.115417 | 4.77135 | 1.76042 | -0.0974472 | 3.85933 | 1.76031 | -0.0951565 | 5.2867 | 1.76024 | -0.0950638 | 4.21813
1.92066 | -0.102119 | 3.7019 | 1.92043 | -0.0999195 | 4.22198 | 1.92028 | -0.0961413 | 4.23145 | 1.92027 | -0.0975911 | 4.29416 | 1.92042 | -0.0930849 | 4.29188 | 1.92047 | -0.109243 | 4.45865 | 1.92047 | -0.102132 | 4.0346 | 1.9204 | -0.0950772 | 3.09002 | 1.92041 | -0.0900789 | 3.76449
2.08045 | -0.102555 | 4.46808 | 2.08078 | -0.0962454 | 3.01827 | 2.08063 | -0.0943265 | 2.57252 | 2.08062 | -0.0942122 | 3.31166 | 2.08076 | -0.0899388 | 3.3975 | 2.08047 | -0.101259 | 3.58687 | 2.08047 | -0.103877 | 4.43035 | 2.08047 | -0.0931255 | 2.87468 | 2.08046 | -0.0887642 | 3.27128
2.24079 | -0.109031 | 4.47516 | 2.24056 | -0.0924834 | 2.37181 | 2.24038 | -0.0936472 | 2.50837 | 2.2404 | -0.0874629 | 2.44588 | 2.24055 | -0.0832376 | 2.54622 | 2.24047 | -0.100015 | 3.05122 | 2.24047 | -0.111296 | 4.87619 | 2.2403 | -0.0880598 | 2.87063 | 2.24051 | -0.0882646 | 2.81837
2.40062 | -0.0984859 | 3.76095 | 2.40035 | -0.0860988 | 2.02836 | 2.40072 | -0.0853826 | 2.40928 | 2.40074 | -0.0821677 | 2.1697 | 2.40034 | -0.0781889 | 2.39566 | 2.40046 | -0.0976848 | 1.97794 | 2.40046 | -0.0999501 | 4.5991 | 2.40046 | -0.0870324 | 1.51143 | 2.40056 | -0.085139 | 2.11159
2.56081 | -0.077079 | 2.49595 | 2.5607 | -0.0764189 | 1.59642 | 2.56051 | -0.0733684 | 1.64572 | 2.56037 | -0.0750752 | 2.13933 | 2.56063 | -0.0703742 | 2.05033 | 2.56046 | -0.0780265 | 1.83076 | 2.56046 | -0.0788311 | 2.30399 | 2.5603 | -0.0674479 | 1.48907 | 2.56028 | -0.0679508 | 1.38641
2.72059 | -0.0660115 | 1.02673 | 2.72048 | -0.0609329 | 1.3973 | 2.7203 | -0.062412 | 1.52614 | 2.72072 | -0.0563778 | 1.55305 | 2.72042 | -0.0531102 | 1.57346 | 2.72045 | -0.0772085 | 1.49707 | 2.72045 | -0.0658824 | 2.13158 | 2.72046 | -0.0570414 | 1.21841 | 2.72034 | -0.0566304 | 1.35165
2.88064 | -0.0648973 | 0.834939 | 2.88083 | -0.0604708 | 1.13311 | 2.88059 | -0.0592152 | 1.31522 | 2.88048 | -0.0545933 | 1.43249 | 2.88077 | -0.0509331 | 0.959126 | 2.88045 | -0.0735469 | 1.10046 | 2.88045 | -0.0637525 | 1.54062 | 2.88062 | -0.0512163 | 0.927741 | 2.88051 | -0.0463376 | 0.70943
3.04048 | -0.0620611 | 0.480618 | 3.04066 | -0.0562693 | 0.410377 | 3.04038 | -0.0572183 | 1.08733 | 3.04054 | -0.0524522 | 0.237908 | 3.04053 | -0.0480068 | 0.180089 | 3.04044 | -0.0726722 | 0.467584 | 3.04044 | -0.0634238 | 1.04269 | 3.04046 | -0.0494995 | 0.868226 | 3.04034 | -0.0459959 | 0.595893
3.20034 | -0.0583782 | 0.223943 | 3.20034 | -0.0545723 | 0.310224 | 3.20034 | -0.0545082 | 0.316562 | 3.20034 | -0.0486515 | 0.168951 | 3.20034 | -0.0439031 | 0.122208 | 3.20034 | -0.0469017 | 0.0010497 | 3.20034 | -0.0535781 | 0.272116 | 3.20034 | -0.0430863 | 0.386546 | 3.20034 | -0.0413895 | 0.315641

## 50 Degree - 50 mm
C-50-50 |  |  | W1L-50-50 |  |  | W2L-50-50 |  |  | W3L-50-50 |  |  | W4L-50-50 |  |  | EX1L-50-50 |  |  | EX2L-50-50 |  |  | WO1L-50-50 |  |  | WO2L-50-50
Time, ms | Disp, mm | I.F , kN | Time, ms | Disp, mm | I.F , kN | Time, ms | Disp, mm | I.F , kN | Time, ms | Disp, mm | I.F , kN | Time, ms | Disp, mm | I.F , kN | Time, ms | Disp, mm | I.F , kN | Time, ms | Disp, mm | I.F , kN | Time, ms | Disp, mm | I.F , kN | Time, ms | Disp, mm | I.F , kN
0 | 0 | 0 | 0 | 0 | 0 | 0 | 0 | 0 | 0 | 0 | 0 | 0 | 0 | 0 | 0 | 0 | 0 | 0 | 0 | 0 | 0 | 0 | 0 | 0 | 0 | 0
0.160028 | -0.0012919 | 0.06074378 | 0.160365 | -0.00109751 | 0.322038 | 0.160406 | -0.00124764 | 0.187689 | 0.160167 | -0.00120694 | 0.109304 | 0.160478 | -0.00107272 | 0.163328 | 0.160344 | -0.00119395 | 0.149158 | 0.160344 | -0.00112333 | 0.0752123 | 0.160137 | -0.0011886 | 0.0481603 | 0.160137 | -0.00115444 | 0.0131483
0.320479 | -0.00383183 | 0.696331 | 0.320214 | -0.00387139 | 0.479033 | 0.320315 | -0.0035856 | 0.498966 | 0.320553 | -0.00379029 | 0.501091 | 0.320564 | -0.00366185 | 0.215267 | 0.320389 | -0.00212696 | 0.411201 | 0.320389 | -0.00277797 | 0.632341 | 0.32027 | -0.00312718 | 0.099905 | 0.320262 | -0.00220703 | 0.219954
0.480313 | -0.00417157 | 0.793702 | 0.48051 | -0.00400283 | 0.692656 | 0.480408 | -0.00413526 | 1.11234 | 0.480084 | -0.00424745 | 0.916559 | 0.480153 | -0.00396705 | 0.760915 | 0.480064 | -0.00374804 | 0.724825 | 0.480064 | -0.00360254 | 0.64974 | 0.480078 | -0.00375162 | 0.801589 | 0.480055 | -0.00386391 | 0.760951
0.640344 | -0.00479385 | 0.910403 | 0.640542 | -0.0050955 | 0.803312 | 0.640525 | -0.00429914 | 1.17789 | 0.640168 | -0.00518431 | 1.05397 | 0.640303 | -0.0051071 | 0.804187 | 0.640109 | -0.0042229 | 1.01436 | 0.640109 | -0.00389574 | 0.812753 | 0.640211 | -0.00468653 | 0.838687 | 0.64016 | -0.00446824 | 0.821142
0.800444 | -0.00548605 | 1.57055 | 0.800277 | -0.00561952 | 1.54334 | 0.800145 | -0.00498145 | 1.54843 | 0.800547 | -0.00550867 | 1.73533 | 0.800513 | -0.00544605 | 1.9455 | 0.800154 | -0.0053885 | 1.76849 | 0.800154 | -0.00484132 | 1.48502 | 0.800345 | -0.00546465 | 1.74064 | 0.800265 | -0.00580325 | 1.64501
0.960283 | -0.00595015 | 1.7364 | 0.960399 | -0.00566277 | 1.9856 | 0.960433 | -0.00617713 | 1.57718 | 0.960159 | -0.00556933 | 1.75716 | 0.960598 | -0.00594277 | 1.9473 | 0.960199 | -0.00613876 | 1.88165 | 0.960199 | -0.00708051 | 1.68058 | 0.960152 | -0.00634276 | 1.85386 | 0.96038 | -0.00671508 | 2.00403
1.12063 | -0.00830887 | 2.68304 | 1.12018 | -0.0124549 | 3.9698 | 1.12022 | -0.0122238 | 3.37604 | 1.12051 | -0.0116488 | 3.65192 | 1.12038 | -0.00714624 | 1.98029 | 1.12024 | -0.014825 | 4.10262 | 1.12024 | -0.0122125 | 4.11423 | 1.12026 | -0.0159294 | 4.02728 | 1.12016 | -0.0178001 | 4.78471
1.2803 | -0.0124302 | 3.79944 | 1.28022 | -0.0183824 | 6.22483 | 1.28055 | -0.0157374 | 5.46112 | 1.28021 | -0.0150167 | 6.53226 | 1.28034 | -0.011953 | 2.09386 | 1.28029 | -0.0154498 | 4.4876 | 1.28029 | -0.0150508 | 4.25179 | 1.28036 | -0.0217673 | 7.81783 | 1.28026 | -0.0227547 | 8.39177
1.44059 | -0.0134961 | 4.38648 | 1.44056 | -0.0164498 | 6.11758 | 1.44037 | -0.0185701 | 8.54025 | 1.44066 | -0.0178585 | 6.64512 | 1.44019 | -0.012565 | 3.86444 | 1.44033 | -0.0154854 | 4.65815 | 1.44033 | -0.0169194 | 5.07315 | 1.44046 | -0.0181071 | 7.28758 | 1.4403 | -0.0208882 | 6.39236
1.60036 | -0.0145992 | 5.88486 | 1.60072 | -0.0147032 | 4.85128 | 1.60054 | -0.0165821 | 4.85878 | 1.60055 | -0.0195435 | 7.21239 | 1.60071 | -0.0140808 | 7.04258 | 1.60038 | -0.0185715 | 5.33999 | 1.60038 | -0.0170213 | 6.79893 | 1.60044 | -0.0174553 | 6.78039 | 1.60022 | -0.017662 | 6.3273
1.76052 | -0.0184668 | 5.96166 | 1.76044 | -0.0146941 | 4.52864 | 1.76073 | -0.013869 | 4.71553 | 1.76066 | -0.0156825 | 5.99473 | 1.76019 | -0.0168805 | 7.64005 | 1.76042 | -0.0216691 | 6.45227 | 1.76042 | -0.0215783 | 7.58395 | 1.76024 | -0.0150405 | 5.64319 | 1.76022 | -0.0165413 | 6.1713
1.92027 | -0.0205781 | 6.3752 | 1.92024 | -0.0135566 | 4.19476 | 1.9204 | -0.0131229 | 4.08278 | 1.92075 | -0.0144127 | 5.13199 | 1.92074 | -0.0195553 | 8.18317 | 1.92047 | -0.0220718 | 7.20284 | 1.92047 | -0.0195906 | 6.16782 | 1.92035 | -0.014406 | 5.57436 | 1.92027 | -0.0156953 | 5.17881
2.08048 | -0.0148358 | 6.306 | 2.08033 | -0.0122167 | 3.26227 | 2.08054 | -0.0115193 | 3.95757 | 2.08051 | -0.012203 | 2.35236 | 2.08038 | -0.0146148 | 7.10817 | 2.08047 | -0.0163753 | 4.7015 | 2.08047 | -0.017875 | 4.68696 | 2.08031 | -0.0137186 | 4.74063 | 2.08042 | -0.0146137 | 4.79124
2.24041 | -0.0138614 | 5.14138 | 2.2406 | -0.0121892 | 2.73322 | 2.24066 | -0.0111672 | 3.41314 | 2.24033 | -0.00919273 | 2.34565 | 2.24027 | -0.0127745 | 3.64469 | 2.24055 | -0.0151625 | 4.26282 | 2.24047 | -0.0120266 | 4.42966 | 2.24036 | -0.0120098 | 3.03944 | 2.24047 | -0.0131318 | 3.2993
2.40069 | -0.0113473 | 4.15602 | 2.40048 | -0.0116175 | 2.52673 | 2.40052 | -0.00985149 | 3.35224 | 2.40047 | -0.00827973 | 2.28903 | 2.40064 | -0.0111749 | 2.78531 | 2.40055 | -0.013202 | 3.67796 | 2.40046 | -0.00885146 | 3.10033 | 2.40049 | -0.00924866 | 2.92045 | 2.40052 | -0.0085086 | 3.17844
2.56047 | -0.00771909 | 2.60906 | 2.56054 | -0.00958984 | 2.14976 | 2.56028 | -0.00784571 | 2.57591 | 2.56079 | -0.00825075 | 1.99396 | 2.56032 | -0.00785986 | 2.4523 | 2.56054 | -0.00663243 | 3.42106 | 2.56046 | -0.00794123 | 3.09928 | 2.56032 | -0.00894338 | 1.36588 | 2.56056 | -0.00826183 | 2.72215
2.72082 | -0.00691236 | 1.78176 | 2.72033 | -0.0051469 | 1.89481 | 2.72063 | -0.00582886 | 2.27086 | 2.72075 | -0.00714509 | 1.81355 | 2.72066 | -0.00655377 | 1.95131 | 2.72054 | -0.00630158 | 2.57097 | 2.72045 | -0.0067596 | 2.71711 | 2.72048 | -0.00656215 | 1.14712 | 2.72061 | -0.00656519 | 1.99962
2.88061 | -0.00624892 | 1.72316 | 2.88066 | -0.0039153 | 1.40527 | 2.88042 | -0.00477718 | 0.320562 | 2.8807 | -0.00642483 | 1.39879 | 2.88045 | -0.00571769 | 0.912644 | 2.88053 | -0.00478815 | 1.31467 | 2.88045 | -0.00387378 | 1.25151 | 2.88032 | -0.00358757 | 0.795611 | 2.88033 | -0.00532226 | 0.307994
3.0404 | -0.00381288 | 0.376263 | 3.04043 | -0.00364579 | 1.13812 | 3.04077 | -0.00443808 | 0.0853439 | 3.04066 | -0.000100678 | 1.22154 | 3.0408 | -0.00330838 | 0.467935 | 3.04053 | -0.00452611 | 0.692471 | 3.04044 | -0.00133522 | 0.808069 | 3.04048 | -0.00127278 | 0.64887 | 3.04038 | -3.52116e-05 | 0.0797679
3.20034 | 0 | 0.133006 | 3.20034 | -0.00137893 | 0.0428789 | 3.20034 | -0.000379373 | 0.0681821 | 3.20034 | 0 | 0.442761 | 3.20034 | 0 | 0.317657 | 3.20034 | 0 | 0.130243 | 3.20034 | -0.000710066 | 0.219882 | 3.20034 | -0.000372946 | 0.402001 | 3.20034 | 0 | 0.0417822

## 100 Degree - 50 mm
C-100-50 |  |  | W1L-100-50 |  |  | W2L-100-50 |  |  | W3L-100-50 |  |  | W4L-100-50 |  |  | EX1L-100-50 |  |  | EX2L-100-50 |  |  | WO1L-100-50 |  |  | WO2L-100-50
Time, ms | Disp, mm | I.F , kN | Time, ms | Disp, mm | I.F , kN | Time, ms | Disp, mm | I.F , kN | Time, ms | Disp, mm | I.F , kN | Time, ms | Disp, mm | I.F , kN | Time, ms | Disp, mm | I.F , kN | Time, ms | Disp, mm | I.F , kN | Time, ms | Disp, mm | I.F , kN | Time, ms | Disp, mm | I.F , kN
0 | 0 | 0 | 0 | 0 | 0 | 0 | 0 | 0 | 0 | 0 | 0 | 0 | 0 | 0 | 0 | 0 | 0 | 0 | 0 | 0 | 0 | 0 | 0 | 0 | 0 | 0
0.160028 | -0.0012919 | 0.03074378 | 0.160365 | -0.00109751 | 0.322038 | 0.160232 | -0.00124731 | 0.183992 | 0.160167 | -0.00124401 | 0.109304 | 0.160478 | -0.00107272 | 0.163328 | 0.160344 | -0.00115743 | 0.149158 | 0.160344 | -0.00117787 | 0.0752123 | 0.160137 | -0.00118015 | 0.0481603 | 0.160137 | -0.00115444 | 0.0331483
0.320479 | -0.00383183 | 0.696331 | 0.320214 | -0.00387139 | 0.479033 | 0.320414 | -0.00388912 | 0.55325 | 0.320553 | -0.00379908 | 0.501091 | 0.320564 | -0.00366185 | 0.215267 | 0.320389 | -0.0022167 | 0.411201 | 0.320389 | -0.00297641 | 0.632341 | 0.32027 | -0.00310752 | 0.099905 | 0.320262 | -0.00220703 | 0.219954
0.480313 | -0.00417157 | 0.793702 | 0.48051 | -0.00400283 | 0.692656 | 0.48043 | -0.00392609 | 0.737547 | 0.480084 | -0.00424557 | 0.916559 | 0.480153 | -0.00396705 | 0.760915 | 0.480064 | -0.00376084 | 0.724825 | 0.480064 | -0.00357647 | 0.64974 | 0.480078 | -0.00375217 | 0.801589 | 0.480055 | -0.00386391 | 0.760951
0.640344 | -0.00479385 | 0.910403 | 0.640542 | -0.0050955 | 0.803312 | 0.640361 | -0.0053271 | 0.836384 | 0.640168 | -0.00515581 | 1.05397 | 0.640303 | -0.0051071 | 0.804187 | 0.640109 | -0.00422067 | 1.01436 | 0.640109 | -0.00406342 | 0.812753 | 0.640211 | -0.00463373 | 0.838687 | 0.64016 | -0.00446824 | 0.821142
0.800444 | -0.00548605 | 1.57055 | 0.800277 | -0.00561952 | 1.54334 | 0.800334 | -0.00541598 | 1.72041 | 0.800547 | -0.00545587 | 1.73533 | 0.800513 | -0.00544605 | 1.9455 | 0.800154 | -0.00542441 | 1.76849 | 0.800154 | -0.00487335 | 1.48502 | 0.800345 | -0.00544931 | 1.74064 | 0.800265 | -0.00580325 | 1.64501
0.960283 | -0.00595015 | 1.7364 | 0.960399 | -0.00566277 | 1.9856 | 0.960621 | -0.00580059 | 1.90339 | 0.960159 | -0.00553126 | 1.75716 | 0.960598 | -0.00594277 | 1.9473 | 0.960199 | -0.00622768 | 1.88165 | 0.960199 | -0.00716017 | 1.68058 | 0.960152 | -0.00632576 | 1.85386 | 0.96038 | -0.00671508 | 2.00403
1.12063 | -0.00830887 | 2.68304 | 1.12018 | -0.0124549 | 3.9698 | 1.12041 | -0.0116912 | 2.50897 | 1.12051 | -0.0116075 | 3.65192 | 1.12038 | -0.00714624 | 1.98029 | 1.12024 | -0.0150405 | 4.10262 | 1.12024 | -0.0171457 | 5.07315 | 1.12026 | -0.0158919 | 4.02728 | 1.12016 | -0.0178001 | 4.78471
1.2803 | -0.0124302 | 3.79944 | 1.28022 | -0.0183824 | 6.22483 | 1.2805 | -0.0128015 | 3.47325 | 1.28021 | -0.0149365 | 6.53226 | 1.28034 | -0.011953 | 2.09386 | 1.28029 | -0.0155697 | 4.4876 | 1.28029 | -0.021698 | 7.58395 | 1.28036 | -0.0217392 | 7.81783 | 1.28026 | -0.0227547 | 8.39177
1.44059 | -0.0134961 | 4.38648 | 1.44056 | -0.0164498 | 6.11758 | 1.44046 | -0.0142721 | 4.99527 | 1.44066 | -0.0177933 | 6.64512 | 1.44019 | -0.012565 | 3.86444 | 1.44033 | -0.0156591 | 4.65815 | 1.44033 | -0.0198091 | 6.79893 | 1.44046 | -0.0180841 | 7.28758 | 1.4403 | -0.0208882 | 6.39236
1.60036 | -0.0145992 | 5.88486 | 1.60072 | -0.0147032 | 4.85128 | 1.60052 | -0.0161088 | 6.2049 | 1.60055 | -0.0194747 | 7.21239 | 1.60071 | -0.0140808 | 7.04258 | 1.60038 | -0.018693 | 5.33999 | 1.60038 | -0.0180307 | 6.16782 | 1.60044 | -0.0174646 | 6.78039 | 1.60022 | -0.017662 | 6.3273
1.76052 | -0.0184668 | 5.96166 | 1.76044 | -0.0146941 | 4.52864 | 1.76042 | -0.0176717 | 6.68734 | 1.76066 | -0.0155692 | 5.99473 | 1.76019 | -0.0168805 | 7.64005 | 1.76042 | -0.0218387 | 6.45227 | 1.76042 | -0.017108 | 4.68696 | 1.76024 | -0.0153374 | 5.64319 | 1.76022 | -0.0165413 | 6.1713
1.92027 | -0.0205781 | 6.3752 | 1.92024 | -0.0135566 | 4.19476 | 1.92032 | -0.0151028 | 4.74839 | 1.92075 | -0.0143777 | 5.13199 | 1.92074 | -0.0195553 | 8.18317 | 1.92047 | -0.022234 | 7.20284 | 1.92047 | -0.0152407 | 4.42966 | 1.92035 | -0.0143742 | 5.57436 | 1.92027 | -0.0156953 | 5.17881
2.08048 | -0.0148358 | 6.306 | 2.08033 | -0.0122167 | 3.26227 | 2.08043 | -0.012876 | 4.46369 | 2.08051 | -0.012209 | 2.35236 | 2.08038 | -0.0146148 | 7.10817 | 2.08047 | -0.0165074 | 4.7015 | 2.08047 | -0.0124116 | 4.25179 | 2.08031 | -0.013725 | 4.74063 | 2.08042 | -0.0146137 | 4.79124
2.24041 | -0.0138614 | 5.14138 | 2.2406 | -0.0121892 | 2.73322 | 2.24029 | -0.011828 | 2.97973 | 2.24033 | -0.0091519 | 2.34565 | 2.24027 | -0.0127745 | 3.64469 | 2.24055 | -0.0146931 | 4.26282 | 2.24047 | -0.0115826 | 4.11423 | 2.24036 | -0.0120569 | 3.03944 | 2.24047 | -0.0131318 | 3.2993
2.40069 | -0.0113473 | 4.15602 | 2.40048 | -0.0116175 | 2.52673 | 2.40029 | -0.01142 | 2.76355 | 2.40047 | -0.0084283 | 2.28903 | 2.40064 | -0.0111749 | 2.78531 | 2.40055 | -0.0131193 | 3.67796 | 2.40046 | -0.00914926 | 3.10033 | 2.40049 | -0.0093103 | 2.92045 | 2.40052 | -0.0085086 | 3.17844
2.56047 | -0.00771909 | 2.60906 | 2.56054 | -0.00958984 | 2.14976 | 2.56035 | -0.0101476 | 2.30146 | 2.56079 | -0.0082748 | 1.99396 | 2.56032 | -0.00785986 | 2.4523 | 2.56054 | -0.00666486 | 3.42106 | 2.56046 | -0.00804208 | 3.09928 | 2.56032 | -0.00905676 | 1.36588 | 2.56056 | -0.00826183 | 2.72215
2.72082 | -0.00691236 | 1.78176 | 2.72033 | -0.0051469 | 1.89481 | 2.72067 | -0.00539158 | 1.8401 | 2.72075 | -0.00704045 | 1.81355 | 2.72066 | -0.00655377 | 1.95131 | 2.72054 | -0.00628256 | 2.57097 | 2.72045 | -0.00682362 | 2.71711 | 2.72048 | -0.00660724 | 1.14712 | 2.72061 | -0.00656519 | 1.99962
2.88061 | -0.00624892 | 1.72316 | 2.88066 | -0.0039153 | 1.40527 | 2.88057 | -0.00340401 | 0.971496 | 2.8807 | -0.00637431 | 1.39879 | 2.88045 | -0.00571769 | 0.912644 | 2.88053 | -0.00480341 | 1.31467 | 2.88045 | -0.00390993 | 1.25151 | 2.88032 | -0.00365811 | 0.795611 | 2.88033 | -0.00532226 | 0.307994
3.0404 | -0.00381288 | 0.376263 | 3.04043 | -0.00364579 | 1.13812 | 3.0405 | -0.00307727 | 0.602154 | 3.04066 | -6.94767e-05 | 1.22154 | 3.0408 | -0.00330838 | 0.467935 | 3.04053 | -0.00445946 | 0.692471 | 3.04044 | -0.00136678 | 0.808069 | 3.04048 | -0.0013411 | 0.64887 | 3.04038 | -3.52116e-05 | 0.0797679
3.20034 | 0 | 0.133006 | 3.20034 | -0.00137893 | 0.0428789 | 3.20034 | -0.00242158 | 0.198114 | 3.20034 | 0 | 0.442761 | 3.20034 | 0 | 0.317657 | 3.20034 | 0 | 0.130243 | 3.20034 | -0.00072405 | 0.219882 | 3.20034 | -0.000432092 | 0.402001 | 3.20034 | 0 | 0.0417822