## Sheet1
试样编号 | 模量 (GPa) | 伪屈服应变 | 伪屈服应力 | 失效应变 | 伪延性应变 | 极限强度(Mpa)
G4C2G4-V20-12.5-1 | 57.607221 | 2.273564 | 1252.13 | 3.0534 | 0.7798364 | 1464.114
G4C2G4-V20-12.5-3 | 57.188787 | [5 empty] | 不计算 |  | Specimen type | Property | Modulus | 标准差 | "Yield" strain | "Yield" stress | 失效应变 | 伪延性应变 | 极限强度
G4C2G4-V20-12.5-4 | 56.792771 | [5 empty] | 不计算 |  | G4C2G4-V20-12.5 | Average | 56.724015 | 0.58275 | 2.283803 | 1235.702 | 3.163745113 | 0.8799425 | 1473.764
G4C2G4-V20-12.5-5 | 56.615951 | 2.226423 | 1203.895 | 3.146274729 | 0.9198518 | 1485.911 |  |  |  | Coeff. of variation (%) | 2.497
G4C2G4-V20-12.5-6 | 56.360202 | 2.312235 | 1246.82 | 3.201415417 | 0.8891801 | 1475.777 |  |  | G4C2G4-V20-25 | Average | 56.9381524 | 1.612179 | 2.394148 | 1290.682 | 3.189136 | 0.7949879 | 1474.372
G4C2G4-V20-12.5-7 | 55.779158 | 2.322989 | 1239.964 | 3.253890306 | 0.9309015 | 1469.253 |  |  |  | Coeff. of variation (%) | 2.007
G4C2G4-V20-25-1 | 54.929265 | 2.455241 | 1293.717 | 3.36131 | 0.9060688 | 1528.682 |  |  | G4C4G4-B5-25 | Average | 61.9283385 | 1.592212
G4C2G4-V20-25-2 | 57.759351 | 2.363071 | 1307.135 | 3.223684 | 0.8606133 | 1545.701 |  |  |  | Coeff. of variation (%) | 2.969
G4C2G4-V20-25-3 | 55.957109 | 2.368003 | 1269.109 | 3.16093 | 0.7929271 | 1464.252 |  |  | G4C4G4-V5-25 | Average | 61.443794 | 1.32313
G4C2G4-V20-25-4 | 56.445897 | 2.390277 | 1292.768 | 3.01062 | 0.6203425 | 1358.852 |  |  |  | Coeff. of variation (%) | 2.408
G4C2G4-V20-25-5 | 59.59914 | 2.207408 | 1255.997 | 2.88305 | 0.6756422 |  | 不计算 |  | G4C4G4-V10-25 | Average | 61.0997452 | 2.303047 | 1.69885 | 967.0993 | 3.037044 | 1.338194 | 1354.093
G4C4G4-B5-25-1 | 60.426707 |  |  | 3.20295 |  | 1392.16229 |  |  |  | Coeff. of variation (%) | 3.921
G4C4G4-B5-25-2 | 60.902084 | [7 empty] | G4C4G4-V20-12.5 | Average | 59.96771 | 0.8071166 | 1.727312 | 974.053 | 3.146357 | 1.419044 | 1378.54
G4C4G4-B5-25-4 | 61.843698 | [5 empty] | 不计算 |  |  | Coeff. of variation (%) | 2.568
G4C4G4-B5-25-5 | 64.540865 | [7 empty] | G4C4G4-V20-25 | Average | 59.7760866 | 0.6929427 | 1.794765 | 1018.413 | 3.117753 | 1.322988 | 1374.02
G4C4G4-V5-25-1 | 60.007829 | [8 empty] | Coeff. of variation (%) | 1.245
G4C4G4-V5-25-2 | 60.82299 | [7 empty] | G4C6G4-V20-12.5 | Average | 62.7814576 | 1.248747 | 1.456356 | 851.2676 | 3.17875 | 1.722394 | 1292.554
G4C4G4-V5-25-3 | 62.477273 | [8 empty] | Coeff. of variation (%) | 1.704
G4C4G4-V5-25-4 | 63.490746 | [7 empty] | G4C6G4-V20-25 | Average | 64.4071342 | 1.463743 | 1.405096 | 837.8902 | 3.189928 | 1.784832 | 1266.056
G4C4G4-V5-25-6 | 60.420132 | [8 empty] | Coeff. of variation (%) | 3.893
G4C4G4-V10-25-1 | 62.413978 | 1.771229 | 1043.081 | 3.05916 | 1.287931 | 1388.953 |  |  | G4C2G4 | Average | 55.7205395 | 1.152545 | #DIV/0! | #DIV/0! | #DIV/0! | #DIV/0! | #DIV/0!
G4C4G4-V10-25-2 | 59.137091 | 1.815746 | 1014.642 | 3.25197 | 1.436224 | 1333.85 |  |  |  | Coeff. of variation (%) | 2.389
G4C4G4-V10-25-3 | 62.350148 | 1.714305 | 1006.521 | 2.84759 | 1.133285 | 1358.14913
G4C4G4-V10-25-4 | 63.896835 | 1.613889 | 967.3271 | 3.00643 | 1.392541 | 1430.468
G4C4G4-V10-25-5 | 57.700674 | 1.858573 | 1014.708 | 2.67593 | 0.817357 | 1178.958
G4C4G4-V20-12.5-1 | 60.143006 | 1.634596 | 922.9522 | 3.139596 | 1.505 | 1378.562 |  | 1.20265
G4C4G4-V20-12.5-2 | 59.256513 | 1.676101 | 933.9428 | 3.17453 | 1.498429 | 1387.612 |  | 1.49767
G4C4G4-V20-12.5-3 | 60.33113 | 1.676683 | 951.2309 | 3.24561 | 1.568927 | 1380.262
G4C4G4-V20-12.5-4 | 61.297736 | 1.672246 | 963.7515 | 3.00421 | 1.331964 |  | 不计算
G4C4G4-V20-12.5-5 | 60.021822 | 1.737114 | 982.6254 | 3.150490389 | 1.413377 | 1402.215 |  | 1.52104
G4C4G4-V20-12.5-6 | 58.756049 | 1.818247 | 1009.574 | 3.1536 | 1.335353 | 1358.166 |  | 1.53551
G4C4G4-V20-25-2 | 60.657324 | 1.821132 | 1043.993 | 3.014314 | 1.193181 | 1364.421 |  | 1.55752
G4C4G4-V20-25-4 | 59.86671 | 1.799522 | 1017.448 | 3.27108 | 1.471558 | 1424.392
G4C4G4-V20-25-5 | 59.864016 | 1.815663 | 1027.065 | 3.1293 | 1.313637 | 1379.113
G4C4G4-V20-25-6 | 59.969637 | 1.742745 | 985.148 | 3.05632 | 1.313575 | 1328.153 |  | 1.53871
G4C4G4-V20-25-7 | 58.522746 | 1.776775 | 981.2947 |  |  |  | 不计算
G4C6G4-V20-12.5-1 | 64.728959 | 1.424529 | 857.3536 | 3.07963 | 1.655101 | 1318.887
G4C6G4-V20-12.5-2 | 63.066553 | 1.480368 | 870.5506 | 3.11501 | 1.634642 | 1255.924
G4C6G4-V20-12.5-3 | 62.607255 | 1.374002 | 797.6174 | 3.07876 | 1.704758 | 1274.072
G4C6G4-V20-12.5-4 | 60.810464 | 1.502822 | 853.0625 | 3.47652 | 1.973698 | 1311.207
G4C6G4-V20-12.5-5 | 62.694057 | 1.500059 | 877.7538 | 3.14383 | 1.643771 | 1302.678
G4C6G4-V20-25-1 | 61.53815 | 1.467121 | 841.3009 | 3.28524 | 1.818119 | 1195.031
G4C6G4-V20-25-2 | 65.156191 | 1.408096 | 852.3053 | 3.34075 | 1.932654 | 1348.281
G4C6G4-V20-25-4 | 64.86997 | 1.377676 | 828.8282 | 3.11474 | 1.737064 | 1297.365
G4C6G4-V20-25-5 | 64.827407 | 1.38559 | 833.4147 | 3.2847 | 1.89911 | 1263.481
G4C6G4-V20-25-6 | 65.643953 | 1.386999 | 833.602 | 2.92421 | 1.537211 | 1226.122
G4C2G4-3 | 55.525729
G4C2G4-4 | 57.657312
G4C2G4-5 | 54.789618
G4C2G4-6 | 54.909499
G4C4G4-1 | 61.43792
|  | 载荷突降点应变 | 峰值应力 | 失效应变 | 谷底应力 | 极限强度(Mpa) | 下降率
G4C4G4-B5-25-1 | 60.426707 | 2.23034 | 1295.83456 | 3.20295 | 1074.25724 | 1392.16229 | 0.829008 | [7 empty] | 2.09566
G4C4G4-B5-25-2 | 60.902084 | 2.211495 | 1309.709 | 3.057650713 | 1055.29 | 1377.787 | 0.805744 |  | 2.181659 | 1299.932 | 2.98798 | 1074.196 | 1371.034 | 0.8264288 | 2.13072
G4C4G4-B5-25-4 | 61.843698 | [6 empty] | 不计算
G4C4G4-B5-25-5 | 64.540865 | 2.103143 | 1294.253 | 2.703341 | 1093.041 | 1343.153 | 0.8445343
G4C4G4-V5-25-1 | 60.007829 | 2.305216 | 1166.315 | 3.19261552 | 1063.831 | 1337.076 | 0.9121296 | [7 empty] | 1.58573
G4C4G4-V5-25-2 | 60.82299 | 2.18427832 | 1158.964 | 3.137012348 | 1057.823 | 1411.672 | 0.9127314 |  | 2.246915 | 1167.521 | 3.17047 | 1073.948 | 1384.25 | 0.9197927 | 1.54806
G4C4G4-V5-25-3 | 62.477273 | 2.251249 | 1177.282 | 3.181783217 | 1100.19 | 1404.002 | 0.9345171
G4C4G4-V5-25-4 | 63.490746 | 2.139133747 | 1145.766 | 3.117417288 | 1089.026 | 1374.394 | 0.950478
G4C4G4-V5-25-6 | 60.420132 | [5 empty] | #DIV/0! | 不计算