## Sheet1
Supplementary Dataset 2
Experimental Data(True)
Hole No. | Entry Area(mm2) | Exit Area(mm2) | HAZ(mm2) | Recast Layer(mm2)
1 | 0.073 | 0.036 | 0.303 | 0.023
2 | 0.074 | 0.035 | 0.218 | 0.018
3 | 0.074 | 0.034 | 0.219 | 0.022
4 | 0.072 | 0.036 | 0.479 | 0.017
5 | 0.076 | 0.045 | 0.589 | 0.027
6 | 0.078 | 0.045 | 0.623 | 0.045
7 | 0.078 | 0.044 | 0.66 | 0.04
8 | 0.078 | 0.044 | 0.605 | 0.045
9 | 0.08 | 0.049 | 0.571 | 0.028
10 | 0.077 | 0.049 | 0.54 | 0.029
11 | 0.079 | 0.05 | 0.486 | 0.03
12 | 0.08 | 0.049 | 0.545 | 0.038
13 | 0.086 | 0.052 | 0.501 | 0.035
14 | 0.085 | 0.053 | 0.431 | 0.036
15 | 0.084 | 0.053 | 0.476 | 0.026
16 | 0.085 | 0.053 | 0.489 | 0.028
17 | 0.068 | 0 | 0.217 | 0.011
18 | 0.063 | 0 | 0.248 | 0.01
19 | 0.057 | 0 | 0.261 | 0.017
20 | 0.059 | 6.13e-05 | 0.247 | 0.014
21 | 0.065 | 0.000405 | 0.517 | 0.026
22 | 0.064 | 0.00165 | 0.442 | 0.028
23 | 0.067 | 0.00122 | 0.525 | 0.016
24 | 0.07 | 1.69e-05 | 0.477 | 0.016
25 | 0.072 | 0.014 | 0.725 | 0.025
26 | 0.061 | 0.01783301 | 0.65 | 0.037
27 | 0.063 | 0.021 | 0.617 | 0.036
28 | 0.067 | 0.02 | 0.664 | 0.03
29 | 0.069 | 0.042 | 0.691 | 0.03
30 | 0.07 | 0.04 | 0.736 | 0.025
31 | 0.068 | 0.041 | 0.741 | 0.014
32 | 0.078 | 0.042 | 0.658 | 0.044
33 | 0.06 | 0 | 0.246 | 0.014
34 | 0.061 | 0 | 0.252 | 0.015
35 | 0.064 | 0 | 0.216 | 0.016
36 | 0.057 | 0 | 0.254 | 0.015
37 | 0.067 | 0.00101 | 0.374 | 0.019
38 | 0.064 | 0.000734 | 0.398 | 0.021
39 | 0.067 | 0.000902 | 0.369 | 0.023
40 | 0.066 | 0.000471 | 0.39 | 0.02
41 | 0.063 | 0.00349 | 0.557 | 0.024
42 | 0.07 | 0.00549002 | 0.538 | 0.028
43 | 0.067 | 0.0044626 | 0.531 | 0.026
44 | 0.064 | 0.005546902 | 0.521 | 0.022
45 | 0.073 | 0.01390982 | 0.664 | 0.048
46 | 0.071 | 0.01466284 | 0.676 | 0.036
47 | 0.076 | 0.019 | 0.67 | 0.053
48 | 0.074 | 0.0151835 | 0.621 | 0.045
49 | 0.067 | 0 | 0.239 | 0.013
50 | 0.064 | 0 | 0.193 | 0.012
51 | 0.062 | 0 | 0.226 | 0.012
52 | 0.065 | 0 | 0.209 | 0.014
53 | 0.068 | 0 | 0.383 | 0.016
54 | 0.068 | 0 | 0.305 | 0.014
55 | 0.064 | 0 | 0.357 | 0.014
56 | 0.061 | 0 | 0.357 | 0.013
57 | 0.069 | 0.00259842 | 0.502 | 0.013
58 | 0.07 | 0.00205 | 0.466 | 0.017
59 | 0.067 | 0.00379302 | 0.485 | 0.014
60 | 0.067 | 0.00103 | 0.435 | 0.018
61 | 0.068 | 0.00942211 | 0.629 | 0.023
62 | 0.075 | 0.013 | 0.627 | 0.038
63 | 0.07 | 0.01044373 | 0.594 | 0.032
64 | 0.067 | 0.010813 | 0.685 | 0.03
65 | 0.06 | 0 | 0.227 | 0.016
66 | 0.063 | 0 | 0.208 | 0.017
67 | 0.068 | 0 | 0.236 | 0.016
68 | 0.068 | 0 | 0.263 | 0.015
69 | 0.064 | 0 | 0.265 | 0.016
70 | 0.087 | 0.047 | 0.392 | 0.046
71 | 0.082 | 0.051 | 0.463 | 0.045
72 | 0.089 | 0.053 | 0.408 | 0.045
73 | 0.081 | 0.053 | 0.467 | 0.041
74 | 0.081 | 0.053 | 0.408 | 0.042
75 | 0.066 | 0.00021015 | 0.355 | 0.019
76 | 0.067 | 0.00027 | 0.375 | 0.021
77 | 0.068 | 0.00040441 | 0.405 | 0.025
78 | 0.063 | 0 | 0.317 | 0.021
79 | 0.062 | 6.221e-05 | 0.357 | 0.022
80 | 0.064 | 0.00025506 | 0.422 | 0.021
81 | 0.063 | 0 | 0.369 | 0.025
82 | 0.064 | 0 | 0.386 | 0.022
83 | 0.064 | 0 | 0.427 | 0.022
84 | 0.06 | 2.4e-05 | 0.343 | 0.019
85 | 0.06 | 0 | 0.326 | 0.02
86 | 0.061 | 8.799e-05 | 0.349 | 0.02
87 | 0.062 | 0.000471 | 0.401 | 0.019
88 | 0.064 | 0.00079012 | 0.426 | 0.022
89 | 0.065 | 0.0010562 | 0.469 | 0.023
90 | 0.061 | 0.00073279 | 0.434 | 0.019
91 | 0.067 | 0.00197965 | 0.448 | 0.029
92 | 0.06 | 0.004206834 | 0.523 | 0.019
93 | 0.064 | 0.00050653 | 0.391 | 0.023
94 | 0.064 | 0.000686951 | 0.398 | 0.024
95 | 0.063 | 0.001507734 | 0.504 | 0.021
96 | 0.063 | 0.001151301 | 0.487 | 0.025
97 | 0.065 | 0.00184682 | 0.462 | 0.018
98 | 0.068 | 0.001691439 | 0.514 | 0.026
99 | 0.063 | 0.000268868 | 0.366 | 0.018
100 | 0.064 | 0.000273766 | 0.356 | 0.022
101 | 0.063 | 0.00046654 | 0.394 | 0.021
102 | 0.062 | 0.001237941 | 0.437 | 0.022
103 | 0.065 | 0.00206935 | 0.499 | 0.021
104 | 0.066 | 0.00278 | 0.518 | 0.02
105 | 0.059 | 0.01907776 | 0.711 | 0.016
106 | 0.059 | 0.021 | 0.465 | 0.022
107 | 0.068 | 0.03 | 0.455 | 0.022
108 | 0.059 | 0.0081604 | 0.557 | 0.022
109 | 0.057 | 0.0110431 | 0.545 | 0.018
110 | 0.059 | 0.0194692 | 0.617 | 0.015
111 | 0.058 | 0.011267956 | 0.551 | 0.024
112 | 0.065 | 0.01437727 | 0.611 | 0.024
113 | 0.064 | 0.019186627 | 0.657 | 0.032
114 | 0.064 | 0.000954463 | 0.47 | 0.022
115 | 0.063 | 0.00162465 | 0.492 | 0.019
116 | 0.062 | 0.002178024 | 0.544 | 0.022
117 | 0.063 | 0.00265903 | 0.542 | 0.023
118 | 0.064 | 0.00416066 | 0.582 | 0.023
119 | 0.066 | 0.00790337 | 0.639 | 0.026