## Sheet1
Supplementary Dataset 3
Predicted Outputs from the 1st stage model
Hole No. | Entry Area(mm2) | Exit Area(mm2) | HAZ(mm2) | Recast Layer(mm2)
1 | 0.0734633 | 0.03796245151 | 0.3957329 | 0.02168169304
2 | 0.07468345 | 0.03643408 | 0.2979131 | 0.01861755
3 | 0.07370189 | 0.03432587 | 0.3582321 | 0.01892987
4 | 0.07173311 | 0.03099746 | 0.4703493 | 0.02061423
5 | 0.07460487 | 0.04175637 | 0.62627 | 0.03423317
6 | 0.0772787 | 0.04408331 | 0.6842513 | 0.03893272
7 | 0.07805468 | 0.04518548 | 0.7515884 | 0.04280795
8 | 0.07897211 | 0.04450498 | 0.7066424 | 0.04368672
9 | 0.07752627 | 0.04724018 | 0.6224825 | 0.03171519
10 | 0.0789759 | 0.04873979 | 0.6272871 | 0.03332647
11 | 0.07986852 | 0.04940227 | 0.6059529 | 0.03446328
12 | 0.08017359 | 0.04936687 | 0.5891186 | 0.0358297388
13 | 0.08392615 | 0.05306867 | 0.5442108 | 0.03584756
14 | 0.08419872 | 0.05339203 | 0.5393929 | 0.03578061
15 | 0.08397575 | 0.05330174 | 0.5404826 | 0.0354393
16 | 0.08342072832 | 0.05289462 | 0.5450621 | 0.03500478
17 | 0.06469200048 | -0.001421907373 | 0.2767835 | 0.01230357
18 | 0.06401334 | -0.000362833442 | 0.2967138 | 0.01313577
19 | 0.06299760576 | 0.000484013543 | 0.3358656 | 0.01438895
20 | 0.06203502 | 0.000970610677 | 0.3698299 | 0.0155423
21 | 0.0643677 | -0.000150411774 | 0.4949114 | 0.02099587099
22 | 0.06562518976 | 0.000472043705 | 0.563231 | 0.02244502
23 | 0.06526442944 | 0.000639738249 | 0.5928095 | 0.0226078
24 | 0.06395532 | 0.000290689259 | 0.579856 | 0.02172808
25 | 0.06493528 | 0.01819163 | 0.7612158 | 0.02793539804
26 | 0.06717613 | 0.02080705 | 0.7835848 | 0.03136987
27 | 0.06808474 | 0.0214964025 | 0.7579562 | 0.03271643
28 | 0.06762546752 | 0.01976143 | 0.720124 | 0.03213759
29 | 0.07047816 | 0.03970187971 | 0.7928276 | 0.02441283
30 | 0.07169991 | 0.04065775 | 0.7948241 | 0.02684992
31 | 0.0722303 | 0.03998035 | 0.7954399 | 0.02949051
32 | 0.07221191 | 0.03785492 | 0.7913601 | 0.03213569
33 | 0.06436874 | -0.000794764521 | 0.3258648 | 0.01411506
34 | 0.06332711 | -0.000502624122 | 0.3185816 | 0.01406119
35 | 0.06243542 | -0.000163250441 | 0.321645 | 0.01425636
36 | 0.06173658848 | 0.000215421945 | 0.3331465 | 0.01470069
37 | 0.06612313 | -0.000631432619 | 0.4504862 | 0.01547483
38 | 0.06677312 | 0.000325839707 | 0.4660324 | 0.01752083
39 | 0.06620085 | 0.000944477278 | 0.4743132 | 0.01882241
40 | 0.06471154 | 0.00106606267 | 0.4724974743 | 0.0193087
41 | 0.06631675 | 0.003571664541 | 0.6422305 | 0.02333723733
42 | 0.06834536 | 0.00523099241 | 0.6473767 | 0.02494210483
43 | 0.06848909 | 0.005657293299 | 0.6293994 | 0.02476867
44 | 0.06678753 | 0.004942381864 | 0.6115742 | 0.02316414
45 | 0.07186106 | 0.01601866 | 0.791473 | 0.04185987
46 | 0.07282352 | 0.01773707 | 0.7842259 | 0.04356631
47 | 0.07270675 | 0.01802506 | 0.7730024 | 0.04372682
48 | 0.07193999376 | 0.01722821 | 0.7554053 | 0.04239754
49 | 0.06354256 | -0.000499596762 | 0.3153645 | 0.01395305
50 | 0.06262284 | -0.000428855913 | 0.304631 | 0.01372305
51 | 0.0619466832 | -0.000282590276 | 0.301306 | 0.0136971
52 | 0.06146343 | -7.9899143e-05 | 0.3049424 | 0.01386794
53 | 0.06667398 | 0.000539856887 | 0.4189076 | 0.01543879
54 | 0.06625434368 | 0.00055453264 | 0.4058319 | 0.01623174
55 | 0.0651421496 | 0.000642916023 | 0.3992553582 | 0.01658462
56 | 0.0638070656 | 0.000836082102 | 0.3994794 | 0.01687781
57 | 0.06544003 | 0.002465579557 | 0.5452997692 | 0.01477935
58 | 0.06723478 | 0.003300883831 | 0.5594222 | 0.01685608
59 | 0.06820882 | 0.003665667408 | 0.5571679 | 0.01852408
60 | 0.06731344 | 0.003212360263 | 0.5518125 | 0.0193266
61 | 0.06994939776 | 0.008710437799 | 0.7147818 | 0.02929087
62 | 0.07167597 | 0.01038863 | 0.7114937 | 0.0325681
63 | 0.07181186 | 0.01124606 | 0.7072587 | 0.03420953
64 | 0.07074711 | 0.01111782 | 0.6968793 | 0.03377372
65 | 0.06057162368 | 0.000331161596 | 0.3098207014 | 0.01417946
66 | 0.0608212 | -3.8319e-06 | 0.2909135 | 0.01357466009
67 | 0.06262284 | -0.000428855913 | 0.304631 | 0.01372305
68 | 0.06262284 | -0.000428855913 | 0.304631 | 0.01372305
69 | 0.06546043648 | 0.000339112391 | 0.4340448 | 0.0126732
70 | 0.086792568 | 0.04577618533 | 0.4997304 | 0.0457675
71 | 0.08281571856 | 0.05153487 | 0.5455942 | 0.03972926
72 | 0.08419872 | 0.05339203 | 0.5393929 | 0.03578061
73 | 0.08419872 | 0.05339203 | 0.5393929 | 0.03578061
74 | 0.08477564 | 0.05352727 | 0.5265554 | 0.03708646
75 | 0.0642876 | 0.000237825893 | 0.4537258 | 0.02139677
76 | 0.06497526 | 0.000434001736 | 0.4578504 | 0.02183601
77 | 0.06560072 | 0.000742838513 | 0.4612683 | 0.02216467
78 | 0.06300343 | 3.554763e-05 | 0.4548606 | 0.02100503
79 | 0.06418475824 | -8.6657756e-05 | 0.4711264 | 0.02216666
80 | 0.06505468672 | -4.817965e-05 | 0.4832968 | 0.02284556
81 | 0.06424362 | 9.487e-07 | 0.4789127324 | 0.02246727
82 | 0.0646581984 | -7.461393e-06 | 0.4860048 | 0.0228313075
83 | 0.0649732 | 6.225009e-06 | 0.4931024 | 0.02307918
84 | 0.06174939 | 0.000571920827 | 0.4335143 | 0.01962033
85 | 0.06232313744 | 0.000440400002 | 0.4493116 | 0.020487
86 | 0.06292234 | 0.000344512296 | 0.4630066 | 0.02128068
87 | 0.06212656 | 0.000660542233 | 0.4492812 | 0.02030278
88 | 0.06328042 | 0.000574248799 | 0.4813304 | 0.02190377
89 | 0.0637830032 | 0.000593644202 | 0.4947317 | 0.02249264509
90 | 0.06351734416 | 0.002603289192 | 0.5235185 | 0.02004079
91 | 0.06420919 | 0.003747233878 | 0.5581407 | 0.0212695
92 | 0.06485207 | 0.005807270155 | 0.5882313 | 0.02256058
93 | 0.0622049 | -0.000332504563 | 0.4834144 | 0.01946184
94 | 0.06308757 | -0.000383560682 | 0.5518313 | 0.02124448
95 | 0.06363615568 | 0.002138776946 | 0.5921953 | 0.02217892698
96 | 0.06328651 | -0.000165717591 | 0.5629293 | 0.02134748
97 | 0.06345824 | 0.000761339435 | 0.5798478 | 0.02141114
98 | 0.06368484 | 0.002473696348 | 0.5919461 | 0.02182065
99 | 0.06197068512 | 0.000643473742 | 0.4311255 | 0.01827995
100 | 0.06245197424 | 0.000480841546 | 0.4651513 | 0.01937013
101 | 0.06297033 | 0.000344795422 | 0.5023401 | 0.02038868
102 | 0.06368816 | 0.001470736644 | 0.4838425 | 0.02000665427
103 | 0.0645321 | 0.00182276752 | 0.5473325 | 0.02048857
104 | 0.06451924 | 0.002076105506 | 0.5620183 | 0.01964563
105 | 0.05996408128 | 0.02174238 | 0.6759215 | 0.01764186
106 | 0.06164283152 | 0.02513654956 | 0.6569158 | 0.01722043
107 | 0.06362084 | 0.02864222 | 0.6400239 | 0.01731061
108 | 0.0586349 | 0.005009816997 | 0.6045042 | 0.02237879
109 | 0.06032347 | 0.0122125356 | 0.6377614 | 0.02149787
110 | 0.06276114 | 0.02138896 | 0.6975066 | 0.02056243
111 | 0.06164552 | 0.009363989173 | 0.6585195 | 0.02596209
112 | 0.06263721 | 0.01370672 | 0.7016561 | 0.02613636
113 | 0.06367892 | 0.01853842 | 0.747645 | 0.02595131
114 | 0.06115299 | -0.000681492921 | 0.5549454 | 0.01999251
115 | 0.061575 | 0.000242172529 | 0.5801893 | 0.02226106
116 | 0.06219923 | 0.001532489223 | 0.6110338 | 0.02482677
117 | 0.06365619 | 0.003409046231 | 0.6210089 | 0.0184624
118 | 0.06546065 | 0.005314487709 | 0.683738 | 0.02338801
119 | 0.06668913456 | 0.006576834554 | 0.7144185 | 0.02639553