## Sheet1
Non Dominated Sorted Pareto Optimal Points | [8 empty] | Rank | Euclidean Distance | Optimal MOFs | [8 empty] | MOF | Database
Density (g cm-3) | GSA (m2g-1) | VSA (m2cm-3) | VF | PV (cm3g-1) | LCD(Å) | PLD(Å) | UG (wt%) | UV (gH2 L-1) |  |  | Density (g cm-3) | GSA (m2g-1) | VSA (m2cm-3) | VF | PV (cm3g-1) | LCD(Å) | PLD(Å) | UG (wt%) | UV (gH2 L-1)
0.1 | 7200 | 720 | 0.908842 | 9.088424 | 16.19891 | 13.99312 | 21.16473 | 35.33989 | 1 | 29.32824794 | 0.1 | 7221 | 732 | 0.95 | 9.37 | 29.5 | 23.9 | 22.4978 | 33.1531 | mof_1854 | ToBaCCo
0.1 | 7192.16 | 719.216 | 0.90917 | 9.0917 | 16.15505 | 13.6785 | 21.16728 | 35.33852 | 2 | 32.53385247 | 0.096573 | 7207.38 | 696.037 | 0.95362 | 9.87463 | 28.3692 | 25.49937 | 23.2814 | 32.97 | mof_1902 | ToBaCCo
0.1 | 7200 | 720 | 0.909661 | 9.096612 | 17.73778 | 13.89621 | 21.18297 | 35.32949 | 3 | 28.69672269 | 0.1 | 7221 | 732 | 0.95 | 9.37 | 29.5 | 23.9 | 22.4978 | 33.1531 | mof_1854 | ToBaCCo
0.1 | 7200 | 720 | 0.906049 | 9.060488 | 16.48214 | 13.74823 | 21.1679 | 35.33211 | 4 | 29.28516244 | 0.1 | 7221 | 732 | 0.95 | 9.37 | 29.5 | 23.9 | 22.4978 | 33.1531 | mof_1854 | ToBaCCo
0.1 | 7192.533 | 719.2533 | 0.909939 | 9.099386 | 18.07718 | 13.63642 | 21.18329 | 35.30971 | 5 | 31.72837243 | 0.096573 | 7207.38 | 696.037 | 0.95362 | 9.87463 | 28.3692 | 25.49937 | 23.2814 | 32.97 | mof_1902 | ToBaCCo
0.1 | 7177.832 | 717.7832 | 0.909786 | 9.097861 | 17.05486 | 13.94164 | 21.18552 | 35.3055 | 6 | 30.05087582 | 0.1 | 7174 | 693 | 0.96 | 9.91 | 29.7 | 24.6 | 23.6417 | 32.8814 | mof_1584 | ToBaCCo
0.100749 | 6838.803 | 688.9998 | 0.903028 | 8.963184 | 17.80349 | 11.54071 | 20.69231 | 35.43007 | 7 | 32.63460554 | 0.098675 | 6858.04 | 676.717 | 0.95804 | 9.70904 | 35.93541 | 26.19577 | 23.4002 | 32.786 | mof_678 | ToBaCCo
0.1 | 7169.645 | 716.9645 | 0.907149 | 9.071492 | 17.28283 | 14.25485 | 21.18717 | 35.29901 | 8 | 26.48065713 | 0.10105 | 7150.98 | 722.608 | 0.95438 | 9.44462 | 30.38036 | 26.47345 | 22.6732 | 33.0668 | mof_7527 | ToBaCCo
0.1 | 7156.98 | 715.698 | 0.909607 | 9.096068 | 17.67536 | 15.30186 | 21.18944 | 35.25641 | 9 | 19.23783349 | 0.10105 | 7150.98 | 722.608 | 0.95438 | 9.44462 | 30.38036 | 26.47345 | 22.6732 | 33.0668 | mof_7527 | ToBaCCo
0.204495 | 7200 | 1472.367 | 0.905851 | 4.429685 | 18.18753 | 10.78717 | 14.2148 | 37.7031 | 10 | 12.40186142 | 0.202823 | 7201.04 | 1460.54 | 0.91096 | 4.4914 | 15.69736 | 13.36267 | 14.2635 | 37.299 | mof_6377 | ToBaCCo
0.204495 | 7200 | 1472.367 | 0.905851 | 4.429685 | 18.18753 | 10.78717 | 14.2148 | 37.7031 | 10 | 12.40186142 | 0.202823 | 7201.04 | 1460.54 | 0.91096 | 4.4914 | 15.69736 | 13.36267 | 14.2635 | 37.299 | mof_6377 | ToBaCCo
0.204495 | 7200 | 1472.367 | 0.905851 | 4.429685 | 18.18753 | 10.78717 | 14.2148 | 37.7031 | 10 | 12.40186142 | 0.202823 | 7201.04 | 1460.54 | 0.91096 | 4.4914 | 15.69736 | 13.36267 | 14.2635 | 37.299 | mof_6377 | ToBaCCo
0.204495 | 7200 | 1472.367 | 0.905851 | 4.429685 | 18.18753 | 10.78717 | 14.2148 | 37.7031 | 10 | 12.40186142 | 0.202823 | 7201.04 | 1460.54 | 0.91096 | 4.4914 | 15.69736 | 13.36267 | 14.2635 | 37.299 | mof_6377 | ToBaCCo
0.204495 | 7200 | 1472.367 | 0.905851 | 4.429685 | 18.18753 | 10.78717 | 14.2148 | 37.7031 | 10 | 12.40186142 | 0.202823 | 7201.04 | 1460.54 | 0.91096 | 4.4914 | 15.69736 | 13.36267 | 14.2635 | 37.299 | mof_6377 | ToBaCCo
0.204849 | 7198.317 | 1474.568 | 0.908974 | 4.437289 | 17.78512 | 11.13261 | 14.23536 | 37.66325 | 11 | 14.61267325 | 0.202823 | 7201.04 | 1460.54 | 0.91096 | 4.4914 | 15.69736 | 13.36267 | 14.2635 | 37.299 | mof_6377 | ToBaCCo
0.1 | 7186.283 | 718.6283 | 0.905756 | 9.057564 | 18.45538 | 13.71282 | 21.18966 | 35.18844 | 12 | 31.00995504 | 0.097273 | 7183.12 | 698.724 | 0.96222 | 9.89195 | 40.39921 | 22.26843 | 23.6212 | 32.991 | mof_6564 | ToBaCCo
0.202565 | 7200 | 1458.469 | 0.905251 | 4.468935 | 16.41451 | 11.03447 | 14.25815 | 37.64329 | 13 | 3.362408875 | 0.202823 | 7201.04 | 1460.54 | 0.91096 | 4.4914 | 15.69736 | 13.36267 | 14.2635 | 37.299 | mof_6377 | ToBaCCo
0.203041 | 7200 | 1461.896 | 0.905876 | 4.461539 | 16.33959 | 10.75732 | 14.25402 | 37.64414 | 14 | 3.181580482 | 0.202823 | 7201.04 | 1460.54 | 0.91096 | 4.4914 | 15.69736 | 13.36267 | 14.2635 | 37.299 | mof_6377 | ToBaCCo
0.202379 | 7200 | 1457.127 | 0.906919 | 4.481297 | 17.18333 | 11.20715 | 14.26357 | 37.63331 | 15 | 4.425775594 | 0.202823 | 7201.04 | 1460.54 | 0.91096 | 4.4914 | 15.69736 | 13.36267 | 14.2635 | 37.299 | mof_6377 | ToBaCCo
0.201978 | 7200 | 1454.239 | 0.905695 | 4.484134 | 16.3703 | 11.25894 | 14.26553 | 37.61287 | 16 | 6.757704979 | 0.202823 | 7201.04 | 1460.54 | 0.91096 | 4.4914 | 15.69736 | 13.36267 | 14.2635 | 37.299 | mof_6377 | ToBaCCo
0.201772 | 7200 | 1452.755 | 0.906427 | 4.492345 | 15.83507 | 10.93628 | 14.26981 | 37.60854 | 17 | 7.275608347 | 0.202206 | 7193.99 | 1454.67 | 0.89858 | 4.44388 | 17.42585 | 14.19447 | 14.0925 | 36.9911 | mof_2266 | ToBaCCo
0.200452 | 7200 | 1443.257 | 0.905547 | 4.517516 | 17.24188 | 11.22115 | 14.27877 | 37.59776 | 18 | 13.23831562 | 0.202206 | 7193.99 | 1454.67 | 0.89858 | 4.44388 | 17.42585 | 14.19447 | 14.0925 | 36.9911 | mof_2266 | ToBaCCo
0.202039 | 7199.408 | 1454.563 | 0.909909 | 4.503626 | 16.8585 | 11.22775 | 14.28866 | 37.58599 | 19 | 6.204276555 | 0.202206 | 7193.99 | 1454.67 | 0.89858 | 4.44388 | 17.42585 | 14.19447 | 14.0925 | 36.9911 | mof_2266 | ToBaCCo
0.200497 | 7161.176 | 1435.795 | 0.908934 | 4.5334 | 17.55779 | 11.01245 | 14.28225 | 37.58644 | 20 | 11.42375334 | 0.198985 | 7161.17 | 1424.96 | 0.90164 | 4.53121 | 17.771 | 14.62563 | 14.1314 | 36.9738 | mof_4261 | ToBaCCo
0.201338 | 7116.281 | 1432.78 | 0.906068 | 4.500224 | 17.36604 | 10.96518 | 14.27889 | 37.58785 | 21 | 21.17522807 | 0.2 | 7107 | 1415 | 0.89 | 4.47 | 21.3 | 16.5 | 13.89 | 34.9798 | mof_3761 | ToBaCCo
0.201338 | 7116.281 | 1432.78 | 0.906068 | 4.500224 | 17.36604 | 10.96518 | 14.27889 | 37.58785 | 21 | 21.17522807 | 0.2 | 7107 | 1415 | 0.89 | 4.47 | 21.3 | 16.5 | 13.89 | 34.9798 | mof_3761 | ToBaCCo
0.201338 | 7116.281 | 1432.78 | 0.906068 | 4.500224 | 17.36604 | 10.96518 | 14.27889 | 37.58785 | 21 | 21.17522807 | 0.2 | 7107 | 1415 | 0.89 | 4.47 | 21.3 | 16.5 | 13.89 | 34.9798 | mof_3761 | ToBaCCo
0.201338 | 7116.281 | 1432.78 | 0.906068 | 4.500224 | 17.36604 | 10.96518 | 14.27889 | 37.58785 | 21 | 21.17522807 | 0.2 | 7107 | 1415 | 0.89 | 4.47 | 21.3 | 16.5 | 13.89 | 34.9798 | mof_3761 | ToBaCCo
0.201338 | 7116.281 | 1432.78 | 0.906068 | 4.500224 | 17.36604 | 10.96518 | 14.27889 | 37.58785 | 21 | 21.17522807 | 0.2 | 7107 | 1415 | 0.89 | 4.47 | 21.3 | 16.5 | 13.89 | 34.9798 | mof_3761 | ToBaCCo
0.200612 | 7200 | 1444.405 | 0.909908 | 4.535668 | 15.87737 | 11.28815 | 14.29304 | 37.57464 | 22 | 12.34280115 | 0.202206 | 7193.99 | 1454.67 | 0.89858 | 4.44388 | 17.42585 | 14.19447 | 14.0925 | 36.9911 | mof_2266 | ToBaCCo
0.1 | 7200 | 720 | 0.909194 | 9.091937 | 18.41472 | 14.90754 | 21.19425 | 35.12636 | 23 | 28.08605967 | 0.1 | 7221 | 732 | 0.95 | 9.37 | 29.5 | 23.9 | 22.4978 | 33.1531 | mof_1854 | ToBaCCo
0.173802 | 6894.207 | 1198.225 | 0.906872 | 5.217854 | 17.48248 | 11.40926 | 15.55944 | 37.00935 | 24 | 13.67846251 | 0.17 | 6897 | 1188 | 0.93 | 5.41 | 23.9 | 17.2 | 16.1162 | 35.8497 | str_m2_o6_o20_f0_nbo.sym.66.out | UO
0.173802 | 6894.207 | 1198.225 | 0.906872 | 5.217854 | 17.48248 | 11.40926 | 15.55944 | 37.00935 | 24 | 13.67846251 | 0.17 | 6897 | 1188 | 0.93 | 5.41 | 23.9 | 17.2 | 16.1162 | 35.8497 | str_m2_o6_o20_f0_nbo.sym.66.out | UO
0.173802 | 6894.207 | 1198.225 | 0.906872 | 5.217854 | 17.48248 | 11.40926 | 15.55944 | 37.00935 | 24 | 13.67846251 | 0.17 | 6897 | 1188 | 0.93 | 5.41 | 23.9 | 17.2 | 16.1162 | 35.8497 | str_m2_o6_o20_f0_nbo.sym.66.out | UO
0.173802 | 6894.207 | 1198.225 | 0.906872 | 5.217854 | 17.48248 | 11.40926 | 15.55944 | 37.00935 | 24 | 13.67846251 | 0.17 | 6897 | 1188 | 0.93 | 5.41 | 23.9 | 17.2 | 16.1162 | 35.8497 | str_m2_o6_o20_f0_nbo.sym.66.out | UO
0.173802 | 6894.207 | 1198.225 | 0.906872 | 5.217854 | 17.48248 | 11.40926 | 15.55944 | 37.00935 | 24 | 13.67846251 | 0.17 | 6897 | 1188 | 0.93 | 5.41 | 23.9 | 17.2 | 16.1162 | 35.8497 | str_m2_o6_o20_f0_nbo.sym.66.out | UO
0.11471 | 7200 | 825.9154 | 0.909629 | 7.92978 | 16.43794 | 13.82023 | 19.88111 | 35.48103 | 25 | 14.40598622 | 0.115255 | 7198.89 | 829.709 | 0.9487 | 8.2313 | 27.41831 | 22.2611 | 20.965 | 33.7892 | mof_4563 | ToBaCCo
0.11471 | 7200 | 825.9154 | 0.909629 | 7.92978 | 16.43794 | 13.82023 | 19.88111 | 35.48103 | 25 | 14.40598622 | 0.115255 | 7198.89 | 829.709 | 0.9487 | 8.2313 | 27.41831 | 22.2611 | 20.965 | 33.7892 | mof_4563 | ToBaCCo
0.11471 | 7200 | 825.9154 | 0.909629 | 7.92978 | 16.43794 | 13.82023 | 19.88111 | 35.48103 | 25 | 14.40598622 | 0.115255 | 7198.89 | 829.709 | 0.9487 | 8.2313 | 27.41831 | 22.2611 | 20.965 | 33.7892 | mof_4563 | ToBaCCo
0.11471 | 7200 | 825.9154 | 0.909629 | 7.92978 | 16.43794 | 13.82023 | 19.88111 | 35.48103 | 25 | 14.40598622 | 0.115255 | 7198.89 | 829.709 | 0.9487 | 8.2313 | 27.41831 | 22.2611 | 20.965 | 33.7892 | mof_4563 | ToBaCCo
0.11471 | 7200 | 825.9154 | 0.909629 | 7.92978 | 16.43794 | 13.82023 | 19.88111 | 35.48103 | 25 | 14.40598622 | 0.115255 | 7198.89 | 829.709 | 0.9487 | 8.2313 | 27.41831 | 22.2611 | 20.965 | 33.7892 | mof_4563 | ToBaCCo
0.11199 | 7198.292 | 806.1351 | 0.908451 | 8.111911 | 17.73234 | 13.88858 | 20.00939 | 35.43053 | 26 | 19.74479981 | 0.11 | 7201 | 794 | 0.95 | 8.6 | 28.7 | 24.6 | 21.4859 | 33.3123 | mof_7418 | ToBaCCo
0.1 | 7199.057 | 719.9057 | 0.909358 | 9.093578 | 18.50971 | 14.25263 | 21.1953 | 35.07856 | 27 | 29.01219005 | 0.1 | 7221 | 732 | 0.95 | 9.37 | 29.5 | 23.9 | 22.4978 | 33.1531 | mof_1854 | ToBaCCo
0.112562 | 7200 | 810.4463 | 0.907894 | 8.065723 | 16.35912 | 13.96265 | 19.96524 | 35.43412 | 28 | 23.05951452 | 0.112737 | 7180.79 | 809.539 | 0.95092 | 8.43486 | 25.68187 | 22.61379 | 21.4414 | 33.8558 | mof_6195 | ToBaCCo
0.113496 | 7199.335 | 817.0936 | 0.909007 | 8.009176 | 17.26368 | 14.254 | 19.94453 | 35.43769 | 29 | 18.07283377 | 0.115255 | 7198.89 | 829.709 | 0.9487 | 8.2313 | 27.41831 | 22.2611 | 20.965 | 33.7892 | mof_4563 | ToBaCCo
0.112315 | 7200 | 808.6646 | 0.909286 | 8.095888 | 15.82134 | 13.9641 | 19.9666 | 35.43089 | 30 | 22.25510039 | 0.11 | 7201 | 794 | 0.95 | 8.6 | 28.7 | 24.6 | 21.4859 | 33.3123 | mof_7418 | ToBaCCo
0.114445 | 7200 | 824.0013 | 0.907558 | 7.930103 | 16.80114 | 13.92657 | 19.89193 | 35.44972 | 31 | 14.70004054 | 0.115255 | 7198.89 | 829.709 | 0.9487 | 8.2313 | 27.41831 | 22.2611 | 20.965 | 33.7892 | mof_4563 | ToBaCCo
0.11397 | 7200 | 820.5816 | 0.907322 | 7.961079 | 16.2243 | 14.40562 | 19.91411 | 35.44221 | 32 | 16.48121895 | 0.115255 | 7198.89 | 829.709 | 0.9487 | 8.2313 | 27.41831 | 22.2611 | 20.965 | 33.7892 | mof_4563 | ToBaCCo
0.1 | 7152.864 | 715.2864 | 0.908727 | 9.087273 | 18.66273 | 13.6226 | 21.19756 | 35.01609 | 33 | 18.96663399 | 0.10105 | 7150.98 | 722.608 | 0.95438 | 9.44462 | 30.38036 | 26.47345 | 22.6732 | 33.0668 | mof_7527 | ToBaCCo
0.1 | 7152.864 | 715.2864 | 0.908727 | 9.087273 | 18.66273 | 13.6226 | 21.19756 | 35.01609 | 33 | 18.96663399 | 0.10105 | 7150.98 | 722.608 | 0.95438 | 9.44462 | 30.38036 | 26.47345 | 22.6732 | 33.0668 | mof_7527 | ToBaCCo
0.1 | 7152.864 | 715.2864 | 0.908727 | 9.087273 | 18.66273 | 13.6226 | 21.19756 | 35.01609 | 33 | 18.96663399 | 0.10105 | 7150.98 | 722.608 | 0.95438 | 9.44462 | 30.38036 | 26.47345 | 22.6732 | 33.0668 | mof_7527 | ToBaCCo
0.1 | 7152.864 | 715.2864 | 0.908727 | 9.087273 | 18.66273 | 13.6226 | 21.19756 | 35.01609 | 33 | 18.96663399 | 0.10105 | 7150.98 | 722.608 | 0.95438 | 9.44462 | 30.38036 | 26.47345 | 22.6732 | 33.0668 | mof_7527 | ToBaCCo
0.1 | 7152.864 | 715.2864 | 0.908727 | 9.087273 | 18.66273 | 13.6226 | 21.19756 | 35.01609 | 33 | 18.96663399 | 0.10105 | 7150.98 | 722.608 | 0.95438 | 9.44462 | 30.38036 | 26.47345 | 22.6732 | 33.0668 | mof_7527 | ToBaCCo
0.223288 | 7200 | 1607.676 | 0.909036 | 4.071131 | 18.23539 | 10.97105 | 13.50581 | 37.75946 | 34 | 39.03835543 | 0.222017 | 7164.92 | 1590.73 | 0.8877 | 3.99835 | 17.04325 | 13.15836 | 13.058 | 36.3348 | mof_4347 | ToBaCCo
0.221595 | 7200 | 1595.485 | 0.905633 | 4.086882 | 17.95945 | 11.18857 | 13.62171 | 37.70372 | 35 | 35.46749952 | 0.222017 | 7164.92 | 1590.73 | 0.8877 | 3.99835 | 17.04325 | 13.15836 | 13.058 | 36.3348 | mof_4347 | ToBaCCo
0.229549 | 7200 | 1652.75 | 0.908191 | 3.956421 | 18.32936 | 10.71085 | 13.15196 | 37.87191 | 36 | 35.20490352 | 0.230694 | 7231.54 | 1668.27 | 0.87482 | 3.79212 | 18.38198 | 12.63938 | 12.062 | 35.6063 | mof_4196 | ToBaCCo
0.194739 | 7200 | 1402.119 | 0.908586 | 4.665663 | 15.69143 | 13.66363 | 14.68305 | 37.22215 | 37 | 26.76577828 | 0.198508 | 7196.32 | 1428.53 | 0.9016 | 4.54187 | 17.8285 | 14.53733 | 14.1404 | 36.9762 | mof_4445 | ToBaCCo
0.194739 | 7200 | 1402.119 | 0.908586 | 4.665663 | 15.69143 | 13.66363 | 14.68305 | 37.22215 | 37 | 26.76577828 | 0.198508 | 7196.32 | 1428.53 | 0.9016 | 4.54187 | 17.8285 | 14.53733 | 14.1404 | 36.9762 | mof_4445 | ToBaCCo
0.132963 | 6801.808 | 904.392 | 0.9068 | 6.819921 | 18.24019 | 11.3009 | 17.86025 | 36.02596 | 38 | 22.26901042 | 0.13 | 6818 | 905 | 0.94 | 7.1 | 30.2 | 20.8 | 19.0229 | 34.1096 | str_m2_o3_o7_f0_nbo.sym.9.out | UO
0.1 | 7162.728 | 716.2728 | 0.907086 | 9.070855 | 19.723 | 15.17985 | 21.19946 | 34.92071 | 39 | 20.4798958 | 0.10105 | 7150.98 | 722.608 | 0.95438 | 9.44462 | 30.38036 | 26.47345 | 22.6732 | 33.0668 | mof_7527 | ToBaCCo
0.1 | 7174.46 | 717.446 | 0.90723 | 9.072302 | 19.46142 | 15.96473 | 21.19845 | 34.92077 | 40 | 27.4565564 | 0.097533 | 7171.37 | 699.448 | 0.95648 | 9.8067 | 39.52821 | 20.10778 | 23.5632 | 33.1614 | mof_6959 | ToBaCCo
0.1 | 7174.46 | 717.446 | 0.90723 | 9.072302 | 19.46142 | 15.96473 | 21.19845 | 34.92077 | 40 | 27.4565564 | 0.097533 | 7171.37 | 699.448 | 0.95648 | 9.8067 | 39.52821 | 20.10778 | 23.5632 | 33.1614 | mof_6959 | ToBaCCo
0.1 | 7174.46 | 717.446 | 0.90723 | 9.072302 | 19.46142 | 15.96473 | 21.19845 | 34.92077 | 40 | 27.4565564 | 0.097533 | 7171.37 | 699.448 | 0.95648 | 9.8067 | 39.52821 | 20.10778 | 23.5632 | 33.1614 | mof_6959 | ToBaCCo
0.1 | 7174.46 | 717.446 | 0.90723 | 9.072302 | 19.46142 | 15.96473 | 21.19845 | 34.92077 | 40 | 27.4565564 | 0.097533 | 7171.37 | 699.448 | 0.95648 | 9.8067 | 39.52821 | 20.10778 | 23.5632 | 33.1614 | mof_6959 | ToBaCCo
0.1 | 7174.46 | 717.446 | 0.90723 | 9.072302 | 19.46142 | 15.96473 | 21.19845 | 34.92077 | 40 | 27.4565564 | 0.097533 | 7171.37 | 699.448 | 0.95648 | 9.8067 | 39.52821 | 20.10778 | 23.5632 | 33.1614 | mof_6959 | ToBaCCo
0.227771 | 7131.782 | 1624.411 | 0.908333 | 3.987927 | 18.33068 | 11.05677 | 13.20668 | 37.80353 | 41 | 41.27129709 | 0.223903 | 7107.18 | 1591.32 | 0.87844 | 3.92331 | 18.69581 | 12.75319 | 12.7173 | 35.8507 | mof_4195 | ToBaCCo
0.227771 | 7131.782 | 1624.411 | 0.908333 | 3.987927 | 18.33068 | 11.05677 | 13.20668 | 37.80353 | 41 | 41.27129709 | 0.223903 | 7107.18 | 1591.32 | 0.87844 | 3.92331 | 18.69581 | 12.75319 | 12.7173 | 35.8507 | mof_4195 | ToBaCCo
0.227156 | 7187.569 | 1632.699 | 0.909594 | 4.004268 | 17.76392 | 10.8084 | 13.20863 | 37.80041 | 42 | 47.75406101 | 0.222017 | 7164.92 | 1590.73 | 0.8877 | 3.99835 | 17.04325 | 13.15836 | 13.058 | 36.3348 | mof_4347 | ToBaCCo
0.231982 | 7200 | 1670.272 | 0.907931 | 3.913798 | 18.18787 | 10.74864 | 12.93357 | 37.88467 | 43 | 23.48871295 | 0.24 | 7186 | 1689 | 0.87 | 3.71 | 16.6 | 12.3 | 11.8758 | 35.8185 | mof_3664 | ToBaCCo
0.226306 | 7200 | 1629.402 | 0.907596 | 4.010484 | 17.73502 | 11.22451 | 13.21207 | 37.76912 | 44 | 50.07917738 | 0.230694 | 7231.54 | 1668.27 | 0.87482 | 3.79212 | 18.38198 | 12.63938 | 12.062 | 35.6063 | mof_4196 | ToBaCCo
0.195762 | 7195.704 | 1408.649 | 0.909196 | 4.644381 | 15.78686 | 14.21488 | 14.45804 | 37.26514 | 45 | 19.99790141 | 0.198508 | 7196.32 | 1428.53 | 0.9016 | 4.54187 | 17.8285 | 14.53733 | 14.1404 | 36.9762 | mof_4445 | ToBaCCo
0.197194 | 7200 | 1419.793 | 0.909164 | 4.610515 | 16.48163 | 14.24246 | 14.40312 | 37.28341 | 46 | 9.58008008 | 0.198508 | 7196.32 | 1428.53 | 0.9016 | 4.54187 | 17.8285 | 14.53733 | 14.1404 | 36.9762 | mof_4445 | ToBaCCo
0.230145 | 7200 | 1657.042 | 0.904441 | 3.929877 | 18.28422 | 11.12756 | 12.88588 | 37.89365 | 47 | 33.51334158 | 0.230694 | 7231.54 | 1668.27 | 0.87482 | 3.79212 | 18.38198 | 12.63938 | 12.062 | 35.6063 | mof_4196 | ToBaCCo
0.1 | 7166.35 | 716.635 | 0.90903 | 9.090301 | 19.00758 | 16.66491 | 21.20161 | 34.85408 | 48 | 22.30663948 | 0.10105 | 7150.98 | 722.608 | 0.95438 | 9.44462 | 30.38036 | 26.47345 | 22.6732 | 33.0668 | mof_7527 | ToBaCCo
0.194646 | 7200 | 1401.454 | 0.907245 | 4.660989 | 16.96176 | 14.27622 | 14.69431 | 37.16183 | 49 | 27.34004438 | 0.198508 | 7196.32 | 1428.53 | 0.9016 | 4.54187 | 17.8285 | 14.53733 | 14.1404 | 36.9762 | mof_4445 | ToBaCCo
0.233781 | 7200 | 1683.225 | 0.89946 | 3.847444 | 16.19844 | 11.13218 | 12.8087 | 37.8996 | 50 | 15.19537938 | 0.24 | 7186 | 1689 | 0.87 | 3.71 | 16.6 | 12.3 | 11.8758 | 35.8185 | mof_3664 | ToBaCCo
0.232218 | 7198.211 | 1671.554 | 0.895167 | 3.854855 | 16.52678 | 11.20559 | 12.8016 | 37.90077 | 51 | 21.32336451 | 0.24 | 7186 | 1689 | 0.87 | 3.71 | 16.6 | 12.3 | 11.8758 | 35.8185 | mof_3664 | ToBaCCo
0.1 | 5300 | 530 | 0.90542 | 9.054203 | 17.64206 | 17.40906 | 21.25986 | 34.78466 | 52 | 42.5892565 | 0.102055 | 5292.99 | 540.174 | 0.96128 | 9.41927 | 48.49568 | 44.03822 | 23.3329 | 31.6923 | mof_10312 | ToBaCCo
0.235184 | 7197.68 | 1692.782 | 0.89949 | 3.824616 | 15.71721 | 11.07503 | 12.69756 | 37.90162 | 53 | 12.36966308 | 0.24 | 7186 | 1689 | 0.87 | 3.71 | 16.6 | 12.3 | 11.8758 | 35.8185 | mof_3664 | ToBaCCo
0.235345 | 7199.536 | 1694.377 | 0.901299 | 3.829687 | 16.29002 | 11.12719 | 12.68688 | 37.90486 | 54 | 14.61572894 | 0.24 | 7186 | 1689 | 0.87 | 3.71 | 16.6 | 12.3 | 11.8758 | 35.8185 | mof_3664 | ToBaCCo
0.123602 | 7200 | 889.9339 | 0.90954 | 7.358624 | 16.41686 | 13.84546 | 18.80001 | 35.62106 | 55 | 20.37465435 | 0.124864 | 7184.79 | 897.119 | 0.9398 | 7.52661 | 25.15372 | 21.31502 | 19.98 | 34.3275 | mof_7240 | ToBaCCo
0.116362 | 7200 | 837.806 | 0.90853 | 7.807793 | 16.0233 | 14.02758 | 19.12252 | 35.49989 | 56 | 16.26690456 | 0.115255 | 7198.89 | 829.709 | 0.9487 | 8.2313 | 27.41831 | 22.2611 | 20.965 | 33.7892 | mof_4563 | ToBaCCo
0.116362 | 7200 | 837.806 | 0.90853 | 7.807793 | 16.0233 | 14.02758 | 19.12252 | 35.49989 | 56 | 16.26690456 | 0.115255 | 7198.89 | 829.709 | 0.9487 | 8.2313 | 27.41831 | 22.2611 | 20.965 | 33.7892 | mof_4563 | ToBaCCo
0.116362 | 7200 | 837.806 | 0.90853 | 7.807793 | 16.0233 | 14.02758 | 19.12252 | 35.49989 | 56 | 16.26690456 | 0.115255 | 7198.89 | 829.709 | 0.9487 | 8.2313 | 27.41831 | 22.2611 | 20.965 | 33.7892 | mof_4563 | ToBaCCo
0.116362 | 7200 | 837.806 | 0.90853 | 7.807793 | 16.0233 | 14.02758 | 19.12252 | 35.49989 | 56 | 16.26690456 | 0.115255 | 7198.89 | 829.709 | 0.9487 | 8.2313 | 27.41831 | 22.2611 | 20.965 | 33.7892 | mof_4563 | ToBaCCo
0.116362 | 7200 | 837.806 | 0.90853 | 7.807793 | 16.0233 | 14.02758 | 19.12252 | 35.49989 | 56 | 16.26690456 | 0.115255 | 7198.89 | 829.709 | 0.9487 | 8.2313 | 27.41831 | 22.2611 | 20.965 | 33.7892 | mof_4563 | ToBaCCo
0.237278 | 7200 | 1708.398 | 0.901646 | 3.799964 | 18.05052 | 10.82597 | 12.6207 | 37.90552 | 57 | 24.01186432 | 0.24 | 7186 | 1689 | 0.87 | 3.71 | 16.6 | 12.3 | 11.8758 | 35.8185 | mof_3664 | ToBaCCo
0.237278 | 7200 | 1708.398 | 0.901646 | 3.799964 | 18.05052 | 10.82597 | 12.6207 | 37.90552 | 57 | 24.01186432 | 0.24 | 7186 | 1689 | 0.87 | 3.71 | 16.6 | 12.3 | 11.8758 | 35.8185 | mof_3664 | ToBaCCo
0.242151 | 7189.603 | 1740.97 | 0.902966 | 3.728937 | 15.21015 | 10.9939 | 12.58658 | 37.91321 | 58 | 16.14042546 | 0.24 | 7174 | 1744 | 0.89 | 3.68 | 18 | 10.7 | 12.2046 | 37.8522 | str_m3_o7_o19_f0_nbo.sym.22.out | UO
0.241666 | 7191.413 | 1737.917 | 0.904003 | 3.740719 | 15.1844 | 11.34482 | 12.59332 | 37.90975 | 59 | 18.67021697 | 0.24 | 7174 | 1744 | 0.89 | 3.68 | 18 | 10.7 | 12.2046 | 37.8522 | str_m3_o7_o19_f0_nbo.sym.22.out | UO
0.116506 | 7200 | 838.8432 | 0.909847 | 7.809442 | 17.13638 | 13.92193 | 19.13675 | 35.48273 | 60 | 15.32390498 | 0.116771 | 7205.42 | 841.38 | 0.94292 | 8.07498 | 28.17813 | 22.69796 | 20.593 | 33.77 | mof_4218 | ToBaCCo
0.100002 | 5300 | 530.0116 | 0.909939 | 9.099192 | 17.95082 | 17.73895 | 21.26477 | 34.73516 | 61 | 42.15636282 | 0.102055 | 5292.99 | 540.174 | 0.96128 | 9.41927 | 48.49568 | 44.03822 | 23.3329 | 31.6923 | mof_10312 | ToBaCCo
0.123045 | 7188.77 | 884.5395 | 0.905701 | 7.360755 | 16.95616 | 13.6126 | 18.81332 | 35.58816 | 62 | 17.3389117 | 0.124864 | 7184.79 | 897.119 | 0.9398 | 7.52661 | 25.15372 | 21.31502 | 19.98 | 34.3275 | mof_7240 | ToBaCCo
0.123045 | 7188.77 | 884.5395 | 0.905701 | 7.360755 | 16.95616 | 13.6126 | 18.81332 | 35.58816 | 62 | 17.3389117 | 0.124864 | 7184.79 | 897.119 | 0.9398 | 7.52661 | 25.15372 | 21.31502 | 19.98 | 34.3275 | mof_7240 | ToBaCCo
0.123045 | 7188.77 | 884.5395 | 0.905701 | 7.360755 | 16.95616 | 13.6126 | 18.81332 | 35.58816 | 62 | 17.3389117 | 0.124864 | 7184.79 | 897.119 | 0.9398 | 7.52661 | 25.15372 | 21.31502 | 19.98 | 34.3275 | mof_7240 | ToBaCCo
0.123045 | 7188.77 | 884.5395 | 0.905701 | 7.360755 | 16.95616 | 13.6126 | 18.81332 | 35.58816 | 62 | 17.3389117 | 0.124864 | 7184.79 | 897.119 | 0.9398 | 7.52661 | 25.15372 | 21.31502 | 19.98 | 34.3275 | mof_7240 | ToBaCCo
0.123045 | 7188.77 | 884.5395 | 0.905701 | 7.360755 | 16.95616 | 13.6126 | 18.81332 | 35.58816 | 62 | 17.3389117 | 0.124864 | 7184.79 | 897.119 | 0.9398 | 7.52661 | 25.15372 | 21.31502 | 19.98 | 34.3275 | mof_7240 | ToBaCCo
0.122484 | 7199.994 | 881.8865 | 0.909212 | 7.423089 | 16.63312 | 14.35071 | 18.82949 | 35.57469 | 63 | 15.21769028 | 0.121295 | 7199.2 | 873.229 | 0.94368 | 7.78002 | 26.57095 | 21.90761 | 20.1672 | 34.1579 | mof_4756 | ToBaCCo
0.19344 | 7197.738 | 1392.327 | 0.907442 | 4.69109 | 16.37904 | 14.90894 | 14.70987 | 37.06859 | 64 | 27.04418311 | 0.191442 | 7223.04 | 1382.79 | 0.91906 | 4.80072 | 16.85905 | 14.92325 | 15.0162 | 36.922 | mof_7708 | ToBaCCo
0.154219 | 7200 | 1110.377 | 0.909529 | 5.897642 | 15.91472 | 13.74116 | 16.79866 | 36.29284 | 65 | 10.70698871 | 0.15427 | 7197.51 | 1110.36 | 0.92846 | 6.0184 | 25.43701 | 17.95427 | 17.375 | 35.4218 | mof_789 | ToBaCCo
0.119903 | 7200 | 863.3043 | 0.907073 | 7.565035 | 16.33858 | 13.78319 | 18.87573 | 35.5356 | 66 | 16.42849456 | 0.121295 | 7199.2 | 873.229 | 0.94368 | 7.78002 | 26.57095 | 21.90761 | 20.1672 | 34.1579 | mof_4756 | ToBaCCo
0.119651 | 7196.565 | 861.0736 | 0.908183 | 7.590293 | 18.02691 | 13.72492 | 18.91095 | 35.52228 | 67 | 17.16656056 | 0.121295 | 7199.2 | 873.229 | 0.94368 | 7.78002 | 26.57095 | 21.90761 | 20.1672 | 34.1579 | mof_4756 | ToBaCCo
0.119672 | 7199.185 | 861.5426 | 0.908238 | 7.589379 | 17.45616 | 14.02939 | 18.9124 | 35.51685 | 68 | 16.78560146 | 0.121295 | 7199.2 | 873.229 | 0.94368 | 7.78002 | 26.57095 | 21.90761 | 20.1672 | 34.1579 | mof_4756 | ToBaCCo
0.153005 | 7200 | 1101.638 | 0.908941 | 5.940587 | 15.9942 | 14.11051 | 16.80007 | 36.28026 | 69 | 13.64638286 | 0.15427 | 7197.51 | 1110.36 | 0.92846 | 6.0184 | 25.43701 | 17.95427 | 17.375 | 35.4218 | mof_789 | ToBaCCo
0.121262 | 7200 | 873.0862 | 0.909947 | 7.503979 | 17.46064 | 14.22636 | 18.87595 | 35.52597 | 70 | 11.94726341 | 0.121295 | 7199.2 | 873.229 | 0.94368 | 7.78002 | 26.57095 | 21.90761 | 20.1672 | 34.1579 | mof_4756 | ToBaCCo
0.1 | 5534.429 | 553.4429 | 0.906346 | 9.063458 | 21.73486 | 14.93581 | 21.27352 | 34.65223 | 71 | 65.99728962 | 0.107934 | 5544.2 | 598.409 | 0.95714 | 8.86781 | 59.35681 | 43.61964 | 21.8604 | 31.846 | mof_12538 | ToBaCCo
0.193737 | 7200 | 1394.905 | 0.908162 | 4.687606 | 16.66449 | 14.99014 | 14.72255 | 37.03017 | 72 | 26.03195461 | 0.191442 | 7223.04 | 1382.79 | 0.91906 | 4.80072 | 16.85905 | 14.92325 | 15.0162 | 36.922 | mof_7708 | ToBaCCo
0.1 | 5573.977 | 557.3977 | 0.908987 | 9.08987 | 19.4146 | 17.27433 | 21.27677 | 34.62721 | 73 | 69.70001309 | 0.107934 | 5544.2 | 598.409 | 0.95714 | 8.86781 | 59.35681 | 43.61964 | 21.8604 | 31.846 | mof_12538 | ToBaCCo
0.24711 | 7198.363 | 1778.785 | 0.896591 | 3.628313 | 18.03677 | 10.94374 | 12.18262 | 37.94575 | 73 | 42.46876009 | 0.24 | 7174 | 1744 | 0.89 | 3.68 | 18 | 10.7 | 12.2046 | 37.8522 | str_m3_o7_o19_f0_nbo.sym.22.out | UO
0.163677 | 7200 | 1178.472 | 0.909534 | 5.556896 | 18.03939 | 13.81372 | 16.10012 | 36.51302 | 74 | 12.36497919 | 0.16488 | 7206.61 | 1188.23 | 0.92706 | 5.62262 | 19.52315 | 17.2445 | 16.611 | 36.017 | mof_7757 | ToBaCCo
0.163677 | 7200 | 1178.472 | 0.909534 | 5.556896 | 18.03939 | 13.81372 | 16.10012 | 36.51302 | 74 | 12.36497919 | 0.16488 | 7206.61 | 1188.23 | 0.92706 | 5.62262 | 19.52315 | 17.2445 | 16.611 | 36.017 | mof_7757 | ToBaCCo
0.154929 | 7200 | 1115.491 | 0.907083 | 5.854822 | 17.17206 | 15.62866 | 16.80377 | 36.25231 | 75 | 10.30878226 | 0.15427 | 7197.51 | 1110.36 | 0.92846 | 6.0184 | 25.43701 | 17.95427 | 17.375 | 35.4218 | mof_789 | ToBaCCo
0.154788 | 7199.179 | 1114.344 | 0.908913 | 5.871999 | 17.25433 | 14.28676 | 16.80836 | 36.24791 | 76 | 9.954117829 | 0.15427 | 7197.51 | 1110.36 | 0.92846 | 6.0184 | 25.43701 | 17.95427 | 17.375 | 35.4218 | mof_789 | ToBaCCo
0.154788 | 7199.179 | 1114.344 | 0.908913 | 5.871999 | 17.25433 | 14.28676 | 16.80836 | 36.24791 | 76 | 9.954117829 | 0.15427 | 7197.51 | 1110.36 | 0.92846 | 6.0184 | 25.43701 | 17.95427 | 17.375 | 35.4218 | mof_789 | ToBaCCo
0.124304 | 7200 | 894.9921 | 0.905914 | 7.287864 | 15.86727 | 13.74864 | 18.48674 | 35.62509 | 77 | 19.47856319 | 0.124864 | 7184.79 | 897.119 | 0.9398 | 7.52661 | 25.15372 | 21.31502 | 19.98 | 34.3275 | mof_7240 | ToBaCCo
0.124304 | 7200 | 894.9921 | 0.905914 | 7.287864 | 15.86727 | 13.74864 | 18.48674 | 35.62509 | 77 | 19.47856319 | 0.124864 | 7184.79 | 897.119 | 0.9398 | 7.52661 | 25.15372 | 21.31502 | 19.98 | 34.3275 | mof_7240 | ToBaCCo
0.165606 | 7200 | 1192.363 | 0.907109 | 5.477509 | 17.67891 | 13.91776 | 15.9808 | 36.53847 | 78 | 5.345017099 | 0.17 | 7196 | 1195 | 0.92 | 5.56 | 18.6 | 16.1 | 16.2603 | 36.4178 | mof_1921 | ToBaCCo
0.1627 | 7127.537 | 1159.648 | 0.905465 | 5.565255 | 16.01638 | 13.81385 | 16.10035 | 36.48603 | 79 | 27.89051346 | 0.16 | 7154 | 1154 | 0.92 | 5.7 | 21.4 | 17.9 | 16.4328 | 35.4856 | mof_2316 | ToBaCCo
0.1627 | 7127.537 | 1159.648 | 0.905465 | 5.565255 | 16.01638 | 13.81385 | 16.10035 | 36.48603 | 79 | 27.89051346 | 0.16 | 7154 | 1154 | 0.92 | 5.7 | 21.4 | 17.9 | 16.4328 | 35.4856 | mof_2316 | ToBaCCo
0.1627 | 7127.537 | 1159.648 | 0.905465 | 5.565255 | 16.01638 | 13.81385 | 16.10035 | 36.48603 | 79 | 27.89051346 | 0.16 | 7154 | 1154 | 0.92 | 5.7 | 21.4 | 17.9 | 16.4328 | 35.4856 | mof_2316 | ToBaCCo
0.1627 | 7127.537 | 1159.648 | 0.905465 | 5.565255 | 16.01638 | 13.81385 | 16.10035 | 36.48603 | 79 | 27.89051346 | 0.16 | 7154 | 1154 | 0.92 | 5.7 | 21.4 | 17.9 | 16.4328 | 35.4856 | mof_2316 | ToBaCCo
0.1627 | 7127.537 | 1159.648 | 0.905465 | 5.565255 | 16.01638 | 13.81385 | 16.10035 | 36.48603 | 79 | 27.89051346 | 0.16 | 7154 | 1154 | 0.92 | 5.7 | 21.4 | 17.9 | 16.4328 | 35.4856 | mof_2316 | ToBaCCo
0.14977 | 7200 | 1078.343 | 0.90986 | 6.075055 | 17.22903 | 13.74734 | 16.90571 | 36.18735 | 80 | 9.710514748 | 0.15042 | 7197.53 | 1082.66 | 0.9247 | 6.14743 | 22.72813 | 20.0174 | 17.2656 | 35.0661 | mof_6263 | ToBaCCo
0.153914 | 7190.46 | 1106.716 | 0.907891 | 5.898672 | 16.34049 | 15.67875 | 16.80943 | 36.22226 | 81 | 12.28479801 | 0.15427 | 7197.51 | 1110.36 | 0.92846 | 6.0184 | 25.43701 | 17.95427 | 17.375 | 35.4218 | mof_789 | ToBaCCo
0.149951 | 7199.667 | 1079.599 | 0.90562 | 6.039427 | 17.52841 | 13.9104 | 16.88502 | 36.19422 | 82 | 8.847642725 | 0.15042 | 7197.53 | 1082.66 | 0.9247 | 6.14743 | 22.72813 | 20.0174 | 17.2656 | 35.0661 | mof_6263 | ToBaCCo
0.151246 | 7200 | 1088.971 | 0.908823 | 6.008908 | 16.10025 | 14.75668 | 16.86508 | 36.19796 | 83 | 10.84235155 | 0.15042 | 7197.53 | 1082.66 | 0.9247 | 6.14743 | 22.72813 | 20.0174 | 17.2656 | 35.0661 | mof_6263 | ToBaCCo
0.165538 | 7200 | 1191.876 | 0.905136 | 5.467833 | 16.22969 | 14.02834 | 15.87217 | 36.55819 | 84 | 5.973272173 | 0.17 | 7196 | 1195 | 0.92 | 5.56 | 18.6 | 16.1 | 16.2603 | 36.4178 | mof_1921 | ToBaCCo
0.162064 | 7200 | 1166.861 | 0.906785 | 5.595229 | 17.34405 | 13.97525 | 16.13476 | 36.46106 | 85 | 8.860641191 | 0.16 | 7202 | 1165 | 0.92 | 5.7 | 25 | 17.5 | 16.435 | 35.3887 | mof_741 | ToBaCCo
0.162064 | 7200 | 1166.861 | 0.906785 | 5.595229 | 17.34405 | 13.97525 | 16.13476 | 36.46106 | 85 | 8.860641191 | 0.16 | 7202 | 1165 | 0.92 | 5.7 | 25 | 17.5 | 16.435 | 35.3887 | mof_741 | ToBaCCo
0.144675 | 7200 | 1041.659 | 0.905188 | 6.256705 | 17.37437 | 13.82632 | 17.11979 | 36.10127 | 86 | 10.93957154 | 0.143673 | 7202.71 | 1034.84 | 0.9351 | 6.50852 | 23.06785 | 19.60157 | 18.4702 | 35.1885 | mof_6084 | ToBaCCo
0.155009 | 7200 | 1116.062 | 0.905941 | 5.844457 | 17.38833 | 13.88258 | 16.51655 | 36.32072 | 87 | 10.95938197 | 0.15427 | 7197.51 | 1110.36 | 0.92846 | 6.0184 | 25.43701 | 17.95427 | 17.375 | 35.4218 | mof_789 | ToBaCCo
0.170219 | 7200 | 1225.573 | 0.906336 | 5.324543 | 16.12613 | 13.95911 | 15.72164 | 36.60887 | 88 | 11.99102234 | 0.170777 | 7202 | 1229.94 | 0.92404 | 5.41078 | 26.96899 | 15.7317 | 15.9638 | 35.7487 | mof_5273 | ToBaCCo
0.152774 | 7200 | 1099.969 | 0.907749 | 5.941793 | 17.66331 | 14.79331 | 16.81279 | 36.20689 | 89 | 13.58643794 | 0.15427 | 7197.51 | 1110.36 | 0.92846 | 6.0184 | 25.43701 | 17.95427 | 17.375 | 35.4218 | mof_789 | ToBaCCo
0.160364 | 7200 | 1154.619 | 0.907214 | 5.657222 | 17.87562 | 14.28232 | 16.17328 | 36.43259 | 90 | 13.14801619 | 0.16 | 7202 | 1165 | 0.92 | 5.7 | 25 | 17.5 | 16.435 | 35.3887 | mof_741 | ToBaCCo
0.170787 | 7197.992 | 1229.321 | 0.907171 | 5.311725 | 17.57219 | 13.74421 | 15.73154 | 36.58935 | 91 | 10.42616254 | 0.170777 | 7202 | 1229.94 | 0.92404 | 5.41078 | 26.96899 | 15.7317 | 15.9638 | 35.7487 | mof_5273 | ToBaCCo
0.169607 | 7195.18 | 1220.354 | 0.909994 | 5.365304 | 17.93428 | 13.86158 | 15.77256 | 36.56592 | 92 | 13.97758901 | 0.170982 | 7194.8 | 1230.18 | 0.92168 | 5.39052 | 25.6441 | 20.1251 | 15.863 | 35.326 | mof_5667 | ToBaCCo
0.159637 | 7200 | 1149.385 | 0.909405 | 5.696711 | 17.78378 | 14.46187 | 16.20282 | 36.40699 | 93 | 17.58199234 | 0.16 | 7202 | 1165 | 0.92 | 5.7 | 25 | 17.5 | 16.435 | 35.3887 | mof_741 | ToBaCCo
0.159637 | 7200 | 1149.385 | 0.909405 | 5.696711 | 17.78378 | 14.46187 | 16.20282 | 36.40699 | 93 | 17.58199234 | 0.16 | 7202 | 1165 | 0.92 | 5.7 | 25 | 17.5 | 16.435 | 35.3887 | mof_741 | ToBaCCo
0.159484 | 7200 | 1148.286 | 0.908321 | 5.695372 | 16.73321 | 14.31897 | 16.20304 | 36.4061 | 94 | 19.02169689 | 0.16 | 7202 | 1165 | 0.92 | 5.7 | 25 | 17.5 | 16.435 | 35.3887 | mof_741 | ToBaCCo
0.15632 | 7200 | 1125.507 | 0.905602 | 5.793241 | 16.25151 | 13.88321 | 16.29129 | 36.37164 | 95 | 18.34730087 | 0.15427 | 7197.51 | 1110.36 | 0.92846 | 6.0184 | 25.43701 | 17.95427 | 17.375 | 35.4218 | mof_789 | ToBaCCo
0.15632 | 7200 | 1125.507 | 0.905602 | 5.793241 | 16.25151 | 13.88321 | 16.29129 | 36.37164 | 95 | 18.34730087 | 0.15427 | 7197.51 | 1110.36 | 0.92846 | 6.0184 | 25.43701 | 17.95427 | 17.375 | 35.4218 | mof_789 | ToBaCCo
0.159361 | 7200 | 1147.402 | 0.905712 | 5.683387 | 17.62156 | 14.68682 | 16.17969 | 36.40948 | 96 | 19.39214187 | 0.16 | 7202 | 1165 | 0.92 | 5.7 | 25 | 17.5 | 16.435 | 35.3887 | mof_741 | ToBaCCo
0.159361 | 7200 | 1147.402 | 0.905712 | 5.683387 | 17.62156 | 14.68682 | 16.17969 | 36.40948 | 96 | 19.39214187 | 0.16 | 7202 | 1165 | 0.92 | 5.7 | 25 | 17.5 | 16.435 | 35.3887 | mof_741 | ToBaCCo
0.133614 | 7154.901 | 955.9955 | 0.908212 | 6.797274 | 16.1763 | 13.69352 | 17.89877 | 35.76021 | 97 | 10.99501952 | 0.134516 | 7155.63 | 962.546 | 0.93352 | 6.93984 | 23.39498 | 18.72538 | 18.688 | 34.848 | mof_1711 | ToBaCCo
0.12803 | 7196.933 | 921.4269 | 0.909029 | 7.100096 | 15.63432 | 13.67754 | 18.09808 | 35.67843 | 98 | 12.05272331 | 0.128526 | 7192.18 | 924.381 | 0.94016 | 7.31495 | 23.20672 | 21.19844 | 19.3156 | 34.4853 | mof_6230 | ToBaCCo
0.157033 | 7200 | 1130.638 | 0.909391 | 5.791078 | 17.23812 | 13.88038 | 16.30581 | 36.34208 | 99 | 22.38931219 | 0.15427 | 7197.51 | 1110.36 | 0.92846 | 6.0184 | 25.43701 | 17.95427 | 17.375 | 35.4218 | mof_789 | ToBaCCo
0.126709 | 7197.339 | 911.9649 | 0.908641 | 7.171105 | 16.37722 | 14.02056 | 18.11766 | 35.66776 | 100 | 11.42754688 | 0.126531 | 7195.7 | 910.479 | 0.94116 | 7.43818 | 25.07765 | 21.08636 | 19.6596 | 34.392 | mof_7285 | ToBaCCo
0.125026 | 7195.253 | 899.5916 | 0.909071 | 7.271071 | 16.53204 | 13.72991 | 18.16801 | 35.63862 | 101 | 15.68145643 | 0.126531 | 7195.7 | 910.479 | 0.94116 | 7.43818 | 25.07765 | 21.08636 | 19.6596 | 34.392 | mof_7285 | ToBaCCo
0.130148 | 7196.881 | 936.6566 | 0.905971 | 6.961104 | 15.84088 | 14.32266 | 18.04786 | 35.68303 | 102 | 14.41702101 | 0.130763 | 7186.47 | 939.728 | 0.94202 | 7.204 | 23.1297 | 20.39208 | 19.2336 | 34.5921 | mof_7766 | ToBaCCo
0.133494 | 7200 | 961.1602 | 0.907327 | 6.796742 | 16.76799 | 14.17346 | 17.93678 | 35.71094 | 103 | 19.8396334 | 0.132108 | 7188.72 | 949.688 | 0.93592 | 7.0845 | 26.03769 | 21.15568 | 19.1645 | 34.4565 | mof_2087 | ToBaCCo
0.133494 | 7200 | 961.1602 | 0.907327 | 6.796742 | 16.76799 | 14.17346 | 17.93678 | 35.71094 | 103 | 19.8396334 | 0.132108 | 7188.72 | 949.688 | 0.93592 | 7.0845 | 26.03769 | 21.15568 | 19.1645 | 34.4565 | mof_2087 | ToBaCCo
0.133132 | 7200 | 958.5526 | 0.908951 | 6.827422 | 17.75902 | 14.54516 | 17.95939 | 35.69993 | 104 | 17.83598787 | 0.132108 | 7188.72 | 949.688 | 0.93592 | 7.0845 | 26.03769 | 21.15568 | 19.1645 | 34.4565 | mof_2087 | ToBaCCo
Supplementary Note: The Rank presented in the dataset inversely correlates with the TOPSIS Rank as Rank 104 is equal to Rank 1 in TOPSIS. Gravimetric surface area (GSA), Volumetric surface area (VSA), Void Fraction (VF), Accessible pore volume (PV), Large cavity diameter (LCD) and Pore limiting diameter (PLD)