## ورقة1
sample no. | no. of posts & size | post cement 1Luxa Core 2Resincement | build up material 1Loxa Core 2Composite | fracture resistance N
1 | 1 red | 1 | 1 | 902.19
2 | 1 red | 1 | 1 | 880
3 | 1 red | 1 | 1 | 790
4 | 1 red | 1 | 1 | 853
5 | 1 red | 1 | 1 | 836
6 | 1 red | 1 | 1 | 997.64
7 | 1 red | 1 | 1 | 873
8 | 1 red | 1 | 1 | 864
1 | 2 yellow | 1 | 1 | 934.11
2 | 2 yellow | 1 | 1 | 776.37
3 | 2 yellow | 1 | 1 | 880.32
4 | 2 yellow | 1 | 1 | 734.81
5 | 2 yellow | 1 | 1 | 720.47
6 | 2 yellow | 1 | 1 | 1190.61
7 | 2 yellow | 1 | 1 | 827.78
8 | 2 yellow | 1 | 1 | 912.84
1 | 1 red | 2 | 2 | 1020.37
2 | 1 red | 2 | 2 | 858.08
3 | 1 red | 2 | 2 | 871.97
4 | 1 red | 2 | 2 | 871.69
5 | 1 red | 2 | 2 | 1082.11
6 | 1 red | 2 | 2 | 1175.53
7 | 1 red | 2 | 2 | 1040.26
8 | 1 red | 2 | 2 | 913.73
1 | 2 yellow | 2 | 2 | 1085.22
2 | 2 yellow | 2 | 2 | 893.55
3 | 2 yellow | 2 | 2 | 902.66
4 | 2 yellow | 2 | 2 | 1041.32
5 | 2 yellow | 2 | 2 | 1062.1
6 | 2 yellow | 2 | 2 | 1137.44
7 | 2 yellow | 2 | 2 | 1277.58
8 | 2 yellow | 2 | 2 | 993.45
Summary of Data
Treatments
|  | Luxacore + 1 Red Post | Luxacore + 2 Yellow Posts | Resin Cement & Composite + 1 Red Post | Resin Cement & Composite + 2 Yellow Posts | Total
| N | 8 | 8 | 8 | 8 | 32
| ∑X | 6995.83 | 6977.31 | 7833.74 | 8393.32 | 30200.2
| Mean | 874.4788 | 872.1638 | 979.2175 | 1049.165 | 943.756
| ∑X2 | 6142862.4 | 6245346.7 | 7767507.6 | 8916256.2 | 29071972.8
| Std.Dev. | 59.9496 | 151.181 | 117.4565 | 125.5153 | 135.6401
Result Details
| Source | SS | df | MS
| Between-groups | 178346.9031 | 3 | 59448.9677 | F = 4.24637
| Within-groups | 391998.421 | 28 | 13999.9436
| Total | 570345.3242 | 31
The f-ratio value is 4.24637. The p-value is .013598. The result is significant at p < .05.
| Pairwise Comparisons | HSD.05 = 161.5253 | Q.05 = 3.8612 Q.01 = 4.8296
HSD.01 = 202.0363
| T1:T2 | M1 = 874.48 | 2.31 | Q = 0.06 (p = .99998)
M2 = 872.16
| T1:T3 | M1 = 874.48 | 104.74 | Q = 2.50 (p = .30828)
M3 = 979.22
| T1:T4 | M1 = 874.48 | 174.69 | Q = 4.18 (p = .03029)
M4 = 1049.16
| T2:T3 | M2 = 872.16 | 107.05 | Q = 2.56 (p = .29016)
M3 = 979.22
| T2:T4 | M2 = 872.16 | 177 | Q = 4.23 (p = .02766)
M4 = 1049.16
| T3:T4 | M3 = 979.22 | 69.95 | Q = 1.67 (p = .64273)
M4 = 1049.16
|  | Luxacore + 1 Red Post | Luxacore + 2 Yellow Posts | Resin Cement + 1 Red Post | Resin Cement + 2 Yellow Posts
| Mean | 874.4788 | 872.1638 | 979.2175 | 1049.165
| Std.Dev. | 59.9496 | 151.181 | 117.4565 | 125.5153
|  | 29.9748 | 75.5905 | 58.72825 | 62.75765