## Sheet1
Samples | DRI | Sample mass (g) | He Pycn |  |  | Geopycn |  |  |  | Porosity (%) | Øc | ØT | Øiso | Connectivity degree | Øiso
|  |  | Volume He pycno (mm3) | Std Dev | cell size (mm3) | Volume | Std Dev | Enveloppe density (gcm-3) | Std Dev
Tube Component
1-1G | 2.9 | 20.7451 | 7.1475 | 0.0014 | 35 | 9.8495 | 0.0082 | 2.1061 | 0.0017 | 27.37586 | 0.2743286 | 0.2737586 | -0.0005700254 | 100.2082 | -0.2082219
1-1I | 2.9 | 21.2987 | 7.349 | 0.0048 | 35 | 10.234 | 0.005 | 2.081 | 0.001 | 28.24138 | 0.2819035 | 0.2824138 | 0.000510334 | 99.8193 | 0.1807044 | Øc= connected porosity
1-2I | 2.9 | 19.8686 | 6.8561 | 0.0049 | 35 | 9.275 | 0.026 | 2.1421 | 0.0061 | 26.13448 | 0.2607978 | 0.2613448 | 0.0005469839 | 99.7907 | 0.2092959 | ØT = Bulk Porosity
1-2U | 2.9 | 22.6325 | 7.8046 | 0.004 | 35 | 10.3204 | 0.0049 | 2.1929 | 0.001 | 24.38276 | 0.2437696 | 0.2438276 | 5.796487e-05 | 99.97623 | 0.02377289 | Øiso = Isolated porosity
1-3AD | 2.9 | 23.8196 | 8.2608 | 0.0047 | 35 | 10.3312 | 0.0142 | 2.3055 | 0.0031 | 20.5 | 0.2004027 | 0.205 | 0.004597336 | 97.7574 | 2.242603 | DRI = Dense rock equivalent
1-3AC | 2.9 | 23.6565 | 8.2097 | 0.0024 | 35 | 10.4295 | 0.0124 | 2.2682 | 0.0027 | 21.78621 | 0.2128386 | 0.2178621 | 0.005023486 | 97.69419 | 2.30581
1-4CA | 2.9 | 22.8726 | 7.9546 | 0.0038 | 35 | 8.5818 | 0.0604 | 2.6653 | 0.0186 | 8.093103 | 0.0730849 | 0.08093103 | 0.007846134 | 90.30516 | 9.694839
1-4CB | 2.9 | 20.5174 | 7.1194 | 0.0022 | 35 | 9.2013 | 0.0247 | 2.2298 | 0.006 | 23.11034 | 0.2262615 | 0.2311034 | 0.004841942 | 97.90486 | 2.09514
Inflated phh
12-1C | 2.9 | 22.9759 | 7.9447 | 0.0019 | 35 | 9.8094 | 0.0086 | 2.3407 | 0.002 | 19.28621 | 0.1900932 | 0.1928621 | 0.002768893 | 98.56431 | 1.435686
12-1D | 2.9 | 21.3178 | 7.399 | 0.001 | 35 | 9.1941 | 0.0083 | 2.3186 | 0.0021 | 20.04828 | 0.1952448 | 0.2004828 | 0.005237982 | 97.38732 | 2.612685
12-2C | 2.9 | 23.4988 | 8.147 | 0.0016 | 35 | 10.0389 | 0.0093 | 2.3407 | 0.0021 | 19.28621 | 0.1884569 | 0.1928621 | 0.004405166 | 97.7159 | 2.284102
12-2E | 2.9 | 24.5437 | 8.5083 | 0.0011 | 35 | 10.5295 | 0.0182 | 2.3309 | 0.004 | 19.62414 | 0.1919559 | 0.1962414 | 0.004285446 | 97.81624 | 2.183763
12-3E | 2.9 | 19.13 | 6.6079 | 0.0022 | 35 | 9.4487 | 0.0039 | 2.0246 | 0.0008 | 30.18621 | 0.3006551 | 0.3018621 | 0.001206952 | 99.60016 | 0.3998357
12-3F | 2.9 | 19.2976 | 6.6702 | 0.0014 | 35 | 9.5637 | 0.0126 | 2.0177 | 0.0026 | 30.42414 | 0.3025503 | 0.3042414 | 0.001691111 | 99.44415 | 0.5558452
12-4E | 2.9 | 20.5288 | 7.0844 | 0.0007 | 35 | 10.0772 | 0.0202 | 2.0371 | 0.004 | 29.75517 | 0.2969873 | 0.2975517 | 0.0005644658 | 99.8103 | 0.1897034
12-4A | 2.9 | 18.3804 | 6.3336 | 0.0023 | 35 | 9.0347 | 0.0059 | 2.0344 | 0.0013 | 29.84828 | 0.2989695 | 0.2984828 | -0.00048677 | 100.1631 | -0.1630814
12-5E | 2.9 | 19.6863 | 6.8074 | 0.0009 | 35 | 9.0773 | 0.0241 | 2.1687 | 0.0057 | 25.21724 | 0.2500633 | 0.2521724 | 0.002109069 | 99.16364 | 0.8363599
12-5C | 2.9 | 21.0597 | 7.2908 | 0.0008 | 35 | 9.2139 | 0.0137 | 2.2856 | 0.0034 | 21.18621 | 0.2087173 | 0.2118621 | 0.003144805 | 98.51564 | 1.484364
12-6C | 2.9 | 22.4858 | 7.7867 | 0.0019 | 35 | 10.5529 | 0.0061 | 2.1307 | 0.0012 | 26.52759 | 0.262127 | 0.2652759 | 0.003148864 | 98.81299 | 1.187015
12-6D | 2.9 | 22.3736 | 7.7451 | 0.0017 | 35 | 10.5912 | 0.0069 | 2.1124 | 0.0013 | 27.15862 | 0.2687231 | 0.2715862 | 0.002863116 | 98.94578 | 1.05422
12-7H | 2.9 | 19.6693 | 6.7805 | 0.0006 | 35 | 9.9142 | 0.0192 | 1.939 | 0.0038 | 33.13793 | 0.316082 | 0.3313793 | 0.01529733 | 95.38374 | 4.616259
12-7E | 2.9 | 22.3481 | 7.7062 | 0.0015 | 35 | 10.1868 | 0.0058 | 2.1938 | 0.0012 | 24.35172 | 0.2435112 | 0.2435172 | 6.030793e-06 | 99.99752 | 0.002476536
12-8F | 2.9 | 21.0479 | 7.2553 | 0.0014 | 35 | 9.8861 | 0.0069 | 2.129 | 0.0014 | 26.58621 | 0.266111 | 0.2658621 | -0.0002489354 | 100.0936 | -0.09363328
12-8I | 2.9 | 21.2834 | 7.3273 | 0.0016 | 35 | 9.4182 | 0.0067 | 2.2598 | 0.0016 | 22.07586 | 0.2220063 | 0.2207586 | -0.001247707 | 100.5652 | -0.5651908
12-9D | 2.9 | 22.4683 | 7.7664 | 0.001 | 35 | 9.5164 | 0.0275 | 2.361 | 0.0068 | 18.58621 | 0.1838931 | 0.1858621 | 0.001969 | 98.94061 | 1.059388
12-9A | 2.9 | 22.8 | 7.8796 | 0.0015 | 35 | 9.6968 | 0.0175 | 2.3513 | 0.0042 | 18.92069 | 0.187402 | 0.1892069 | 0.001804867 | 99.04609 | 0.9539119
12-10E | 2.9 | 21.192 | 7.3194 | 0.0021 | 35 | 9.3798 | 0.0064 | 2.2593 | 0.0015 | 22.0931 | 0.2196635 | 0.220931 | 0.001267502 | 99.42629 | 0.5737094
12-10A | 2.9 | 20.7475 | 7.2005 | 0.0011 | 35 | 8.9652 | 0.0161 | 2.3142 | 0.0015 | 20.2 | 0.1968389 | 0.202 | 0.005161112 | 97.44499 | 2.555006
12-14A | 2.9 | 25.3467 | 8.7442 | 0.0022 | 35 | 11.4755 | 0.0144 | 2.2087 | 0.0027 | 23.83793 | 0.2380114 | 0.2383793 | 0.0003678947 | 99.84567 | 0.1543316
12-12A | 2.9 | 24.3307 | 8.3525 | 0.0022 | 35 | 11.3887 | 0.016 | 2.1363 | 0.003 | 26.33448 | 0.2665976 | 0.2633448 | -0.003252765 | 101.2352 | -1.235173
Ramp facies
1B-6A | 2.9 | 33.9833 | 11.7173 | 0.0042 | 35 | 12.4683 | 0.0104 | 2.7255 | 0.0022 | 6.017241 | 0.06023275 | 0.06017241 | -6.033646e-05 | 100.1003 | -0.1002726
1B-1A | 2.9 | 32.8008 | 11.2689 | 0.0018 | 35 | 12.9206 | 0.0183 | 2.5386 | 0.0037 | 12.46207 | 0.1278346 | 0.1246207 | -0.003213931 | 102.579 | -2.578971
1C-1A | 2.9 | 30.5059 | 10.5419 | 0.0019 | 35 | 11.4414 | 0.0045 | 2.6602 | 0.001 | 8.268966 | 0.078618 | 0.08268966 | 0.004071654 | 95.07598 | 4.924018
1C-2A | 2.9 | 26.9409 | 9.329 | 0.0057 | 35 | 10.6074 | 0.007 | 2.5398 | 0.0016 | 12.42069 | 0.1205196 | 0.1242069 | 0.003687259 | 97.03136 | 2.968643
4A-1A | 2.9 | 25.8922 | 8.9738 | 0.0007 | 35 | 10.1766 | 0.0118 | 2.5442 | 0.0029 | 12.26897 | 0.1181927 | 0.1226897 | 0.004496939 | 96.3347 | 3.665296
4A-2A | 2.9 | 21.2212 | 7.3753 | 0.0011 | 35 | 9.6362 | 0.0205 | 2.2023 | 0.0047 | 24.05862 | 0.2346257 | 0.2405862 | 0.005960525 | 97.5225 | 2.477501
4B-4A | 2.9 | 28.7638 | 9.9541 | 0.0009 | 35 | 11.4037 | 0.0145 | 2.5223 | 0.0032 | 13.02414 | 0.1271166 | 0.1302414 | 0.003124742 | 97.60081 | 2.399193
4B-2A | 2.9 | 28.2119 | 9.7466 | 0.0004 | 35 | 11.2359 | 0.0137 | 2.2108 | 0.0039 | 23.76552 | 0.1325483 | 0.2376552 | 0.1051068 | 55.77339 | 44.22661
7A-2A | 2.9 | 32.5342 | 11.2074 | 0.0011 | 35 | 11.9243 | 0.0091 | 2.7283 | 0.002 | 5.92069 | 0.06012093 | 0.0592069 | -0.000914033 | 101.5438 | -1.543795
7A-8B | 2.9 | 28.6298 | 9.9382 | 0.001 | 35 | 11.1412 | 0.0129 | 2.5697 | 0.0029 | 11.38966 | 0.1079776 | 0.1138966 | 0.005918955 | 94.80322 | 5.196782
Channel Facies
2-1A | 2.9 | 26.3194 | 9.052 | 0.0039 | 35 | 10.5553 | 0.0045 | 2.4934 | 0.001 | 14.02069 | 0.1424213 | 0.1402069 | -0.002214446 | 101.5794 | -1.579413
2-1E | 2.9 | 26.26 | 9.0247 | 0.0019 | 35 | 10.3504 | 0.0032 | 2.537 | 0.0008 | 12.51724 | 0.128082 | 0.1251724 | -0.002909593 | 102.3245 | -2.324468
2-2C | 2.9 | 27.6879 | 9.5937 | 0.0017 | 35 | 10.9735 | 0.0085 | 2.5231 | 0.0019 | 12.99655 | 0.1257393 | 0.1299655 | 0.004226236 | 96.74819 | 3.251814
2-2E | 2.9 | 27.0293 | 9.3554 | 0.0007 | 35 | 10.2042 | 0.0133 | 2.6488 | 0.0034 | 8.662069 | 0.08318144 | 0.08662069 | 0.003439255 | 96.02952 | 3.970477
7B-4B | 2.9 | 31.1054 | 10.7301 | 0.0009 | 35 | 11.6427 | 0.0072 | 2.6716 | 0.0016 | 7.875862 | 0.07838388 | 0.07875862 | 0.0003747407 | 99.52419 | 0.4758091
7B-14B | 2.9 | 29.0231 | 10.0204 | 0.001 | 35 | 12.2047 | 0.01 | 2.378 | 0.0019 | 18 | 0.178972 | 0.18 | 0.001027965 | 99.42891 | 0.5710915
7C-1B | 2.9 | 30.9344 | 10.6775 | 0.0008 | 35 | 12.385 | 0.0139 | 2.4977 | 0.0028 | 13.87241 | 0.1378684 | 0.1387241 | 0.0008557488 | 99.38313 | 0.6168708
7C-3A | 2.9 | 30.2404 | 10.4116 | 0.0009 | 35 | 11.2287 | 0.017 | 2.6931 | 0.004 | 7.134483 | 0.07276889 | 0.07134483 | -0.001424059 | 101.996 | -1.996023