## Dataset S4
Formation | Country | Fe-Oxide mineral type | Fe [µg/g] | σ [µg/g] | Al [µg/g] | σ [µg/g] | Fraction of goethite (calculated) | Fraction of hematite (calculated)
Arroyofrio Bed | Spain | Goethite | 515660.51 | 4319.07 | 32722.71 | 2205.19 | 0.8181506 | 0.7352407
Arroyofrio Bed | Spain | Goethite | 470918.33 | 3659.95 | 33049.91 | 1918.58 | 0.7471624 | 0.6714463
Arroyofrio Bed | Spain | Goethite | 480121.45 | 3790.16 | 31673.92 | 1981.64 | 0.7617641 | 0.6845683
Arroyofrio Bed | Spain | Goethite | 525640.45 | 4493.88 | 39305.8 | 2369.16 | 0.8339849 | 0.7494704
Arroyofrio Bed | Spain | Goethite | 490312.01 | 3955.28 | 43617.72 | 2032.83 | 0.7779325 | 0.6990982
Arroyofrio Bed | Spain | Goethite | 437973.54 | 3233.25 | 37043.58 | 1666.93 | 0.6948919 | 0.6244728
Arroyofrio Bed | Spain | Goethite | 522615.55 | 4428.47 | 48499.76 | 2313.83 | 0.8291856 | 0.7451574
Arroyofrio Bed | Spain | Goethite | 495042.51 | 4021.36 | 42570.57 | 2027.95 | 0.785438 | 0.7058431
Arroyofrio Bed | Spain | Goethite | 432656.69 | 3060.02 | 30595.9 | 1243.66 | 0.6864562 | 0.616892
Aseri | Estonia | Goethite | 509368.46 | 4125.58 | 39518.71 | 1745.02 | 0.8081676 | 0.7262694
Aseri | Estonia | Goethite | 533106.03 | 4437.25 | 47629.82 | 2040.32 | 0.8458298 | 0.760115
Aseri | Estonia | Goethite | 494777.98 | 3905.19 | 42070.24 | 1784.39 | 0.7850183 | 0.7054659
Aseri | Estonia | Goethite | 560077.85 | 4863.28 | 75196.68 | 2690.37 | 0.8886235 | 0.798572
Aseri | Estonia | Goethite | 572016.11 | 5055.12 | 68995.73 | 2550.34 | 0.9075648 | 0.8155938
Aseri | Estonia | Goethite | 562471.31 | 4916.98 | 69739.07 | 2553.72 | 0.892421 | 0.8019847
Bliss | USA | Hematite | 640872.47 | 6011.19 | 22718.97 | 1248.98 | 1.016813 | 0.9137708
Bliss | USA | Hematite | 640036.09 | 5946.8 | 22060.37 | 1213.2 | 1.015486 | 0.9125783
Bliss | USA | Hematite | 623402.71 | 5662.44 | 21434.59 | 1192.96 | 0.9890952 | 0.8888621
Bliss | USA | Hematite | 653807.25 | 6192.19 | 25936.46 | 1396.29 | 1.037335 | 0.9322136
Chuanlinggou | China | Hematite | 619650.28 | 5589.87 | 11621.62 | 906.93 | 0.9831416 | 0.8835118
Chuanlinggou | China | Hematite | 636170.94 | 5881.58 | 12213.69 | 972.71 | 1.009353 | 0.9070673
Chuanlinggou | China | Hematite | 619445.62 | 5658.08 | 12714.64 | 947.84 | 0.9828168 | 0.8832199
Chuanlinggou | China | Hematite | 603609.64 | 5409.8 | 14661.54 | 964.69 | 0.9576914 | 0.8606406
Chuanlinggou | China | Hematite | 600906.64 | 5338.3 | 16839.46 | 1006.74 | 0.9534028 | 0.8567866
Chuanlinggou | China | Hematite | 644248 | 6086.72 | 18914.76 | 1144.41 | 1.022168 | 0.9185838
Chuanlinggou | China | Hematite | 654944.3 | 6201.76 | 22162.2 | 1272.8 | 1.039139 | 0.9338348
Clinton | USA | Hematite | 572239.47 | 4971.79 | 62621.15 | 2114.49 | 0.9079192 | 0.8159123
Clinton | USA | Hematite | 650706.54 | 6368.32 | 100200.28 | 3475.66 | 1.032416 | 0.9277925
Clinton | USA | Hematite | 676465.95 | 6977.57 | 124887.19 | 4327.13 | 1.073286 | 0.9645209
Clinton | USA | Hematite | 618416.89 | 5775.09 | 79606.72 | 2708.96 | 0.9811847 | 0.8817532
Ferrous oolites of Villers | France | Goethite | 480936.46 | 3680.16 | 48363.34 | 1648.02 | 0.7630572 | 0.6857304
Ferrous oolites of Villers | France | Goethite | 471523.49 | 3541.04 | 47637.1 | 1588.26 | 0.7481225 | 0.6723091
Ferrous oolites of Villers | France | Goethite | 504451.74 | 3974.68 | 59220.01 | 1960.9 | 0.8003667 | 0.719259
Ferrous oolites of Villers | France | Goethite | 478003.69 | 3639.1 | 49824.82 | 1639.53 | 0.7584041 | 0.6815488
Galeros | USA | Hematite | 536292.5 | 4612.1 | 34185.07 | 424.01 | 0.8508855 | 0.7646583
Galeros | USA | Hematite | 592384 | 4722.95 | 43542.39 | -696.78 | 0.9398807 | 0.8446349
Galeros | USA | Hematite | 644000.71 | 5557.68 | -3925.3 | 1188.69 | 1.021776 | 0.9182312
Hatira | Israel | Goethite | 513138.83 | 4045.3 | 29505.46 | 1200.99 | 0.8141497 | 0.7316453
Hatira | Israel | Goethite | 504429.82 | 3934.63 | 27682.3 | 1164.47 | 0.800332 | 0.7192277
Hatira | Israel | Goethite | 525369.9 | 4228.72 | 30094.34 | 1254.14 | 0.8335556 | 0.7490846
Hatira | Israel | Goethite | 521200.09 | 4160.38 | 30992.07 | 1268.44 | 0.8269398 | 0.7431392
Hatira | Israel | Goethite | 547375.08 | 4557.01 | 30927.73 | 1431.25 | 0.8684692 | 0.7804601
Hatira | Israel | Goethite | 556115.02 | 4658.88 | 31271.77 | 1436.61 | 0.8823361 | 0.7929217
Hatira | Israel | Goethite | 532852.37 | 4399.87 | 29887.39 | 1347.7 | 0.8454274 | 0.7597533
Hatira | Israel | Goethite | 541997.83 | 4487.12 | 32936.15 | 1451.34 | 0.8599376 | 0.7727931
Hatira | Israel | Goethite | 489955.82 | 3759.84 | 18338.5 | 967.76 | 0.7773674 | 0.6985904
Hatira | Israel | Goethite | 498599.34 | 3870.31 | 20098.83 | 1016.29 | 0.7910813 | 0.7109145
Hatira | Israel | Goethite | 491494.75 | 3810.89 | 20597.18 | 1011.74 | 0.7798091 | 0.7007846
Hatira | Israel | Goethite | 517537.88 | 4164.96 | 22426.64 | 1183.27 | 0.8211293 | 0.7379175
Hatira | Israel | Goethite | 514401.49 | 4098.77 | 23438.53 | 1191.71 | 0.8161531 | 0.7334456
Hatira | Israel | Goethite | 497374.04 | 3852.56 | 21706.69 | 1119.79 | 0.7891372 | 0.7091675
Hatira | Israel | Goethite | 486448.65 | 3704.55 | 20597.73 | 1088.8 | 0.7718029 | 0.6935898
Hatira | Israel | Goethite | 494249.79 | 3838.42 | 23258.91 | 1079.94 | 0.7841802 | 0.7047128
Hatira | Israel | Goethite | 493234.6 | 3803.96 | 21945.33 | 1035.4 | 0.7825695 | 0.7032653
Hatira | Israel | Goethite | 496717.81 | 3862.8 | 23312.36 | 1080.85 | 0.788096 | 0.7082318
Hatira | Israel | Goethite | 504231.75 | 3964.19 | 23583.61 | 1115.14 | 0.8000177 | 0.7189453
Hatira | Israel | Goethite | 544225.04 | 4471.32 | 27851.88 | 1320.89 | 0.8634713 | 0.7759687
Hatira | Israel | Goethite | 565764.73 | 4842.03 | 31933.29 | 1485.96 | 0.8976464 | 0.8066805
Hatira | Israel | Goethite | 472067.15 | 3536.07 | 27913.62 | 1314.41 | 0.7489851 | 0.6730843
Hatira | Israel | Goethite | 535982.98 | 4479.29 | 40137.37 | 1853.5 | 0.8503944 | 0.764217
Hatira | Israel | Goethite | 551709.83 | 4756.94 | 40843.93 | 1932.36 | 0.8753468 | 0.7866407
Hidra | Israel | Goethite | 508317.81 | 3991.79 | 27761.24 | 1177.2 | 0.8065007 | 0.7247713
Hidra | Israel | Goethite | 511260.18 | 4045.34 | 27595.07 | 1135.6 | 0.8111691 | 0.7289666
Hidra | Israel | Goethite | 508224.47 | 4047.96 | 25918.55 | 1126.16 | 0.8063526 | 0.7246382
Hidra | Israel | Goethite | 527398.39 | 4273.95 | 31698.38 | 1270.43 | 0.8367741 | 0.7519769
Hidra | Israel | Goethite | 532094.83 | 4325.83 | 33560.29 | 1287.91 | 0.8442255 | 0.7586732
Hidra | Israel | Goethite | 547455.12 | 4502.41 | 34750.53 | 1375.79 | 0.8685962 | 0.7805742
Hidra | Israel | Goethite | 511879.34 | 4043.11 | 31247.65 | 1233.43 | 0.8121514 | 0.7298494
Hidra | Israel | Goethite | 513126.8 | 4075.06 | 32199.59 | 1305.09 | 0.8141306 | 0.7316281
Hidra | Israel | Goethite | 602208.06 | 5491.7 | 48198.92 | 1946.5 | 0.9554676 | 0.8586422
Hidra | Israel | Goethite | 611413.67 | 5645 | 54042.57 | 2178.02 | 0.9700733 | 0.8717678
Hidra | Israel | Goethite | 498584.31 | 3874.46 | 29934.53 | 1194.81 | 0.7910574 | 0.7108931
Hidra | Israel | Goethite | 496315.64 | 3832.83 | 29352.87 | 1168.78 | 0.7874579 | 0.7076584
Hidra | Israel | Goethite | 500421.89 | 3876.64 | 30952.93 | 1213.5 | 0.7939729 | 0.7135131
Hidra | Israel | Goethite | 609621.6 | 5589.35 | 41403.28 | 1881.45 | 0.967229985 | 0.8692126
Hidra | Israel | Goethite | 603973.58 | 5515.19 | 41918.63 | 1904.39 | 0.9582688 | 0.8611596
Hidra | Israel | Goethite | 599872.13 | 5470.38 | 39237.24 | 1768.17 | 0.9517614 | 0.8553116
Hidra | Israel | Goethite | 584210.23 | 5149.44 | 40277.71 | 1705.53 | 0.9269121 | 0.8329805
Hidra | Israel | Goethite | 556662.99 | 4668.88 | 34703.14 | 1472.75 | 0.8832055 | 0.793703
Hidra | Israel | Goethite | 551022.25 | 4699.76 | 48846.53 | 2027.34 | 0.8742558 | 0.7856603
Hidra | Israel | Goethite | 473399.21 | 3574.81 | 41128.95 | 1388.51 | 0.7510986 | 0.6749836
Hidra | Israel | Goethite | 471499.75 | 3568.32 | 42179.09 | 1346.64 | 0.7480849 | 0.6722753
Hidra | Israel | Goethite | 478755.82 | 3660.76 | 42995.25 | 1388.08 | 0.7595974 | 0.6826212
Hidra | Israel | Goethite | 507004.77 | 4017.71 | 29827.5 | 1240.45 | 0.8044174 | 0.7228992
Hidra | Israel | Goethite | 578328.29 | 5037.67 | 41058.15 | 1755.22 | 0.9175798 | 0.8245939
Hidra | Israel | Goethite | 539750.39 | 4475.8 | 32730.1 | 1378.71 | 0.8563718 | 0.7695886
Hidra | Israel | Goethite | 542972.15 | 4491.14 | 30790.71 | 1430.09 | 0.8614835 | 0.7741823
Hidra | Israel | Goethite | 577184.75 | 5915.41 | 43662.67 | 2051.5 | 0.9157654 | 0.8229634
Hidra | Israel | Goethite | 575765.38 | 5918.63 | 49876.38 | 2343.72 | 0.9135135 | 0.8209396
Hidra | Israel | Goethite | 576985.11 | 5920.85 | 46518.3 | 2160.28 | 0.9154487 | 0.8226788
Hidra | Israel | Goethite | 546938.91 | 4539.13 | 29603.97 | 1303.16 | 0.8677772 | 0.7798382
Hidra | Israel | Goethite | 529701.01 | 4264.12 | 29411.6 | 1287.52 | 0.8404274 | 0.75526
Hidra | Israel | Goethite | 574650.74 | 4968.47 | 35556.07 | 1506.76 | 0.911745 | 0.8193504
Hidra | Israel | Goethite | 581654.77 | 5075.65 | 36799.11 | 1634.66 | 0.9228576 | 0.8293369
Hidra | Israel | Goethite | 492074.29 | 3806.85 | 23880.74 | 1110.75 | 0.7807286 | 0.7016109
Hidra | Israel | Goethite | 492918.42 | 3853.89 | 24585.07 | 1118.13 | 0.7820679 | 0.7028145
Hidra | Israel | Goethite | 547128.94 | 4549.35 | 30860.4 | 1425.96 | 0.8680787 | 0.7801091
Lisakovsk deposit | Kazakhstan | Goethite | 523952.76 | 4316.34 | 45077.5 | 1674.79 | 0.8313072 | 0.747064
Lisakovsk deposit | Kazakhstan | Goethite | 541235.95 | 4526.59 | 51893.81 | 1927.48 | 0.8587288 | 0.7717068
Lisakovsk deposit | Kazakhstan | Goethite | 561532.52 | 4862.44 | 53274.34 | 2041.13 | 0.8909315 | 0.8006461
Lisakovsk deposit | Kazakhstan | Goethite | 608220.08 | 5698.22 | 72595.78 | 2835.72 | 0.9650063 | 0.8672143
Lisakovsk deposit | Kazakhstan | Goethite | 557578.48 | 4786.07 | 52781.47 | 2007.58 | 0.884658 | 0.7950083
Lyulinvor | Russia | Goethite | 472431.53 | 3536.47 | 29468.4 | 1159.24 | 0.7495632 | 0.6736038
Lyulinvor | Russia | Goethite | 475556.44 | 3587.8 | 30654.36 | 1171.62 | 0.7545212 | 0.6780594
Lyulinvor | Russia | Goethite | 476866.1 | 3611.44 | 30652.58 | 1164.61 | 0.7565992 | 0.6799268
McClure | USA | Hematite | 664630.51 | 4986.14 | 42024.13 | 2114.86 | 1.054508 | 0.9476456
McClure | USA | Hematite | 602565.77 | 4797.37 | 36272.86 | 1488.41 | 0.9560352 | 0.8591523
McClure | USA | Hematite | 587144.18 | 4039.4 | 62004.78 | 1184.22 | 0.9315671 | 0.8371638
Oolite Ferrugineuse de Bayeux | France | Goethite | 461714.29 | 3559.32 | 32736.52 | 1816.83 | 0.7325592 | 0.658323
Oolite Ferrugineuse de Bayeux | France | Goethite | 567865.33 | 5120.99 | 54145.6 | 3015.38 | 0.9009792 | 0.8096756
Oolite Ferrugineuse de Bayeux | France | Goethite | 511538.24 | 4268.43 | 44606.97 | 2422.79 | 0.8116102 | 0.7293631
Oolite Ferrugineuse de Bayeux | France | Goethite | 550337.17 | 4833.93 | 51162.15 | 2823.69 | 0.8731689 | 0.7846835
Oolite Ferrugineuse de Bayeux | France | Goethite | 544646.06 | 4805.89 | 48426.24 | 2704.75 | 0.8641393 | 0.776569
Panarea Island | Italy | Goethite | 492074.29 | 3806.85 | 23880.74 | 1110.75 | 0.7807286 | 0.7016109
Panarea Island | Italy | Goethite | 492918.42 | 3853.89 | 24585.07 | 1118.13 | 0.7820679 | 0.7028145
Panarea Island | Italy | Goethite | 547128.94 | 4549.35 | 30860.4 | 1425.96 | 0.8680787 | 0.7801091
Presles | Belgium | Hematite | 538679.74 | 4448.13 | 57407.01 | 1877.06 | 0.8546731 | 0.7680621
Presles | Belgium | Hematite | 531435.87 | 4323.14 | 57606.73 | 1822.3 | 0.8431799 | 0.7577336
Presles | Belgium | Hematite | 503654.4 | 3967.95 | 52232.28 | 1654.76 | 0.7991017 | 0.7181221
Presles | Belgium | Hematite | 496377.52 | 3869.12 | 46513.22 | 1522.17 | 0.7875561 | 0.7077466
Presles | Belgium | Hematite | 525123.3 | 4250.28 | 52179.64 | 1717.41 | 0.8331644 | 0.748733
Presles | Belgium | Hematite | 471542.52 | 3561.08 | 59196.36 | 1722.08 | 0.7481527 | 0.6723363
Presles | Belgium | Hematite | 517015.13 | 4146.8 | 74696.23 | 2217.5 | 0.8202999 | 0.7371722
Presles | Belgium | Hematite | 481025.38 | 3661.2 | 62994.49 | 1828.61 | 0.7631983 | 0.6858572
Presles | Belgium | Hematite | 482491.67 | 3681.14 | 62427.43 | 1841.12 | 0.7655247 | 0.6879478
Sarka | Czechia | Hematite | 562320.18 | 5108.43 | 9873.4 | 1307.08 | 0.8921812 | 0.8017692
Sarka | Czechia | Hematite | 616302.03 | 5213.74 | 54590.58 | 720.27 | 0.9778292 | 0.8787377
Sarka | Czechia | Hematite | 612793.41 | 5916.88 | 43897.66 | 1049.31 | 0.9722624 | 0.8737351
Sherwin | Australia | Hematite | 591943.31 | 5229.89 | 20838.14 | 1070.91 | 0.9391815 | 0.8440065
Sherwin | Australia | Hematite | 592779.62 | 5230.58 | 22996.21 | 1118.75 | 0.9405084 | 0.8451989
Sherwin | Australia | Hematite | 593508.96 | 5224.8 | 22487.57 | 1097.29 | 0.9416656 | 0.8462389
Sherwin | Australia | Hematite | 578119.22 | 4994.26 | 17143.5 | 1004.42 | 0.9172481 | 0.8242958
Sherwin | Australia | Hematite | 609349.44 | 5437.6 | 18318.04 | 1120.01 | 0.966798174 | 0.8688246
Sherwin | Australia | Hematite | 602448.59 | 5354.47 | 17863.43 | 1093.24 | 0.9558492 | 0.8589852
Sherwin | Australia | Hematite | 596107.38 | 5268.17 | 16438.88 | 1039.35 | 0.9457882 | 0.8499437
Sherwin | Australia | Hematite | 611981.94 | 5520.6 | 24792.88 | 1221.12 | 0.9709749 | 0.8725781
Sherwin | Australia | Hematite | 633436.37 | 5892.3 | 26548.66 | 1339.52 | 1.005015 | 0.9031683
Sherwin | Australia | Hematite | 620106.82 | 5627.31 | 26215.16 | 1256.92 | 0.9838659 | 0.8841627
Sherwin | Australia | Hematite | 606048.28 | 5443.14 | 23281.3 | 1177.72 | 0.9615605 | 0.8641177
Sillaoru | Estonia | Goethite | 479690.65 | 3651.73 | 33647.91 | 1291.89 | 0.7610806 | 0.6839541
Sillaoru | Estonia | Goethite | 478621.09 | 3622.85 | 33846.57 | 1271.63 | 0.7593836 | 0.6824291
Sillaoru | Estonia | Goethite | 477990.83 | 3623.21 | 35002.39 | 1330.07 | 0.7583837 | 0.6815304
The Skovde Limestone | Sweden | Hematite | 551948.19 | 6732.96 | 51215.34 | 1833.1 | 0.8757249 | 0.7869805
The Skovde Limestone | Sweden | Hematite | 682357.56 | 4875.99 | 28771.18 | 2459.69 | 1.082633 | 0.9729212
The Skovde Limestone | Sweden | Hematite | 588526.4 | 3454.74 | 36994.25 | 1625.06 | 0.93376019 | 0.8391346
Volcanic island Mahengetang | Indonesia | Goethite | 456546.07 | 3345.31 | 8699.6 | 774.07 | 0.7243593 | 0.650954
Volcanic island Mahengetang | Indonesia | Goethite | 461795.13 | 3447.47 | 8360.02 | 780.7 | 0.7326875 | 0.6584382
Volcanic island Mahengetang | Indonesia | Goethite | 455794.6 | 3286.53 | 8912.84 | 795.65 | 0.723167 | 0.6498825
Wedelsandstein (Blaukalk mb) | Germany | Goethite | 491793.8 | 3786.84 | 34435.86 | 1404.23 | 0.7802836 | 0.701211
Wedelsandstein (Blaukalk mb) | Germany | Goethite | 541943.01 | 4563.25 | 46503.11 | 1841.95 | 0.8598507 | 0.7727149
Wedelsandstein (Blaukalk mb) | Germany | Goethite | 490793.59 | 3807.02 | 34066.64 | 1370.03 | 0.7786966 | 0.6997849
Wedelsandstein (Blaukalk mb) | Germany | Goethite | 523568.64 | 4276.37 | 43288.03 | 1662.55 | 0.830697744 | 0.7465163