## Final Sheet Cal.
T K | 1000/T | Resistivity Ohm/m | σ S/m | Seebeck (𝜇V/K) | Thermal Conductivity | TE | PF |  | Electrical Conductivity
| Base (0% GNP) | [7 empty] | 30 | 40 | 50 | 60 | 70 | 80 | 90 | 100 | 110 | 120 | l | h | e
303.15 | 3.298697 | 12.5725 | 0.07953868 | -18.93395 | 0.361404 | 2.391803e-08 | 2.851417e-11 | 0 | 0.07953868 | 0.09656145 | 0.1080567 | 0.108313 | 0.1212621 | 0.1293527 | 0.1306267 | 0.140345 | 0.1409821 | 0.1432377 | 2e-07 | 6.626e-34 | 1.6e-19 | 3.14 | 3.3743e+19
313.15 | 3.193358 | 10.3561 | 0.09656145 | -21.25025 | 0.4307072 | 3.170313e-08 | 4.360455e-11 | 5 | 0.4338207 | 0.4570906 | 0.4661896 | 0.4690322 | 0.5011275 | 0.5152514 | 0.5465377 | 0.7078143 | 0.750469 | 0.8333333 | 2e-07 | 6.626e-34 | 1.6e-19 |  | 1.0038e+21
323.15 | 3.094538 | 9.2544 | 0.1080567 | -21.4606 | 0.4126187 | 3.897542e-08 | 4.976631e-11 | 10 | 0.8228673 | 0.8282643 | 0.8388251 | 0.8444255 | 0.855965 | 0.9002945 | 0.9056026 | 1.00558 | 1.035708 | 1.057573 | 2e-07 | 6.626e-34 | 1.6e-19 |  | 3.6115e+21
333.15 | 3.001651 | 9.2325 | 0.108313 | -23.24735 | 0.377653 | 5.16386e-08 | 5.853661e-11 | 15 | 0.9992006 | 1.054952 | 1.131862 | 1.140446 | 1.150417 | 1.161845 | 1.169591 | 1.160244 | 1.215067 | 1.233502 | 2e-07 | 6.626e-34 | 1.6e-19 |  | 5.3252e+21
343.15 | 2.914177 | 8.2466 | 0.1212621 | -22.5813 | 0.3319778 | 6.391429e-08 | 6.183337e-11 | 20 | 1.092896 | 1.096155 | 1.165501 | 1.197203 | 1.237685 | 1.32788 | 1.366419 | 1.453488 | 1.474404 | 1.566024 | 2e-07 | 6.626e-34 | 1.6e-19 |  | 6.3708e+21
353.15 | 2.831658 | 7.7308 | 0.1293527 | -22.8284 | 0.2914292 | 8.168694e-08 | 6.741034e-11 | 25 | 1.138434 | 1.169591 | 1.263424 | 1.344267 | 1.436163 | 1.48412 | 1.535391 | 1.584786 | 1.718213 | 1.841621 | 2e-07 | 6.626e-34 | 1.6e-19 |  | 6.9127e+21
363.15 | 2.753683 | 7.6554 | 0.1306267 | -22.99185 | 0.25688 | 9.76193e-08 | 6.905259e-11
373.15 | 2.679887 | 7.1253 | 0.140345 | -23.92215 | 0.2455343 | 1.220586e-07 | 8.031511e-11 |  | Seebeck Coefficient
383.15 | 2.609944 | 7.0931 | 0.1409821 | -24.227 | 0.263963 | 1.201127e-07 | 8.274908e-11 |  | 30 | 40 | 50 | 60 | 70 | 80 | 90 | 100 | 110 | 120
393.15 | 2.543558 | 6.9814 | 0.1432377 | -27.3315 | 0.3030015 | 1.388347e-07 | 1.070002e-10 | 0 | -18.93395 | -21.25025 | -21.4606 | -23.24735 | -22.5813 | -22.8284 | -22.99185 | -23.92215 | -24.227 | -27.3315
[8 empty] | 5 | -21.468 | -23.3336 | -25.216 | -27.596 | -28.884 | -29.6152 | -30.7624 | -31.0672 | -31.4592 | -32.8224
| 5 % GNP | [6 empty] | 10 | -27.0485 | -30.3575 | -30.658 | -31.2105 | -32.259 | -32.612 | -32.8455 | -34.1745 | -34.61 | -35.045
T K | 1000/T | Resistivity Ohm/m | σ S/m | Seebeck (𝜇V/K) | Thermal Conductivity | TE | PF | 15 | -29.4744 | -31.3752 | -32.418 | -32.7144 | -33.5616 | -33.846 | -35.5032 | -35.7552 | -36.0276 | -37.8576
[8 empty] | 20 | -45.699 | -47.597 | -51.258 | -51.646 | -56.435 | -58.939 | -58.837 | -61.851 | -62.868 | -68.282
303.15 | 3.298697 | 2.3051 | 0.4338207 | -21.468 | 0.4089081 | 1.482263e-07 | 1.999371e-10 | 25 | -50.699 | -52.597 | -56.258 | -56.646 | -61.435 | -63.939 | -63.837 | -66.851 | -67.868 | -73.282
313.15 | 3.193358 | 2.18775 | 0.4570906 | -23.3336 | 1.016083 | 7.669889e-08 | 2.488661e-10
323.15 | 3.094538 | 2.14505 | 0.4661896 | -25.216 | 1.949596 | 4.913313e-08 | 2.964251e-10 |  | Thermal Conductivity
333.15 | 3.001651 | 2.13205 | 0.4690322 | -27.596 | 2.201587 | 5.40504e-08 | 3.571864e-10 |  | 30 | 40 | 50 | 60 | 70 | 80 | 90 | 100 | 110 | 120
343.15 | 2.914177 | 1.9955 | 0.5011275 | -28.884 | 2.233182 | 6.424257e-08 | 4.180834e-10 | 0 | 0.361404 | 0.4307072 | 0.4126187 | 0.377653 | 0.3319778 | 0.2914292 | 0.25688 | 0.2455343 | 0.263963 | 0.3030015
353.15 | 2.831658 | 1.9408 | 0.5152514 | -29.6152 | 2.135859 | 7.471972e-08 | 4.519065e-10 | 5 | 0.4089081 | 1.016083 | 1.949596 | 2.201587 | 2.233182 | 2.135859 | 2.003439 | 1.854687 | 1.795531 | 1.747836
363.15 | 2.753683 | 1.8297 | 0.5465377 | -30.7624 | 2.003439 | 9.374982e-08 | 5.172024e-10 | 10 | 0.4906897 | 1.219299 | 2.339515 | 2.641904 | 2.679818 | 2.56303 | 2.404127 | 2.225624 | 2.154637 | 2.097403
373.15 | 2.679887 | 1.4128 | 0.7078143 | -31.0672 | 1.854687 | 1.374473e-07 | 6.831617e-10 | 15 | 0.6133621 | 1.524124 | 2.924394 | 3.30238 | 3.349772 | 3.203788 | 3.005159 | 2.782031 | 2.693296 | 2.621754
383.15 | 2.609944 | 1.3325 | 0.750469 | -31.4592 | 1.795531 | 1.584908e-07 | 7.427252e-10 | 20 | 0.8178162 | 2.032166 | 3.899192 | 4.403174 | 4.466363 | 4.271717 | 4.006878 | 3.709374 | 3.591061 | 3.495672
393.15 | 2.543558 | 1.2 | 0.8333333 | -32.8224 | 1.747836 | 2.019375e-07 | 8.977582848e-10 | 25 | 1.063161 | 2.641816 | 5.06895 | 5.724126 | 5.806272 | 5.553232 | 5.208942 | 4.822186 | 4.668379 | 4.544373
| 10% GNP | [7 empty] | Merit Figure
T K | 1000/T | Resistivity Ohm/m | σ S/m | Seebeck (𝜇V/K) | Thermal Conductivity | TE | PF |  | 30 | 40 | 50 | 60 | 70 | 80 | 90 | 100 | 110 | 120
[8 empty] | 0 | 2.391803e-08 | 3.170313e-08 | 3.897542e-08 | 5.16386e-08 | 6.391429e-08 | 8.168694e-08 | 9.76193e-08 | 1.220586e-07 | 1.201127e-07 | 1.388347e-07
303.15 | 3.298697 | 1.2152628 | 0.8228673 | -27.0485 | 0.4906897 | 3.719348e-07 | 6.020273e-10 | 5 | 1.482263e-07 | 7.669889e-08 | 4.913313e-08 | 5.40504e-08 | 6.424257e-08 | 7.471972e-08 | 9.374982e-08 | 1.374473e-07 | 1.584908e-07 | 2.019375e-07
313.15 | 3.193358 | 1.207344128 | 0.8282643 | -30.3575 | 1.219299 | 1.960392e-07 | 7.6331e-10 | 10 | 3.719348e-07 | 1.960392e-07 | 1.089024e-07 | 1.037255e-07 | 1.140608e-07 | 1.319304e-07 | 1.475768e-07 | 1.969032e-07 | 2.206151e-07 | 2.434662e-07
323.15 | 3.094538 | 1.1921436 | 0.8388251 | -30.658 | 2.339515 | 1.089024e-07 | 7.884226e-10 | 15 | 4.290257e-07 | 2.133722e-07 | 1.31442e-07 | 1.231304e-07 | 1.327423e-07 | 1.467095e-07 | 1.781507e-07 | 1.989525e-07 | 2.243653e-07 | 2.651016e-07
333.15 | 3.001651 | 1.184237 | 0.8444255 | -31.2105 | 2.641904 | 1.037255e-07 | 8.225509e-10 | 20 | 8.460464e-07 | 3.826699e-07 | 2.537848e-07 | 2.416102e-07 | 3.028567e-07 | 3.813477e-07 | 4.287112e-07 | 5.593554e-07 | 6.217588e-07 | 8.211801e-07
343.15 | 2.914177 | 1.168272 | 0.855965 | -32.259 | 2.679818 | 1.140608e-07 | 8.907541e-10 | 25 | 8.343821e-07 | 3.835357e-07 | 2.549199e-07 | 2.510467e-07 | 3.203479e-07 | 3.85846e-07 | 4.362148e-07 | 5.480572e-07 | 6.495458e-07 | 8.556164e-07
353.15 | 2.831658 | 1.1107476 | 0.9002945 | -32.612 | 2.56303 | 1.319304e-07 | 9.575015e-10
363.15 | 2.753683 | 1.104237 | 0.9056026 | -32.8455 | 2.404127 | 1.475768e-07 | 9.769884e-10 |  | Power Factor
373.15 | 2.679887 | 0.9944506368 | 1.00558 | -34.1745 | 2.225624 | 1.969032e-07 | 1.174414e-09 |  | 30 | 40 | 50 | 60 | 70 | 80 | 90 | 100 | 110 | 120
383.15 | 2.609944 | 0.965523456 | 1.035708 | -34.61 | 2.154637 | 2.206151e-07 | 1.240625e-09 | 0 | 2.851417e-11 | 4.360455e-11 | 4.976631e-11 | 5.853661e-11 | 6.183337e-11 | 6.741034e-11 | 6.905259e-11 | 8.031511e-11 | 8.274908e-11 | 1.070002e-10
393.15 | 2.543558 | 0.9455616 | 1.057573 | -35.045 | 2.097403 | 2.434662e-07 | 1.29886e-09 | 5 | 1.999371e-10 | 2.488661e-10 | 2.964251e-10 | 3.571864e-10 | 4.180834e-10 | 4.519065e-10 | 5.172024e-10 | 6.831617e-10 | 7.427252e-10 | 8.977582848e-10
[8 empty] | 10 | 6.020273e-10 | 7.6331e-10 | 7.884226e-10 | 8.225509e-10 | 8.907541e-10 | 9.575015e-10 | 9.769884e-10 | 1.174414e-09 | 1.240625e-09 | 1.29886e-09
| 15% GNP | [6 empty] | 15 | 8.680458e-10 | 1.038499e-09 | 1.189504e-09 | 1.220542e-09 | 1.295808e-09 | 1.330954e-09 | 1.474242e-09 | 1.483296e-09 | 1.577142e-09 | 1.767852e-09
T K | 1000/T | Resistivity Ohm/m | σ S/m | Seebeck (𝜇V/K) | Thermal Conductivity | TE | PF | 20 | 2.282403e-09 | 2.48331e-09 | 3.062217e-09 | 3.193312e-09 | 3.941914e-09 | 4.612798e-09 | 4.730259e-09 | 5.560387e-09 | 5.827414e-09 | 7.301478e-09
[8 empty] | 25 | 2.926217e-09 | 3.235607e-09 | 3.998689e-09 | 4.313442e-09 | 5.42045e-09 | 6.067373e-09 | 6.256967e-09 | 7.082498e-09 | 7.914202e-09 | 9.889966e-09 | 0.002926217
303.15 | 3.298697 | 1.0008 | 0.9992006 | -29.4744 | 0.6133621 | 4.290257e-07 | 8.680458e-10
313.15 | 3.193358 | 0.94791 | 1.054952 | -31.3752 | 1.524124 | 2.133722e-07 | 1.038499e-09
323.15 | 3.094538 | 0.8835 | 1.131862 | -32.418 | 2.924394 | 1.31442e-07 | 1.189504e-09
333.15 | 3.001651 | 0.87685 | 1.140446 | -32.7144 | 3.30238 | 1.231304e-07 | 1.220542e-09
343.15 | 2.914177 | 0.86925 | 1.150417 | -33.5616 | 3.349772 | 1.327423e-07 | 1.295808e-09
353.15 | 2.831658 | 0.8607 | 1.161845 | -33.846 | 3.203788 | 1.467095e-07 | 1.330954e-09
363.15 | 2.753683 | 0.855 | 1.169591 | -35.5032 | 3.005159 | 1.781507e-07 | 1.474242e-09
373.15 | 2.679887 | 0.8618875 | 1.160244 | -35.7552 | 2.782031 | 1.989525e-07 | 1.483296e-09
383.15 | 2.609944 | 0.823 | 1.215067 | -36.0276 | 2.693296 | 2.243653e-07 | 1.577142e-09
393.15 | 2.543558 | 0.8107 | 1.233502 | -37.8576 | 2.621754 | 2.651016e-07 | 1.767852e-09
20% GNP
T K | 1000/T | Resistivity Ohm/m | σ S/m | Seebeck (𝜇V/K) | Thermal Conductivity | TE | PF
303.15 | 3.298697 | 0.915 | 1.092896 | -45.699 | 0.8178162 | 8.460464e-07 | 2.282403e-09
313.15 | 3.193358 | 0.91228 | 1.096155 | -47.597 | 2.032166 | 3.826699e-07 | 2.48331e-09
323.15 | 3.094538 | 0.858 | 1.165501 | -51.258 | 3.899192 | 2.537848e-07 | 3.062217e-09
333.15 | 3.001651 | 0.83528 | 1.197203 | -51.646 | 4.403174 | 2.416102e-07 | 3.193312e-09
343.15 | 2.914177 | 0.80796 | 1.237685 | -56.435 | 4.466363 | 3.028567e-07 | 3.941914e-09
353.15 | 2.831658 | 0.75308 | 1.32788 | -58.939 | 4.271717 | 3.813477e-07 | 4.612798e-09
363.15 | 2.753683 | 0.73184 | 1.366419 | -58.837 | 4.006878 | 4.287112e-07 | 4.730259e-09
373.15 | 2.679887 | 0.688 | 1.453488 | -61.851 | 3.709374 | 5.593554e-07 | 5.560387e-09
383.15 | 2.609944 | 0.67824 | 1.474404 | -62.868 | 3.591061 | 6.217588e-07 | 5.827414e-09
393.15 | 2.543558 | 0.63856 | 1.566024 | -68.282 | 3.495672 | 8.211801e-07 | 7.301478e-09
25% GNP
T K | 1000/T | Resistivity Ohm/m | σ S/m | Seebeck (𝜇V/K) | Thermal Conductivity | TE | PF
303.15 | 3.298697 | 0.8784 | 1.138434 | -50.699 | 1.063161 | 8.343821e-07 | 2.926217e-09
313.15 | 3.193358 | 0.855 | 1.169591 | -52.597 | 2.641816 | 3.835357e-07 | 3.235607e-09
323.15 | 3.094538 | 0.7915 | 1.263424 | -56.258 | 5.06895 | 2.549199e-07 | 3.998689e-09
333.15 | 3.001651 | 0.7439 | 1.344267 | -56.646 | 5.724126 | 2.510467e-07 | 4.313442e-09
343.15 | 2.914177 | 0.6963 | 1.436163 | -61.435 | 5.806272 | 3.203479e-07 | 5.42045e-09
353.15 | 2.831658 | 0.6738 | 1.48412 | -63.939 | 5.553232 | 3.85846e-07 | 6.067373e-09
363.15 | 2.753683 | 0.6513 | 1.535391 | -63.837 | 5.208942 | 4.362148e-07 | 6.256967e-09
373.15 | 2.679887 | 0.631 | 1.584786 | -66.851 | 4.822186 | 5.480572e-07 | 7.082498e-09
383.15 | 2.609944 | 0.582 | 1.718213 | -67.868 | 4.668379 | 6.495458e-07 | 7.914202e-09
393.15 | 2.543558 | 0.543 | 1.841621 | -73.282 | 4.544373 | 8.556164e-07 | 9.889966e-09