## data
[9 empty] | Burger model |  |  |  |  | model 1 | [5 empty] | model 2 | [6 empty] | model 3
| 平均年輪番号 | specimen number | MC[%] | density[g/cm3] |  | GTL[Pa] |  | RC[%] | E1 | E2 | η1 | η2 | R2 | E1 | E2 | η1 | K2 | n2 | R2 | E1 | E2 | K1 | n1 | K2 | n2 | R2 | E1 | E2 | K1 | n1 | η2 | R2
| 2.5 | 1-1-1,4 | 10.44754 | 0.4933332 | 493.3332 | 1108473472.6 | 1.108473 | 138.9171 | 1108472945.5 | 7894000000 | 7587900000 | 52352000000 | 0.9967226896 | 1108472945.5 | 20910000000 | 5344600000 | 13065000000 | 0.43521 | 0.9995200576 | 1108472945.5 | 17973000000 | 4129700000 | 2.0996 | 10449000000 | 0.46857 | 0.9943878961 | 1108472945.5
| 7 | 1-1-4,10 | 10.23224 | 0.4454752 | 445.4752 | 939141419.3 | 0.9391414 | 116.2189 | 939143501.1 | 5984700000 | 2477700000 | 825500000000 | 0.8278816144 | 939143501.1 | 16958000000 | 203460000 | 5515700000 | 1.1357 | 0.9677050384 | 939143501.1 | 14843000000 | 219790000 | 2.4444 | 6712600000 | 1.0525 | 0.9773892769 | 939143501.1 | 3616700000 | -1523500000 | 0.79202 | 1045600000 | 0.7961279076
| 9.5 | 1-1-8,11 | 10.21025 | 0.4403083 | 440.3083 | 1187458903.8 | 1.187459 | 114.8373 | 1187459477.9 | 12773000000 | 8464900000 | 238510000000 | 0.9739321344 | 1187459477.9 | 34055000000 | 4290700000 | 17474000000 | 0.77059 | 0.9823386769 | 1187459477.9 | 51058000000 | -20471000000 | 1.1052 | 4811000000 | 0.94747 | 0.9799614049 | 1187459477.9 | 15778000000 | -6050000000 | 0.80601 | 3545400000 | 0.9729257769
| 14 | 1-1-12,16 | 10.37444 | 0.4525974 | 452.5974 | 1290504746.8 | 1.290505 | 119.4134 | 1290504746.8 | 10527000000 | 5334700000 | 203760000000 | 0.9277349761 | 1290504746.8 | 24891000000 | 976220000 | 14618000000 | 0.79067 | 0.9673509316 | 1290504746.8 | [6 empty] | 1290504746.8 | 8418900000 | -3443800000 | 0.79606 | 2230000000 | 0.9239631129
| 20.5 | 1-1-17,24 | 10.29649 | 0.4855713 | 485.5713 | 1478449736.6 | 1.47845 | 116.4589 | 1478449736.6 | 14960000000 | 16698000000 | 241310000000 | 0.9795852676 | 1478449736.6 | 73983000000 | 27989000000 | 18427000000 | 0.72777 | 0.9844211524 | 1478449736.6 | [6 empty] | 1478449736.6 | 26270000000 | -10113000000 | 0.80234 | 5678500000 | 0.9839251249
| 34.5 | 1-1-27,42 | 10.95234 | 0.4703008 | 470.3008 | 1418690410.0 | 1.41869 | 114.5074 | 1418690410.0 | 17360000000 | 19502000000 | 233100000000 | 0.98704225 | 1418690410.0 | [5 empty] | 1418690410.0 | [6 empty] | 1418690410.0 | 14836000000 | -6363300000 | 0.78688 | 4268200000 | 0.9927332496
| 2.5 | 1-2-1,4 | 11.19074 | 0.498901 | 498.901 | 1804964129.1 | 1.804964 | 193.6152 | 1804962926.1 | 3946400000 | 1983800000 | 43938000000 | 0.9869429025 | 1804962926.1 | 7503500000 | 736610000 | 7409800000 | 0.56913 | 0.9977412769 | 1804962926.1 | [6 empty] | 1804962926.1 | 4199500000 | -1635500000 | 0.80383 | 977470000 | 0.9839648025
| 7.5 | 1-2-4,8 | 10.88473 | 0.4518273 | 451.8273 | 1605536404.2 | 1.605536 | 151.2108 | 1605535887.7 | 6246100000 | 2971700000 | 71491000000 | 0.9857908369 | 1605535887.7 | 16378000000 | 404130000 | 7831500000 | 0.69937 | 0.9920558404 | 1605535887.7 | 11990000000 | 822730000 | 2.379 | 10872000000 | 0.51723 | 0.9996600289 | 1605535887.7 | 5843300000 | -2323800000 | 0.80057 | 1435500000 | 0.9832903921
| 9.5 | 1-2-8,11 | 10.6656 | 0.4399091 | 439.9091 | 1158416298.8 | 1.158416 | 126.8686 | 1158415658.1 | 5466300000 | 3157200000 | 216000000000 | 0.9635581921 | 1158415658.1 | 17742000000 | 1001300000 | 5632300000 | 0.97528 | 0.9990202401 | 1158415658.1 | 14233000000 | 1006800000 | 2.2346 | 7046400000 | 0.83099 | 0.9989402809 | 1158415658.1 | 4428900000 | -1808400000 | 0.7965 | 1177500000 | 0.9652669504
| 13.5 | 1-2-11,16 | 10.55497 | 0.4598945 | 459.8945 | 1292417239.1 | 1.292417 | 145.0893 | 1292417130.2 | 5453000000 | 2844600000 | 66132000000 | 0.9739913481 | 1292417130.2 | 12086000000 | 445070000 | 8610500000 | 0.64147 | 0.9994200841 | 1292417130.2 | 11598000000 | 429580000 | 1.9116 | 9240000000 | 0.60889 | 0.9995400529 | 1292417130.2 | 3376400000 | -1438900000 | 0.78956 | 982000000 | 0.9796644484
| 20.5 | 1-2-17,24 | 10.14128 | 0.4871702 | 487.1702 | 1413809527.0 | 1.41381 | 128.4671 | 1413809240.4 | 7690500000 | 1984900000 | 156700000000 | 0.9541187041 | 1413809240.4 | 15777000000 | 187380000 | 9782800000 | 0.85664 | 0.9707766784 | 1413809240.4 | 16097000000 | 726320000 | 3.3644 | 8400000000 | 0.76775 | 0.9888512481 | 1413809240.4 | 3645500000 | -1564700000 | 0.78961 | 1100000000 | 0.90954369
| 36.5 | 1-2-29,44 | 10.85634 | 0.4673393 | 467.3393 | 1308635518.0 | 1.308636 | 123.477 | 1308635028.2 | 6638600000 | 313320000 | 322560000000 | 0.85895824 | 1308635028.2 | 9041000000 | 126080000 | 13249000000 | 0.98468 | 0.8839384324 | 1308635028.2 | [6 empty] | 1308635028.2
| 2.5 | 1-3-1,4 | 10.78117 | 0.4899358 | 489.9358 | 1267735942.5 | 1.267736 | 168.3248 | 1267016025.2 | 3168800000 | 1160500000 | 48238000000 | 0.9696734784 | 1267016025.2 | 5746000000 | 336090000 | 5726300000 | 0.67757 | 0.9985205476 | 1267016025.2 | [6 empty] | 1267016025.2 | 1626500000 | -698920000 | 0.78897 | 488770000 | 0.9644418436
| 6 | 1-3-4,8 | 10.36987 | 0.439423 | 439.423 | 1417507077.2 | 1.417507 | 123.207 | 1417506775.7 | 9002600000 | 2739500000 | 214260000000 | 0.9612429849 | 1417506775.7 | 14855000000 | 1078300000 | 17242000000 | 0.78248 | 0.9955649284 | 1417506775.7 | 892410000000 | -105160000000 | 1.3215 | 3170000000 | 1.1605 | 0.9628319376 | 1417506775.7 | 4738800000 | -2005300000 | 0.79193 | 1387300000 | 0.9207362025
| 10 | 1-3-8,12 | 10.62031 | 0.4322188 | 432.2188 | 1330761980.8 | 1.330762 | 139.0891 | 1330762300.6 | 5510600000 | 2252800000 | 96891000000 | 0.9669182224 | 1330762300.6 | 10841000000 | 622010000 | 8971900000 | 0.73822 | 0.9988403364 | 1330762300.6 | 12534000000 | 507350000 | -0.87267 | 8142800000 | 0.74181 | 0.9915778084 | 1330762300.6 | 3226300000 | -1365200000 | 0.79131 | 934690000 | 0.9605372049
| 14.5 | 1-3-12,17 | 10.13163 | 0.4547001 | 454.7001 | 1817804938.4 | 1.817805 | 122.4999 | 1817805036.8 | 12140000000 | 2701800000 | 258910000000 | 0.9360756001 | 1817805036.8 | 25160000000 | 364340000 | 14746000000 | 0.89301 | 0.9790310916 | 1817805036.8 | 16161000000 | -5414100000 | 1.3767 | 1928700000 | 1.276 | 0.9617332624 | 1817805036.8 | 5863300000 | -2508500000 | 0.7901 | 1759300000 | 0.8731407364
| 21.5 | 1-3-18,25 | 10.18901 | 0.4716465 | 471.6465 | 1598303684.1 | 1.598304 | 136.305 | 1598304518.6 | 6061300000 | 863540000 | 172080000000 | 0.9331753201 | 1598304518.6 | 8337100000 | 339560000 | 15462000000 | 0.77638 | 0.9955449729 | 1598304518.6 | [6 empty] | 1598304518.6 | 2449900000 | -1062500000 | 0.78835 | 763580000 | 0.74442384
| 35 | 1-3-28,42 | 10.10966 | 0.4679022 | 467.9022 | 1408667654.9 | 1.408668 | 126.0237 | 1408666964.4 | 8426200000 | 1479600000 | 163690000000 | 0.9528688225 | 1408666964.4 | 15252000000 | 255620000 | 12134000000 | 0.83308 | 0.9821801025 | 1408666964.4 | 10383000000 | -3568300000 | 1.3496 | 1286500000 | 1.2549 | 0.9622825216 | 1408666964.4 | 3579500000 | -1549200000 | 0.78849 | 1105700000 | 0.8777628721
| 3.5 | 2-1-2,5 | 11.28982 | 0.539239 | 539.239 | 1263060262.2 | 1.26306 | 172.6547 | 1263060040.8 | 3191500000 | 1564700000 | 42707000000 | 0.9769938649 | 1263060040.8 | 6707200000 | 388370000 | 5198500000 | 0.66103 | 0.9995200576 | 1263060040.8 | 6084900000 | 378480000 | 2.104 | 6162800000 | 0.54678 | 0.9995800441 | 1263060040.8 | 2067300000 | -869970000 | 0.79181 | 586320000 | 0.9781012201
| 7 | 2-1-5,9 | 9.879141 | 0.4739634 | 473.9634 | 1474131790.6 | 1.474132 | 134.8955 | 1474132657.2 | 6079200000 | 5445700000 | 173210000000 | 0.9816251929 | 1474132657.2 | 53566000000 | 243360000 | 5347800000 | 0.927 | 0.9952456644 | 1474132657.2 | 12537000000 | 3855200000 | 2.5466 | 6493100000 | 0.80786 | 0.9855922729 | 1474132657.2 | 13748000000 | -4898500000 | 0.81525 | 2489200000 | 0.9840243204
| 10.5 | 2-1-9,12 | 10.48591 | 0.4495119 | 449.5119 | 1332910812.0 | 1.332911 | 130.4817 | 1332910356.4 | 3957200000 | 1088700000 | 101830000000 | 0.9469430721 | 1332910356.4 | 6597200000 | 401870000 | 7183300000 | 0.81878 | 0.9981808281 | 1332910356.4 | [6 empty] | 1332910356.4 | 1998600000 | -851510000 | 0.79075 | 594220000 | 0.8914003396
| 22 | 2-1-18,26 | 9.442706 | 0.4645183 | 464.5183 | 1408484628.2 | 1.408485 | 128.5881 | 1408484428.5 | 7682200000 | 2539400000 | 144330000000 | 0.9515612304 | 1408484428.5 | 17731000000 | 437110000 | 9363000000 | 0.83855 | 0.9854135824 | 1408484428.5 | 1770500000000 | -163100000000 | 1.3768 | 2774600000 | 1.153 | 0.9752945049 | 1408484428.5 | 3864000000 | -1663900000 | 0.78861 | 1170000000 | 0.9389803801
| 35 | 2-1-28,42 | 10.68225 | 0.4690962 | 469.0962 | 1536313876.7 | 1.536314 | 143.6887 | 1536313063.7 | 7497500000 | 3787700000 | 74466000000 | 0.9811694916 | 1536313063.7 | 35403000000 | 116600000 | 7351300000 | 0.7301 | 0.9877775769 | 1536313063.7 | [6 empty] | 1536313063.7 | 4793700000 | -2031000000 | 0.79051 | 1371200000 | 0.9839846416
| 3 | 2-2-1,5 | 10.94811 | 0.5118502 | 511.8502 | 1396601213.2 | 1.396601 | 167.3231 | 1396601231.2 | 3222000000 | 1545300000 | 62771000000 | 0.9666232489 | 1396601231.2 | 6161000000 | 362600000 | 5950300000 | 0.70623 | 0.9955848841 | 1396601231.2 | [6 empty] | 1396601231.2 | 2011000000 | -848830000 | 0.79146 | 577800000 | 0.9676460161
| 6.5 | 2-2-5,8 | 10.23887 | 0.4603247 | 460.3247 | 1061314182.2 | 1.061314 | 124.6058 | 1061314246.7 | 6079200000 | 5445700000 | 173210000000 | 0.9816251929 | 1061314246.7 | 53566000000 | 243360000 | 5347800000 | 0.927 | 0.9952456644 | 1061314246.7 | 12537000000 | 3855200000 | 2.5466 | 6493100000 | 0.80786 | 0.9855922729 | 1061314246.7 | 13748000000 | -4898500000 | 0.81525 | 2489200000 | 0.9840243204
| 11 | 2-2-9,13 | 9.96969 | 0.4534982 | 453.4982 | 1493112142.3 | 1.493112 | 153.5172 | 1493112273.1 | 3957200000 | 1088700000 | 101830000000 | 0.9469430721 | 1493112273.1 | 6597200000 | 401870000 | 7183300000 | 0.81878 | 0.9981808281 | 1493112273.1 | [6 empty] | 1493112273.1 | 1998600000 | -851510000 | 0.79075 | 594220000 | 0.8914003396
| 15.5 | 2-2-13,18 | 9.980243 | 0.4595001 | 459.5001 | 1435588066.8 | 1.435588 | 160.1607 | 1435587349.0 | 3286700000 | 694490000 | 91740000000 | 0.9240207876 | 1435587349.0 | 5233500000 | 179640000 | 6135100000 | 0.84092 | 0.998001 | 1435587349.0 | [6 empty] | 1435587349.0 | 1539700000 | -659320000 | 0.79012 | 464500000 | 0.8229574089
| 21.5 | 2-2-18,25 | 10.30213 | 0.4687542 | 468.7542 | 1310862216.5 | 1.310862 | 133.5656 | 1310861668.7 | 5576300000 | 2076100000 | 141510000000 | 0.9460480225 | 1310861668.7 | 11140000000 | 510560000 | 8232900000 | 0.85149 | 0.9990602209 | 1310861668.7 | 11002000000 | 507500000 | 1.651 | 7937000000 | 0.86342 | 0.9950661009 | 1310861668.7 | 3328800000 | -1398200000 | 0.79266 | 952570000 | 0.9232519396
| 35 | 2-2-26,44 | 10.75229 | 0.4639191 | 463.9191 | 1505455225.9 | 1.505455 | 167.959 | 1505455016.3 | 4228600000 | 1094300000 | 51945000000 | 0.9686890084 | 1505455016.3 | 6818000000 | 206380000 | 8786800000 | 0.58813 | 0.9991601764 | 1505455016.3 | [6 empty] | 1505455016.3 | 2101500000 | -900720000 | 0.78956 | 628070000 | 0.9530250129
| 2.5 | 2-3-1,4 | 11.50408 | 0.5156471 | 515.6471 | 1356555760.7 | 1.356556 | 125.3467 | 1356555759.2 |  |  |  |  | 1356555759.2 | 10357000000 | 399920000 | 6016100000 | 1.1682 | 0.9353404369 | 1356555759.2 | [6 empty] | 1356555759.2 | 3088100000 | -1294900000 | 0.79294 | 886390000 | 0.6854846436
| 4.5 | 2-3-3,6 | 11.22568 | 0.5002612 | 500.2612 | 1325694614.2 | 1.325695 | 142.193 | 1325693801.9 | 4295100000 | 1625700000 | 125640000000 | 0.9500011024 | 1325693801.9 | 8727400000 | 460260000 | 6093000000 | 0.88919 | 0.998001 | 1325693801.9 | [6 empty] | 1325693801.9 | 2566700000 | -1075600000 | 0.79315 | 732210000 | 0.9230021329
| 9 | 2-3-7,11 | 10.08907 | 0.4591811 | 459.1811 | 2129083549.3 | 2.129084 | 157.3636 | 2129081982.4 | 4149700000 | 830950000 | 319930000000 | 0.8297752464 | 2129081982.4 | 7123700000 | 226030000 | 5736000000 | 1.0873 | 0.9970621609 | 2129081982.4 | [6 empty] | 2129081982.4 | 1961000000 | -836400000 | 0.79089 | 588930000
ダミー | 13 | 2-3-11,15 |  | 0.4731712 | 473.1712 |  | 0
| 19.5 | 2-3-16,23 | 9.735596 | 0.4682663 | 468.2663 | 1829569364.4 | 1.829569 | 135.6028 | 1829568386.5 | 7665900000 | 511640000 | 153030000000 | 0.97377424 | 1829568386.5 | 9041300000 | 314170000 | 33660000000 | 0.52635 | 0.9572078569 | 1829568386.5 | [6 empty] | 1829568386.5 | 2306100000 | -1021300000 | 0.78565 | 758410000 | 0.7722191376
| 34.5 | 2-3-28,41 | 10.22064 | 0.463104 | 463.104 | 1281681867.0 | 1.281682 | 121.75 | 1281681566.2 |  |  |  |  | 1281681566.2 | 8474800000 | 45231000 | 1940800000 | 1.7472 | 0.8875712521 | 1281681566.2 | [6 empty] | 1281681566.2 | 1465400000 | -630130000 | 0.79007 | 453380000 | 0.3341533636
| 2.5 | 3-1-1,4 | 11.30262 | 0.5569997 | 556.9997 | 1318530093.3 | 1.31853 | 109.2809 | 1318530093.3 |  |  |  |  | 1318530093.3 | 39036000000 | 473240000 | 6477900000 | 1.4461 | 0.9843219369 | 1318530093.3 | 1353900000000 | -134090000000 | 1.5685 | 3363300000 | 1.5086 | 0.9156001969 | 1318530093.3
| 5.5 | 3-1-3,8 | 11.28999 | 0.5377098 | 537.7098 | 1395989598.0 | 1.39599 | 137.7293 | 1395989044.3 | 7023800000 | 6843100000 | 88139000000 | 0.9778638769 | 1395989044.3 | [5 empty] | 1395989044.3 | [6 empty] | 1395989044.3 | 8753500000 | -3525200000 | 0.79613 | 2139400000 | 0.9866051584
| 9.5 | 3-1-8,11 | 10.38959 | 0.4865713 | 486.5713 | 1192765621.2 | 1.192766 | 140.0013 | 1192765163.6 | 3943600000 | 1831000000 | 124890000000 | 0.9436762449 | 1192765163.6 | 9455200000 | 597850000 | 4905900000 | 0.91884 | 0.9984605929 | 1192765163.6 | [6 empty] | 1192765163.6 | 2542400000 | -1067100000 | 0.79237 | 723000000 | 0.9396975844
| 13.5 | 3-1-11,16 | 10.99773 | 0.4699622 | 469.9622 | 1586112169.4 | 1.586112 | 142.415 | 1586113261.2 | 4474600000 | 994560000 | 209600000000 | 0.8829421225 | 1586113261.2 | 7607200000 | 273890000 | 6836900000 | 0.98953 | 0.9969822801 | 1586113261.2 | [6 empty] | 1586113261.2 | 2131100000 | -909990000 | 0.79061 | 640310000 | 0.7168500889
| 32.5 | 3-1-28,37 | 10.58166 | 0.4635543 | 463.5543 | 1598124431.8 | 1.598124 | 135.4019 | 1598123164.2 | 5692700000 | 979360000 | 221430000000 | 0.8924958784 | 1598123164.2 | 8696200000 | 289590000 | 10660000000 | 0.9212 | 0.9960239601 | 1598123164.2 | [6 empty] | 1598123164.2 | 2462000000 | -1061300000 | 0.78921 | 756770000 | 0.6753881124
| 2 | 3-2-1,3 | 11.77875 | 0.5427689 | 542.7689 | 1936488365.8 | 1.936488 | 141.5753 | 1936487096.2 | 6154000000 | 3694700000 | 199090000000 | 0.9535913104 | 1936487096.2 | 19463000000 | 692290000 | 6712500000 | 0.93042 | 0.9988603249 | 1936487096.2 | 17330000000 | 719030000 | 2.0135 | 7667900000 | 0.87029 | 0.9992801296 | 1936487096.2 | 4965700000 | -2040800000 | 0.79519 | 1334800000 | 0.9601060225
| 5 | 3-2-3,7 | 11.19114 | 0.4713017 | 471.3017 | 2137496290.6 | 2.137496 | 155.149 | 2137496606.7 | 5387900000 | 4228900000 | 148780000000 | 0.9777056641 | 2137496606.7 | 23411000000 | 1647700000 | 5635000000 | 0.89159 | 0.9993401089 | 2137496606.7 | 13143000000 | 558020000 | 2.2574 | 9728200000 | 0.66122 | 0.9797832256 | 2137496606.7 | 13653000000 | -4739200000 | 0.819 | 2298700000 | 0.9803574169
| 9 | 3-2-7,11 | 10.62389 | 0.4646924 | 464.6924 | 1691279288.7 | 1.691279 | 112.7063 | 1691280434.6 |  |  |  |  | 1691280434.6 | 82943000000 | 589880000 | 4966400000 | 1.3789 | 0.8749170369 | 1691280434.6 | 795910000000 | -60139000000 | 1.8521 | 2631500000 | 1.5673 | 0.9684134464 | 1691280434.6 | 8079500000 | -3254000000 | 0.79837 | 2094900000 | 0.8430361489
| 13.5 | 3-2-11,16 | 9.724473 | 0.4617221 | 461.7221 | 1885891960.6 | 1.885892 | 189.0839 | 1885892206.2 | 3402500000 | 1592600000 | 60254000000 | 0.9612625936 | 1885892206.2 | 7395800000 | 353730000 | 5096500000 | 0.75525 | 0.9996400324 | 1885892206.2 | 894420000000 | -93244000000 | 1.312 | 1541200000 | 1.0489 | 0.9807931225 | 1885892206.2 | 2151300000 | -907690000 | 0.79142 | 616200000 | 0.9623021409
| 29.5 | 3-2-25,34 | 10.27711 | 0.4760471 | 476.0471 | 1425452488.0 | 1.425452 | 107.4708
| 2 | 3-3-1,3 | 12.03382 | 0.5912401 | 591.2401 | 1713315241.2 | 1.713315 | 106.0942 | 1713314509.7 | 32643000000 | 22244000000 | 1867100000000 | 0.8284276324 | 1713314509.7 | [5 empty] | 1713314509.7 | [6 empty] | 1713314509.7 | 22756000000 | -9696600000 | 0.78894 | 6642200000 | 0.8745429289
| 6 | 3-3-4,8 | 10.89695 | 0.5053544 | 505.3544 | 1036675977.0 | 1.036676 | 102.9717 | 1036675506.1 |  |  |  |  | 1036675506.1 | [5 empty] | 1036675506.1 | [6 empty] | 1036675506.1 | 2959200000000 | -475640000000 | 0.91539 | 26468000000 | 0.8812891129
| 9.5 | 3-3-8,11 | 10.34847 | 0.4963193 | 496.3193 | 1355749091.9 | 1.355749 | 129.7188 | 1355748373.1 | 8168400000 | 7752200000 | 119910000000 | 0.9901643049 | 1355748373.1 | 45515000000 | 3249600000 | 8982200000 | 0.74619 | 0.9951259536 | 1355748373.1 | -2220500000000 | -446810000000 | 2.0855 | 7167300000 | 0.8001 | 0.9872608321 | 1355748373.1 | 14097000000 | -5312100000 | 0.8067 | 2924200000 | 0.9925937641
| 14 | 3-3-12,16 | 9.920942 | 0.4716845 | 471.6845 | 1248603997.3 | 1.248604 | 111.6413 | 1248603997.3 |  |  |  |  | 1248603997.3 | 27352000000 | 45176000 | 2474200000 | 1.6538 | 0.8973204529 | 1248603997.3 | 21024000000 | -3249500000 | 1.9641 | 778380000 | 1.8701 | 0.9657975625 | 1248603997.3
| 19.5 | 3-3-16,23 | 9.49269 | 0.474166 | 474.166 | 1480001931.0 | 1.480002 | 130.4031 | 1480001480.0 | 4759200000 | 1653100000 | 2987900000000 | 0.66194496 | 1480001480.0 | 9341500000 | 157880000 | 5684500000 | 1.1559 | 0.9202373041 | 1480001480.0 | 202700000 | -237170000 | 1.6615 | 189140000 | 1.6308 | 0.9001645129 | 1480001480.0 | 3083700000 | -1277400000 | 0.79489 | 860040000 | 0.5380809316
| 37 | 3-3-30,44 | 10.02068 | 0.457808 | 457.808 | 1435620115.7 | 1.43562 | 118.2399 | 1435620324.4 | 8830200000 | 5015100000 | 675730000000 | 0.9063420804 | 1435620324.4 | 30143000000 | 484790000 | 8303500000 | 1.0622 | 0.9931716964 | 1435620324.4 | 32335000000 | 593860000 | 8.8761 | 5534000000 | 1.1077 | 0.9969822801 | 1435620324.4 | 7541400000 | -3057700000 | 0.79749 | 1973800000 | 0.9045151236

## data (2)
Analysis of shear creep properties of wood via modified Burger models and the off-axis compression test method, Wood science and Technology, Shimazaki et al.,nagoya university, musica@agr.nagoya-u.ac.jp
[7 empty] | Burger model |  |  |  |  | Model 1 | [5 empty] | Model 2 | [6 empty] | Model 3
| Specimen number | Ring number | MC[%] | density[kg/cm3] | GTL[GPa] | RC[%] | E1[Pa] | E2[Pa] | η1[Pa・h] | η2[Pa・h] | R2 | E1[Pa] | E2[Pa] | η1[Pa・h] | K2 | n2 | R2 | E1[Pa] | E2[Pa] | K1 | n1 | K2 | n2 | R2 | E1[Pa] | E2[Pa] | K1 | n1 | η2[Pa・h] | R2
| 1-1-1,4 | 2.5 | 10.44754 | 493.3332 | 1.108473 | 138.9171 | 1108472945.5 | 7894000000 | 7587900000 | 52352000000 | 0.9967226896 | 1108472945.5 | 20910000000 | 5344600000 | 13065000000 | 0.43521 | 0.9995200576 | 1108472945.5 | 17973000000 | 4129700000 | 2.0996 | 10449000000 | 0.46857 | 0.9943878961 | 1108472945.5
| 1-1-4,10 | 7 | 10.23224 | 445.4752 | 0.9391414 | 116.2189 | 939143501.1 | 5984700000 | 2477700000 | 825500000000 | 0.8278816144 | 939143501.1 | 16958000000 | 203460000 | 5515700000 | 1.1357 | 0.9677050384 | 939143501.1 | 14843000000 | 219790000 | 2.4444 | 6712600000 | 1.0525 | 0.9773892769 | 939143501.1 | 3616700000 | -1523500000 | 0.79202 | 1045600000 | 0.7961279076
| 1-1-8,11 | 9.5 | 10.21025 | 440.3083 | 1.187459 | 114.8373 | 1187459477.9 | 12773000000 | 8464900000 | 238510000000 | 0.9739321344 | 1187459477.9 | 34055000000 | 4290700000 | 17474000000 | 0.77059 | 0.9823386769 | 1187459477.9 | 51058000000 | -20471000000 | 1.1052 | 4811000000 | 0.94747 | 0.9799614049 | 1187459477.9 | 15778000000 | -6050000000 | 0.80601 | 3545400000 | 0.9729257769
| 1-1-12,16 | 14 | 10.37444 | 452.5974 | 1.290505 | 119.4134 | 1290504746.8 | 10527000000 | 5334700000 | 203760000000 | 0.9277349761 | 1290504746.8 | 24891000000 | 976220000 | 14618000000 | 0.79067 | 0.9673509316 | 1290504746.8 | [6 empty] | 1290504746.8 | 8418900000 | -3443800000 | 0.79606 | 2230000000 | 0.9239631129
| 1-1-17,24 | 20.5 | 10.29649 | 485.5713 | 1.47845 | 116.4589 | 1478449736.6 | 14960000000 | 16698000000 | 241310000000 | 0.9795852676 | 1478449736.6 | 73983000000 | 27989000000 | 18427000000 | 0.72777 | 0.9844211524 | 1478449736.6 | [6 empty] | 1478449736.6 | 26270000000 | -10113000000 | 0.80234 | 5678500000 | 0.9839251249
| 1-1-27,42 | 34.5 | 10.95234 | 470.3008 | 1.41869 | 114.5074 | 1418690410.0 | 17360000000 | 19502000000 | 233100000000 | 0.98704225 | 1418690410.0 | [5 empty] | 1418690410.0 | [6 empty] | 1418690410.0 | 14836000000 | -6363300000 | 0.78688 | 4268200000 | 0.9927332496
| 1-2-1,4 | 2.5 | 11.19074 | 498.901 | 1.804964 | 193.6152 | 1804962926.1 | 3946400000 | 1983800000 | 43938000000 | 0.9869429025 | 1804962926.1 | 7503500000 | 736610000 | 7409800000 | 0.56913 | 0.9977412769 | 1804962926.1 | [6 empty] | 1804962926.1 | 4199500000 | -1635500000 | 0.80383 | 977470000 | 0.9839648025
| 1-2-4,8 | 7.5 | 10.88473 | 451.8273 | 1.605536 | 151.2108 | 1605535887.7 | 6246100000 | 2971700000 | 71491000000 | 0.9857908369 | 1605535887.7 | 16378000000 | 404130000 | 7831500000 | 0.69937 | 0.9920558404 | 1605535887.7 | 11990000000 | 822730000 | 2.379 | 10872000000 | 0.51723 | 0.9996600289 | 1605535887.7 | 5843300000 | -2323800000 | 0.80057 | 1435500000 | 0.9832903921
| 1-2-8,11 | 9.5 | 10.6656 | 439.9091 | 1.158416 | 126.8686 | 1158415658.1 | 5466300000 | 3157200000 | 216000000000 | 0.9635581921 | 1158415658.1 | 17742000000 | 1001300000 | 5632300000 | 0.97528 | 0.9990202401 | 1158415658.1 | 14233000000 | 1006800000 | 2.2346 | 7046400000 | 0.83099 | 0.9989402809 | 1158415658.1 | 4428900000 | -1808400000 | 0.7965 | 1177500000 | 0.9652669504
| 1-2-11,16 | 13.5 | 10.55497 | 459.8945 | 1.292417 | 145.0893 | 1292417130.2 | 5453000000 | 2844600000 | 66132000000 | 0.9739913481 | 1292417130.2 | 12086000000 | 445070000 | 8610500000 | 0.64147 | 0.9994200841 | 1292417130.2 | 11598000000 | 429580000 | 1.9116 | 9240000000 | 0.60889 | 0.9995400529 | 1292417130.2 | 3376400000 | -1438900000 | 0.78956 | 982000000 | 0.9796644484
| 1-2-17,24 | 20.5 | 10.14128 | 487.1702 | 1.41381 | 128.4671 | 1413809240.4 | 7690500000 | 1984900000 | 156700000000 | 0.9541187041 | 1413809240.4 | 15777000000 | 187380000 | 9782800000 | 0.85664 | 0.9707766784 | 1413809240.4 | 16097000000 | 726320000 | 3.3644 | 8400000000 | 0.76775 | 0.9888512481 | 1413809240.4 | 3645500000 | -1564700000 | 0.78961 | 1100000000 | 0.90954369
| 1-2-29,44 | 36.5 | 10.85634 | 467.3393 | 1.308636 | 123.477 | 1308635028.2 | 6638600000 | 313320000 | 322560000000 | 0.85895824 | 1308635028.2 | 9041000000 | 126080000 | 13249000000 | 0.98468 | 0.8839384324 | 1308635028.2 | [6 empty] | 1308635028.2
| 1-3-1,4 | 2.5 | 10.78117 | 489.9358 | 1.267736 | 168.3248 | 1267016025.2 | 3168800000 | 1160500000 | 48238000000 | 0.9696734784 | 1267016025.2 | 5746000000 | 336090000 | 5726300000 | 0.67757 | 0.9985205476 | 1267016025.2 | [6 empty] | 1267016025.2 | 1626500000 | -698920000 | 0.78897 | 488770000 | 0.9644418436
| 1-3-4,8 | 6 | 10.36987 | 439.423 | 1.417507 | 123.207 | 1417506775.7 | 9002600000 | 2739500000 | 214260000000 | 0.9612429849 | 1417506775.7 | 14855000000 | 1078300000 | 17242000000 | 0.78248 | 0.9955649284 | 1417506775.7 | 892410000000 | -105160000000 | 1.3215 | 3170000000 | 1.1605 | 0.9628319376 | 1417506775.7 | 4738800000 | -2005300000 | 0.79193 | 1387300000 | 0.9207362025
| 1-3-8,12 | 10 | 10.62031 | 432.2188 | 1.330762 | 139.0891 | 1330762300.6 | 5510600000 | 2252800000 | 96891000000 | 0.9669182224 | 1330762300.6 | 10841000000 | 622010000 | 8971900000 | 0.73822 | 0.9988403364 | 1330762300.6 | 12534000000 | 507350000 | -0.87267 | 8142800000 | 0.74181 | 0.9915778084 | 1330762300.6 | 3226300000 | -1365200000 | 0.79131 | 934690000 | 0.9605372049
| 1-3-12,17 | 14.5 | 10.13163 | 454.7001 | 1.817805 | 122.4999 | 1817805036.8 | 12140000000 | 2701800000 | 258910000000 | 0.9360756001 | 1817805036.8 | 25160000000 | 364340000 | 14746000000 | 0.89301 | 0.9790310916 | 1817805036.8 | 16161000000 | -5414100000 | 1.3767 | 1928700000 | 1.276 | 0.9617332624 | 1817805036.8 | 5863300000 | -2508500000 | 0.7901 | 1759300000 | 0.8731407364
| 1-3-18,25 | 21.5 | 10.18901 | 471.6465 | 1.598304 | 136.305 | 1598304518.6 | 6061300000 | 863540000 | 172080000000 | 0.9331753201 | 1598304518.6 | 8337100000 | 339560000 | 15462000000 | 0.77638 | 0.9955449729 | 1598304518.6 | [6 empty] | 1598304518.6 | 2449900000 | -1062500000 | 0.78835 | 763580000 | 0.74442384
| 1-3-28,42 | 35 | 10.10966 | 467.9022 | 1.408668 | 126.0237 | 1408666964.4 | 8426200000 | 1479600000 | 163690000000 | 0.9528688225 | 1408666964.4 | 15252000000 | 255620000 | 12134000000 | 0.83308 | 0.9821801025 | 1408666964.4 | 10383000000 | -3568300000 | 1.3496 | 1286500000 | 1.2549 | 0.9622825216 | 1408666964.4 | 3579500000 | -1549200000 | 0.78849 | 1105700000 | 0.8777628721
| 2-1-2,5 | 3.5 | 11.28982 | 539.239 | 1.26306 | 172.6547 | 1263060040.8 | 3191500000 | 1564700000 | 42707000000 | 0.9769938649 | 1263060040.8 | 6707200000 | 388370000 | 5198500000 | 0.66103 | 0.9995200576 | 1263060040.8 | 6084900000 | 378480000 | 2.104 | 6162800000 | 0.54678 | 0.9995800441 | 1263060040.8 | 2067300000 | -869970000 | 0.79181 | 586320000 | 0.9781012201
| 2-1-5,9 | 7 | 9.879141 | 473.9634 | 1.474132 | 134.8955 | 1474132657.2 | 6079200000 | 5445700000 | 173210000000 | 0.9816251929 | 1474132657.2 | 53566000000 | 243360000 | 5347800000 | 0.927 | 0.9952456644 | 1474132657.2 | 12537000000 | 3855200000 | 2.5466 | 6493100000 | 0.80786 | 0.9855922729 | 1474132657.2 | 13748000000 | -4898500000 | 0.81525 | 2489200000 | 0.9840243204
| 2-1-9,12 | 10.5 | 10.48591 | 449.5119 | 1.332911 | 130.4817 | 1332910356.4 | 3957200000 | 1088700000 | 101830000000 | 0.9469430721 | 1332910356.4 | 6597200000 | 401870000 | 7183300000 | 0.81878 | 0.9981808281 | 1332910356.4 | [6 empty] | 1332910356.4 | 1998600000 | -851510000 | 0.79075 | 594220000 | 0.8914003396
| 2-1-18,26 | 22 | 9.442706 | 464.5183 | 1.408485 | 128.5881 | 1408484428.5 | 7682200000 | 2539400000 | 144330000000 | 0.9515612304 | 1408484428.5 | 17731000000 | 437110000 | 9363000000 | 0.83855 | 0.9854135824 | 1408484428.5 | 1770500000000 | -163100000000 | 1.3768 | 2774600000 | 1.153 | 0.9752945049 | 1408484428.5 | 3864000000 | -1663900000 | 0.78861 | 1170000000 | 0.9389803801
| 2-1-28,42 | 35 | 10.68225 | 469.0962 | 1.536314 | 143.6887 | 1536313063.7 | 7497500000 | 3787700000 | 74466000000 | 0.9811694916 | 1536313063.7 | 35403000000 | 116600000 | 7351300000 | 0.7301 | 0.9877775769 | 1536313063.7 | [6 empty] | 1536313063.7 | 4793700000 | -2031000000 | 0.79051 | 1371200000 | 0.9839846416
| 2-2-1,5 | 3 | 10.94811 | 511.8502 | 1.396601 | 167.3231 | 1396601231.2 | 3222000000 | 1545300000 | 62771000000 | 0.9666232489 | 1396601231.2 | 6161000000 | 362600000 | 5950300000 | 0.70623 | 0.9955848841 | 1396601231.2 | [6 empty] | 1396601231.2 | 2011000000 | -848830000 | 0.79146 | 577800000 | 0.9676460161
| 2-2-5,8 | 6.5 | 10.23887 | 460.3247 | 1.061314 | 124.6058 | 1061314246.7 | 6079200000 | 5445700000 | 173210000000 | 0.9816251929 | 1061314246.7 | 53566000000 | 243360000 | 5347800000 | 0.927 | 0.9952456644 | 1061314246.7 | 12537000000 | 3855200000 | 2.5466 | 6493100000 | 0.80786 | 0.9855922729 | 1061314246.7 | 13748000000 | -4898500000 | 0.81525 | 2489200000 | 0.9840243204
| 2-2-9,13 | 11 | 9.96969 | 453.4982 | 1.493112 | 153.5172 | 1493112273.1 | 3957200000 | 1088700000 | 101830000000 | 0.9469430721 | 1493112273.1 | 6597200000 | 401870000 | 7183300000 | 0.81878 | 0.9981808281 | 1493112273.1 | [6 empty] | 1493112273.1 | 1998600000 | -851510000 | 0.79075 | 594220000 | 0.8914003396
| 2-2-13,18 | 15.5 | 9.980243 | 459.5001 | 1.435588 | 160.1607 | 1435587349.0 | 3286700000 | 694490000 | 91740000000 | 0.9240207876 | 1435587349.0 | 5233500000 | 179640000 | 6135100000 | 0.84092 | 0.998001 | 1435587349.0 | [6 empty] | 1435587349.0 | 1539700000 | -659320000 | 0.79012 | 464500000 | 0.8229574089
| 2-2-18,25 | 21.5 | 10.30213 | 468.7542 | 1.310862 | 133.5656 | 1310861668.7 | 5576300000 | 2076100000 | 141510000000 | 0.9460480225 | 1310861668.7 | 11140000000 | 510560000 | 8232900000 | 0.85149 | 0.9990602209 | 1310861668.7 | 11002000000 | 507500000 | 1.651 | 7937000000 | 0.86342 | 0.9950661009 | 1310861668.7 | 3328800000 | -1398200000 | 0.79266 | 952570000 | 0.9232519396
| 2-2-26,44 | 35 | 10.75229 | 463.9191 | 1.505455 | 167.959 | 1505455016.3 | 4228600000 | 1094300000 | 51945000000 | 0.9686890084 | 1505455016.3 | 6818000000 | 206380000 | 8786800000 | 0.58813 | 0.9991601764 | 1505455016.3 | [6 empty] | 1505455016.3 | 2101500000 | -900720000 | 0.78956 | 628070000 | 0.9530250129
| 2-3-1,4 | 2.5 | 11.50408 | 515.6471 | 1.356556 | 125.3467 | 1356555759.2 |  |  |  |  | 1356555759.2 | 10357000000 | 399920000 | 6016100000 | 1.1682 | 0.9353404369 | 1356555759.2 | [6 empty] | 1356555759.2 | 3088100000 | -1294900000 | 0.79294 | 886390000 | 0.6854846436
| 2-3-3,6 | 4.5 | 11.22568 | 500.2612 | 1.325695 | 142.193 | 1325693801.9 | 4295100000 | 1625700000 | 125640000000 | 0.9500011024 | 1325693801.9 | 8727400000 | 460260000 | 6093000000 | 0.88919 | 0.998001 | 1325693801.9 | [6 empty] | 1325693801.9 | 2566700000 | -1075600000 | 0.79315 | 732210000 | 0.9230021329
| 2-3-7,11 | 9 | 10.08907 | 459.1811 | 2.129084 | 157.3636 | 2129081982.4 | 4149700000 | 830950000 | 319930000000 | 0.8297752464 | 2129081982.4 | 7123700000 | 226030000 | 5736000000 | 1.0873 | 0.9970621609 | 2129081982.4 | [6 empty] | 2129081982.4 | 1961000000 | -836400000 | 0.79089 | 588930000
| 2-3-16,23 | 19.5 | 9.735596 | 468.2663 | 1.829569 | 135.6028 | 1829568386.5 | 7665900000 | 511640000 | 153030000000 | 0.97377424 | 1829568386.5 | 9041300000 | 314170000 | 33660000000 | 0.52635 | 0.9572078569 | 1829568386.5 | [6 empty] | 1829568386.5 | 2306100000 | -1021300000 | 0.78565 | 758410000 | 0.7722191376
| 2-3-28,41 | 34.5 | 10.22064 | 463.104 | 1.281682 | 121.75 | 1281681566.2 |  |  |  |  | 1281681566.2 | 8474800000 | 45231000 | 1940800000 | 1.7472 | 0.8875712521 | 1281681566.2 | [6 empty] | 1281681566.2 | 1465400000 | -630130000 | 0.79007 | 453380000 | 0.3341533636
| 3-1-1,4 | 2.5 | 11.30262 | 556.9997 | 1.31853 | 109.2809 | 1318530093.3 |  |  |  |  | 1318530093.3 | 39036000000 | 473240000 | 6477900000 | 1.4461 | 0.9843219369 | 1318530093.3 | 1353900000000 | -134090000000 | 1.5685 | 3363300000 | 1.5086 | 0.9156001969 | 1318530093.3
| 3-1-3,8 | 5.5 | 11.28999 | 537.7098 | 1.39599 | 137.7293 | 1395989044.3 | 7023800000 | 6843100000 | 88139000000 | 0.9778638769 | 1395989044.3 | [5 empty] | 1395989044.3 | [6 empty] | 1395989044.3 | 8753500000 | -3525200000 | 0.79613 | 2139400000 | 0.9866051584
| 3-1-8,11 | 9.5 | 10.38959 | 486.5713 | 1.192766 | 140.0013 | 1192765163.6 | 3943600000 | 1831000000 | 124890000000 | 0.9436762449 | 1192765163.6 | 9455200000 | 597850000 | 4905900000 | 0.91884 | 0.9984605929 | 1192765163.6 | [6 empty] | 1192765163.6 | 2542400000 | -1067100000 | 0.79237 | 723000000 | 0.9396975844
| 3-1-11,16 | 13.5 | 10.99773 | 469.9622 | 1.586112 | 142.415 | 1586113261.2 | 4474600000 | 994560000 | 209600000000 | 0.8829421225 | 1586113261.2 | 7607200000 | 273890000 | 6836900000 | 0.98953 | 0.9969822801 | 1586113261.2 | [6 empty] | 1586113261.2 | 2131100000 | -909990000 | 0.79061 | 640310000 | 0.7168500889
| 3-1-28,37 | 32.5 | 10.58166 | 463.5543 | 1.598124 | 135.4019 | 1598123164.2 | 5692700000 | 979360000 | 221430000000 | 0.8924958784 | 1598123164.2 | 8696200000 | 289590000 | 10660000000 | 0.9212 | 0.9960239601 | 1598123164.2 | [6 empty] | 1598123164.2 | 2462000000 | -1061300000 | 0.78921 | 756770000 | 0.6753881124
| 3-2-1,3 | 2 | 11.77875 | 542.7689 | 1.936488 | 141.5753 | 1936487096.2 | 6154000000 | 3694700000 | 199090000000 | 0.9535913104 | 1936487096.2 | 19463000000 | 692290000 | 6712500000 | 0.93042 | 0.9988603249 | 1936487096.2 | 17330000000 | 719030000 | 2.0135 | 7667900000 | 0.87029 | 0.9992801296 | 1936487096.2 | 4965700000 | -2040800000 | 0.79519 | 1334800000 | 0.9601060225
| 3-2-3,7 | 5 | 11.19114 | 471.3017 | 2.137496 | 155.149 | 2137496606.7 | 5387900000 | 4228900000 | 148780000000 | 0.9777056641 | 2137496606.7 | 23411000000 | 1647700000 | 5635000000 | 0.89159 | 0.9993401089 | 2137496606.7 | 13143000000 | 558020000 | 2.2574 | 9728200000 | 0.66122 | 0.9797832256 | 2137496606.7 | 13653000000 | -4739200000 | 0.819 | 2298700000 | 0.9803574169
| 3-2-7,11 | 9 | 10.62389 | 464.6924 | 1.691279 | 112.7063 | 1691280434.6 |  |  |  |  | 1691280434.6 | 82943000000 | 589880000 | 4966400000 | 1.3789 | 0.8749170369 | 1691280434.6 | 795910000000 | -60139000000 | 1.8521 | 2631500000 | 1.5673 | 0.9684134464 | 1691280434.6 | 8079500000 | -3254000000 | 0.79837 | 2094900000 | 0.8430361489
| 3-2-11,16 | 13.5 | 9.724473 | 461.7221 | 1.885892 | 189.0839 | 1885892206.2 | 3402500000 | 1592600000 | 60254000000 | 0.9612625936 | 1885892206.2 | 7395800000 | 353730000 | 5096500000 | 0.75525 | 0.9996400324 | 1885892206.2 | 894420000000 | -93244000000 | 1.312 | 1541200000 | 1.0489 | 0.9807931225 | 1885892206.2 | 2151300000 | -907690000 | 0.79142 | 616200000 | 0.9623021409
| 3-2-25,34 | 29.5 | 10.27711 | 476.0471 | 1.425452 | 107.4708
| 3-3-1,3 | 2 | 12.03382 | 591.2401 | 1.713315 | 106.0942 | 1713314509.7 | 32643000000 | 22244000000 | 1867100000000 | 0.8284276324 | 1713314509.7 | [5 empty] | 1713314509.7 | [6 empty] | 1713314509.7 | 22756000000 | -9696600000 | 0.78894 | 6642200000 | 0.8745429289
| 3-3-4,8 | 6 | 10.89695 | 505.3544 | 1.036676 | 102.9717 | 1036675506.1 |  |  |  |  | 1036675506.1 | [5 empty] | 1036675506.1 | [6 empty] | 1036675506.1 | 2959200000000 | -475640000000 | 0.91539 | 26468000000 | 0.8812891129
| 3-3-8,11 | 9.5 | 10.34847 | 496.3193 | 1.355749 | 129.7188 | 1355748373.1 | 8168400000 | 7752200000 | 119910000000 | 0.9901643049 | 1355748373.1 | 45515000000 | 3249600000 | 8982200000 | 0.74619 | 0.9951259536 | 1355748373.1 | -2220500000000 | -446810000000 | 2.0855 | 7167300000 | 0.8001 | 0.9872608321 | 1355748373.1 | 14097000000 | -5312100000 | 0.8067 | 2924200000 | 0.9925937641
| 3-3-12,16 | 14 | 9.920942 | 471.6845 | 1.248604 | 111.6413 | 1248603997.3 |  |  |  |  | 1248603997.3 | 27352000000 | 45176000 | 2474200000 | 1.6538 | 0.8973204529 | 1248603997.3 | 21024000000 | -3249500000 | 1.9641 | 778380000 | 1.8701 | 0.9657975625 | 1248603997.3
| 3-3-16,23 | 19.5 | 9.49269 | 474.166 | 1.480002 | 130.4031 | 1480001480.0 | 4759200000 | 1653100000 | 2987900000000 | 0.66194496 | 1480001480.0 | 9341500000 | 157880000 | 5684500000 | 1.1559 | 0.9202373041 | 1480001480.0 | 202700000 | -237170000 | 1.6615 | 189140000 | 1.6308 | 0.9001645129 | 1480001480.0 | 3083700000 | -1277400000 | 0.79489 | 860040000 | 0.5380809316
| 3-3-30,44 | 37 | 10.02068 | 457.808 | 1.43562 | 118.2399 | 1435620324.4 | 8830200000 | 5015100000 | 675730000000 | 0.9063420804 | 1435620324.4 | 30143000000 | 484790000 | 8303500000 | 1.0622 | 0.9931716964 | 1435620324.4 | 32335000000 | 593860000 | 8.8761 | 5534000000 | 1.1077 | 0.9969822801 | 1435620324.4 | 7541400000 | -3057700000 | 0.79749 | 1973800000 | 0.9045151236
Average |  |  | 10.53251 | 477.9398 | 1.448516 | 135.4822 | 1448971702.0 | 7223193023.3 | 3969445581.4 | 281078930232.6 | 0.9404284 | 1448971702.0 | 19847084444.4 | 1299853711.1 | 8936873333.3 | 0.8947427 | 0.9794428 | 1448971702.0 | 151588224000 | -40686940400 | 2.1011852 | 5620820800 | 0.9948216 | 0.9780942 | 1448971702.0 | 71686680000 | -12948308666.7 | 0.7972816 | 2081965555.6 | 0.8891243
SD |  |  | 0.559476 | 31.71782 | 0.254274 | 20.50589 | 256844195.1 | 4992326152.9 | 4750398426.1 | 510758128924.8 | 0.06106171 | 256844195.1 | 17738688107.8 | 4153368250.8 | 5385957908.8 | 0.2633462 | 0.03361261 | 256844195.1 | 680016642358.4 | 95231884787.8 | 1.5699 | 3116042772.2 | 0.3595394 | 0.02422427 | 256844195.1 | 435345931046.7 | 69788114552.9 | 0.01933712 | 3902496745.4 | 0.1316139