## Roughness Ra0.4μm
Group number | Square area 1 (μm) | Square area 2 (μm) | Square area 3 (μm)
No. 1 | 0.353 | 0.348 | 0.387
No. 2 | 0.279 | 0.267 | 0.274
No. 3 | 0.257 | 0.265 | 0.273
No. 4 | 0.269 | 0.274 | 0.272
No. 5 | 0.29 | 0.259 | 0.281
No. 6 | 0.21 | 0.216 | 0.22
No. 7 | 0.285 | 0.27 | 0.279
No. 8 | 0.331 | 0.323 | 0.314
No. 9 | 0.233 | 0.238 | 0.241
No. 10 | 0.256 | 0.245 | 0.257
No. 11 | 0.229 | 0.216 | 0.336
No. 12 | 0.269 | 0.278 | 0.277
No. 13 | 0.28 | 0.278 | 0.269
No. 14 | 0.228 | 0.224 | 0.218
No. 15 | 0.225 | 0.224 | 0.225
No. 16 | 0.277 | 0.262 | 0.264
No. 17 | 0.239 | 0.231 | 0.194
No. 18 | 0.268 | 0.242 | 0.252
No. 19 | 0.279 | 0.243 | 0.279
No. 20 | 0.263 | 0.262 | 0.259
No. 21 | 0.242 | 0.247 | 0.259
No. 22 | 0.311 | 0.305 | 0.299
No. 23 | 0.267 | 0.288 | 0.233
No. 24 | 0.192 | 0.192 | 0.198
No. 25 | 0.223 | 0.225 | 0.243
No. 26 | 0.194 | 0.203 | 0.255
No. 27 | 0.224 | 0.235 | 0.223
No. 28 | 0.227 | 0.269 | 0.26
No. 29 | 0.259 | 0.268 | 0.269
No. 30 | 0.253 | 0.252 | 0.253