## Sheet2
|  |  | dp / nm | Relative step concentration
|  |  | 0 | 0
| dp / nm | TOF after 15 h (s-1) | 1.5 | 0
Rh(0.1, 600)/ZrO2(600) | 1.4 | 4.7 | 2 | 100 | 50
Rh(0.4, 600)/ZrO2(600) | 1.4 | 9.6 | 2 | 100
Rh(0.8, 600)/ZrO2(600) | 1.6 | 11.2 | 2.5 | 80
Rh(1.6, 600)/ZrO2(600) | 2.3 | 7.3 | 3 | 66.66667
Rh(1.6, 600)/ZrO2(900) | 4.5 | 5.3 | 3.5 | 57.14286
Rh(1.6, a750)/ZrO2(900) | 4.7 | 5.3 | 4 | 50
Rh(1.6, a900)/ZrO2(900) | 6.6 | 3.5 | 4.5 | 44.44444
Rh(1.6, a1000)/ZrO2(900) | 9 | 2.4 | 5 | 40
Rh(0.1, 550)/CeO2(550) | 1.3 | 3 | 5.5 | 36.36364
Rh(0.4, 550)/CeO2(550) | 1.6 | 7 | 6 | 33.33333
Rh(0.8, 550)/CeO2(550) | 2.1 | 9.1 | 6.5 | 30.76923
Rh(1.6, 550)/CeO2(550) | 2.8 | 9.4 | 7 | 28.57143
Rh(1.6, 550)/CeO2(900) | 5.2 | 5.2 | 7.5 | 26.66667
Rh(1.6, a900)/CeO2(900) | 7.2 | 0.4 | 8 | 25
Rh(1.6, 600)/CeZrO2(600) | 1.6 | 10.8 | 8.5 | 23.52941
Rh(1.6, a900)/CeZrO2(900) | 4.6 | 2.9 | 9 | 22.22222
Rh(1.6, 500)/CeO2-rod(500) | 1.4 | 11.4 | 9.5 | 21.05263
Rh(1.6, 500)/CeO2-cube(500) | 2.3 | 8.6 | 10 | 20
|  |  | 10.5 | 19.04762
|  |  | 11 | 18.18182
|  |  | 11.5 | 17.3913
|  |  | 12 | 16.66667
|  |  | 12.5 | 16
|  |  | 13 | 15.38462
|  |  | 13.5 | 14.81481
|  |  | 14 | 14.28571