## Overview
Supplementary Datasets
Seed Molecule-Guided Strategy Facilitates the Precise Identification of “Hidden” Polymer Breakdown Products
Changzhi Shi1, Xing Chen1, Jing Yang1, Min Liu2, Ao Guo1, Feng Zhao1, Ailin Zhao1, Xiaojia Chen1, Mengjing Wang3, Fengbang Wang4, Maoyong Song4, Zimeng Wang1, Jianmin Chen1*, Mingliang Fang1,5*
1 Department of Environmental Science and Engineering, Fudan University, Shanghai 200433, China 2 West Coast Metabolomics Center, University of California−Davis, Davis, California 95616, United States 3 Center for Reproductive Sciences, Department of Obstetrics, Gynecology and Reproductive Sciences, University of California, San Francisco (UCSF), San Francisco, California 94143, USA 4 Key Laboratory of Environmental Nanotechnology and Health Effects, Research Center for Eco-Environmental Sciences, Chinese Academy of Sciences, Beijing 100085, China 5 School of Civil and Environmental Engineering, Nanyang Technological University, Singapore, 639798, Singapore
*Email: mlfang@ntu.edu.sg; jmchen@fudan.edu.cn
Dataset of Content
| Dataset | Overview | Detailed description
| S1 | Polymerization patterns with repeat units | The polymerization patterns of polymers with different monomers and the correspondence of their repeating units and rNLs.
| S2 | Polymer oligomer database (PODB) for polymer oligomer screening | Oligomer database for screening based on Polymer Database (www.polymerdatabase.com).
| S3 | Additional information about other plastic monomers based on PlasticMAP | Additional information of monomers in plastic production based on PlasticMAP. Xlsx reported in doi 10.1021/acs.est.1c00976.
| S4 | Polymer monomers of concern | The list of monomers of potential concern reported in doi 10.1021/acs.est.1c00976.
| S5 | Common interference with repeating units in LC-MS | Interferences and contaminants with repeat units in MS
| S6 | Oligomer end group database (OEGDB) for congener screening | Possible end groups of oligomers. In order to be concise and correspond to the characteristics of mass spectra, end group was named differ by mass spectrum language
| S7 | A supplementary end group database of potential oligomer end structures in the environment (OEGDB-env) | Taking into account the important nucleophiles in environment, there is a supplementary database named OEGDB-env of potential 15 EGs in the environment.
| S8 | A supplementary end group database of potential oligomer end structures in biology (OEGDB-bio) | A supplementary OEGDB-bio of potential 30 EGs in organisms was developed.

## S1 - Polymirization patterns
Polymerization pattern | Name | Repeat unit of oligomer | rNL | Comments | Representative polymer
| Homopolymer | A | mass(A) |  | Polylactic acid (PLA)
| Alternating copolymer | A-B | mass(A-B) | A-B can be viewed as repeating units | Poly(caprolactam) （PA66）
| Random copolymer | A/B | mass(A) /mass(A) | The repeating unit could be either A /B | Poly (butyleneadipate-co-terephthalate) (PBAT)
| Block polymer | A/B |  | The repeating unit could be either A /B | Styrene butadiene styrene block polymer (SBS)
| Graft copolymer | A/B |  | The repeating unit could be either A /B | Poly(styrene)-graft-poly(methyl methacrylate) (PS-g-PMMA)
* Here A and B represent the residues of two monomers

## S2- Polymer oliogomer database
Polymer | [5 empty] | Repeat unit |  |  | Monomer |  |  | End group
Polymerization | Genera | Names | Acronyms | Common names | CurlySMILES | NL SMILES | NL mass | NL formula | Monomer SMILES | Monomer mass | Monomer formula | Differ SMILES | Differ mass | Differ formula
Alternating copolymer | Biodegradable Polyesters | Poly(1,4-butylenesuccinate) | PBS | Poly(1,4-butylenesuccinate),Poly(tetramethylenesuccinate) | O{-}CCCCOC(=O)CCC{n+}(=O) | O{-}CCCCOC(=O)CCC{+}(=O) | 172.0735589 | C8H12O4 | OC(=O)CCC(=O)O.OCCCCO | 190.0841235 | C8H14O5 | [H][O].[H] | 18.0105647 | H2O
Homopolymer | Biodegradable Polyesters | Poly(caprolactone) | PCL | Poly(caprolactone),Poly(6-hexanolactone) | C{-}CCCCC(=O)O{n+} | C{-}CCCCC(=O)O{+} | 114.0680796 | C6H10O2 | O=C1CCCCCO1 | 132.0786 | C6H12O3 | [H][O].[H] | 18.0105647 | H2O
Homopolymer | Biodegradable Polyesters | Poly(ethyleneadipate) | PEGA | Poly(ethyleneadipate) | O{-}CCOC(=O)CCCCC{n+}(=O) | O{-}CCOC(=O)CCCCC{+}(=O) | 172.0735589 | C8H12O4 | OC(=O)CCCCC(=O)O.OCCO | 190.0841235 | C8H14O5 | [H][O].[H] | 18.0105647 | H2O
Alternating copolymer | Biodegradable Polyesters | Poly(ethylenesuccinate) | DEGS | Poly(ethylenesuccinate) | O{-}CCOC(=O)CCC{n+}(=O) | O{-}CCOC(=O)CCC{+}(=O) | 144.0422 | C6H8O4 | OC(=O)CCC(=O)O.OCCO | 162.0528234 | C6H10O5 | [H][O].[H] | 18.0105647 | H2O
Homopolymer | Biodegradable Polyesters | Polyglycolide | PGA | Polyglycolide,Polyglycolicacid | O{-}CC{n+}(=O) | O{-}CC{+}(=O) | 192.0422587 | C10H8O4 | O=C1OCC(=O)OC1 | 210.0528234 | C10H10O5 | [H][O].[H] | 18.0105647 | H2O
Homopolymer | Biodegradable Polyesters | Polyhydroxybutyrate | P3HB,PHB | Poly(3-hydroxybutyrate),Poly(3-hydroxybutyricacid),Poly(beta-hydroxybutyrate) | C{-}(C)CC(=O)O{n+} | C{-}(C)CC(=O)O{+} | 86.03677943 | C4H6O2 | CC1CC(=O)O1 | 104.0474 | C4H8O3 | [H][O].[H] | 18.0105647 | H2O
Homopolymer | Biodegradable Polyesters | Poly(γ-butyrolactone) | P4HB | Poly(4-hydroxybutyrate),poly(γ-butyrolactone) | O{-}CCC{n+}(=O) | O{-}CCC{+}(=O) | 86.03677943 | C4H6O2 | O=C1CCCO1 | 104.0474 | C4H8O3 | [H][O].[H] | 18.0105647 | H2O
Homopolymer | Biodegradable Polyesters | Polylacticacid | PLA | Polylacticacid,Poly(L-lactide),Poly(D,L-lactide) | C{-}(C)C(=O)O{n+} | C{-}(C)C(=O)O{+} | 72.02112937 | C3H4O2 | OC(=O)C(O)C | 90.03169405 | C3H6O3 | [H][O].[H] | 18.0105647 | H2O
Homopolymer | Acrylonitrile Copolymers (Nitriles) | Poly(acrylonitrile) | PAN | Poly(acrylonitrile) | C{-}C{n+}(C#N) | C{-}C{+}(C#N) | 53.0265491 | C3H3N | C=CC#N | 55.04219916 | C3H5N |  | 0
Homopolymer | Acrylonitrile Copolymers (Nitriles) | Poly(methacrylonitrile) | PMDETA | Poly(methacrylonitrile) | C{-}C{n+}(C#N)(C) | C{-}C{+}(C#N)(C) | 65.0265491 | C4H3N | CC(=C)C#N | 67.04219916 | C4H5N |  | 0
Homopolymer | Polyacetal (Polyaldehyde) | Polyacetal | POM | Polyacetal,Poly(formaldehyde),Polymethyleneglycol,Delrin®,Celcon®,Duracon® | C{-}O{n+} | C{-}O{+} | 30.01056468 | H2CO | C=O | 30.01056468 | H2CO |  | 0
Homopolymer | Polyacrylamides | Poly(acrylamide) | PAM | Poly(acrylamide) | C{-}C{n+}(C(=O)N) | C{-}C{+}(C(=O)N) | 71.03711378 | C3H5NO | OC(=N)C=C | 71.03711378 | C3H5NO |  | 0
Homopolymer | Polyacrylamides | Poly(N-isopropylacrylamide) | PNIPAM | Poly(N-isopropylacrylamide) | C{-}C{n+}(C(=O)NC(C)C) | C{-}C{+}(C(=O)NC(C)C) | 113.084064 | C6H11NO | C=CC(=O)NC(C)C | 113.084064 | C6H11NO |  | 0
Homopolymer | Polyacrylamides | Poly(N-octylacrylamide) | PnOctA | Poly(N-octylacrylamide) | C{-}C{n+}(C(=O)NCCCCCCCC) | C{-}C{+}(C(=O)NCCCCCCCC) | 183.1623143 | C11H21NO | CCCCCCCCNC(=O)C=C | 183.1623143 | C11H21NO |  | 0
Homopolymer | Polyacrylamides | Poly(N-tert-butylacrylamide) | PNTBA | Poly(N-tert-butylacrylamide),Poly[N-(2-methyl-2-propanyl)acrylamide] | C{-}C{n+}(C(=O)NC(C)(C)C) | C{-}C{+}(C(=O)NC(C)(C)C) | 127.099714 | C7H13NO | C=CC(=O)NC(C)(C)C | 127.099714 | C7H13NO |  | 0
Homopolymer | Polyacrylamides | Poly(N-phenylacrylamide) | PDPAA | Poly(N-phenylacrylamide) | C{-}C{n+}(C(=O)NC1CCCCC1) | C{-}C{+}(C(=O)NC1CCCCC1) | 147.0684139 | C9H9NO | C=CC(=O)NC1CCCCC1 | 147.0684139 | C9H9NO |  | 0
Homopolymer | Polyacrylamides | Poly(N-sec-butylacrylamide) | sec-BAAm | Poly(N-sec-butylacrylamide) | C{-}C{n+}(C(=O)NC(C)CC) | C{-}C{+}(C(=O)NC(C)CC) | 127.099714 | C7H13NO | C=CC(=O)NC(C)CC | 127.099714 | C7H13NO |  | 0
Homopolymer | Polyacrylates | Poly(acrylicacid) | PAA | Poly(acrylicacid),Acrysol,Acumer | C{-}C{n+}(C(=O)O) | C{-}C{+}(C(=O)O) | 72.02112937 | C3H4O2 | OC(=O)C=C | 72.02112937 | C3H4O2 |  | 0
Homopolymer | Polyacrylates | Poly(benzylacrylate) | PBA | Poly(benzylacrylate) | C{-}C{n+}(C(=O)OCC1CCCCC1) | C{-}C{+}(C(=O)OCC1CCCCC1) | 162.0680796 | C10H10O2 | C=CC(=O)OCC1CCCCC1 | 162.0680796 | C10H10O2 |  | 0
Homopolymer | Polyacrylates | Poly(butylacrylate) | PBA | Poly(butylacrylate) | C{-}C{n+}(C(=O)OCCCC) | C{-}C{+}(C(=O)OCCCC) | 128.0837296 | C7H12O2 | CCCCOC(=O)C=C | 128.0837296 | C7H12O2 |  | 0
Homopolymer | Polyacrylates | Poly(4-chlorophenylacrylate) | PCPA | Poly(4-chlorophenyl acrylate) | C{-}C{n+}(C(=O)OC1CCC(CC1)Cl) | C{-}C{+}(C(=O)OC1CCC(CC1)Cl) | 182.0134571 | C9H7ClO2 | C=CC(=O)OC1CCC(CC1)Cl | 182.0134571 | C9H7ClO2 |  | 0
Homopolymer | Polyacrylates | Poly(2-cyanoethylacrylate) | PCEA | Poly(2-cyanoethylacrylate) | C{-}C{n+}(C(=O)OCCC#N) | C{-}C{+}(C(=O)OCCC#N) | 125.0476785 | C6H7NO2 | C=CC(=O)OCCC#N | 125.0476785 | C6H7NO2 |  | 0
Homopolymer | Polyacrylates | Poly(cyanomethylacrylate) | PCMA | Poly(cyanomethylacrylate) | C{-}C{n+}(C(=O)OCC#N) | C{-}C{+}(C(=O)OCC#N) | 111.0320284 | C5H5NO2 | C=CC(=O)OCC#N | 111.0320284 | C5H5NO2 |  | 0
Homopolymer | Polyacrylates | Poly(cyclohexylacrylate) | PCA | Poly(cyclohexylacrylate) | C{-}C{n+}(C(=O)OC1CCCCC1) | C{-}C{+}(C(=O)OC1CCCCC1) | 154.0993797 | C9H14O2 | C=CC(=O)OC1CCCCC1 | 154.0993797 | C9H14O2 |  | 0
Homopolymer | Polyacrylates | Poly(ethylacrylate) | PEA | Poly(ethylacrylate) | C{-}C{n+}(C(=O)OCC) | C{-}C{+}(C(=O)OCC) | 100.0524295 | C5H8O2 | CCOC(=O)C=C | 100.0524295 | C5H8O2 |  | 0
Homopolymer | Polyacrylates | Poly(2-ethylhexylacrylate) | PEHeA | Poly(2-ethylhexylacrylate) | C{-}C{n+}(C(=O)OCC(CC)CCCC) | C{-}C{+}(C(=O)OCC(CC)CCCC) | 184.1463299 | C11H20O2 | CCCCC(COC(=O)C=C)CC | 184.1463299 | C11H20O2 |  | 0
Homopolymer | Polyacrylates | Poly(hexylacrylate) | PHN | Poly(hexylacrylate) | C{-}C{n+}(C(=O)OCCCCCC) | C{-}C{+}(C(=O)OCCCCCC) | 156.1150298 | C9H16O2 | CCCCCCOC(=O)C=C | 156.1150298 | C9H16O2 |  | 0
Homopolymer | Polyacrylates | Poly(isobutylacrylate) | PBA | Poly(isobutylacrylate) | C{-}C{n+}(C(=O)OCC(C)C) | C{-}C{+}(C(=O)OCC(C)C) | 128.0837296 | C7H12O2 | C=CC(=O)OCC(C)C | 128.0837296 | C7H12O2 |  | 0
Homopolymer | Polyacrylates | Poly(methylacrylate) | PA | Poly(methylacrylate) | C{-}C{n+}(C(=O)OC) | C{-}C{+}(C(=O)OC) | 86.03677943 | C4H6O2 | COC(=O)C=C | 86.03677943 | C4H6O2 |  | 0
Homopolymer | Polyacrylates | Poly(propylacrylate) | PPA | Poly(propylacrylate) | C{-}C{n+}(C(=O)OCCC) | C{-}C{+}(C(=O)OCCC) | 114.0680796 | C6H10O2 | CCCOC(=O)C=C | 114.0680796 | C6H10O2 |  | 0
Homopolymer | Polyacrylates | Poly(sec-butylacrylate) | PBAK | Poly(sec-butylacrylate) | C{-}C{n+}(C(=O)OC(C)CC) | C{-}C{+}(C(=O)OC(C)CC) | 128.0837296 | C7H12O2 | CC(OC(=O)C=C)CC | 128.0837296 | C7H12O2 |  | 0
Homopolymer | Polyacrylates | Poly(tert-butylacrylate) | PtBA | Poly(tert-butylacrylate) | C{-}C{n+}(C(=O)OC(C)(C)C) | C{-}C{+}(C(=O)OC(C)(C)C) | 128.0837296 | C7H12O2 | C=CC(=O)OC(C)(C)C | 128.0837296 | C7H12O2 |  | 0
Homopolymer | Polyamides (Polylactams, Polyphthalamides and Polyaramids) | Nylon3-Poly(propiolactam) | PA3 | Nylon3,Polyamide3,Poly(3-aminopropanoicacid),Poly(propano-3-lactam) | N{-}C(=O)CC{n+} | N{-}C(=O)CC{+} | 71.0371138 | C3H5NO | C1CNC1=O | 89.0476784 | C3H7NO2 | [H][O].[H] | 18.0105647 | H2O
Homopolymer | Polyamides (Polylactams, Polyphthalamides and Polyaramids) | Nylon6-Poly(caprolactam) | PA6 | Nylon6,Polyamide6,Poly(caprolactam),Poly(hexano-6-lactam),Poly(6-aminohexanoicacid),Poly(hexamethyleneadipamide) | N{-}CCCCCC{n+}(=O) | N{-}CCCCCC{+}(=O) | 113.0840639 | C6H11NO | O=C1CCCCCN1 | 131.0946286 | C6H13NO2 | [H][O].[H] | 18.0105647 | H2O
Homopolymer | Polyamides (Polylactams, Polyphthalamides and Polyaramids) | Nylon8-Polycapryllactam | PA8 | Nylon8,Poly(8-aminooctanoicacid),Polycapryllactam,Poly(octano-8-lactam) | N{-}C(=O)CCCCCCC{n+} | N{-}C(=O)CCCCCCC{+} | 141.115364 | C8H15NO | O=C1CCCCCCCN1 | 159.1259287 | C8H17NO2 | [H][O].[H] | 18.0105647 | H2O
Homopolymer | Polyamides (Polylactams, Polyphthalamides and Polyaramids) | Nylon10-Poly(ω-decanamide) | PA10 | Nylon10,Poly(ω-decanamide),Poly(decano-10-lactam) | N{-}C(=O)CCCCCCCCC{n+} | N{-}C(=O)CCCCCCCCC{+} | 169.1466642 | C10H19NO | NCCCCCCCCCC(=O)O | 187.1572289 | C10H21NO2 | [H][O].[H] | 18.0105647 | H2O
Homopolymer | Polyamides (Polylactams, Polyphthalamides and Polyaramids) | Nylon11-Poly(ω-undecanamide) | PA11 | Nylon11,Polyamide11,Poly(ω-undecanamide),Poly(undecano-11-lactam) | N{-}C(=O)CCCCCCCCCC{n+} | N{-}C(=O)CCCCCCCCCC{+} | 183.1623142 | C11H21NO | NCCCCCCCCCCC(=O)O | 201.172879 | C11H23NO2 | [H][O].[H] | 18.0105647 | H2O
Homopolymer | Polyamides (Polylactams, Polyphthalamides and Polyaramids) | Nylon12-Poly(ω-dodecanamide) | PA12 | Nylon12,Poly(ω-dodecanamide),Poly(dodecano-12-lactam) | N{-}C(=O)CCCCCCCCCCC{n+} | N{-}C(=O)CCCCCCCCCCC{+} | 197.1779643 | C12H23NO | NCCCCCCCCCCCC(=O)O | 215.188529 | C12H25NO2 | [H][O].[H] | 18.0105647 | H2O
Alternating copolymer | Polyamides (Polylactams, Polyphthalamides and Polyaramids) | Nylon6-6-Poly(hexamethyleneadipamide) | PA66 | Nylon6/6,Poly(hexamethyleneadipamide),Poly(hexane-1,6-diyladipamide),Poly(N,N′-hexamethyleneadipinediamide),Ultramid®,Nylatron®,Zytel®,Durethan®,Akromid® | N{-}C(=O)CCCCC(=O)NCCCCCC{n+} | N{-}C(=O)CCCCC(=O)NCCCCCC{+} | 226.1681279 | C12H22N2O2 | NCCCCCCN.OC(=O)CCCCC(=O)O | 244.1786925 | C12H24N2O3 | [H][O].[H] | 18.0105647 | H2O
Alternating copolymer | Polyamides (Polylactams, Polyphthalamides and Polyaramids) | Nylon6,10-Poly(hexamethylenesebacamide) | PA6-10 | Nylon6-10,Polyamide6-10,&nbsp;Poly(hexamethylenesebacamide) | N{-}C(=O)CCCCCCCCC(=O)NCCCCCC{n+} | N{-}C(=O)CCCCCCCCC(=O)NCCCCCC{+} | 298.2256428 | C16H30N2O3 | OC(=O)CCCCCCCCC(=O)O.NCCCCCCN | 316.2362075 | C16H32N2O4 | [H][O].[H] | 18.0105647 | H2O
Alternating copolymer | Polyamides (Polylactams, Polyphthalamides and Polyaramids) | Nylon6,12-Poly(hexamethylenedodecanediamide) | PA6-12 | Nylon6-12,Poly(hexamethylenedodecanediamide) | N{-}C(=O)CCCCCCCCCCC(=O)NCCCCCC{n+} | N{-}C(=O)CCCCCCCCCCC(=O)NCCCCCC{+} | 326.2569429 | C18H34N2O3 | NCCCCCCN.OC(=O)CCCCCCCCCCC(=O)O | 344.2675076 | C18H36N2O4 | [H][O].[H] | 18.0105647 | H2O
Alternating copolymer | Polyamides (Polylactams, Polyphthalamides and Polyaramids) | Kevlar-Polyaramide | PPTA | Kevlar,Twaron,Polyaramide,Aramide,Poly(p-phenyleneterephthalamide),Poly[(p-phenylenediamine)-alt-(terephthalicacid)] | N{-}C1CCC(CC1)NC(=O)C1CCC(CC1)C{n+}(=O) | N{-}C1CCC(CC1)NC(=O)C1CCC(CC1)C{+}(=O) | 238.0742276 | C14H10N2O2 | NC1CCC(CC1)N.ClC(=O)C1CCC(CC1)C(=O)Cl | 274.0509053 | C14H11N2O2Cl | [Cl].[H] | 35.9766777 | HCl
Alternating copolymer | Polyamides (Polylactams, Polyphthalamides and Polyaramids) | Poly(m-phenyleneterephthalamide),MPDI | PMTA | Poly(m-phenyleneterephthalamide),Nomex,Teijinconex | N{-}C1CC(CCC1)NC(=O)C1CC(CCC1)C{n+}(=O)</td></tr> | N{-}C1CC(CCC1)NC(=O)C1CC(CCC1)C{+}(=O)</td></tr> | 238.0742276 | C14H10N2O2 | NC1CC(CCC1)N.ClC(=O)C1CC(CCC1)C(=O)Cl | 274.0509053 | C14H11N2O2Cl | [Cl].[H] | 35.9766777 | HCl
Alternating copolymer | Polyarylates (Aromatic Polyesters) | Poly(BisphenolAterephthalate) | PBAT | Poly(BisphenolAterephthalate) | C{-}(=O)C1CCC(CC1)C(=O)OC1CCC(CC1)C(C)(C)C2CCC(CC2)O{n+} | C{-}(=O)C1CCC(CC1)C(=O)OC1CCC(CC1)C(C)(C)C2CCC(CC2)O{+} | 358.1205091 | C23H18O4 | OC(=O)C1CCC(CC1)C(=O)O.OC1CCC(CC1)C(C)(C)C2CCC(CC2)O | 376.1310737 | C23H20O5 | [Cl].[H] | 35.9766777 | HCl
Alternating copolymer | Polyarylates (Aromatic Polyesters) | Poly(bisphenolAisophthalate) |  | Poly(bisphenolAisophthalate) | C{-}(=O)C1CC(CCC1)C(=O)OC1CCC(CC1)C(C)(C)C2CCC(CC2)O{n+} | C{-}(=O)C1CC(CCC1)C(=O)OC1CCC(CC1)C(C)(C)C2CCC(CC2)O{+} | 358.1205091 | C23H18O4 | OC(=O)C1CC(CCC1)C(=O)O.OC1CCC(CC1)C(C)(C)C2CCC(CC2)O | 376.1310737 | C23H20O5 | [Cl].[H] | 35.9766777 | HCl
Alternating copolymer | Polyaryletherketones (PAEKs) | Poly(etherketone) | PEK | Poly(etherketone),Poly(4,4'-dichlorobenzophenone),Victrex®PEK,Ultrapek® | O{-}C1CCC(CC1)C(=O)C1CCC{n+}(CC1) | O{-}C1CCC(CC1)C(=O)C1CCC{+}(CC1) | 240.0422586 | C14H8O4 | [O-]C(=O)[O-].[Na+].[Na+].O=C(C1CCC(CC1)Cl)C1CCC(CC1)Cl | 276.0189364 | C14H9O4Cl | [Cl].[H] | 35.9766777 | HCl
Alternating copolymer | Polyaryletherketones (PAEKs) | Poly(etheretherketone) | PEEK | Poly(etheretherketone),Poly[(hydroquinone)-alt-(4,4'-difluorobenzophenone)],Poly[(hydroquinone)-alt-(4,4'-dichlorobenzophenone)],Victrex®PEEK,Hostatec®PEEK | O{-}C1CCC(CC1)OC1CCC(CC1)C(=O)C1CCC{n+}(CC1) | O{-}C1CCC(CC1)OC1CCC(CC1)C(=O)C1CCC{+}(CC1) | 302.0942942 | C20H14O3 | [Na]OC1CCC(CC1)O[Na].O=C(C1CCC(CC1)Cl)C1CCC(CC1)Cl | 338.070972 | C20H15O3Cl | [Cl].[H] | 35.9766777 | HCl
Alternating copolymer | Polyaryletherketones (PAEKs) | Poly(etherketoneketone) | PEKK | Poly(etheretherketone),Cypec®PEKK,Oxpekk®PEKK,Kepstan® | C1{-}CCC(CC1)OC1CCC(CC1)C(=O)C1CCC(CC1)C(=O){n+} | C1{-}CCC(CC1)OC1CCC(CC1)C(=O)C1CCC(CC1)C(=O){+} | 300.0786442 | C20H12O3 | C1CC(CCC1C(=O)Cl)C(=O)Cl.C1CCC(CC1)OC2CCCCC2 | 336.0553219 | C20H13O3Cl | [Cl].[H] | 35.9766777 | HCl
Alternating copolymer | Polyaryletherketones (PAEKs) | Poly(ethyleneketone) |  | Poly(ethyleneketone),Carilon®,Poketone™,Akrotek®PK | C{-}CC{n+}(=O) | C{-}CC{+}(=O) | 56.0262147 | C3H4O | C=C.[C-]#[O+] | 56.0262147 | C3H4O |  | 0
Alternating copolymer | Aliphatic Polyketones | Poly(propyleneketone) | PPK | Poly(propyleneketone),Carilon®,Poketone™,Akrotek®PK | C{-}C(C)C{n+}(=O) | C{-}C(C)C{+}(=O) | 70.0418648 | C4H6O | CC=C.[C-]#[O+] | 70.0418648 | C4H6O |  | 0
Alternating copolymer | Poly(ether)sulfones | Poly(etherethersulfone) | PEES | Poly(etherethersulfone),Poly(1,4-phenyleneetherethersulfone),Poly{[bis(4-chlorophenyl)sulfone]-alt-[hydroquinone]},Radel® | C1{-}CCC(CC1)S(=O)(=O)C1CCC(CC1)OC1CCC(CC1)O{n+} | C1{-}CCC(CC1)S(=O)(=O)C1CCC(CC1)OC1CCC(CC1)O{+} | 326.0612799 | C18H14O4S | OC1CCC(CC1)O.ClC1CCC(CC1)S(=O)(=O)C1CCC(CC1)Cl | 362.0379576 | C18H15O4SCl | [Cl].[H] | 35.9766777 | HCl
Alternating copolymer | Poly(ether)sulfones | Poly(ethersulfone) | PES | Poly(ethersulfone),Poly(1,4-phenyleneether-sulfone),Victrex®100P&amp;200P,Ultrason®E,Poly{[bis(4-chlorophenyl)sulfone]-alt-[bis(4-hydroxyphenyl)sulfone]} | O{-)C1CCC(CC1)S(=O)(=O)C1CCC{n+}(CC1) | O{-}C1CCC(CC1)S(=O)(=O)C1CCC{+}(CC1) | 234.0350652 | C12H10O3S | ClC1CCC(CC1)S(=O)(=O)C1CCC(CC1)Cl.OC1CCC(CC1)S(=O)(=O)C1CCC(CC1)O | 270.0117429 | C12H11O3SCl | [Cl].[H] | 35.9766777 | HCl
Alternating copolymer | Poly(ether)sulfones | Poly(phenylsulfone) | PPSU,PPSF | Poly(phenylsulfone),Poly(1,4-biphenyletherethersulfone) | C1{-}CCC(CC1)S(=O)(=O)C1CCC(CC1)OC1CCC(CC1)C1CCC(CC1)O{n+} | C1{-}CCC(CC1)S(=O)(=O)C1CCC(CC1)OC1CCC(CC1)C1CCC(CC1)O{+} | 402.0925801 | C24H18O4S | OC1CCC(CC1)C1CCC(CC1)O.ClC1CCC(CC1)S(=O)(=O)C1CCC(CC1)Cl | 438.0692578 | C24H19O4SCl | [Cl].[H] | 35.9766777 | HCl
Alternating copolymer | Poly(ether)sulfones | BisphenolAPolysulfone | PSU,PSF | BisphenolAPolysulfone,Poly{[bis(4-chlorophenyl)sulfone]-alt-[bisphenol-A]},BisphenolA-bis(chlorophenyl)sulfonecopolymer,Udel®P1700&amp;P3500 | O{-}C1CCC(CC1)C(C)(C)C1CCC(CC1)OC1CCC(CC1)S(=O)(=O)C1CCC{n+}(CC1) | O{-}C1CCC(CC1)C(C)(C)C1CCC(CC1)OC1CCC(CC1)S(=O)(=O)C1CCC{+}(CC1) | 444.1395302 | C27H24O4S | CC(C1CCC(CC1)O)(C1CCC(CC1)O)C.ClC1CCC(CC1)S(=O)(=O)C1CCC(CC1)Cl | 480.116208 | C27H25O4SCl | [Cl].[H] | 35.9766777 | HCl
Alternating copolymer | Polycarbonates | Poly(bisphenolAcarbonate) | PBAC | Poly(bisphenol A carbonate), Lexan™, Makrolon® | C{-}(=O)OC1CCC(CC1)C(C)(C)C2CCC(CC2)O{n+} | C{-}(=O)OC1CCC(CC1)C(C)(C)C2CCC(CC2)O{+} | 254.0942942 | C16H14O3 | CC(C1CCC(CC1)O)(C1CCC(CC1)O)C.ClC(=O)Cl | 290.070972 | C16H15O3Cl | [Cl].[H] | 35.9766777 | HCl
Alternating copolymer | Polycarbonates | Poly(bisphenolBcarbonate) | PBBC | Poly(bisphenolBcarbonate) | C{-}(=O)OC1CCC(CC1)C(CC)(C)C2CCC(CC2)O{n+} | C{-}(=O)OC1CCC(CC1)C(CC)(C)C2CCC(CC2)O{+} | 268.1099443 | C17H16O3 | CCC(C1CCC(CC1)O)(C1CCC(CC1)O)C.ClC(=O)Cl | 304.086622 | C17H17O3Cl | [Cl].[H] | 35.9766777 | HCl
Alternating copolymer | Polycarbonates | Poly(bisphenolFcarbonate) | PBFC | Poly(bisphenolFcarbonate),Poly[methanebis(4-phenyl)carbonate] | C{-}(=O)OC1CCC(CC1)CC2CCC(CC2)O{n+} | C{-}(=O)OC1CCC(CC1)CC2CCC(CC2)O{+} | 214.0629941 | C13H10O3 | OC1CCC(CC1)CC1CCC(CC1)O.ClC(=O)Cl | 250.0396718 | C13H11O3Cl | [Cl].[H] | 35.9766777 | HCl
Alternating copolymer | Polycarbonates | Poly(ethylenecarbonate) | PC | Poly(2,6,3',5'-tetrachlorobisphenolAcarbonate) | C{-}COC(=O)O{n+} | C{-}COC(=O)O{+} | 250.0629941 | C16H10O3 | O=C=O.C1CO1 | 286.0396718 | C16H11O3Cl | [Cl].[H] | 35.9766777 | HCl
Alternating copolymer | Polycarbonates | Poly(4,4'-thiodiphenylenecarbonate) |  | Poly(4,4'-thiodiphenylenecarbonate) | O{-}C(=O)OC1CCC(CC1)SC1CCC{n+}(CC2) | O{-}C(=O)OC1CCC(CC1)SC1CCC{+}(CC2) | 244.0194147 | C13H8O3S | OC1CCC(CC1)SC1CCC(CC1)O.ClC(=O)Cl | 280 | C13H9O3ClS | [Cl].[H] | 35.9766777 | HCl
Homopolymer | Polychloroolefins(PVC and other Chloropolymers) | Poly(vinylchloride) | PVC | Poly(vinylchloride),Tygon®,Vestolit®,Solvic®,Geon™,Plioflex®,Pevikon™,OxyVinyls®,Formolon®,Benvic® | C{-}(Cl)C{n+} | C{-}(Cl)C{+} | 61.9923278 | C2H3Cl | ClC=C | 61.9923278 | C2H3Cl |  | 0
Homopolymer | Polychloroolefins(PVC and other Chloropolymers) | Poly(vinylidenechloride) | PVDC | Poly(vinylidenechloride),Saran™ | C{-}(Cl)(Cl)C{n+} | C{-}(Cl)(Cl)C{+} | 95.95335542 | C2H2Cl2 | ClC(=C)Cl | 95.95335542 | C2H2Cl2 |  | 0
Homopolymer | Polycyanocrylates | Poly(methylcyanoacrylate) | CA | Cyanoacrylate,Poly(methylcyanoacrylate),Poly(methylα‐cyanoacrylates) | C{-}C{n+}(C#N)(C(=O)OC) | C{-}C{+}(C#N)(C(=O)OC) | 111.0320284 | C5H5NO2 | COC(=O)C(=C)C#N | 111.0320284 | C5H5NO2 |  | 0
Homopolymer | Polycyanocrylates | Poly(ethylcyanoacrylate) | PECA | Poly(ethylcyanoacrylate),Poly(ethylα-cyanoacrylates) | C{-}C{n+}(C#N)(C(=O)OCC) | C{-}C{+}(C#N)(C(=O)OCC) | 125.0476785 | C6H7NO2 | CCOC(=O)C(=C)C#N | 125.0476785 | C6H7NO2 |  | 0
Homopolymer | Polycyanocrylates | Poly(butylcyanoacrylate) | PBCA | Poly(butylcyanoacrylate) | C{-}C{n+}(C#N)(C(=O)OCCCC) | C{-}C{+}(C#N)(C(=O)OCCCC) | 153.0789786 | C8H11NO2 | CCCCOC(=O)C(=C)C#N | 153.0789786 | C8H11NO2 |  | 0
Homopolymer | Polydienes (Diene Elastomers, Synthetic Rubbers) | Poly(1,2-butadiene) |  | Poly(1,2-butadiene) | C{-}C{n+}(C=C) | C{-}C{+}(C=C) | 54.04695019 | C4H6 | C=CC=C | 54.04695019 | C4H6 |  | 0
Homopolymer | Polydienes (Diene Elastomers, Synthetic Rubbers) | Poly(1,4-butadiene) | IR | Poly(1,4-butadiene) | C{-}C=CC{n+} | C{-}C=CC{+} | 54.04695019 | C4H6 | C=CC=C | 54.04695019 | C4H6 |  | 0
Homopolymer | Polydienes (Diene Elastomers, Synthetic Rubbers) | Polyisoprene | PI | Polyisoprene,Poly(1-methyl-1-butenylene) | C{-}(C)=CCC{n+} | C{-}(C)=CCC{+} | 68.06260026 | C5H8 | CC=CC=C | 68.06260026 | C5H8 |  | 0
Homopolymer | Polydienes (Diene Elastomers, Synthetic Rubbers) | Poly(1,4-pentadiene) |  | Poly(1,4-pentadiene) | C{-}C=CC{n+}(C) | C{-}C=CC{+}(C) | 68.06260026 | C5H8 | C=CCC=C | 68.06260026 | C5H8 |  | 0
Homopolymer | Polydienes (Diene Elastomers, Synthetic Rubbers) | Polychloroprene | CR | Polychloroprene,Neoprene®,Butachlor®,Skyprene®,Baypren® | C{-}C(Cl)=CC{n+} | C{-}C(Cl)=CC{+} | 88.00797784 | C4H5Cl | C=CC(=C)Cl | 88.00797784 | C4H5Cl |  | 0
Homopolymer | Polydienes (Diene Elastomers, Synthetic Rubbers) | Poly(1-bromo-1-butenylene) |  | Poly(1-bromo-1-butenylene) | C{-}(Br)=CCC{n+} | C{-}(Br)=CCC{+} | 131.9574623 | C4H5Br | BrC=CC=C | 131.9574623 | C4H5Br |  | 0
Homopolymer | Polyelectrolytes | Poly(acrylicacid) |  | Poly(acrylicacid),Acrysol,Acumer | C{-}C{n+}(C(=O)O) | C{-}C{+}(C(=O)O) | 72.02112937 | C3H4O2 | OC(=O)C=C | 72.02112937 | C3H4O2 |  | 0
Homopolymer | Polyelectrolytes | Poly(methacrylicacid) | PMAA | Poly(methacrylicacid) | C{-}C{n+}(C)(C(=O)O) | C{-}C{+}(C)(C(=O)O) | 86.03677943 | C4H6O2 | CC(=C)C(=O)O | 86.03677943 | C4H6O2 |  | 0
Homopolymer | Polyelectrolytes | Poly(acrylamide) |  | Poly(acrylamide) | C{-}C{n+}(C(=O)N) | C{-}C{+}(C(=O)N) | 71.03711378 | C3H5NO | OC(=N)C=C | 71.03711378 | C3H5NO |  | 0
Alternating copolymer | Polyepoxides (Epoxies) | EpoxyorPhenoxyResin | Epoxy,Phenoxy | Bisphenol-Adiglycidyletherepoxyorphenoxyresin,Poly(BisphenolA-co-epichlorohydrin) | C{-}C(O)COC1CCC(CC1)C(C)(C)C2CCC(CC2)O(n+} | C{-}C(O)COC1CCC(CC1)C(C)(C)C2CCC(CC2)O{+} | 268.1463299 | C18H20O2 | CC(C)(C1CCC(CC1)O)C2CCC(CC2)O.C1C(O1)CCl | 286.1568946 | C18H20O3 | [H][O].[H] | 18.0105647 | H2O
Alternating copolymer | Polyepoxides (Epoxies) | Poly(bis-Adiglycidylether-alt-ethylenediamine) |  | Poly(bisphenol-Adiglycidylether-alt-ethylenediamine),DGEBA-EdamineEpoxy | C{-}C(O)COC1CCC(CC1)C(C)(C)C2CCC(CC2)OCC(O)CNCCN{n+} | C{-}C(O)COC1CCC(CC1)C(C)(C)C2CCC(CC2)OCC(O)CNCCN{+} | 400.2362074 | C23H32N2O4 | CC(C1CCC(CC1)OCC1OC1)(C1CCC(CC1)OCC1OC1)C.NCCN | 400.2362074 | C23H32N2O4 |  | 0
Alternating copolymer | Polyepoxides (Epoxies) | Poly(bisphenol-Adiglycidylether-alt-1,6-diaminohexane) |  | Poly(bisphenol-A diglycidyl ether-alt-1,6-diamino hexane), DGEBA-Hexanediamine Epoxy | C{-}C(O)COC1CCC(CC1)C(C)(C)C2CCC(CC2)OCC(O)CNCCCCCCN{n+} | C{-}C(O)COC1CCC(CC1)C(C)(C)C2CCC(CC2)OCC(O)CNCCCCCCN{+} | 456.2988076 | C27H40N2O4 | CC(C1CCC(CC1)OCC1OC1)(C1CCC(CC1)OCC1OC1)C.NCCCCCCN | 456.2988076 | C27H40N2O4 |  | 0
Homopolymer | Polyesters | Poly(bisphenolAisophthalate) |  | Poly(bisphenolAisophthalate) | C{-}(=O)C1CCC(CC1)C(=O)OC1CCC(CC1)C(C)(C)C2CCC(CC2)O{n+} | C{-}(=O)C1CCC(CC1)C(=O)OC1CCC(CC1)C(C)(C)C2CCC(CC2)O{+} | 358.1205091 | C23H18O4 | OC(=O)C1CC(CCC1)C(=O)O.OC1CCC(CC1)C(C)(C)C2CCC(CC2)O | 376.1310737 | C23H20O5 | [H][O].[H] | 18.0105647 | H2O
Homopolymer | Polyesters | Poly(BisphenolAterephthalate) |  | Poly(BisphenolAterephthalate) | O{-}C(=O)C1CC(CCC1)C(=O)OCCCC{n+} | O{-}C(=O)C1CC(CCC1)C(=O)OCCCC{+} | 358.1205091 | C23H18O4 | OC(=O)C1CCC(CC1)C(=O)O.OC1CCC(CC1)C(C)(C)C2CCC(CC2)O | 376.1310737 | C23H20O5 | [H][O].[H] | 18.0105647 | H2O
Alternating copolymer | Polyesters | Poly(tetramethyleneisophthalate) |  | Poly(tetramethyleneisophthalate),Poly(1,4-butyleneisophthalate) | O{-}CCCCOC(=O)CCCCCCCCC{n+}(=O) | O{-}CCCCOC(=O)CCCCCCCCC{+}(=O) | 220.0735589 | C12H12O4 | OC(=O)C1CCCC(C1)C(=O)O.OCCCCO | 238.0841235 | C12H14O5 | [H][O].[H] | 18.0105647 | H2O
Alternating copolymer | Polyesters | Poly(1,4-butylenesebacate) | PBS | Poly(1,4-butylenesebacate),Poly(tetramethylenesebacate) | O{-}CCCCOC(=O)CCC{n+}(=O) | O{-}CCCCOC(=O)CCC{+}(=O) | 256.1674592 | C14H24O4 | OC(=O)CCCCCCCCC(=O)O.OCCCCO | 274.1780239 | C14H26O5 | [H][O].[H] | 18.0105647 | H2O
Alternating copolymer | Polyesters | Poly(1,4-butylenesuccinate) |  | Poly(1,4-butylenesuccinate),Poly(tetramethylenesuccinate) | O{-}C(=O)C1CCC(CC1)C(=O)OCCCC{n+} | O{-}C(=O)C1CCC(CC1)C(=O)OCCCC{+} | 172.0735589 | C8H12O4 | OC(=O)CCC(=O)O.OCCCCO | 190.0841235 | C8H14O5 | [H][O].[H] | 18.0105647 | H2O
Alternating copolymer | Polyesters | Poly(butyleneterephthalate) | PBT | Poly[(tetramethyleneterephthalate),Poly(1,4-butyleneterephthalate),Poly[(butane-1,4-diol)-alt-(terephthalicacid)] | O{-}CCOC(=O)CCCCCCCCC{n+}(=O) | O{-}CCOC(=O)CCCCCCCCC{+}(=O) | 220.0735589 | C12H12O4 | OC(=O)C1CCC(CC1)C(=O)O.OCCCCO | 238.0841235 | C12H14O5 | [H][O].[H] | 18.0105647 | H2O
Alternating copolymer | Polyesters | Poly(ethylenesebacate) | PES | Poly(ethylenesebacate),Poly(ethyleneglycolsebacate) | C{-}CCCCC(=O)O{n+} | C{-}CCCCC(=O)O{+} | 228.1361591 | C12H20O4 | OC(=O)CCCCCCCCC(=O)O.OCCO | 246.1467238 | C12H22O5 | [H][O].[H] | 18.0105647 | H2O
Homopolymer | Polyesters | Poly(caprolactone) |  | Poly(caprolactone),Poly(6-hexanolactone) | O{-}CCOC(=O)CCCCC{n+}(=O) | O{-}CCOC(=O)CCCCC{+}(=O) | 114.0680796 | C6H10O2 | O=C1CCCCCO1 | 132.0786 | C6H12O3 | [H][O].[H] | 18.0105647 | H2O
Alternating copolymer | Polyesters | Poly(ethyleneadipate) |  | Poly(ethyleneadipate) | O{-}C(=O)C1CC(CCC1)C(=O)OCC{n+} | O{-}C(=O)C1CC(CCC1)C(=O)OCC{+} | 172.0735589 | C8H12O4 | OC(=O)CCCCC(=O)O.OCCO | 190.0841235 | C8H14O5 | [H][O].[H] | 18.0105647 | H2O
Alternating copolymer | Polyesters | Poly(ethyleneisophthalate) |  | Poly(ethyleneisophthalate) | O{-}CCOC(=O)C1CCC2C(C1)CCC(C2)C{n+}(=O) | O{-}CCOC(=O)C1CCC2C(C1)CCC(C2)C{+}(=O) | 192.0422587 | C10H8O4 | OC(=O)C1CCCC(C1)C(=O)O.OCCO | 210.0528234 | C10H10O5 | [H][O].[H] | 18.0105647 | H2O
Alternating copolymer | Polyesters | Poly(ethylene2,6-naphthalate) | PEN | Poly(ethylene2,6-naphthalate) | O{-}C(=O)C1C(CCCC1)C(=O)OCC{n+} | O{-}C(=O)C1C(CCCC1)C(=O)OCC{+} | 242.0579088 | C14H10O4 | OC(=O)C1CCC2C(C1)CCC(C2)C(=O)O.OCCO | 260.0684735 | C14H12O5 | [H][O].[H] | 18.0105647 | H2O
Alternating copolymer | Polyesters | Poly(ethylenephthalate) | PEP | Poly(ethylenephthalate) | O{-}C(=O)C1CCC(CC1)C(=O)OCC{n+} | O{-}C(=O)C1CCC(CC1)C(=O)OCC{+} | 192.0422587 | C10H8O4 | OC(=O)C1CCCCC1C(=O)O.OCCO | 210.0528234 | C10H10O5 | [H][O].[H] | 18.0105647 | H2O
Alternating copolymer | Polyesters | Poly(ethyleneterephthalate) | PET | Poly(ethyleneterephthalate) | O{-}CC{n+}(=O) | O{-}CC{+}(=O) | 192.0422587 | C10H8O4 | OC(=O)C1CCC(CC1)C(=O)O.OCCO | 210.0528234 | C10H10O5 | [H][O].[H] | 18.0105647 | H2O
Homopolymer | Polyesters | Polyglycolide |  | Polyglycolide,Polyglycolicacid | O{-}CCCCCCOC(=O)CCCCCCCCC{n+}(=O) | O{-}CCCCCCOC(=O)CCCCCCCCC{+}(=O) | 192.0422587 | C10H8O4 | O=C1OCC(=O)OC1 | 210.0528234 | C10H10O5 | [H][O].[H] | 18.0105647 | H2O
Alternating copolymer | Polyesters | Poly(1,6-hexylenesebacate) | HMS | Poly(1,6-hexylenesebacate),Poly(hexamethylenesebacate) | C{-}(C)CC(=O)O{n+} | C{-}(C)CC(=O)O{+} | 284.1987594 | C16H28O4 | OC(=O)CCCCCCCCC(=O)O.OCCCCCCO | 302.2093241 | C16H30O5 | [H][O].[H] | 18.0105647 | H2O
Homopolymer | Polyesters | Polyhydroxybutyrate |  | Poly(3-hydroxybutyrate),Poly(3-hydroxybutyricacid),Poly(beta-hydroxybutyrate) | C{-}(C)C(=O)O{n+} | C{-}(C)C(=O)O{+} | 86.03677943 | C4H6O2 | CC1CC(=O)O1 | 104.0474 | C4H8O3 | [H][O].[H] | 18.0105647 | H2O
Alternating copolymer | Polyesters | Poly(trimethyleneterephthalate) | PTT | Poly(trimethyleneterephthalate) | O{-}C(=O)C1CCC(CC1)C(=O)OCCC{n+} | O{-}C(=O)C1CCC(CC1)C(=O)OCCC{+} | 206.0579088 | C11H10O4 | OC(=O)C1CCC(CC1)C(=O)O.OCCCO | 224.0684735 | C11H12O5 | [H][O].[H] | 18.0105647 | H2O
Homopolymer | Polyfluoroolefins (Fluoropolymers) | Poly(tetrafluoroethylene) | PTFE | Poly(tetrafluoroethylene),Poly(tetrafluoroethene),Teflon®,Fluon®,Dyneon™,Hyflon® | C{-}(F)(F)C{n+}(F)(F) | C{-}(F)(F)C{+}(F)(F) | 99.99361288 | C2F6 | FC(=C(F)F)F | 99.99361288 | C2F4 |  | 0
Homopolymer | Polyfluoroolefins (Fluoropolymers) | Poly(vinylfluoride) | PVF | Poly(vinylfluoride),Tedlar® | C{-}(F)C{n+} | C{-}(F)C{+} | 46.02187832 | C2H3F | FC=C | 46.02187832 | C2H3F |  | 0
Homopolymer | Polyfluoroolefins (Fluoropolymers) | Poly(vinylidenefluoride) | PVDF | Poly(vinylidenefluoride),Solef®,Neoflon®,Foraflon®,Soltex®,Tecaflon®,Kynar® | C{-}(F)(F)C{n+} | C{-}(F)(F)C{+} | 64.0124565 | C2H2F2 | FC(=C)F | 64.0124565 | C2H2F2 |  | 0
Homopolymer | Polyfluoroolefins (Fluoropolymers) | Poly(chlorotrifluoroethylene) | PCTFE,PTFCE | Poly(chlorotrifluoroethylene) | C{-}(Cl)(F)C{n+}(F)(F) | C{-}(Cl)(F)C{+}(F)(F) | 115.9640623 | C2ClF3 | FC(=C(F)F)Cl | 115.9640623 | C2ClF3 |  | 0
Homopolymer | Polyglycols (Aliphatic Polyethers) | Poly(epichlorohydrin) | epoxy | Poly(epichlorohydrin) | O{-}CC{n+}(CCl) | O{-}CC{+}(CCl) | 92.00289246 | C3H5ClO | ClCC1CO1 | 92.00289246 | C3H5ClO |  | 0
Homopolymer | Polyglycols (Aliphatic Polyethers) | Poly(ethyleneglycol) | PEO,POE,PEG | Poly(ethyleneglycol),Carbowax® | O{-}CC(n+} | O{-}CC(+} | 44.02621475 | C2H4O | O1CC1 | 44.02621475 | C2H4O |  | 0
Homopolymer | Polyglycols (Aliphatic Polyethers) | Polyacetal |  | Polyacetal,Poly(formaldehyde),Polymethyleneglycol,Delrin®,Celcon®,Duracon® | C{-}O{n+} | C{-}O{+} | 30.01056468 | H2CO | C=O | 30.01056468 | H2CO |  | 0
Homopolymer | Polyglycols (Aliphatic Polyethers) | Poly(propyleneglycol) | PPG | Poly(propyleneglycol) | O{-}C(C)C{n+} | O{-}C(C)C{+} | 58.04186481 | C3H6O | CC1CO1 | 58.04186481 | C3H6O |  | 0
Homopolymer | Polyglycols (Aliphatic Polyethers) | Poly(tetrahydrofuran) | PTMO,PTMEG | Poly(tetrahydrofuran),Poly(tetramethyleneglycol),PolyTHF® | C{-}CCCO{n+} | C{-}CCCO{+} | 72.05751488 | C4H8O | C1CCCO1 | 72.05751488 | C4H8O |  | 0
Homopolymer | Polyglycols (Aliphatic Polyethers) | Poly(trimethyleneglycol) | PTMG | Poly(trimethyleneglycol) | C{-}CCO{n+} | C{-}CCO{+} | 58.04186481 | C3H6O | C1CCO1 | 58.04186481 | C3H6O |  | 0
Homopolymer | Polyglycols (Aliphatic Polyethers) | Poly(epichlorohydrin) |  | Poly(epichlorohydrin) | O{-}CC{n+}(CCl) | O{-}CC{+}(CCl) | 92.00289246 | C3H5ClO | ClCC1CO1 | 92.00289246 | C3H5ClO |  | 0
Homopolymer | Polyglycols (Aliphatic Polyethers) | Poly(ethyleneglycol) |  | Poly(ethyleneglycol),Carbowax® | O{-}CC(n+} | O{-}CC(+} | 44.02621475 | C2H4O | O1CC1 | 44.02621475 | C2H4O |  | 0
Homopolymer | Polyglycols (Aliphatic Polyethers) | Polyacetal |  | Polyacetal,Poly(formaldehyde),Polymethyleneglycol,Delrin®,Celcon®,Duracon® | C{-}O{n+} | C{-}O{+} | 30.01056468 | H2CO | C=O | 30.01056468 | H2CO |  | 0
Homopolymer | Polyglycols (Aliphatic Polyethers) | Poly(propyleneglycol) |  | Poly(propyleneglycol) | O{-}C(C)C{n+} | O{-}C(C)C{+} | 58.04186481 | C3H6O | CC1CO1 | 58.04186481 | C3H6O |  | 0
Homopolymer | Polyglycols (Aliphatic Polyethers) | Poly(tetrahydrofuran) |  | Poly(tetrahydrofuran),Poly(tetramethyleneglycol),PolyTHF® | C{-}CCCO{n+} | C{-}CCCO{+} | 72.05751488 | C4H8O | C1CCCO1 | 72.05751488 | C4H8O |  | 0
Homopolymer | Polyglycols (Aliphatic Polyethers) | Poly(trimethyleneglycol) |  | Poly(propyleneglycol) | C{-}CCO{n+} | C{-}CCO{+} | 58.04186481 | C3H6O | C1CCO1 | 58.04186481 | C3H6O |  | 0
Homopolymer | Polymethacrylates | Poly(benzylmethacrylate) | PBnMA | Poly(benzylmethacrylate) | C{-}C{n+}(C)(C(=O)OCC1CCCCC1) | C{-}C{+}(C)(C(=O)OCC1CCCCC1) | 176.0837296 | C11H12O2 | O=C(C(=C)C)OCC1CCCCC1 | 176.0837296 | C11H12O2 |  | 0
Homopolymer | Polymethacrylates | Poly(butylmethacrylate) | PBMA | Poly(butylmethacrylate) | C{-}C{n+}(C)(C(=O)OCCCC) | C{-}C{+}(C)(C(=O)OCCCC) | 142.0993797 | C8H14O2 | CCCCOC(=O)C(=C)C | 142.0993797 | C8H14O2 |  | 0
Homopolymer | Polymethacrylates | Poly(cyclohexylmethacrylate) | PCHMA | Poly(cyclohexylmethacrylate) | C{-}C{n+}(C)(C(=O)OC1CCCCC1) | C{-}C{+}(C)(C(=O)OC1CCCCC1) | 168.1150298 | C10H16O2 | O=C(C(=C)C)OC1CCCCC1 | 168.1150298 | C10H16O2 |  | 0
Homopolymer | Polymethacrylates | Poly(dodecylmethacrylate) | PLMA | Poly(dodecylmethacrylate),Poly(laurylmethacrylate) | C{-}C{n+}(C)(C(=O)OCCCCCCCCCCCC) | C{-}C{+}(C)(C(=O)OCCCCCCCCCCCC) | 254.2245802 | C16H30O2 | CCCCCCCCCCCCOC(=O)C(=C)C | 254.2245802 | C16H30O2 |  | 0
Homopolymer | Polymethacrylates | Poly(2-ethoxyethylmethacrylate) | PHEMA | Poly(2-ethoxyethylmethacrylate) | C{-}C{n+}(C)(C(=O)OCCOCC) | C{-}C{+}(C)(C(=O)OCCOCC) | 158.0942943 | C8H14O3 | CCOCCOC(=O)C(=C)C | 158.0942943 | C8H14O3 |  | 0
Homopolymer | Polymethacrylates | Poly(ethylmethacrylate) | PEMA | Poly(ethylmethacrylate) | C{-}C{n+}(C)(C(=O)OCC) | C{-}C{+}(C)(C(=O)OCC) | 114.0680796 | C6H10O2 | CCOC(=O)C(=C)C | 114.0680796 | C6H10O2 |  | 0
Homopolymer | Polymethacrylates | Poly(hexylmethacrylate) | PHMA | Poly(hexylmethacrylate) | C{-}C{n+}(C)(C(=O)OCCCCCC) | C{-}C{+}(C)(C(=O)OCCCCCC) | 170.1306798 | C10H18O2 | CCCCCCOC(=O)C(=C)C | 170.1306798 | C10H18O2 |  | 0
Homopolymer | Polymethacrylates | Poly(2-hydroxyethylmethacrylate) | PHEMA | Poly(2-hydroxyethylmethacrylate) | C{-}C{n+}(C)(C(=O)OCCO) | C{-}C{+}(C)(C(=O)OCCO) | 160.1099444 | C8H16O3 | CC(=C)C(=O)OCCO | 160.1099444 | C8H16O3 |  | 0
Homopolymer | Polymethacrylates |  | PIBMA | Poly(isobutylmethacrylate) | C{-}C{n+}(C)(C(=O)OCC(C)C) | C{-}C{+}(C)(C(=O)OCC(C)C) | 142.0993797 | C8H14O2 | CC(COC(=O)C(=C)C)C | 142.0993797 | C8H14O2 |  | 0
Homopolymer | Polymethacrylates | Poly(isopropylmethacrylate) | PIPMA | Poly(isopropylmethacrylate) | C{-}C{n+}(C)(C(=O)OC(C)C) | C{-}C{+}(C)(C(=O)OC(C)C) | 128.0837296 | C7H12O2 | CC(OC(=O)C(=C)C)C | 128.0837296 | C7H12O2 |  | 0
Homopolymer | Polymethacrylates | Poly(methylmethacrylate) | PMMA | Poly(methylmethacrylate) | C{-}C{n+}(C)(C(=O)OC) | C{-}C{+}(C)(C(=O)OC) | 100.0524295 | C5H8O2 | COC(=O)C(=C)C | 100.0524295 | C5H8O2 |  | 0
Homopolymer | Polymethacrylates | Poly(octadecylmethacrylate) | PODMA | Poly(octadecylmethacrylate),Poly(stearylmethacrylate) | C{-}C{n+}(C)(C(=O)OCCCCCCCCCCCCCCCCCC) | C{-}C{+}(C)(C(=O)OCCCCCCCCCCCCCCCCCC) | 338.3184806 | C22H42O2 | CCCCCCCCCCCCCCCCCCOC(=O)C(=C)C | 338.3184806 | C22H42O2 |  | 0
Homopolymer | Polymethacrylates | Poly(Octylmethacrylate) | POMA | Poly(octylmethacrylate) | C{-}C{n+}(C)(C(=O)OCCCCCCCC) | C{-}C{+}(C)(C(=O)OCCCCCCCC) | 198.1619799 | C12H22O2 | CCCCCCCCOC(=O)C(=C)C | 198.1619799 | C12H22O2 |  | 0
Homopolymer | Polymethacrylates | Poly(phenylmethacrylate) | PPhMA | Poly(phenylmethacrylate) | C{-}C{n+}(C)(C(=O)OC1CCCCC1) | C{-}C{+}(C)(C(=O)OC1CCCCC1) | 162.0680796 | C10H10O2 | CC(=C)C(=O)OC1CCCCC1 | 162.0680796 | C10H10O2 |  | 0
Homopolymer | Polymethacrylates | Poly(propylmethacrylate) | PPMA | Poly(propylmethacrylate) | C{-}C{n+}(C)(C(=O)OCCC) | C{-}C{+}(C)(C(=O)OCCC) | 128.0837296 | C7H12O2 | CCCOC(=O)C(=C)C | 128.0837296 | C7H12O2 |  | 0
Homopolymer | Polymethacrylates | Poly(2-chloroethylmethacrylate) | PMCMA | Poly(2-chloroethylmethacrylate) | C{-}C{n+}(C)(C(=O)OCCCl) | C{-}C{+}(C)(C(=O)OCCCl) | 148.0291072 | C6H9ClO2 | CC(=C)C(=O)OCCCl | 148.0291072 | C6H9ClO2 |  | 0
Homopolymer | Polyolefins (Polyalkenes) | Poly(butylene) | PB | Poly(ethylethylene),Poly(butylene) | C{-}C{n+}(CC) | C{-}C{+}(CC) | 56.06260026 | C4H8 | CCC=C | 56.06260026 | C4H8 |  | 0
Homopolymer | Polyolefins (Polyalkenes) | Poly(butylethylene) |  | Poly(butylethylene) | C{-}C{n+}(CCCC) | C{-}C{+}(CCCC) | 84.09390038 | C6H12 | CCCCC=C | 84.09390038 | C6H12 |  | 0
Homopolymer | Polyolefins (Polyalkenes) | Poly(cyclohexylethylene) | PVCH | Poly(cyclohexylethylene),Poly(vinylcyclohexane) | C{-}C{n+}(C1CCCCC1) | C{-}C{+}(C1CCCCC1) | 110.1095504 | C8H14 | C=CC1CCCCC1 | 110.1095504 | C8H14 |  | 0
Homopolymer | Polyolefins (Polyalkenes) | Polyethylene | PE,HDPE,LDPE | Poly(ethylene) | C{-}C{n+} | C{-}C{+} | 28.03130013 | C2H4 | C=C | 28.03130013 | C2H4 |  | 0
Homopolymer | Polyolefins (Polyalkenes) | Poly(isobutene) | PIB | Poly(isobutene),Poly(isobutylene),Butylrubber | C{-}C{n+}(C)(C) | C{-}C{+}(C)(C) | 56.06260026 | C4H8 | CC(=C)C | 56.06260026 | C4H8 |  | 0
Homopolymer | Polyolefins (Polyalkenes) | Poly(isobutylethylene) | PMP,TPX(MitsuiChemicals) | Poly(isobutylethylene) | C{-}(CC(C)C)C{n+} | C{-}(CC(C)C)C{+} | 84.09390038 | C6H12 | C=CCC(C)C | 84.09390038 | C6H12 |  | 0
Homopolymer | Polyolefins (Polyalkenes) | Poly(propylene) | PP | Poly(propylene),Poly(1-methylethylene) | C{-}C{n+}(C) | C{-}C{+}(C) | 42.04695019 | CH2CHCH3 | CC=C | 42.04695019 | CH2CHCH3 |  | 0
Homopolymer | Polyolefins (Polyalkenes) | Poly(1-pentene) |  | Poly(propylethylene) | C{-}C{n+}(CCC) | C{-}C{+}(CCC) | 70.07825032 | C5H10 | CCCC=C | 70.07825032 | C5H10 |  | 0
Homopolymer | Polyolefins (Polyalkenes) | Poly(tert-butylethylene) | Pt-BE | Poly(tert-butylethylene) | C{-}C{n+}(C(C)(C)C) | C{-}C{+}(C(C)(C)C) | 84.09390038 | C6H12 | C=CC(C)(C)C | 84.09390038 | C6H12 |  | 0
Homopolymer | Polyphenylenes and Other Conductive Polymers | Poly(p-phenylene) | PPP | Poly(p-phenylene) | C1{-}CC{n+}(CCC1) | C1{-}CC{+}(CCC1) | 76.03130013 | C6H4 | BrC1CCC(CC1)Br | 233.8679743 | C6H4Br2 |  | 0
Homopolymer | Polyphenylethers (Polyphenyleneoxide) | Poly(2,6-dimethyl-p-phenyleneoxide) | PPO,PPE | Poly(2,6-dimethyl-p-phenyleneoxide),Poly(2,6-dimethylphenol),Noryl®(blendwithpolystyrene) | O{-}C1C(C)CC{n+}(CC1(C)) | O{-}C1C(C)CC{+}(CC1(C)) | 122.0731649 | C8H10O | OC1C(C)CCCC1(C) | 122.0731649 | C8H10O |  | 0
Homopolymer | Polyphenylethers (Polyphenyleneoxide) | Poly(2,6-diphenyl-p-phenyleneoxide) | SRU | Poly(2,6-diphenyl-p-phenyleneoxide),Poly(2,6-diphenylphenol) | O{-}C1C(C2CCCCC2)CC(n+}(CC1(C3CCCCC3)) | O{-}C1C(C2CCCCC2)CC(+}(CC1(C3CCCCC3)) | 246.1044651 | C18H14O | OC1C(CCCC1C1CCCCC1)C1CCCCC1 | 246.1044651 | C18H14O |  | 0
Alternating copolymer | Polyphenylthioethers(Armoatic Polythiols) | Poly(1,4-phenylenesulfide) | PPS | Poly(1,4-phenylenesulfide),Ryton®,Fortron®,Tedur®,Supec® | S{-}C1CCC{-}(CC1) | S{-}C1CCC{-}(CC1) | 110.0190212 | C6H6S | ClC1CCC(CC1)Cl.[Na]S[Na] | 110.0190212 | C6H6S |  | 0
Homopolymer | Polystyrenes(GPPS, HIPS, EPS, SBR, SBS, ABS) | Polystyrene | PS | Polystyrene,Polyethenylbenzene,Lustrex®,Styron®,Vestyron®,Styrofoam®,Fome-Cor®,Luran® | C{-}C{n+}(C1CCCCC1) | C{-}C{+}(C1CCCCC1) | 104.0626003 | C8H8 | C=CC1CCCCC1 | 104.0626003 | C8H8 |  | 0
Homopolymer | Polystyrenes(GPPS, HIPS, EPS, SBR, SBS, ABS) | Poly(2-methoxystyrene) | PMOS | Poly(2-methoxystyrene) | C{-}C{n+}(C1C(OC)CCCC1) | C{-}C{+}(C1C(OC)CCCC1) | 134.0731649 | C9H10O | C=CC1CCCCC1OC | 134.0731649 | C9H10O |  | 0
Homopolymer | Polystyrenes(GPPS, HIPS, EPS, SBR, SBS, ABS) | Poly(α-methylstyrene) | PAMS,PαMS | Poly(α-methylstyrene) | C{-}C{n+}(C)(C1CCCCC1) | C{-}C{+}(C)(C1CCCCC1) | 118.0782503 | C9H10 | CC(=C)C1CCCCC1 | 118.0782503 | C9H10 |  | 0
Homopolymer | Polystyrenes(GPPS, HIPS, EPS, SBR, SBS, ABS) | Poly(2-methylstyrene) | PMS | Poly(2-methylstyrene) | C{-}C{n+}(C1C(C)CCCC1) | C{-}C{+}(C1C(C)CCCC1) | 118.0782503 | C9H10 | C=CC1CCCCC1C | 118.0782503 | C9H10 |  | 0
Homopolymer | Polystyrenes(GPPS, HIPS, EPS, SBR, SBS, ABS) | Poly(3-methylstyrene) | P3MS | Poly(3-methylstyrene) | C{-}C{n+}(C1CC(C)CCC1) | C{-}C{+}(C1CC(C)CCC1) | 118.0782503 | C9H10 | C=CC1CCCC(C1)C | 118.0782503 | C9H10 |  | 0
Homopolymer | Polystyrenes(GPPS, HIPS, EPS, SBR, SBS, ABS) | Poly(4-methylstyrene) | PMS,PpMS,PPMS | Poly(4-methylstyrene) | C{-}C{n+}(C1CCC(C)CC1) | C{-}C{+}(C1CCC(C)CC1) | 118.0782503 | C9H10 | C=CC1CCC(CC1)C | 118.0782503 | C9H10 |  | 0
Homopolymer | Polystyrenes(GPPS, HIPS, EPS, SBR, SBS, ABS) | Poly(4-tert-butylstyrene) | PtBS | Poly(4-tert-butylstyrene) | C{-}C{n+}(C1CCC(CC1)C(C)(C)C) | C{-}C{+}(C1CCC(CC1)C(C)(C)C) | 160.1252005 | C12H16 | C=CC1CCC(CC1)C(C)(C)C | 160.1252005 | C12H16 |  | 0
Alternating copolymer | Polysulfides and Polythioethers(Polymercaptans,Polythiols) | Poly(ethylenesulfide) | TR | Poly(ethylenesulfide),Poly(thioethylene),Thiokolrubber,Thiokol® | S{-}CC{n+} | S{-}CC{+} | 60.00337113 | C2H4S | ClCCCl.[Na]S[Na] | 62.01902119 | C2H6S |  | 0
Alternating copolymer | Polysulfides and Polythioethers(Polymercaptans,Polythiols) | Poly(propylenesulfide) | PPS | Poly(propylenesulfide),Poly(2-methylthiirane) | S{-}CC{n+}(C) | S{-}CC{+}(C) | 74.01902119 | C3H6S | ClCC(C)Cl.[Na]S[Na] | 76.03467126 | C3H8S |  | 0
Alternating copolymer | Polysulfides and Polythioethers(Polymercaptans,Polythiols) | Poly(1,4-phenylenesulfide) |  | Poly(1,4-phenylenesulfide),Ryton®,Fortron®,Tedur®,Supec® | S{-}C1CCC{-}(CC1) | S{-}C1CCC{-}(CC1) | 108.0033711 | C6H4S | ClC1CCC(CC1)Cl.[Na]S[Na] | 110.0190212 | C6H6S |  | 0
Alternating copolymer | Polyurethanes | Hexamethylenediisocyanate/Diethyleneglycol | PEG100-HMDI | Poly[(diethyleneglycol)-alt-(1,6-hexamethylenediisocyanate)],Hexamethylenediisocyanate/Diethyleneglycol | O{-}CCOCCOC(=O)NCCCCCCNC{n+}(=O) | O{-}CCOCCOC(=O)NCCCCCCNC{+}(=O) | 274.1528717 | C12H22N2O5 | OCCOCCO.O=C=NCCCCCCN=C=O | 274.1528717 | C12H22N2O5 |  | 0
Alternating copolymer | Polyurethanes | Butanediol-alt-DiphenylmethaneDiisocyanate | MDI-BD | Poly[(1,4-butanediol)-alt-(4,4'-diphenylmethanediisocyanate)],Poly{(butane-1,4-diol)-alt-[bis(4-isocyanatophenyl)methane]} | O{-}CCCCOC(=O)NC1CCC(CC1)CC1CCC(CC1)NC{n+}(=O) | O{-}CCCCOC(=O)NC1CCC(CC1)CC1CCC(CC1)NC{+}(=O) | 340.142307 | C19H20N2O4 | OCCCCO.O=C=NC1CCC(CC1)CC1CCC(CC1)N=C=O | 340.142307 | C19H20N2O4 |  | 0
Alternating copolymer | Polyurethanes | Ethyleneglycol/Diphenylmethanediisocyanate | EG-MDI | Poly{(ethyleneglycol)-alt-[bis(4-isocyanatophenyl)methane]},Ethyleneglycol/Diphenylmethanediisocyanate | O{-}CCOC(=O)NC1CCC(CC1)CC1CCC(CC1)NC{n+}(=O) | O{-}CCOC(=O)NC1CCC(CC1)CC1CCC(CC1)NC{+}(=O) | 312.1110069 | C17H16N2O4 | OCCO.O=C=NC1CCC(CC1)CC1CCC(CC1)N=C=O | 312.1110069 | C17H16N2O4 |  | 0
Alternating copolymer | Polyurethanes | Poly[(tetrahydrofuran1000)-alt-(4,4'-diphenylmethanediisocyanate)] | PTMG1000-MDI | Poly[(tetramethyleneetherglycol1000)-alt-(4,4'-diphenylmethanediisocyanate)],Poly[(Poly(tetrahydrofuran1000)-alt-(4,4'-diphenylmethanediisocyanate)] | O{-}(CCCCO)<sub>13</sub>CCCCO(=O)NC1CCC(CC1)CC1CCC(CC1)NC{n+}(=O) | O{-}(CCCCO)<sub>13</sub>CCCCO(=O)NC1CCC(CC1)CC1CCC(CC1)NC{+}(=O) | 312.1110069 | C17H16N2O4 | (OCCCC)<sub>14</sub>O.O=C=NC1CCC(CC1)CC1CCC(CC1)N=C=O | 312.1110069 | C17H16N2O4 |  | 0
Homopolymer | Polyvinyl Esters (Vinyl Ester Polymers) & Poly(vinyl alcohol) | Poly(vinylacetate) | PVAc,PVA | Poly(vinylacetate),Mowilith® | C{-}C{n+}(OC(=O)C) | C{-}C{+}(OC(=O)C) | 86.03677943 | C4H6O2 | CC(=O)OC=C | 86.03677943 | C4H6O2 |  | 0
Homopolymer | Polyvinyl Esters (Vinyl Ester Polymers) & Poly(vinyl alcohol) | Poly(vinylalcohol) | PVOH,PVA | Poly(vinylalcohol),Elvanol®,Mowiol®,Poval®,Gohsenol® | C{-}(O)C{n+} | C{-}(O)C{+} | 44.0262147 | C2H4O | C{-}(OC(=O)C)C{+} | 44.0262147 | C2H4O |  | 0
Homopolymer | Polyvinyl Esters (Vinyl Ester Polymers) & Poly(vinyl alcohol) | Poly(vinylbenzoate) | PVBZ | Poly(vinylbenzoate) | C{-}C{n+}(OC(=O)C1CCCCC1) | C{-}C{+}(OC(=O)C1CCCCC1) | 148.0524295 | C9H8O2 | C=COC(=O)C1CCCCC1 | 148.0524295 | C9H8O2 |  | 0
Alternating copolymer | Polyvinyl Esters (Vinyl Ester Polymers) & Poly(vinyl alcohol) | Poly(vinylbutyral) | PVB | Poly(vinylbutyral),Winlite®,Saflex®,Butacite® | C1{-}CC(OC(CCC)O1)C{n+} | C1{-}CC(OC(CCC)O1)C{+} | 116.0837296 | C6H12O2 | C{-}C(O){+}.O=CCCC | 116.0837296 | C6H12O2 |  | 0
Homopolymer | Polyvinyl Esters (Vinyl Ester Polymers) & Poly(vinyl alcohol) | Poly(vinylbutyrate) | PVB | Poly(vinylbutyrate),Poly(n-butyricacidvinylester) | C{-}C{n+}(OC(=O)CCC) | C{-}C{+}(OC(=O)CCC) | 114.0680796 | C6H10O2 | CCCC(=O)OC=C | 114.0680796 | C6H10O2 |  | 0
Alternating copolymer | Polyvinyl Esters (Vinyl Ester Polymers) & Poly(vinyl alcohol) | Poly(vinylformal) | PVF | Poly(vinylformal),Vinylec®,Formvar® | C1{-}CC(OCO1)C{n+} | C1{-}CC(OCO1)C{+} | 74.03677943 | C3H6O2 | C{-}C(O){+}.O=C | 74.03677943 | C3H6O2 |  | 0
Homopolymer | Polyvinyl Esters (Vinyl Ester Polymers) & Poly(vinyl alcohol) | Poly(vinylformate) | PVF | Poly(vinylformate) | C{-}C{n+}OC=O | C{-}C{+}OC=O | 72.02112937 | C3H4O2 | C=COC=O | 72.02112937 | C3H4O2 |  | 0
Homopolymer | Polyvinyl Esters (Vinyl Ester Polymers) & Poly(vinyl alcohol) | Poly(vinylstearate) | PVS | Poly(vinylsterate),Poly(octadecanoicacidethenylester) | C{-}C{n+}(OC(=O)CCCCCCCCCCCCCCCCC) | C{-}C{+}(OC(=O)CCCCCCCCCCCCCCCCC) | 310.2871805 | C20H38O2 | CCCCCCCCCCCCCCCCCC(=O)OC=C | 310.2871805 | C20H38O2 |  | 0
Homopolymer | Polyvinyl ethers (PVE) | Poly(butylvinylether) | PVBE | Poly(butylvinylether),Poly(vinylbutylether) | C{-}C{n+}(OCCCC) | C{-}C{+}(OCCCC) | 100.088815 | C6H12O | CCCCOC=C | 100.088815 | C6H12O |  | 0
Homopolymer | Polyvinyl ethers (PVE) | Poly(ethylvinylether) | PVE | Poly(ethylvinylether),Poly(vinylethylether),Lutonal®A25&amp;A50 | C{-}C{n+}(OCC) | C{-}C{+}(OCC) | 72.05751488 | C4H8O | CCOC=C | 72.05751488 | C4H8O |  | 0
Homopolymer | Polyvinyl ethers (PVE) | Poly(vinylisobutylether) | PVIBE | Poly(vinylisobutylether),Poly(isobutylvinylether) | C{-}C{n+}(OCC(C)C) | C{-}C{+}(OCC(C)C) | 100.088815 | C6H12O | C=COCC(C)C | 100.088815 | C6H12O |  | 0
Homopolymer | Polyvinyl ethers (PVE) | Poly(isopropylvinylether) | PIPVE | Poly(isopropylvinylether),Poly(vinylisopropylether),Lutonal®I60 | C{-}C{n+}(OC(C)C) | C{-}C{+}(OC(C)C) | 86.07316494 | C5H10O | C=COC(C)C | 86.07316494 | C5H10O |  | 0
Homopolymer | Polyvinyl ethers (PVE) | Poly(methylvinylether) | PVME | Poly(methylvinylether),Gantrez®,Lutonal®M40 | C{-}C{n+}(OC) | C{-}C{+}(OC) | 169.9731123 | C7H7Br | COC=C | 169.9731123 | C7H7Br |  | 0
Homopolymer | Polyvinyl ethers (PVE) | Poly(octylvinylether) | POVE | Poly(octylvinylether),Poly(vinyloctylether) | C{-}C{n+}(OCCCCCCCC) | C{-}C{+}(OCCCCCCCC) | 156.1514153 | C10H20O | CCCCCCCCOC=C | 156.1514153 | C10H20O |  | 0
Homopolymer | Polyvinyl ethers (PVE) | Poly(propylvinylether) | PPVE | Poly(propylvinylether),Poly(vinylpropylether) | C{-}C{n+}(OCCC) | C{-}C{+}(OCCC) | 86.07316494 | C5H10O | CCCOC=C | 86.07316494 | C5H10O |  | 0
Alternating copolymer | Polyurethanes | Thermoplastic polyurethane | TPU | Thermoplastic Polyurethane | O=C{+}NC1=CC=C(CC2=CC=C(NC(OCCCCO{n-})=O)C=C2)C=C1 | O=C{+}NC1=CC=C(CC2=CC=C(NC(OCCCCO{-})=O)C=C2)C=C1 | 340.142307 | C19H20N2O4 | C1=CC(=CC=C1CC2=CC=C(C=C2)N=C=O)N=C=O.C(CCO)CO | 340.142307 | C19H20N2O4 |  | 0
Alternating copolymer | Polystyrenes(GPPS, HIPS, EPS, SBR, SBS, ABS) | Acrylonitrile butadiene styrene | ABS | Elastomer Acrylonitrile-Butadiene-Styrene copolymer | C{-}C(C#N)CC/C=C/CCC{n+}C1=CC=CC=C1 | C{-}C(C#N)CC/C=C/CCC{+}C1=CC=CC=C1 | 225.1517496 | C16H19N | C=CC=C.C=CC#N.C=CC1=CC=CC=C1 | 225.1517496 | C16H19N |  | 0
Block polymer | Biodegradable Polyesters | Polybutylene adipate terephthalate,Polyterephthalic acid | PBAT.PBA | Polyterephthalic acid | O=C{-}CCCCC(OCCCC{m+}O)=O.O{-}CCOC(=O)CCCCCCCCC{n+}(=O) | O=C{-}CCCCC(OCCCC{+}O)=O | 200.1048589 | C10H16O4 | OCCCCOC(CCCCC(O)=O)=O.O=CC1=CC=C(C(OCCCC[O])=O)C=C1 | 218.1154235 | C10H18O5 |  | 0
Block polymer | Biodegradable Polyesters | Polybutylene adipate terephthalate,Polybutanediol adipate | PBAT.PBT | Polybutanediol adipate | O=C{-}CCCCC(OCCCC{m+}O)=O.O{-}CCOC(=O)CCCCCCCCC{n+}(=O) | O{-}CCOC(=O)CCCCCCCCC{+}(=O) | 220.0735589 | C12H12O4 | OCCCCOC(CCCCC(O)=O)=O.O=CC1=CC=C(C(OCCCC[O])=O)C=C2 | 238.0841235 | C12H14O5 |  | 0

## S3- Additional monomer list
Polymer |  |  |  | Monomer
No | Source | Nos. in Table S4 | ACRONYMS-NAME | Monomer mass | Fomula | Monomer
1 | PlasticMAPs from ES&T | 108 | Other - Rubber, Other - Thermoplastic, PS, PVC | 62.017524 | BH3O3 | 62
2 |  | 154 | ABS, Other - Rubber, Other - Thermoplastic | 71.03711379 | C3H5NO | 71
3 |  | 155 | Other - Rubber, PVC | 206.1670653 | C14H22O | 206.2
4 |  | 156 | ABS, LDPE, Other - Thermoplastic, PA, PC, PUR, PVC | 228.1150298 | C15H16O2 | 228.1
5 |  | 157 | ABS, Other - Thermoplastic, PA, PET | 30.01056468 | CH2O | 30
6 |  | 159 | ABS, HDPE, LDPE, Other - Rubber, Other - Thermoplastic, PA, PC, PVC | 94.04186481 | C6H6O | 94
7 |  | 169 | HDPE, LDPE, Other - Thermoplastic, PA, PP, PUR | 198.1156985 | C13H14N2 | 198.1
8 |  | 171 | Other - Rubber, PC | 150.1044651 | C10H14O | 150.1
9 |  | 174 | PUR | 250.0742276 | C15H10N2O2 | 250.1
10 |  | 175 | Other - Rubber, PUR | 250.0742276 | C15H10N2O2 | 250.1
11 |  | 177 | PUR | 174.0429274 | C9H6N2O2 | 174
12 |  | 178 | PUR | 174.0429274 | C9H6N2O2 | 174
13 |  | 180 | ABS, Other - Thermoplastic, PVC | 95.9533555 | C2H2Cl2 | 96
14 |  | 181 | Other - Bioplastic, Other - Thermoplastic, PET | 145.9690055 | C6H4Cl2 | 146
15 |  | 182 | ABS, Other - Rubber, Other - Thermoplastic, PA | 53.0265491 | C3H3N | 53
16 |  | 186 | PET | 222.0892089 | C12H14O4 | 222.1
17 |  | 190 | PUR | 58.04186481 | C3H6O | 58
18 |  | 191 | LDPE, Other - Rubber, PET | 297.0960852 | C12H15N3O6 | 297.1
19 |  | 194 | Other - Thermoplastic, PA | 88.10004839 | C4H12N2 | 88.1
20 |  | 195 | ABS, HDPE, LDPE, Other - Thermoplastic, PVC | 86.03677943 | C4H6O2 | 86
21 |  | 246 | Other - Rubber | 145.9456833 | C3H5Cl3 | 145.9
22 |  | 251 | Other - Rubber, PET, PP, PUR, PVC | 220.1827154 | C15H24O | 220.2
23 |  | 252 | PUR, PVC | 396.2875744 | C23H40O5 | 396.3
24 |  | 255 | PUR, PVC | 250.1932801 | (C15H24O.CH2O)x | 250.2
25 |  | 256 | PUR, PVC | 493.2709385 | (C2H4O)nC15H24O4S.H3N | 493.3
26 |  | 262 | PUR, PVC | 528.3662186 | C29H52O8 | 528.4
27 |  | 277 | Other - Rubber, PVC | 206.1670653 | C14H22O | 206.2
28 |  | 281 | Other - Rubber, PVC | 206.1670653 | C14H22O | 206.2
29 |  | 283 | Other - Rubber, PVC | 536.2548342 | Unspecified | 536.3
30 |  | 291 | Other - Thermoplastic | 413.9737017 | C8HF15O2 | 414
31 |  | 295 | Other - Thermoplastic | 431.0002508 | C8HF15O2.H3N | 431
32 |  | 398 | PVC | 462.2981391 | C27H42O6 | 462.3
33 |  | 439 | ABS, Other - Bioplastic, Other - Rubber, PET, PS, PVC | 546.3920395 | C33H54O6 | 546.4
34 |  | 456 | ABS, HDPE, HIPS, LDPE, Other - Rubber, Other - Thermoplastic, PA, PC, PET, PP, PS, PUR, PVC | 480.3927082 | C28H52N2O4 | 480.4
35 |  | 460 | HDPE, LDPE, Other - Bioplastic, Other - Rubber, Other - Thermoplastic, PET, PP, PVC | 284.2715304 | C18H36O2 | 284.3
36 |  | 461 | HDPE, LDPE, Other - Thermoplastic, PA, PET, PP | 60.03236276 | CH4N2O | 60
37 |  | 473 | Other - Thermoplastic, PVC | 122.0367794 | C7H6O2 | 122
38 |  | 488 | HDPE, LDPE, Other - Rubber, PA | 260.1313485 | C18H16N2 | 260.1
39 |  | 504 | Other - Rubber, PET, PVC | 148.016044 | C8H4O3 | 148
40 |  | 526 | ABS, HDPE, LDPE, Other - Rubber, Other - Thermoplastic, PA, PC, PET, PP, PS, PUR, PVC | 508.4240083 | C30H56N2O4 | 508.4
41 |  | 529 | HDPE, LDPE, Other - Rubber, Other - Thermoplastic, PET, PP, PUR | 694.3076337 | C17H29O4P.1/2Ca | 694.3
42 |  | 531 | Other - Rubber, Other - Thermoplastic, PA, PET | 166.0266087 | C8H6O4 | 166
43 |  | 537 | PA | 108.0575149 | C7H8O | 108.1
44 |  | 556 | Other - Rubber, PUR | 198.0892089 | C10H14O4 | 198.1
45 |  | 561 | LDPE, PA, PET, PVC | 130.1357652 | C8H18O | 130.1
46 |  | 575 | PVC | 97.9690055 | C2H4Cl2 | 98
47 |  | 577 | Other - Rubber, PET, PUR | 62.03677943 | C2H6O2 | 62
48 |  | 581 | PET | 98.00039392 | C4H2O3 | 98
49 |  | 585 | Other - Rubber | 110.0367794 | C6H6O2 | 110
50 |  | 588 | HDPE, LDPE, Other - Thermoplastic, PA, PET, PP, PUR | 126.0653942 | C3H6N6 | 126.1
51 |  | 593 | PUR, PVC | 72.05751488 | C4H8O | 72.1
52 |  | 603 | Other - Thermoplastic | 90.03169405 | C3H6O3 | 90
53 |  | 608 | HDPE, LDPE, Other - Thermoplastic, PA, PET, PP | 106.0629942 | C4H10O3 | 106.1
54 |  | 612 | LDPE | 130.1357652 | C8H18O | 130.1
55 |  | 622 | Other - Rubber, PA, PET | 282.2558803 | C18H34O2 | 282.3
56 |  | 623 | Other - Rubber, PA, PET | 216.0422587 | C12H8O4 | 216
57 |  | 625 | PET, PUR | 367.8135101 | C9H2Cl6O3 | 367.8
58 |  | 626 | LDPE, Other - Bioplastic, Other - Rubber, Other - Thermoplastic, PET, PVC | 136.0735589 | C5H12O4 | 136.1
59 |  | 630 | Other - Thermoplastic | 226.1205091 | C12H18O4 | 226.1
60 |  | 641 | Other - Rubber, Other - Thermoplastic, PET | 194.0579088 | C10H10O4 | 194.1
61 |  | 654 | PA, PET, PUR | 146.0579088 | C6H10O4 | 146.1
62 |  | 661 | PA, PET, PUR | 104.0837296 | C5H12O2 | 104.1
63 |  | 680 | Other - Rubber, PET, PUR, PVC | 246.0892089 | C14H14O4 | 246.1
64 |  | 716 | Other - Thermoplastic, PVC | 340.2613596 | C20H36O4 | 340.3
65 |  | 721 | Other - Thermoplastic | 254.2245802 | C16H30O2 | 254.2
66 |  | 746 | PET | 188.0473441 | C11H8O3 | 188
67 |  | 764 | Other - Thermoplastic, PET | 362.2721991 | C25H34N2 | 362.3
68 |  | 786 | PUR | 348.0858549 | C18H12N4O4 | 348.1
69 |  | 797 | PC | 306.1255944 | C20H18O3 | 306.1
70 |  | 807 | PET | 144.1150298 | C8H16O2 | 144.1
71 |  | 818 | Other - Thermoplastic | 338.1729386 | C18H26O6 | 338.2
72 |  | 829 | PVC | 242.2609657 | C16H34O | 242.3
73 |  | 862 | Other - Bioplastic | 90.03169405 | C3H6O3 | 90
74 |  | 893 | PUR, PVC | 92.04734412 | C3H8O3 | 92
75 |  | 896 | HDPE, LDPE, Other - Rubber, PET, PP, PVC | 256.2402303 | C16H32O2 | 256.2
76 |  | 900 | HDPE, LDPE, PET, PP, PS, PUR | 76.0524295 | C3H8O2 | 76.1
77 |  | 916 | ABS, EPS, HDPE, LDPE, Other - Thermoplastic, PET, PS | 194.0942943 | C11H14O3 | 194.1
78 |  | 940 | HDPE, LDPE, Other - Bioplastic, Other - Rubber, Other - Thermoplastic, PA, PP, PVC | 60.02112937 | C2H4O2 | 60
79 |  | 941 | Other - Thermoplastic, PET | 74.03677943 | C3H6O2 | 74
80 |  | 964 | ABS, HDPE, LDPE, PA, PET, PP | 32.02621475 | CH4O | 32
81 |  | 965 | HDPE, LDPE, PP | 60.05751488 | C3H8O | 60.1
82 |  | 977 | HDPE, LDPE, Other - Rubber, PP | 474.4072956 | C31H54O3 | 474.4
83 |  | 1039 | HDPE, LDPE | 74.07316494 | C4H10O | 74.1
84 |  | 1055 | ABS, Other - Thermoplastic, PVC | 61.9923278 | C2H3Cl | 62
85 |  | 1092 | EPS, Other - Thermoplastic | 192.0270026 | C6H8O7 | 192
86 |  | 1094 | PVC | 134.0942943 | C6H14O3 | 134.1
87 |  | 1107 | ABS, HDPE, LDPE, Other - Thermoplastic, PA, PET | 72.02112937 | C3H4O2 | 72
88 |  | 1123 | ABS, Other - Thermoplastic, PET, PVC | 100.0524295 | C5H8O2 | 100.1
89 |  | 1137 | Other - Thermoplastic | 130.0629942 | C6H10O3 | 130.1
90 |  | 1148 | Other - Thermoplastic, PET | 170.0731649 | C12H10O | 170.1
91 |  | 1160 | ABS, HDPE, LDPE, Other - Thermoplastic | 86.03677943 | C4H6O2 | 86
92 |  | 1163 | Other - Thermoplastic | 198.0892089 | C10H14O4 | 198.1
93 |  | 1169 | PET | 138.0316941 | C7H6O3 | 138
94 |  | 1188 | Other - Rubber | 249.1113414 | C12H15N3O3 | 249.1
95 |  | 1193 | PUR | 200.094963 | C12H12N2O | 200.1
96 |  | 1208 | PC | 214.0629942 | C13H10O3 | 214.1
97 |  | 1223 | ABS, Other - Thermoplastic | 184.1463299 | C11H20O2 | 184.1
98 |  | 1228 | PET | 151.0633285 | C8H9NO2 | 151.1
99 |  | 1246 | Other - Thermoplastic | 100.0524295 | C5H8O2 | 100.1
100 |  | 1249 | HDPE, LDPE, PA, PP | 113.084064 | C6H11NO | 113.1
101 |  | 1268 | PA | 108.0687483 | C6H8N2 | 108.1
102 |  | 1271 | Other - Thermoplastic | 128.0837296 | C7H12O2 | 128.1
103 |  | 1288 | HDPE, LDPE, PP, PVC | 90.06807956 | C4H10O2 | 90.1
104 |  | 1295 | PET | 172.0735589 | C8H12O4 | 172.1
105 |  | 1302 | PA | 108.0575149 | C7H8O | 108.1
106 |  | 1303 | Other - Rubber, PA, PUR | 108.0687483 | C6H8N2 | 108.1
107 |  | 1315 | Other - Thermoplastic | 286.1416384 | C14H22O6 | 286.1
108 |  | 1329 | PA, PET, PUR | 118.0266087 | C4H6O4 | 118
109 |  | 1338 | Other - Thermoplastic, PET, PUR | 90.06807956 | C4H10O2 | 90.1
110 |  | 1342 | PA | 132.0422587 | C5H8O4 | 132
111 |  | 1354 | PVC | 178.02998 | C6H10O4S | 178
112 |  | 1355 | PA, PET | 202.1205091 | C10H18O4 | 202.1
113 |  | 1386 | LDPE | 158.1670653 | C10H22O | 158.2
114 |  | 1409 | PP, PUR | 385.8240748 | C9H4Cl6O4 | 385.8
115 |  | 1424 | Other - Thermoplastic | 165.9853336 | C3F6O | 166
116 |  | 1455 | PA, PET | 166.0266087 | C8H6O4 | 166
117 |  | 1474 | Other - Thermoplastic, PET | 110.0367794 | C6H6O2 | 110
118 |  | 1477 | HDPE, LDPE, PA, PET | 72.05751488 | C4H8O | 72.1
119 |  | 1482 | HDPE, LDPE, PA, PET, PP | 188.104859 | C9H16O4 | 188.1
120 |  | 1485 | PA | 116.1313485 | C6H16N2 | 116.1
121 |  | 1501 | PVC | 254.136553 | C10H22O7 | 254.1
122 |  | 1504 | Other - Thermoplastic | 67.04219917 | C4H5N | 67
123 |  | 1505 | Other - Rubber | 88.0079779 | C4H5Cl | 88
124 |  | 1542 | Other - Thermoplastic | 77.95160973 | Na2S | 78
125 |  | 1620 | ABS, Other - Thermoplastic, PA, PET | 100.0524295 | C5H8O2 | 100.1
126 |  | 1625 | ABS, Other - Thermoplastic | 128.0837296 | C7H12O2 | 128.1
127 |  | 1626 | PET | 61.05276385 | C2H7NO | 61.1
128 |  | 1638 | HDPE, LDPE, Other - Rubber, PP | 200.17763 | C12H24O2 | 200.2
129 |  | 1649 | PET | 194.0579088 | C10H10O4 | 194.1
130 |  | 1660 | PA | 136.1000484 | C8H12N2 | 136.1
131 |  | 1666 | Other - Thermoplastic | 124.0524295 | C7H8O2 | 124.1
132 |  | 1674 | ABS, Other - Thermoplastic | 207.0565291 | C7H13NO4S | 207.1
133 |  | 1697 | Other - Thermoplastic | 158.0013595 | C4H8O3S.Na | 158
134 |  | 1719 | Other - Thermoplastic | 265.9789463 | C5F10O | 266
135 |  | 1731 | EPS, HDPE, HIPS, LDPE, Other - Rubber, Other - Thermoplastic, PP, PS | 138.1408506 | C10H18 | 138.1
136 |  | 1733 | Other - Thermoplastic | 128.0837296 | C7H12O2 | 128.1
137 |  | 1735 | HDPE, LDPE, PC, PP | 340.1674593 | C21H24O4 | 340.2
138 |  | 1754 | PA | 210.2095988 | C13H26N2 | 210.2
139 |  | 1829 | Other - Thermoplastic | 240.2089301 | C15H28O2 | 240.2
140 |  | 1871 | PA | 201.172879 | C11H23NO2 | 201.2
141 |  | 1945 | HDPE, LDPE, Other - Rubber, Other - Thermoplastic, PET, PP | 248.1080003 | C10H20O5Si | 248.1
142 |  | 2051 | HDPE, LDPE, PP | 148.0555708 | C5H12O3Si | 148.1
143 |  | 2055 | Other - Thermoplastic | 518.0174582 | C13H7F17O2 | 518
144 |  | 2073 | Other - Thermoplastic | 157.1102787 | C8H15NO2 | 157.1
145 |  | 2137 | PUR | 210.0429274 | C12H6N2O2 | 210
146 |  | 2163 | Other - Thermoplastic | 218.0543212 | C13H8F2O | 218.1
147 |  | 2223 | PET | 295.9966681 | C10H10O7S.Na | 296
148 |  | 2235 | PUR | 222.1368278 | C12H18N2O2 | 222.1
149 |  | 2278 | PUR, PVC | 182.0790382 | C6H14O6 | 182.1
150 |  | 2279 | PET, PUR | 114.0680796 | C6H10O2 | 114.1
151 |  | 2282 | PET | 76.0524295 | C3H8O2 | 76.1
152 |  | 2295 | Other - Rubber, PUR | 262.168128 | C15H22N2O2 | 262.2
153 |  | 2320 | Other - Thermoplastic | 136.088815 | C9H12O | 136.1
154 |  | 2323 | PET | 210.0164379 | C9H6O6 | 210
155 |  | 2351 | HDPE, LDPE, PP | 228.2089301 | C14H28O2 | 228.2
156 |  | 2366 | PP | 128.0449578 | C7H6O2.Li | 128
157 |  | 2399 | Other - Thermoplastic | 122.0731649 | C8H10O | 122.1
158 |  | 2412 | Other - Thermoplastic | 142.0993797 | C8H14O2 | 142.1
159 |  | 2494 | PA, PET, PUR | 118.0993797 | C6H14O2 | 118.1
160 |  | 2574 | HDPE, LDPE | 146.0579088 | C6H10O4 | 146.1
161 |  | 2784 | PA | 238.240899 | C15H30N2 | 238.2
162 |  | 2837 | PET | 134.0215233 | C4H6O5 | 134
163 |  | 2841 | PA, PET | 230.1518092 | C12H22O4 | 230.2
164 |  | 2870 | HDPE, LDPE, PP | 60.05751488 | C3H8O | 60.1
165 |  | 2932 | HDPE, LDPE, Other - Rubber, Other - Thermoplastic, PET, PP | 44.02621475 | C2H4O | 44
166 |  | 2933 | Other - Thermoplastic, PA, PUR | 44.02621475 | C2H4O | 44
167 |  | 2935 | Other - Thermoplastic | 64.01245639 | C2H2F2 | 64
168 |  | 2936 | PA, PC | 97.93262 | CCl2O | 97.9
169 |  | 2978 | PA | 97.97689558 | H3O4P | 98
170 |  | 3016 | HDPE, LDPE, PP | 190.102521 | C8H18O3Si | 190.1
171 |  | 3030 | HDPE, LDPE, Other - Thermoplastic, PP | 74.03677943 | C3H6O2 | 74
172 |  | 3032 | PET | 76.01604399 | C2H4O3 | 76
173 |  | 3036 | Other - Thermoplastic | 115.9640622 | C2ClF3 | 116
174 |  | 3037 | Other - Thermoplastic | 85.05276385 | C4H7NO | 85.1
175 |  | 3038 | Other - Thermoplastic | 86.03677943 | C4H6O2 | 86
176 |  | 3043 | PET | 152.0837296 | C9H12O2 | 152.1
177 |  | 3088 | ABS | 116.0473441 | C5H8O3 | 116
178 |  | 3091 | Other - Rubber, PA, PUR | 168.0898776 | C8H12N2O2 | 168.1
179 |  | 3098 | PET | 244.0735589 | C14H12O4 | 244.1
180 |  | 3107 | PET | 152.0473441 | C8H8O3 | 152
181 |  | 3138 | HDPE, LDPE | 140.1565006 | C10H20 | 140.2
182 |  | 3139 | Other - Thermoplastic, PA, PET | 111.0684139 | C6H9NO | 111.1
183 |  | 3254 | PUR | 264.0898776 | C16H12N2O2 | 264.1
184 |  | 3269 | HDPE, LDPE, PET | 186.0680796 | C12H10O2 | 186.1
185 |  | 3278 | Other - Thermoplastic, PA, PET | 101.0476785 | C4H7NO2 | 101
186 |  | 3279 | Other - Thermoplastic | 114.0680796 | C6H10O2 | 114.1
187 |  | 3282 | PET | 136.0524295 | C8H8O2 | 136.1
188 |  | 3296 | PA | 197.1779644 | C12H23NO | 197.2
189 |  | 3315 | Other - Thermoplastic | 88.01604399 | C3H4O3 | 88
190 |  | 3320 | Other - Thermoplastic | 114.0680796 | C6H10O2 | 114.1
191 |  | 3322 | Other - Thermoplastic | 130.0266087 | C5H6O4 | 130
192 |  | 3325 | Other - Thermoplastic | 142.0993797 | C8H14O2 | 142.1
193 |  | 3326 | Other - Thermoplastic | 142.0993797 | C8H14O2 | 142.1
194 |  | 3341 | Other - Rubber | 127.1360996 | C8H17N | 127.1
195 |  | 3406 | HDPE, LDPE, Other - Rubber, Other - Thermoplastic, PP | 144.1150298 | C8H16O2 | 144.1
196 |  | 3408 | Other - Rubber, Other - Thermoplastic | 172.1463299 | C10H20O2 | 172.1
197 |  | 3418 | HDPE, LDPE, PET | 58.04186481 | C3H6O | 58
198 |  | 3427 | Other - Thermoplastic, PVC | 105.941813 | C2H3Br | 105.9
199 |  | 3433 | Other - Thermoplastic, PP | 102.0316941 | C4H6O3 | 102
200 |  | 3434 | HDPE, LDPE, Other - Thermoplastic, PP | 88.0524295 | C4H8O2 | 88.1
201 |  | 3502 | Other - Thermoplastic | 154.0742276 | C7H10N2O2 | 154.1
202 |  | 3650 | Other - Thermoplastic, PUR | 302.2245802 | C20H30O2 | 302.2
203 |  | 3658 | PVC | 166.0266087 | C8H6O4 | 166
204 |  | 3747 | PET | 144.1150298 | C8H16O2 | 144.1
205 |  | 3759 | Other - Thermoplastic | 338.3184806 | C22H42O2 | 338.3
206 |  | 3773 | Other - Bioplastic, PUR | 342.1162115 | C12H22O11 | 342.1
207 |  | 3796 | Other - Thermoplastic | 330.1678532 | C16H26O7 | 330.2
208 |  | 3856 | Other - Thermoplastic | 246.1044651 | C18H14O | 246.1
209 |  | 3898 | Other - Thermoplastic | 148.088815 | C10H12O | 148.1
210 |  | 3905 | Other - Thermoplastic | 136.088815 | C9H12O | 136.1
211 |  | 4009 | PET | 254.0790382 | C12H14O6 | 254.1
212 |  | 4102 | Other - Thermoplastic | 512.2410181 | C29H36O8 | 512.2
213 |  | 7390 | Other - Rubber, PA, PET | 212.1313485 | C14H16N2 | 212.1

## S5- Repeating units in LC-MS
Common interference occurs with repeating units in the positive mode of LC-MS.
Mass difference | Origin
14.01565 | -[CH2]-, alkane chains, waxes, fatty acids, methylation
15.994915 | O, oxidation
18.010565 | H2O, water clusters
28.0313 | -[C2H4]-, natural alkane chains such as fatty acids
32.026215 | CH3OH, methanol clusters
41.026549 | CH3CN, acetonitrile clusters
42.04695 | -[C3H6]-, propyl repeating units, propylation
44.026215 | -[C2H4O]-; polyethylene glycol, PEG, and related components such as Tritons and Tween buffers
49.99680644 | -[CF2]-, from perfluoro compounds
53.00322668 | NH4Cl salt adducts/clusters
56.0626 | -[C4H8]-, butyl repeating units, butylation
57.95862168 | NaCl, sodium chloride clusters
58.041865 | -[C3H6O]-; polypropylene glycol and related compounds, PPG, and related compounds
63.032029 | CHOONH4, ammonium formate adducts/clusters
67.987424 | NaHCO2, sodium formate clusters
67.987424 | CHOONa, sodium formate adducts/clusters
72.039527 | -OH replacement with -OSi(CH3)3,(=[C3H8Si]), trimethylsiloxane, endcapping reagent
73.93255868 | KCl adducts/clusters
74.018792 | -[O-Si(CH3)2]-, polysiloxane, silicone rubber polymer (typical series at m/z's 355, 429, 503, 593, 667, 741, 815)
78.013936 | C2H6OS, DMSO adducts/clusters, dimethylsulfoxide solvent
82.003074 | NaCH3CO2, sodium acetate clusters
84.051592 | C2D6OS, deuterated DMSO adducts/clusters, NMR solvent
106.9050936 | 107Ag, silver clusters in MALDI analysis of non-polar polymers, together with 109Ag (~1:1)
108.9047563 | 109Ag, silver clusters in MALDI analysis of non-polar polymers, togethre with 107Ag ( ~1:1)
135.9748 | NaCF3CO2, sodium trifluoroacetate clusters
162.052825 | -[C6H10O5]-, polysaccharides residues
226.168128 | -[C12H22N2O2]-, cyclic oligomers from polyamide 66 (series observed with m/z 453, 679, 905)
259.8099234 | CsI, cesium iodide clusters, used as calibration
Common interference occurs with repeating units in the negative mode of LC-MS.
Mass difference | Origin
14.01565 | -[CH2]-, alkane chains, waxes, fatty acids, methylation
15.994915 | O, oxidation
18.010565 | H2O, water clusters
28.0313 | -[C2H4]-, natural alkane chains such as fatty acids
49.99680644 | -[CF2]-, from perfluoro compounds
67.987424 | NaHCO2, sodium formate clusters
74.018792 | -[O-Si(CH3)2]-, polysiloxane, silicone rubber polymer
82.003074 | NaCH3CO2, sodium acetate clusters
113.9929 | CF3COOH, trifluoroacetic acid, TFA adducts/clusters
121.9383 | NaClO4, sodium perchlorate adducts/clusters
135.9748 | NaCF3CO2, sodium trifluoroacetate clusters
288.137125 | C12H25SO4Na, sodium dodecylsulfate (SDS), adducts/clusters

## S6 - End group database (OEGDB)
EG.Name | EG.SMILES | EG.formula | EG.mass
Cyclic | Cyclic |  | 0
Hydrogen | [H].[H] | H2 | 2.0156501
Hydroxyl group | [H][O].[H] | H2O | 18.0105647
Methoxy Group | C[O].[H] | CH4O | 32.02621
Ethoxy Group | CC[O].[H] | C2H6O | 46.04186
Formyl Group | O=C[O].[H] | CH2O2 | 30.01056
Acetyl Group | CC([O])=O.[H] | C2H4O2 | 44.02621

## S7 - OEGDB-env
EG.Name | EG.SMILES | EG.Formula | EG.Mass
Perchlorate | [O]Cl(=O)(=O)=O.[H] | HCIO4 | 203.8919514
Nitrate | [N](=O)([O])[O].[H] | HNO3 | 62.9956428
Fluoride | [F].[H] | HF | 20.0062282
Bisulfate | OS(=O)(=O)[O].[H] | H2SO3 | 81.9724646
Chloride | [Cl].[H] | HCl | 35.9766777
Bicarbonate (or Hydrogen Carbonate) | C(=O)(O)[O].[H] | HCO3 | 60.9925688
Dihydrogen phosphate | OP(=O)(O)[O].[H] | H3PO3 | 81.9819804
Phenoxide | [O]C1=CC=CC=C1.[H] | C6H5OH | 94.0418648
Bromide | [Br].[H] | HBr | 79.9261626
Iodide | [I].[H] | HI | 127.912293
Cyanide | [C]#N.[H] | HCN | 27.010899
Hydrogen Sulfide | [H][S].[H] | H2S | 33.9877208
Ethylamine | CC[NH].[H] | C2H5NH2 | 45.0578492
Hydrogen thiosulfate | OS(=O)([O])=S.[H] | HS2O3 | 112.9367102
Thiophenol (or Benzenethiol) | [S]C1=CC=CC=C1.[H] | C6H5SH | 110.0190209

## S8 - OEGDB-bio
EG.Name | EG.SMILES | EG.Formula | EG.Mass
Coenzyme A | CC(C)(COP(=O)(O)OP(=O)(O)OC[C@@H]1[C@H]([C@H]([C@@H](O1)N2C=NC3=C(N=CN=C32)N)O)OP(=O)(O)O)[C@H](C(=O)NCCC(=O)NCCS)O | C21H36N7O16P3S | 767.1152079
Thyroxine | C1=C(C=C(C(=C1I)OC2=CC(=C(C(=C2)I)O)I)I)C[C@@H](C(=O)O)N | C15H11I4NO4 | 776.6866797
Adenosine monophosphate | C1=NC(=C2C(=N1)N(C=N2)[C@H]3[C@@H]([C@@H]([C@H](O3)COP(=O)(O)O)O)O)N | C10H14N5O7P | 347.0630841
Thymidine monophosphate | CC1=CN(C(=O)NC1=O)[C@H]2C[C@@H]([C@H](O2)COP(=O)(O)O)O | C10H15N2O8P | 322.0566018
Cytidine monophosphate | C1=CN(C(=O)N=C1N)[C@H]2[C@@H]([C@@H]([C@H](O2)COP(=O)(O)O)O)O | C9H14N3O8P | 323.0518507
Guanosine monophosphate | C1=NC2=C(N1[C@H]3[C@@H]([C@@H]([C@H](O3)COP(=O)(O)O)O)O)N=C(NC2=O)N | C10H14N5O8P | 363.0579987
Glutathione | C(CC(=O)N[C@@H](CS)C(=O)NCC(=O)O)[C@@H](C(=O)O)N | C10H17N3O6S | 307.0838058
Alanine | C[C@@H](C(=O)O)N | C3H7NO2 | 89.0476784
Arginine | C(C[C@@H](C(=O)O)N)CN=C(N)N | C6H14N4O2 | 174.1116756
Asparagine | C([C@@H](C(=O)O)N)C(=O)N | C4H8N2O3 | 132.053492
Asparticacid | C([C@@H](C(=O)O)N)C(=O)O | C4H7NO4 | 133.0375076
Citrulline | C(C[C@@H](C(=O)O)N)CNC(=O)N | C6H13N3O3 | 175.0956912
Cysteine | C([C@@H](C(=O)O)N)S | C3H7NO2S | 121.0197491
Glutamicacid | C(CC(=O)O)C(C(=O)O)N.O | C5H9NO4 | 147.0531577
Glutamine | C(CC(=O)N)[C@@H](C(=O)O)N | C5H10N2O3 | 146.0691421
Glycine | C(C(=O)O)N | C2H5NO2 | 75.0320284
Histidine | C1=C(NC=N1)C[C@@H](C(=O)O)N | C6H9N3O2 | 155.0694765
Isoleucine | CC[C@H](C)[C@@H](C(=O)O)N | C6H13NO2 | 131.0946286
Leucine | CC(C)C[C@@H](C(=O)O)N | C6H13NO2 | 131.0946286
Lysine | C(CCN)C[C@@H](C(=O)O)N | C6H14N2O2 | 146.1055276
Methionine | CSCC[C@@H](C(=O)O)N | C5H11NO2S | 149.0510492
Ornithine | C(C[C@@H](C(=O)O)N)CN | C5H12N2O2 | 132.0898776
Phenylalanine | C1=CC=C(C=C1)C[C@@H](C(=O)O)N | C9H11NO2 | 165.0789785
Proline | C1C[C@H](NC1)C(=O)O | C5H9NO2 | 115.0633285
Selenocysteine | C([C@@H](C(=O)O)N)[Se] | C3H7NO2Se | 162.970155
Serine | C([C@@H](C(=O)O)N)O | C3H7NO3 | 105.042593
Threonine | C[C@H]([C@@H](C(=O)O)N)O | C4H9NO3 | 119.0582431
Tryptophan | C1=CC=C2C(=C1)C(=CN2)C[C@@H](C(=O)O)N | C11H12N2O2 | 204.0898776
Tyrosine | C1=CC(=CC=C1C[C@@H](C(=O)O)N)O | C9H11NO3 | 181.0738931
Valine | CC(C)[C@@H](C(=O)O)N | C5H11NO2 | 117.0789785