## Table 1
Run ID | Dry/weta | T(°C) | Coefficient of friction, μ | Errorb μ | a – b | Errorb a – b | Load cellc data used
FD020 | Dry | 20 | 0.697 | 0.0034 | 0.00092 | 0.00012 | I
FD200 | Dry | 200 | 0.68633 | 0.0011 | 0.00233 | 6e-05 | O
FD375 | Dry | 375 | 0.6842 | 0.0004 | 0.00299 | 3e-05 | I
FD500 | Dry | 500 | 0.676 | 0.0021 | -0.0032 | 9e-05 | O
FD600 | Dry | 600 | 0.6415 | 0.0115 | -0.00044 | 0.00066 | I
FW200 | Wet | 200 | 0.7071 | 0.0012 | -0.00037 | 0.00016 | O
FW400 | Wet | 400 | 0.7483 | 0.0019 | -0.01587 | 0.00022 | O