## Title
Supporting Information
A color prediction model for mending materials of the Yuquan Iron Pagoda based on machine learning
Xuegang Liua, Yuhang Liub, Ke Wangb, Yang Zhangc, Yang Leib, *, Hai And, Mingqiang Wange, Yuqiu Chenf, *
a Jingzhou Conservation Center, 108 Jingbei Road, Jingzhou 434020, China b School of Chemistry and Chemical Engineering, Hubei Key Laboratory of Coal Conversion and New Carbon Materials, Wuhan University of Science and Technology, Wuhan 430081, China c School of History and Culture, Hubei University, Wuhan 430062, China d Shanxi Academy of Ancient Building and Painted Sculpture & Fresesco Preservation, Taiyuan 030012, China e Culture and Tourism Bureau of Dangyang City, Dangyang 444100, China f Department of Chemical and Biomolecular Engineering, University of Delaware, 150 Academy Street, Newark, Delaware 19716, United States
*Corresponding author. E-mail address: leiyang@wust.edu.cn (Yang Lei); yuqch@udel.edu (Yuqiu Chen)

## Table of Contents
Table of Contents
Table S1. Experimental data measured by the colorimeter at different ratios of Fe2O3, Fe3O4, and epoxy resin.
Table S2. ANN code via MATLAB 2019b.
Table S3. XGboost and LightGBM code via Jupyter Notebook.
Table S4. Color of points in areas A1, A2, A3, B1, B2, and B3.
Table S5. Color of areas A and B.
Table S6. E-value of the mending materials with its corresponding Fe2O3, Fe3O4, and epoxy resin content.
Table S7. Letters and their corresponding meanings.
Fig. S1. SHAP summary plot (a), SHAP feature importance plot (b), and SHAP interaction plot (c).

## Table S1
Table S1. Experimental data measured by the colorimeter at different ratios of Fe2O3, Fe3O4, and epoxy resin.
Fe2O3/g | Fe3O4/g | Epoxy resin/g | L | a | b | E
0.42 | 0.5 | 3.13 | 28.63 | 4.3 | 3.62 | 29.17655
0.19 | 0.45 | 3.48 | 26.81 | 0.95 | 0.17 | 26.82736
1.07 | 0.12 | 2.72 | 34.6 | 17.61 | 13.12 | 40.98056
0.74 | 0.26 | 3.66 | 32.04 | 11.03 | 8.66 | 34.97454
0.3 | 0.57 | 3.16 | 28.88 | 3.55 | 2.49 | 29.20372
0.44 | 0.51 | 3.64 | 26.93 | 1.96 | 1.16 | 27.02614
0.54 | 0.48 | 2.87 | 27.06 | 2.3 | 1.41 | 27.19415
0.46 | 0.78 | 2.93 | 28.59 | 3.45 | 3.2 | 28.97465
0.4 | 0.27 | 2.49 | 28.73 | 3.61 | 4.92 | 29.37093
0.77 | 0.21 | 2.56 | 27.58 | 5.72 | 4.02 | 28.45233
0.42 | 0.33 | 2.35 | 29.06 | 5.57 | 4.18 | 29.88279
1.04 | 0.16 | 3.21 | 29.57 | 12.85 | 7.75 | 33.15976
0.19 | 0.81 | 2.66 | 27.56 | 2 | 2.11 | 27.71292
1.09 | 0.11 | 2.39 | 31.58 | 10.42 | 12.07 | 35.37736
0.53 | 0.42 | 3.05 | 28.51 | 3.73 | 3.09 | 28.91853
0.78 | 0.09 | 2.7 | 35.57 | 17.67 | 14.84 | 42.39905
0.83 | 0.23 | 2.86 | 33.75 | 12.78 | 10.72 | 37.64717
0.38 | 0.84 | 2.17 | 28.75 | 1.25 | 0.12 | 28.77741
0.25 | 0.3 | 3.37 | 27.67 | 2.05 | 2.04 | 27.82073
0.46 | 0.61 | 3.59 | 28.83 | 4.18 | 3.92 | 29.39401
0.25 | 0.45 | 2.53 | 27.78 | 2.16 | 2.39 | 27.96616
0.85 | 0.19 | 3.68 | 31.69 | 9.24 | 8.19 | 34.01044
0.21 | 0.39 | 3.35 | 29.03 | 3.39 | 3.38 | 29.42206
0.03 | 0.91 | 2.49 | 25.67 | 0.52 | -0.21 | 25.67613
0.26 | 0.23 | 2.3 | 29.87 | 5.05 | 4.01 | 30.55813
0.23 | 0.44 | 1.94 | 27.81 | 2.57 | 2.44 | 28.03488
0.41 | 0.53 | 3.2 | 28.86 | 4.28 | 3.72 | 29.41184
0.67 | 0.45 | 2.45 | 26.45 | 5.09 | 2.58 | 27.05858
0.25 | 0.6 | 2.42 | 26.95 | 1.11 | 0.3 | 26.97452
0.19 | 0.93 | 2.52 | 27.88 | 1.52 | 1.19 | 27.94675
0.05 | 0.79 | 2.6 | 25.72 | 0.66 | -0.18 | 25.7291
0.47 | 0.67 | 3.08 | 25.83 | 1.4 | 0.77 | 25.87937
0.49 | 0.62 | 2.69 | 27.43 | 1.67 | 3.09 | 27.65397
0.34 | 0.39 | 3.18 | 28.59 | 4.45 | 4.13 | 29.22751
0.25 | 0.46 | 2.36 | 26.98 | 3.91 | 2.02 | 27.33659
0.8 | 0.2 | 2.2 | 28.63 | 6.57 | 4.03 | 29.64933
1.09 | 0.21 | 2.61 | 33.77 | 16.62 | 9.23 | 38.75345
1.25 | 0.18 | 3.41 | 32.84 | 13.41 | 10.02 | 36.86047
0.35 | 0.43 | 2.64 | 28.5 | 4.54 | 3.89 | 29.12033
0.5 | 0.21 | 2.15 | 30.41 | 8.26 | 6.46 | 32.16718
0.49 | 0.37 | 2.4 | 27.29 | 2.78 | 1.58 | 27.4767
0.12 | 0.87 | 2.95 | 27.1 | 1.65 | 1.33 | 27.18274
0.65 | 0.28 | 2.01 | 30.18 | 8.88 | 7.25 | 32.28389
0.27 | 0.35 | 2.27 | 28.21 | 3.8 | 3.35 | 28.66124
0.57 | 0.51 | 3.22 | 28.61 | 5.05 | 4.1 | 29.34015
0.21 | 0.83 | 2.26 | 26.42 | 0.66 | -0.11 | 26.42847
0.45 | 0.39 | 2.3 | 29.74 | 6.84 | 5.8 | 31.06273
0.29 | 0.51 | 2.21 | 28.97 | 2.86 | 2.72 | 29.23763
0.62 | 0.56 | 2.43 | 26.64 | 2.07 | 1.16 | 26.74547
0.34 | 0.23 | 2.33 | 31.87 | 7.66 | 6.5 | 33.4159
0.2 | 0.48 | 2.55 | 24.91 | 1.09 | 0.64 | 24.94205
0.17 | 0.56 | 2.66 | 27.24 | 1.35 | 1.03 | 27.29287
0.3 | 0.46 | 2.47 | 29.01 | 4.47 | 3.56 | 29.56746
0.8 | 0.16 | 2.62 | 32.06 | 12.51 | 9.6 | 35.72819
0.2 | 0.47 | 2.66 | 28.08 | 3.45 | 2.77 | 28.42643
0.21 | 0.37 | 2.82 | 27.9 | 2.77 | 2.31 | 28.13217
0.47 | 0.62 | 2.95 | 29.7 | 5.77 | 3.41 | 30.44686
0.06 | 0.75 | 2.96 | 27.03 | 0.39 | 0.31 | 27.03459
0.51 | 0.25 | 3.11 | 30.57 | 7.56 | 6.43 | 32.14068
0.03 | 0.77 | 3.14 | 26.68 | 0.5 | -0.4 | 26.68768
0.49 | 0.26 | 2.64 | 30.23 | 7.46 | 6.3 | 31.76782
0.1 | 0.96 | 2.39 | 26.82 | 0.84 | 0.44 | 26.83676
0.24 | 1.12 | 2.57 | 27.42 | 2 | 1.63 | 27.54112
0.4 | 0.46 | 3.22 | 29.14 | 4.58 | 4.22 | 29.79806
0.5 | 0.12 | 2.62 | 31.99 | 11.3 | 8.63 | 35.00753
0.21 | 0.44 | 2.81 | 28.58 | 2.62 | 1.67 | 28.74839
0.33 | 0.64 | 2.78 | 32.15 | 11.21 | 2.05 | 34.10996
0.08 | 0.83 | 2.24 | 26.46 | 0.81 | 0.39 | 26.47527
0.98 | 0.14 | 3.41 | 34.34 | 16.7 | 13.67 | 40.55853
0.11 | 0.56 | 3.42 | 26.62 | 0.59 | -0.45 | 26.63034
0.72 | 0.27 | 3.32 | 27.77 | 4.64 | 3.16 | 28.33175
0.44 | 0.48 | 2.79 | 30.36 | 1.71 | 2.28 | 30.49348
0.18 | 0.54 | 3.32 | 24.7 | 0.7 | 0.31 | 24.71186
0.27 | 0.73 | 2.65 | 28.39 | 3.49 | 2.68 | 28.72899
0.53 | 0.54 | 2.24 | 29.22 | 5.08 | 4.13 | 29.94448
0.32 | 0.3 | 2.58 | 28.34 | 3.85 | 3.11 | 28.76891
0.35 | 0.78 | 3.77 | 28.34 | 3.07 | 2.98 | 28.66114
0.12 | 1.03 | 3.06 | 26.42 | 0.86 | 0.13 | 26.43431
0.29 | 0.36 | 3.16 | 28.27 | 2.32 | 2.33 | 28.46057
0.08 | 0.78 | 3.05 | 32.92 | 13.76 | 0.48 | 35.68325
0.41 | 0.57 | 2.45 | 25.79 | 1.48 | 1.23 | 25.8617
0.49 | 0.24 | 2.26 | 29.13 | 7.77 | 6.46 | 30.8328
1.05 | 0.24 | 3.36 | 32.58 | 13.44 | 10.34 | 36.72881
0.26 | 0.77 | 2.32 | 27.99 | 2.83 | 2.12 | 28.21247
0.32 | 0.24 | 2.26 | 29.98 | 5.32 | 4.56 | 30.78793
0.25 | 0.38 | 2.63 | 24.62 | 1.31 | 0.77 | 24.66685
0.7 | 0.6 | 2.44 | 29.49 | 3.17 | 1.91 | 29.72132
0.09 | 0.93 | 2.5 | 25.02 | 0.45 | -0.59 | 25.031
0.39 | 0.56 | 1.95 | 27.24 | 1.97 | 1.07 | 27.33209
0.28 | 0.53 | 2.01 | 28.53 | 4.07 | 3.35 | 29.0129
0.05 | 0.97 | 3.4 | 26.2 | 0.29 | 0.07 | 26.2017
0.42 | 0.18 | 2.76 | 30.01 | 6.46 | 5.78 | 31.23684
0.35 | 0.41 | 2.71 | 28.18 | 3.54 | 3.06 | 28.56585
0.15 | 0.44 | 2.8 | 24.69 | 0.7 | 0.32 | 24.70199
0.64 | 0.46 | 3.59 | 29.16 | 3.86 | 3.15 | 29.58256
0.38 | 0.59 | 2.62 | 27.91 | 3.11 | 2.13 | 28.1634
0.47 | 0.66 | 2.35 | 29.11 | 4.11 | 2.89 | 29.54042
0.42 | 0.39 | 4.13 | 28.53 | 3.92 | 3.46 | 29.00515
0.19 | 0.23 | 1.86 | 28.66 | 4.19 | 3.28 | 29.14979
0.18 | 0.88 | 2.75 | 24.4 | 1.08 | -0.23 | 24.42497
0.35 | 0.33 | 2.64 | 25.9 | 3.33 | 1.36 | 26.14859
0.28 | 0.44 | 3.12 | 27.37 | 2.36 | 2.03 | 27.54646
0.32 | 0.49 | 2.27 | 28.81 | 4.42 | 3.51 | 29.35767
0.47 | 0.29 | 3.19 | 26.06 | 2.47 | 1.59 | 26.22504
0.17 | 0.95 | 2.45 | 27.52 | 1.73 | 1.37 | 27.60834
0.82 | 0.19 | 2.85 | 32.14 | 13.91 | 10.29 | 36.50139
0.89 | 0.05 | 1.96 | 33.07 | 14.79 | 11.02 | 37.86568
0.3 | 0.15 | 2.61 | 30.79 | 8.16 | 6.45 | 32.49942
0.19 | 0.96 | 2.55 | 26.35 | 1.71 | 0.92 | 26.42145
0.7 | 0.3 | 2.4 | 27.32 | 3.52 | 1.89 | 27.61059
0.16 | 0.27 | 2.44 | 26.49 | 1.31 | 0.39 | 26.52524
0.05 | 1.06 | 2.21 | 26.01 | 0.34 | -0.3 | 26.01395
0.29 | 0.37 | 2.9 | 27.29 | 1.73 | 0.77 | 27.35562
0.39 | 0.26 | 3.09 | 30.64 | 5.91 | 5.61 | 31.70504
0.28 | 0.46 | 2.76 | 28.29 | 3.65 | 3.2 | 28.70342
0.08 | 0.73 | 2.36 | 27.08 | 1.07 | 0.37 | 27.10366
0.6 | 0.56 | 2.21 | 27.51 | 2.44 | 1.74 | 27.67275
0.29 | 0.3 | 2.12 | 29.13 | 5.39 | 4.38 | 29.94651
0.09 | 0.93 | 3.29 | 26.51 | 0.77 | 0.43 | 26.52467
0.23 | 0.24 | 2.95 | 29.28 | 4.33 | 3.67 | 29.82509
0.3 | 1.24 | 2.31 | 28.31 | 2.16 | 2.06 | 28.46692
1.09 | 0.12 | 2.89 | 35.86 | 19.46 | 15.38 | 43.60247
0.6 | 0.4 | 2.22 | 27.34 | 2.96 | 1.53 | 27.5423
0.44 | 0.26 | 3.05 | 30.47 | 7.56 | 6.57 | 32.07397
0.26 | 0.46 | 3.55 | 25.67 | 1.2 | 0.44 | 25.7018
0 | 0.73 | 3.61 | 25.92 | 0.02 | 0.07 | 25.9201
1.22 | 0.09 | 3.15 | 35.64 | 19.27 | 15.49 | 43.37606
1.13 | 0.16 | 3.16 | 34.1 | 15.46 | 11.95 | 39.30171
0.18 | 0.41 | 2.76 | 27.47 | 2.14 | 2.22 | 27.64252
1 | 0.01 | 3.04 | 35.78 | 23.09 | 16.14 | 45.53961
0.29 | 0.41 | 2.36 | 28.2 | 4.65 | 4.04 | 28.86493
0.46 | 0.31 | 2.72 | 26.46 | 3.03 | 1.25 | 26.66224
0.3 | 0.56 | 2.38 | 26.48 | 1.22 | 0.52 | 26.51319
0.13 | 0.96 | 2.85 | 27.32 | 1.39 | 1.24 | 27.38343
0.97 | 0.06 | 2.75 | 34.91 | 18.6 | 13.79 | 41.89072
1.01 | 0.08 | 2.48 | 35.57 | 18.77 | 15.48 | 43.09487
0.06 | 0.55 | 2.01 | 35.05 | 18.39 | 13.98 | 41.97779
0.81 | 0.28 | 2.46 | 31.26 | 10.49 | 8.6 | 34.0762
0.48 | 0.16 | 2.44 | 31.74 | 10.95 | 8.95 | 34.74813
0.34 | 0.32 | 2.08 | 29.28 | 5.49 | 4.52 | 30.13119
0.51 | 0.06 | 2.55 | 33.42 | 14.93 | 11.12 | 38.25514
0.58 | 0.26 | 2.49 | 31.27 | 10.32 | 8.62 | 34.0385
0.16 | 0.97 | 2.66 | 23.6 | 0.89 | -0.14 | 23.61719
0.09 | 0.45 | 3.05 | 27.41 | 1.01 | 0.54 | 27.43392
0.95 | 0.13 | 3.01 | 33.76 | 14.12 | 12.22 | 38.58031
0.3 | 0.39 | 3.37 | 27.59 | 2.97 | 2.24 | 27.83966
0.26 | 0.67 | 2.48 | 28.15 | 3.24 | 2.77 | 28.47091
0.57 | 0.21 | 3.15 | 31.5 | 5.29 | 3.74 | 32.15932
0.78 | 0.06 | 2.95 | 30.06 | 12.33 | 6.96 | 33.22761
0.25 | 0.41 | 2.65 | 27.72 | 3.14 | 3.04 | 28.06242
0.28 | 0.36 | 1.9 | 29.93 | 6.1 | 5.4 | 31.01894
0.49 | 0.14 | 2.32 | 32.88 | 11.78 | 9.93 | 36.31071
0.28 | 0.75 | 3.27 | 27.98 | 2.04 | 1.79 | 28.11132
0.11 | 0.81 | 2.06 | 28.21 | 2.19 | 2.05 | 28.36904
0.41 | 0.53 | 3.08 | 28.64 | 3.17 | 2.9 | 28.96046
0.82 | 0.22 | 2.79 | 30.65 | 6.91 | 4.09 | 31.68436
0.34 | 0.44 | 3.61 | 26.59 | 1.39 | 0.7 | 26.63551
0.3 | 0.24 | 2.55 | 30.86 | 8.3 | 6.97 | 32.70796
0.89 | 0.12 | 3.41 | 33.96 | 15.95 | 12.55 | 39.56244
0.24 | 0.52 | 2.21 | 28.16 | 2.86 | 2.53 | 28.41771
0.23 | 0.28 | 3.36 | 28.61 | 3.73 | 3.47 | 29.06004
0.12 | 0.95 | 2.81 | 26.98 | 1.29 | 1.16 | 27.03572
0.32 | 0.32 | 2.6 | 29.69 | 5.31 | 4.25 | 30.45907
0 | 0.64 | 2.78 | 26.01 | 0.23 | -0.45 | 26.01491
0.98 | 0.19 | 2.17 | 32.71 | 14.19 | 10.66 | 37.21473
0.1 | 1.04 | 2.74 | 26.79 | 1.22 | 0.83 | 26.83061
0.23 | 0.32 | 2.52 | 28.2 | 3.76 | 3.27 | 28.63687
0.2 | 0.74 | 2.35 | 26.58 | 0.7 | 0.54 | 26.5947
0.59 | 0.17 | 2.8 | 30.67 | 8.9 | 6.35 | 32.56043
0.37 | 0.77 | 2.39 | 29.77 | 5.25 | 4.66 | 30.58645
0.75 | 0.41 | 3 | 29.32 | 6.27 | 4.48 | 30.31577
0.26 | 0.75 | 2.9 | 28.07 | 2.54 | 2.17 | 28.2681
0.03 | 1 | 2.6 | 26.39 | 0.43 | -0.05 | 26.39355
0.1 | 0.76 | 1.95 | 27.3 | 1.11 | 1.12 | 27.3455
0.5 | 0.28 | 2.41 | 27.7 | 3.71 | 2.28 | 28.04019
0.15 | 0.5 | 2.7 | 27.55 | 1.99 | 2.05 | 27.69775
0.54 | 0.44 | 2.56 | 30.52 | 8.56 | 6.89 | 32.43788
0.15 | 0.89 | 2.75 | 26.93 | 2.03 | 1.36 | 27.04062
0.18 | 0.4 | 2.8 | 25.13 | 1.14 | 0.55 | 25.16186
0.98 | 0.23 | 2.79 | 31.92 | 12.66 | 9.17 | 35.54224
0.21 | 0.39 | 3.27 | 28.05 | 2.28 | 1.67 | 28.19202
0.15 | 0.24 | 2.28 | 28.49 | 3.24 | 2.97 | 28.82705
0.41 | 0.6 | 2.45 | 28.3 | 1.53 | 1.31 | 28.37159
0.81 | 0.25 | 2.23 | 32.85 | 12.72 | 10.97 | 36.89528
0.62 | 0.48 | 2.16 | 28.13 | 2.79 | 1.7 | 28.31909
0.3 | 0.68 | 2.4 | 26.23 | 1.33 | 0.13 | 26.26402
0.48 | 0.44 | 2.03 | 30.38 | 6.64 | 5.77 | 31.62794
0.62 | 0.33 | 2.03 | 31.39 | 9.85 | 8.14 | 33.89121
0.82 | 0 | 2.68 | 37.31 | 27.96 | 19.41 | 50.50293
0.22 | 0.43 | 2.68 | 27.34 | 1.24 | 0.65 | 27.37582
0.53 | 0.2 | 2.26 | 30.98 | 10.36 | 8.27 | 33.69693
0.6 | 0.2 | 2.62 | 31.01 | 9.41 | 7.71 | 33.31084
0.44 | 0.37 | 2.12 | 28.6 | 4.17 | 3.09 | 29.06711
0.37 | 0.36 | 2.56 | 28.13 | 3.54 | 2.67 | 28.47731
0.89 | 0.12 | 2.24 | 35.48 | 17.81 | 14.54 | 42.2781
0.75 | 0.06 | 3.34 | 34.86 | 17.11 | 14.02 | 41.28598
0.17 | 1.22 | 4.15 | 26.27 | 0.82 | 0.15 | 26.28322
0.25 | 0.36 | 3.36 | 28.9 | 4.76 | 4.3 | 29.60334
0.99 | 0.04 | 2.16 | 35.74 | 20.89 | 14.88 | 43.99039
1.11 | 0 | 2.85 | 37.52 | 27.58 | 18.74 | 50.19556
0.86 | 0.17 | 3.26 | 32.42 | 11.38 | 10.02 | 35.79052
0.16 | 0.57 | 2.35 | 27.26 | 1.84 | 1.48 | 27.36208
0.23 | 0.36 | 2.27 | 28.42 | 3.78 | 3.19 | 28.8472
0.32 | 0.59 | 2.64 | 27.97 | 2.84 | 2.09 | 28.19139
0.78 | 0 | 2.58 | 38.07 | 28.3 | 19.43 | 51.26148
0.48 | 0.44 | 2.65 | 29.13 | 5.39 | 4.64 | 29.98564
0.49 | 0.54 | 2.26 | 27.98 | 3.58 | 2.53 | 28.32133
0.08 | 0.78 | 2.28 | 26.49 | 0.39 | -0.33 | 26.49493
0.66 | 0.54 | 3.52 | 29.82 | 5.96 | 5.32 | 30.87161
0.59 | 0.6 | 2.95 | 27.32 | 1.79 | 0.79 | 27.38997
0.35 | 0.26 | 3.09 | 28.14 | 3.62 | 2.68 | 28.49818
0.07 | 0.75 | 2.57 | 24.32 | 0.54 | -0.09 | 24.32616
0.98 | 0.08 | 2.37 | 34.51 | 17.32 | 13.13 | 40.78381
0.33 | 0.33 | 2.51 | 27.97 | 2.85 | 2.7 | 28.24417
0.45 | 0.6 | 2.73 | 28.75 | 4.3 | 3.33 | 29.25989
0.43 | 0.62 | 2.58 | 25.66 | 25.6 | 0.67 | 36.25251
0.06 | 0.53 | 2.21 | 34.64 | 17.8 | 13.8 | 41.31839
0.9 | 0.34 | 3.36 | 30.33 | 6.68 | 5.54 | 31.54715
0.91 | 0.05 | 3.24 | 33.73 | 17.63 | 12.88 | 40.1799
0.3 | 0.7 | 2.6 | 26.78 | 0.95 | 0.04 | 26.79687
0.43 | 0.43 | 2.09 | 30.46 | 7.77 | 6.86 | 32.17521
1.04 | 0.15 | 2.63 | 31.59 | 11.78 | 8.46 | 34.76015
0.28 | 0.98 | 2.9 | 29.1 | 3.46 | 3.58 | 29.52284
1 | 0.05 | 2.49 | 35.83 | 20.04 | 16.33 | 44.18212
0.27 | 0.54 | 3.4 | 24.94 | 0.95 | 0.64 | 24.96629
0.43 | 0.39 | 3.45 | 29.94 | 6.54 | 5.81 | 31.19185
0.13 | 0.65 | 3.15 | 24.02 | 0.86 | -0.65 | 24.04418
0.51 | 0.36 | 3.34 | 28.94 | 4.37 | 3.96 | 29.53476
0.25 | 0.6 | 2.41 | 28.41 | 1.18 | 0.04 | 28.43452
0.71 | 0.24 | 2.49 | 31 | 9.26 | 7.15 | 33.13412
0.35 | 0.51 | 2.5 | 28.76 | 3.27 | 2.83 | 29.08332
0.38 | 0.25 | 2.21 | 26.65 | 5.74 | 3.23 | 27.45183
0.41 | 0.17 | 2.49 | 29.98 | 7.04 | 6.02 | 31.37837
0.54 | 0 | 2.45 | 30.72 | 15.4 | 8.38 | 35.37093
0.42 | 0.28 | 3.21 | 27.79 | 3.31 | 2.01 | 28.05852
0.1 | 0.71 | 2.57 | 33.55 | 15.65 | 11.64 | 38.8074
0.25 | 0.43 | 2.26 | 28.11 | 1.85 | 0.6 | 28.1772
0.08 | 0.68 | 2.87 | 24.38 | 0.43 | -0.53 | 24.38955
0.15 | 0.98 | 3.58 | 26.74 | 0.28 | 0.48 | 26.74577
0.29 | 0.35 | 2.29 | 28.95 | 3.96 | 3.47 | 29.4249
0.09 | 0.75 | 2.57 | 27.07 | 1.81 | 1.14 | 27.15438
0.28 | 0.44 | 2.08 | 27.16 | 1.82 | 1.21 | 27.24779
0.87 | 0.24 | 2.24 | 32.75 | 13.24 | 10.06 | 36.7296
0.91 | 0.05 | 3.02 | 34.51 | 19.63 | 14.04 | 42.11174
0.3 | 0.38 | 2.01 | 29.25 | 1.7 | 2.44 | 29.40078
0.56 | 0.37 | 3.3 | 30.16 | 6.92 | 6.02 | 31.52384
0.35 | 1.07 | 2.96 | 28.2 | 2.93 | 2.57 | 28.46805
0.48 | 0.31 | 2.54 | 26.16 | 2.69 | 1.01 | 26.31733
0.08 | 1.11 | 2.73 | 26.33 | 0.57 | 0.24 | 26.33726
0.63 | 0.63 | 2.55 | 30.08 | 5.91 | 5.24 | 31.09971
0.91 | 0.13 | 2.46 | 34.85 | 17.23 | 13.8 | 41.25331
0.55 | 0 | 2.33 | 32.21 | 15.29 | 8.79 | 36.72237
0.14 | 1.1 | 3.01 | 26.31 | 0.82 | 0.47 | 26.32697
0.05 | 0.69 | 2.75 | 24.11 | 0.32 | -0.31 | 24.11412
0.44 | 0.5 | 2.53 | 28.17 | 3.47 | 3.32 | 28.57643
0.58 | 0.2 | 2.45 | 28.39 | 4.85 | 3.09 | 28.96658
0.86 | 0.33 | 2.43 | 30.2 | 7.39 | 5.79 | 31.62556
0.49 | 0.27 | 2.87 | 30.54 | 8.08 | 6.48 | 32.24854
0.29 | 0.56 | 2.8 | 28 | 2.87 | 2.94 | 28.29983
0.23 | 0.2 | 2.54 | 29.52 | 6.37 | 2.65 | 30.3155
0.1 | 1.31 | 2.51 | 26.95 | 0.65 | 0.14 | 26.9582
0.5 | 0.33 | 2.6 | 26.6 | 3.91 | 2.89 | 27.04071
0 | 0.89 | 3.07 | 24.09 | 0.31 | -0.95 | 24.11072
0.17 | 0.69 | 2.83 | 23.88 | 1.62 | -0.02 | 23.9349
0.34 | 0.34 | 2.78 | 19.32 | 5.65 | 5.24 | 20.80006
0.19 | 0.21 | 2.75 | 27.96 | 3.34 | 2.97 | 28.31498
0.39 | 0.24 | 3.7 | 30.24 | 5.55 | 4.74 | 31.10832
0.43 | 0.35 | 2.7 | 29.08 | 5.75 | 4.51 | 29.98415
0.15 | 0.64 | 2.96 | 27.48 | 1.76 | 1.38 | 27.57086
0.34 | 0.71 | 3.19 | 27.11 | 1.12 | 0.37 | 27.13565
0.48 | 0.32 | 3.21 | 28.53 | 4.46 | 3.53 | 29.09147
0.51 | 0.37 | 2.29 | 30.88 | 8.74 | 7.6 | 32.98063
0.82 | 0.12 | 2.84 | 33.92 | 15.73 | 12.1 | 39.29897
0.15 | 1 | 3.82 | 27.46 | 0.87 | 0.17 | 27.4743
0.39 | 0.38 | 2.71 | 29.28 | 5.67 | 5.14 | 30.26362
0.51 | 0.61 | 3.01 | 28.41 | 2.61 | 1.32 | 28.56016
0.43 | 0.56 | 2.54 | 27.61 | 3.19 | 2.45 | 27.90145
0.68 | 0.59 | 2.26 | 31.84 | 10.38 | 8.58 | 34.57089
0 | 0.79 | 2.57 | 26.58 | 0.38 | -0.08 | 26.58284
0.56 | 0.49 | 3.9 | 29.35 | 4 | 3.32 | 29.80679
0.63 | 0.27 | 2.95 | 29.65 | 6.88 | 5.29 | 30.89403
0.17 | 0.58 | 3.02 | 24.62 | 0.62 | 0.32 | 24.62988
0.47 | 0.81 | 2.41 | 25.32 | 1.3 | 0.63 | 25.36118
0.54 | 0.05 | 2.76 | 33.93 | 15.16 | 11.49 | 38.89847
0.35 | 0.55 | 2.62 | 28.19 | 3.48 | 3.09 | 28.57157
0.37 | 0.71 | 2.58 | 30.7 | 8.26 | 1.88 | 31.84732
0.24 | 0.62 | 2.15 | 24.94 | 2.75 | 0.59 | 25.09809
0.15 | 1.06 | 3.34 | 27.07 | 0.71 | 0.53 | 27.0845
0 | 0.52 | 2.59 | 26.78 | 0.18 | -0.58 | 26.78688
0.6 | 0 | 3.5 | 32.1 | 19.3 | 11.2 | 39.09399
0.07 | 1 | 2.47 | 26.17 | 0.68 | -0.18 | 26.17945
0.48 | 0.23 | 3.67 | 30.02 | 6.87 | 5.71 | 31.32094
0.2 | 0.8 | 2.32 | 26.41 | 0.83 | -0.23 | 26.42404
0.23 | 0.63 | 2.54 | 27.92 | 1.1 | 0.04 | 27.94169
0.86 | 0.21 | 2.51 | 26.54 | 5.81 | 4.08 | 27.47315
0.43 | 0.61 | 2.53 | 26.91 | 1.69 | 0.87 | 26.97705
0.41 | 0.32 | 2.47 | 29.11 | 5.87 | 4.85 | 30.08939
0.22 | 0.57 | 2.5 | 24.67 | 0.89 | 0.35 | 24.68853
0.67 | 0.15 | 2.04 | 34.45 | 13.38 | 10.93 | 38.53948
0.61 | 0.32 | 2.49 | 30.46 | 7.81 | 6.78 | 32.16794
0.22 | 0.96 | 2.32 | 27.16 | 2.2 | 1.89 | 27.31442
0.62 | 0.44 | 2.13 | 29.95 | 7.04 | 5.85 | 31.31751
0.26 | 0.96 | 2.08 | 27.98 | 2.05 | 1.96 | 28.12338
1.05 | 0.1 | 2.61 | 35.16 | 19.9 | 14.48 | 42.91743
0.41 | 0.39 | 2.55 | 25.82 | 2.76 | 1.78 | 26.02803
0.11 | 1.02 | 2.57 | 26.82 | 1.06 | 0.65 | 26.84881
0.35 | 0.68 | 2.92 | 28.89 | 3.87 | 3.2 | 29.32318
0.82 | 0 | 2.69 | 36.03 | 26.31 | 17.64 | 47.97444
0.44 | 0.42 | 2.34 | 31.04 | 7.72 | 6.59 | 32.65744
0.11 | 0.78 | 2.56 | 27.82 | 0.55 | -0.47 | 27.82941
0.41 | 0.14 | 2.11 | 31.64 | 8.3 | 7.09 | 33.4701
0.32 | 0.46 | 3.62 | 28.32 | 3.65 | 3.84 | 28.81129
0.1 | 0.44 | 3.58 | 28.34 | 2 | 1.06 | 28.43025
0.49 | 0.19 | 3.3 | 30.45 | 8.49 | 6.46 | 32.26475
1.02 | 0.3 | 3.07 | 30.7 | 8.75 | 6.83 | 32.64508
0.5 | 0.4 | 3.48 | 29.14 | 5.3 | 3.94 | 29.87898
0.18 | 0.51 | 2.49 | 24.24 | 1.53 | -0.11 | 24.28849
0.28 | 0.36 | 2.92 | 25.25 | 1.72 | 1.05 | 25.33029
0.06 | 0.95 | 3.07 | 26.33 | 0.65 | 0.4 | 26.34106
0.44 | 0.33 | 2.92 | 29.42 | 5.87 | 4.97 | 30.40878
0.39 | 0.33 | 2.64 | 28.99 | 5.54 | 4.45 | 29.84819
0.32 | 0.68 | 3.6 | 27.55 | 2.04 | 1.48 | 27.66504
0.53 | 0.29 | 2.96 | 29.54 | 6.53 | 5.49 | 30.74724
0.15 | 0.91 | 3.13 | 26.68 | 0.93 | 0.44 | 26.69983
0.45 | 0.44 | 2.25 | 28.5 | 1.64 | 1.27 | 28.57538
0.21 | 0.45 | 2.43 | 24.18 | 0.9 | 0.61 | 24.20443
0.61 | 0.24 | 2.24 | 31.24 | 9.43 | 7.59 | 33.50329
0.15 | 0.98 | 2.89 | 26.98 | 1 | 0.7 | 27.0076
0.34 | 0.53 | 2.46 | 28.64 | 4.27 | 3.73 | 29.19581
0.14 | 0.72 | 3.42 | 27.03 | 1 | 0.68 | 27.05704
0.26 | 0.89 | 3.41 | 27.81 | 2.62 | 2.62 | 28.05575
1.21 | 0.09 | 2.28 | 34.22 | 17.61 | 12.6 | 40.49544
0.6 | 0.44 | 3.32 | 28.82 | 4.67 | 3.75 | 29.43576
0.1 | 0.84 | 2.31 | 27.2 | 1.34 | 1.46 | 27.2721
1.27 | 0.12 | 3.32 | 33.84 | 17.18 | 12.52 | 39.96309
0.57 | 1.28 | 2.52 | 25.53 | 1.55 | -0.31 | 25.57889
0.23 | 0.38 | 2.57 | 27.95 | 3.31 | 2.67 | 28.27167
0.46 | 0.86 | 2.25 | 29.16 | 4.05 | 3.56 | 29.65437
0.28 | 0.14 | 3.32 | 30.2 | 7.45 | 5.87 | 31.65437
0.94 | 0.18 | 3.13 | 31.83 | 10.86 | 9.22 | 34.87258
0.45 | 0.48 | 2.72 | 28.45 | 2.35 | 1.11 | 28.56846
0.25 | 0.36 | 2.93 | 26.58 | 1.21 | 1.55 | 26.65264
0.59 | 0 | 2.96 | 37.97 | 28.82 | 20.06 | 51.71767
0.05 | 0.94 | 3.1 | 25.96 | 0.65 | -0.25 | 25.96934
0.33 | 0.45 | 2.39 | 27.71 | 2.48 | 1.07 | 27.84133
0.05 | 0.82 | 2.42 | 26.45 | 0.62 | 0.17 | 26.45781
0.71 | 0.26 | 2.6 | 31.99 | 11.58 | 8.89 | 35.16374
0.32 | 0.81 | 3.61 | 27.52 | 2.06 | 1.52 | 27.63882
0.5 | 0.5 | 2.6 | 26.71 | 1.71 | 0.64 | 26.77233
0.31 | 0.64 | 2.21 | 27.23 | 1.4 | 0.19 | 27.26663
0.09 | 0.96 | 2.47 | 26.38 | 1.12 | 0.24 | 26.40486
0.19 | 1.16 | 3.11 | 27.34 | 1.65 | 1.54 | 27.433
0.06 | 1.08 | 3.02 | 26.52 | 0.54 | 0.01 | 26.5255
0.28 | 0.37 | 2.49 | 28.18 | 4.21 | 3.56 | 28.71428
0.39 | 0.51 | 2.39 | 27.33 | 2.33 | 2.02 | 27.50342
0.91 | 0.12 | 3.45 | 34.19 | 15.86 | 12.01 | 39.55674
0.33 | 0.39 | 2.39 | 27.7 | 2.43 | 1.9 | 27.87122
0.98 | 0.17 | 6.18 | 31.96 | 11.56 | 9.46 | 35.27842
0.02 | 0.91 | 3.83 | 25.97 | 0.23 | -0.26 | 25.97232
1.15 | 0.15 | 2.84 | 35.26 | 18.09 | 14.32 | 42.13761
0.34 | 0.19 | 3.52 | 29.63 | 5.24 | 4.6 | 30.43936
0.36 | 0.87 | 3.63 | 28.13 | 3.45 | 3.26 | 28.52765
0.41 | 0.58 | 2.64 | 28.54 | 4.81 | 3.81 | 29.19219
0.86 | 0.06 | 2.54 | 33.81 | 17.18 | 12.44 | 39.91268
0.06 | 0.6 | 2.89 | 27.85 | 2.4 | -0.09 | 27.95336
0.12 | 0.93 | 2.39 | 26.78 | 1.6 | 0.84 | 26.8409
0.06 | 1.04 | 2.86 | 27.25 | 0.83 | 0.34 | 27.26476
0.26 | 0.86 | 2.62 | 26.95 | 0.56 | 1.68 | 27.00812
0.14 | 0.61 | 2.95 | 27.89 | 2.16 | 1.21 | 27.99967
0.39 | 0.33 | 2.85 | 29.1 | 5.86 | 4.86 | 30.07938
0.08 | 1 | 2.48 | 26.68 | 1 | 0.56 | 26.70461
0.93 | 0.14 | 2.82 | 33.65 | 14.99 | 11.21 | 38.50567
0.23 | 0.5 | 2.8 | 28.12 | 2.49 | 1.67 | 28.27938
0.47 | 0.45 | 2.55 | 27.88 | 2.14 | 1.02 | 27.98061
0.11 | 1.08 | 2.15 | 26.68 | 0.75 | 0.19 | 26.69122
0.21 | 0.93 | 2.84 | 27.59 | 2.02 | 0.94 | 27.67981
0.95 | 0.26 | 2.58 | 32.63 | 13.48 | 8.08 | 36.21759
0.61 | 0.03 | 2.94 | 34.52 | 19.25 | 14.44 | 42.07976
0.48 | 0.46 | 2.75 | 29.69 | 4.96 | 3.99 | 30.36475
0.59 | 0.28 | 2.69 | 28.98 | 5.56 | 4.02 | 29.78111
1.09 | 0.11 | 2.6 | 34.39 | 16.41 | 11.53 | 39.81082
0.41 | 0.18 | 2.52 | 29.43 | 6.35 | 4.97 | 30.51472
0.15 | 0.84 | 2.49 | 27.52 | 2.02 | 1.28 | 27.62371
0.29 | 0.51 | 3.7 | 27.64 | 2.51 | 2.45 | 27.86166
0 | 0.86 | 2.03 | 26.15 | 0.38 | -0.41 | 26.15597
0.47 | 0.46 | 2.59 | 28.16 | 4 | 3.5 | 28.65721
0.17 | 1.02 | 2.43 | 27.07 | 1.51 | 1.13 | 27.13562
0.05 | 0.87 | 2.31 | 26.2 | 0.69 | -0.27 | 26.21048
0.52 | 0.39 | 2.82 | 29.36 | 5.89 | 5.04 | 30.36615
0 | 1.25 | 2.95 | 24.07 | 0.36 | -0.78 | 24.08533
0.08 | 0.76 | 2.43 | 27.24 | 0.82 | 0.49 | 27.25674
0.46 | 0.42 | 2.4 | 29.41 | 5.37 | 4.48 | 30.23004
0.33 | 0.41 | 3.05 | 28.19 | 4.14 | 4.2 | 28.80027
0.39 | 0.41 | 2.21 | 27.76 | 2.63 | 1.64 | 27.93249
0.04 | 0.98 | 2.47 | 26.31 | 0.63 | 0.04 | 26.31757
0.21 | 0.38 | 2.17 | 24.34 | 1.22 | 0.8 | 24.38368
1.12 | 0.1 | 2.22 | 33.69 | 16 | 11.19 | 38.93883
0.12 | 0.78 | 2.87 | 26.83 | 0.96 | 0.55 | 26.8528
0.28 | 0.43 | 2.71 | 29.09 | 3.35 | 2.19 | 29.36404
1.02 | 0.11 | 2.98 | 33.47 | 14.7 | 10.86 | 38.1349
0.81 | 0.21 | 2.73 | 31.04 | 10.87 | 7.19 | 33.66504
0.17 | 0.46 | 4.7 | 26.97 | 1.5 | 1.39 | 27.04742
0.44 | 0.27 | 1.59 | 29.97 | 5.9 | 4.21 | 30.83399
0.26 | 0.3 | 2.04 | 29.12 | 5.3 | 4.41 | 29.92511
0.82 | 0.1 | 2.29 | 33.87 | 16.23 | 12.16 | 39.47728
0.19 | 0.8 | 2.25 | 27.73 | 2.49 | 2.05 | 27.91694
0.08 | 0.72 | 2.62 | 26.21 | 0.57 | 0.21 | 26.21704
0.24 | 0.41 | 2.41 | 27.79 | 2.74 | 1.96 | 27.99345
0.14 | 0.3 | 2.75 | 26.95 | 1.77 | 1.43 | 27.04589
0.05 | 0.97 | 2.1 | 26.32 | 0.67 | -0.01 | 26.32853
0.05 | 0.95 | 3.42 | 26.73 | 0.38 | -0.04 | 26.73273
0.11 | 0.99 | 2.89 | 34.46 | 17.8 | 13.53 | 41.07788
0.44 | 0.38 | 2.22 | 30.03 | 5.9 | 4.94 | 31.00023
0.06 | 1.14 | 2.51 | 26.88 | 0.6 | 0.29 | 26.88826
0.28 | 0.45 | 2.27 | 28.93 | 3.39 | 3.37 | 29.32224
0.3 | 1.14 | 3.17 | 27.49 | 2.16 | 1.77 | 27.63148
0.08 | 0.93 | 2.19 | 26.97 | 0.81 | 0.02 | 26.98217
0.39 | 0.48 | 1.81 | 27.89 | 3.33 | 2.11 | 28.16723
0.31 | 0.41 | 2.87 | 28.08 | 3.41 | 2.97 | 28.44179
0.48 | 0.46 | 2.51 | 29.1 | 5.82 | 4.5 | 30.01554
0.44 | 0.42 | 2.42 | 29.57 | 6.82 | 5.76 | 30.8881
0.26 | 0.53 | 1.98 | 28.63 | 2.33 | 1.66 | 28.77258
0.57 | 0.26 | 2.29 | 29.92 | 7.23 | 5.45 | 31.25991
0.3 | 0.86 | 2.49 | 28.95 | 3.07 | 2.75 | 29.24192
0.89 | 0.23 | 2.98 | 32.62 | 12.4 | 8.44 | 35.90345
0.19 | 0.74 | 2.36 | 27.9 | 1.09 | 0.04 | 27.92131
0.3 | 0.35 | 3.71 | 27.86 | 2.66 | 2.6 | 28.10721
0.7 | 0.08 | 2.12 | 33.9 | 14.97 | 11.21 | 38.7166
0.83 | 0.13 | 2.51 | 33.5 | 15.9 | 12.05 | 38.99054
0.27 | 0.6 | 2.68 | 27.49 | 2.03 | 1.64 | 27.61359
0.1 | 1.02 | 2.84 | 26.72 | 1.19 | 0.29 | 26.74806
0.86 | 0.1 | 2.45 | 33.97 | 17.22 | 12.54 | 40.09664
1.04 | 0.12 | 3.12 | 32.74 | 14.12 | 10.49 | 37.16614
0.84 | 0.05 | 2.61 | 34.26 | 18.4 | 13.04 | 41.01645
0.5 | 0.9 | 3.95 | 25.91 | 1.52 | 0.86 | 25.96879
0.67 | 0.1 | 2.77 | 33.81 | 17.73 | 10.43 | 39.57593
0.57 | 0.26 | 2.45 | 30.21 | 7.85 | 5.97 | 31.77904
0.72 | 0.19 | 2.26 | 32.44 | 12.05 | 9.98 | 36.01606
0.46 | 0.25 | 2.6 | 30.3 | 6.94 | 5.13 | 31.50509
0.95 | 0.03 | 2.48 | 35.22 | 20.72 | 14.47 | 43.34914
0.52 | 0.3 | 2.51 | 29.44 | 6.49 | 5.37 | 30.62141
0.4 | 0.44 | 2.37 | 28.74 | 4.58 | 3.5 | 29.31235
0.59 | 0.51 | 2.89 | 27.7 | 2.24 | 1.13 | 27.81339
0.2 | 0.35 | 2.56 | 27.25 | 1.96 | 1.89 | 27.38569
0.06 | 0.75 | 2.46 | 27.54 | 1.47 | 0.4 | 27.5821
0.04 | 0.8 | 3.91 | 27.22 | 0.56 | 0.16 | 27.22623
0.71 | 0.4 | 2.52 | 27.07 | 3.73 | 2.39 | 27.43009
0.17 | 1 | 2.95 | 27.59 | 1.51 | 1.44 | 27.66879
0.14 | 0.58 | 1.85 | 27.17 | 1.92 | 1.12 | 27.26077
0.11 | 0.8 | 3.71 | 27.62 | 0.78 | 0.41 | 27.63405
0.15 | 0.29 | 2.62 | 27.77 | 3.25 | 2.75 | 28.09445
0.43 | 0.25 | 2.77 | 30.66 | 7.87 | 6.62 | 32.33878
0.25 | 0.56 | 4.01 | 27.69 | 2.3 | 1.89 | 27.84956
0.35 | 0.25 | 2.38 | 29.38 | 5.6 | 4.78 | 30.28849
0.08 | 1.05 | 2.78 | 26.52 | 0.86 | 0.29 | 26.53553
0.2 | 0.82 | 2.72 | 27.21 | 1.95 | 1.32 | 27.3117
0.19 | 0.52 | 2.24 | 27.5 | 2.31 | 1.44 | 27.63439
0.14 | 0.83 | 2.3 | 27.53 | 1.54 | 1.29 | 27.6032
0.22 | 0.23 | 2.62 | 28.26 | 3.74 | 3.45 | 28.71442
1.49 | 0.08 | 2.72 | 34.85 | 20.28 | 14.22 | 42.75523
0.25 | 0.29 | 2.48 | 27.45 | 2.62 | 1.97 | 27.64503
0.16 | 0.77 | 3.24 | 26.69 | 1.04 | 1.06 | 26.73128
0.77 | 0.14 | 3.05 | 32.73 | 12.94 | 10.5 | 36.72801
1.23 | 0.13 | 2.82 | 36.58 | 19.03 | 15.35 | 43.99841
0.48 | 0.33 | 2.3 | 30.25 | 7.25 | 6.15 | 31.70879
0.4 | 0.26 | 3.21 | 28.98 | 5.52 | 4.19 | 29.7971
0.55 | 0.32 | 2.25 | 30.34 | 7.209 | 6.43 | 31.8407
0.34 | 0.58 | 2.38 | 28.09 | 3.05 | 2.82 | 28.39547
0.94 | 0.17 | 3.25 | 32.12 | 14.11 | 10.02 | 36.48543
0.1 | 0.9 | 2.1 | 26.82 | 0.6 | -0.5 | 26.83137
0.25 | 0.42 | 2.39 | 27.75 | 3.48 | 2.63 | 28.09074
0.28 | 0.82 | 2.58 | 28.86 | 3.85 | 3.42 | 29.31584
0.4 | 0.47 | 2.46 | 29.13 | 4.1 | 3.22 | 29.59283
0.15 | 0.95 | 2.57 | 26.35 | 1.39 | 1.01 | 26.40596
0.48 | 0.46 | 2.49 | 29.7 | 6.02 | 5.39 | 30.77958
0.19 | 0.55 | 2.74 | 27.94 | 2.5 | 1.21 | 28.07771
0.35 | 0.48 | 3.62 | 28.43 | 2.93 | 2.69 | 28.7069
0.44 | 0.35 | 2.74 | 28.97 | 5.55 | 4.28 | 29.80573
0.46 | 0.23 | 3.04 | 30.27 | 7.32 | 6.4 | 31.79332
0.28 | 0.56 | 3.16 | 28.05 | 2.85 | 2.21 | 28.2809
0.52 | 0.1 | 2.03 | 33.55 | 13.02 | 10.5 | 37.4883
0.69 | 0.06 | 2.24 | 34.11 | 16.51 | 12.77 | 39.98931
0.59 | 0.28 | 2.94 | 29.24 | 5.65 | 4.84 | 30.1716
0.64 | 0.31 | 2.72 | 29.85 | 7.39 | 5.51 | 31.24091
0.91 | 0.09 | 2.82 | 34.96 | 18.32 | 13.84 | 41.82547
0.27 | 0.51 | 2.85 | 28.39 | 3.04 | 2.43 | 28.65552
0.39 | 0.14 | 2.15 | 30.54 | 7.87 | 6.19 | 32.13946
0.14 | 1.05 | 1.9 | 27.48 | 1.39 | 0.87 | 27.52888
0.77 | 0.12 | 5.15 | 33.76 | 14.97 | 12.48 | 38.9819
0.18 | 0.81 | 1.8 | 27.51 | 2.15 | 1.61 | 27.64082
0.27 | 1.09 | 2.58 | 28.06 | 2.55 | 2.76 | 28.31049
0.26 | 0.55 | 2.91 | 27.18 | 2.02 | 1.41 | 27.29141
0.19 | 0.42 | 2.77 | 26.9 | 1.48 | 1.38 | 26.976
0.55 | 0.21 | 2.8 | 30.06 | 7.66 | 5.94 | 31.58422
0.24 | 0.51 | 2.51 | 28.06 | 1.73 | 1.53 | 28.15488
0.1 | 1.15 | 2.62 | 26.63 | 0.86 | 0.26 | 26.64515
0.52 | 0.66 | 3.53 | 28.19 | 1.78 | 0.55 | 28.2515
0.09 | 0.73 | 2.28 | 26.58 | 0.88 | 0.54 | 26.60005
0.3 | 0.33 | 2.14 | 28.63 | 4.21 | 3.23 | 29.11759
0.57 | 0.46 | 3.29 | 29 | 3.87 | 3.44 | 29.45862
0 | 0.72 | 2.59 | 26.91 | 0.09 | -0.59 | 26.91662
0.39 | 0.3 | 2.75 | 28.22 | 2.3 | 3.55 | 28.53526
0 | 0.47 | 2.75 | 26.15 | 0.45 | -0.47 | 26.15809
0.08 | 1.02 | 2.44 | 26.62 | 0.75 | 0.53 | 26.63584
0.28 | 0.43 | 2.21 | 28.61 | 4.35 | 3.41 | 29.13902
0.31 | 0.21 | 3.3 | 29.39 | 5.38 | 4.94 | 30.28399
0.91 | 0.12 | 2.79 | 34.35 | 17.27 | 12.8 | 40.52179
0.33 | 0.37 | 1.94 | 28.04 | 3.09 | 2.39 | 28.31081
0.31 | 0.5 | 2.26 | 28.12 | 3.53 | 2.65 | 28.46433
0.21 | 0.31 | 2.56 | 28.51 | 4.41 | 3.84 | 29.1035
0.53 | 5.27 | 2.64 | 27.16 | 6.89 | 4.05 | 28.31149
0.31 | 0.85 | 3 | 27.55 | 1.15 | 0.14 | 27.57435
0.19 | 0.63 | 2.11 | 27.22 | 1.74 | 1.25 | 27.30418
0.13 | 0.75 | 2.64 | 27.26 | 1.1 | 0.73 | 27.29195
0 | 0.75 | 3.33 | 26.39 | 0.35 | -0.43 | 26.39582
0.38 | 0.52 | 2.49 | 28.81 | 4.29 | 3.24 | 29.3073
0.55 | 0.38 | 2.33 | 30.03 | 7.13 | 5.05 | 31.27523
0.6 | 0.44 | 3.3 | 28.81 | 4.68 | 3.76 | 29.42883
0.23 | 0.38 | 2.57 | 27.91 | 2.76 | 2.29 | 28.13947
0.45 | 0.48 | 2.72 | 28.32 | 2.39 | 1.26 | 28.44859
0.32 | 0.81 | 3.57 | 27.49 | 2.06 | 1.52 | 27.60895
0.28 | 0.37 | 2.49 | 28.17 | 4.18 | 3.55 | 28.69885
0.53 | 0.29 | 2.96 | 29.48 | 6.55 | 5.5 | 30.69565
0.24 | 0.52 | 2.21 | 28.11 | 2.95 | 2.64 | 28.3874

## Table S2
Table S2. ANN code via MATLAB 2019b.
clc; clear all; %% pTrain = xlsread('fe.xlsx','Train','A :C'); tTrain = xlsread('fe.xlsx','Train','D :D'); pValidation = xlsread('fe.xlsx','Validation','A :C ')'; tValidation = xlsread('fe.xlsx','Validation','D :D ')'; pTest = xlsread('fe.xlsx','Test','A :C ')'; tTest = xlsread('fe.xlsx','Test','D :D ')'; rand('seed',1); Nneuron_hiddenlayer =2 p = pTrain'; t = tTrain'; net = newff(minmax(p),[Nneuron_hiddenlayer,1],{'tansig','purelin'},'trainlm','mse'); net.trainParam.epochs = 1000; net.trainParam.goal = 1e-5; net = train(net,p,t); % Test set vis_exp_test = tTest'; vis_pred_test = sim(net,pTest)'; MAE_test = sum(abs(vis_pred_test-vis_exp_test))/length(vis_exp_test) vis_mean_test = sum(vis_exp_test)/length(vis_exp_test); R_square_test = 1-(sum((vis_exp_test-vis_pred_test).^2)/sum((vis_exp_test-vis_mean_test).^2)) % Validation set vis_exp_validation = tValidation'; vis_pred_validation = sim(net,pValidation)'; MAE_validation = sum(abs(vis_pred_validation-vis_exp_validation))/length(vis_exp_validation) vis_mean_validation = sum(vis_exp_validation)/length(vis_exp_validation); R_square_validation = 1-(sum((vis_exp_validation-vis_pred_validation).^2)/sum((vis_exp_validation-vis_mean_validation).^2)) % Training set vis_exp_train = t'; vis_pred_train = sim(net,p)'; MAE_train = sum(abs(vis_pred_train-vis_exp_train))/length(vis_exp_train) vis_mean_train = sum(vis_exp_train)/length(vis_exp_train); R_square_train = 1-(sum((vis_exp_train-vis_pred_train).^2)/sum((vis_exp_train-vis_mean_train).^2)) w1 = net.IW{1,1}; w2 = net.LW{2,1}; b1 = net.b{1}; b2 = net.b{2}; htrain = plot(vis_pred_train,vis_exp_train,'.','MarkerSize',10,'color',[0 0.8 0]); axis([0 10 0 10]); hold on; hvalidation = plot(vis_pred_validation,vis_exp_validation,'.','MarkerSize',10,'color',[0.91 0.41 0.17]); hold on; htest = plot(vis_pred_test,vis_exp_test,'.','MarkerSize',10,'color',[0.2 0.2 1]); xlabel('E experimental values') ylabel('E estimated values') axis([0 5 0 5]); hold on; xplot = 0:0.1:5; yplot = 0:0.1:5; plot(xplot,yplot,'k-','LineWidth',1.5) legend([htrain,hvalidation,htest],'Training set','Validation set','Test set','Location','northwest'); figure; plot(vis_pred_train,vis_pred_train-vis_exp_train,'.','MarkerSize',10,'color',[0 0.8 0]); hold on; plot(vis_pred_validation,vis_pred_validation-vis_exp_validation,'.','MarkerSize',10,'color',[0.91 0.41 0.17]); hold on; plot(vis_pred_test,vis_pred_test-vis_exp_test,'.','MarkerSize',10,'color',[0.2 0.2 1]); axis([0 1 -0.2 0.2]); xplot = 0:0.1:1; yplot = zeros(1,11); plot(xplot,yplot,'k-','LineWidth',1); xlabel('E predict') ylabel('Error of ANN model1') legend('Training set','Validation set','Test set'); figure; h1 = histfit(vis_pred_train-vis_exp_train,95); set(h1(1),'facecolor',[0 0.85 0]); set(h1(2),'color',[0.9 0 0],'LineStyle','--','LineWidth',2) hold on; h2 = histfit(vis_pred_test-vis_exp_test,95); set(h2(1),'facecolor',[0.2 0.2 1]); set(h2(2),'color',[0.9 0 0],'LineStyle','--','LineWidth',2) h3 = histfit(vis_pred_validation-vis_exp_validation,95); set(h3(1),'facecolor',[0.91 0.41 0.17]); set(h3(2),'color',[0.9 0 0],'LineStyle','--','LineWidth',2) legend([h1(1) h3(1) h2(1)],'Training set','Validation set','Test set') axis([-0.1 0.1 0 850]); xlabel('Error of ANN model1') ylabel('Number of data points in each error range')

## Table S3
Table S3. XGboost and LightGBM code via Jupyter Notebook.
from xgboost import XGBRegressor as XGBR from xgboost import plot_importance from sklearn.model_selection import KFold, cross_val_score as CVS, train_test_split as TTS from sklearn.metrics import mean_squared_error as MSE import pandas as pd from lightgbm import LGBMRegressor as lgb import numpy as np import matplotlib.pyplot as plt from sklearn.model_selection import ShuffleSplit from sklearn.model_selection import learning_curve from sklearn.metrics import mean_squared_error from sklearn.metrics import mean_absolute_error from sklearn.metrics import r2_score from pandas import Series,DataFrame import joblib import shap shap.initjs() data = pd.read_csv('experiment-data.csv',encoding='GBK') data x = data.iloc[:,:-1] y = data.iloc[:,-1] x xtrain= data.iloc[:366,:-1] ytrain= data.iloc[:366,-1] xval= data.iloc[366:445,:-1] yval= data.iloc[366:445,-1] ytest= data.iloc[445:,-1] xtest=data.iloc[445:,:-1] xtrain,ytrain,xval,yval,xtest,ytest reg1_all = XGBR().fit(xtrain,ytrain) joblib.dump(reg1_all, 'prediction-model.joblib') print("The R2 of the training set is %f"%(r2_score(ytrain,reg1_all.predict(xtrain))) ) print("The MAE of the training set is %f"%(mean_absolute_error(ytrain,reg1_all.predict(xtrain))) ) print("The R2 of the validation set is %f"%(r2_score(yval,reg1_all.predict(xval))) ) print("The MAE of the validation set is %f"%(mean_absolute_error(yval,reg1_all.predict(xval))) ) print("The R2 of the testing set is %f"%(r2_score(ytest,reg1_all.predict(xtest))) ) print("The MAE of the testing set is %f"%(mean_absolute_error(ytest,reg1_all.predict(xtest))) ) reg2_all = lgb().fit(xtrain,ytrain) print("The R2 of the training set is %f"%(r2_score(ytrain,reg2_all.predict(xtrain))) ) print("The MAE of the training set is %f"%(mean_absolute_error(ytrain,reg2_all.predict(xtrain))) ) print("The R2 of the validation set is %f"%(r2_score(yval,reg2_all.predict(xval))) ) print("The MAE of the validation set is %f"%(mean_absolute_error(yval,reg2_all.predict(xval))) ) print("The R2 of the testing set is %f"%(r2_score(ytest,reg2_all.predict(xtest))) ) print("The MAE of the testing set is %f"%(mean_absolute_error(ytest,reg2_all.predict(xtest))) ) s2 = DataFrame(reg1_all.predict(xtest)) s2 s2.to_excel('./export.xlsx') reg1_all.feature_importances_ explainer = shap.TreeExplainer(reg1_all,feature_perturbation = "tree_path_dependent") shap_values = explainer.shap_values(x) shap_values.mean(axis=0) shap_values plt.rcParams['font.sans-serif']=['Times New Roman'] plt.rcParams['axes.unicode_minus'] = False features = x.columns.values pd.DataFrame(abs(shap_values),columns=features).mean().sort_values(ascending=False) plt.rcParams['font.sans-serif']=['Times New Roman'] shap.summary_plot(shap_values, x, plot_type="bar",max_display=50,show=False) plt.savefig("p.png", dpi=800,format="png") plt.rcParams['font.sans-serif']=['Times New Roman'] shap.summary_plot(shap_values, x,max_display=50,show = False) plt.savefig("p.png", dpi=800,format="png") plt.rcParams['font.sans-serif']=['Times New Roman'] shap_interaction_values = explainer.shap_interaction_values(x) shap.summary_plot(shap_interaction_values, x, max_display=12, show=False) plt.savefig("p.png", dpi=800,format="png")

## Table S4
Table S4. Color of points in areas A1, A2, A3, B1, B2, and B3.
Point | L | a | b | E
W1.1 | 49.17 | 1.01 | 2.87 | 49.26
W1.2 | 49.19 | 0.81 | 0.77 | 49.13
W1.3 | 50.77 | 0.77 | 3.54 | 50.9
W2.1 | 44.19 | 0.96 | 4.17 | 44.4
W2.2 | 45.28 | 0.59 | 3.87 | 45.45
W2.3 | 44.26 | 0.76 | 4.46 | 44.5
W3.1 | 46.02 | 0.8 | 2.78 | 46.11
W3.2 | 46.57 | 1.15 | 3.82 | 46.74
W3.3 | 45.49 | 0.65 | 4.04 | 45.67
P1.1 | 25.23 | 3.67 | 7.75 | 26.65
P1.2 | 25.32 | 3.6 | 8.02 | 26.8
P1.3 | 31.4 | 2.21 | 4.16 | 31.76
P2.1 | 23.96 | 3.2 | 6.41 | 25.01
P2.2 | 26.11 | 2.25 | 5.05 | 26.69
P2.3 | 24.16 | 2.89 | 5.65 | 24.98
P3.1 | 24.75 | 2.63 | 6.74 | 25.79
P3.2 | 25.09 | 3.36 | 6.59 | 26.16
P3.3 | 24.31 | 3.41 | 7.28 | 25.6

## Table S5
Table S5. Color of areas A and B.
Area | L | a | b | E
A1 | 49.71 | 0.86 | 2.39 | 49.76
A2 | 44.58 | 0.77 | 4.17 | 44.78
A3 | 46.03 | 0.87 | 3.55 | 46.17
B1 | 25.28 | 3.64 | 7.89 | 26.73
B2 | 24.74 | 2.78 | 5.7 | 25.56
B3 | 24.72 | 3.13 | 6.87 | 25.85

## Table S6
Table S6. E-value of the mending materials with its corresponding Fe2O3, Fe3O4, and epoxy resin content.
Mending material | E | Fe2O3/g | Fe3O4/g | Epoxy resin/g
NA1 | 26.73 | 0.11 | 0.84 | 2.62
NA2 | 25.62 | 0.6 | 0.97 | 2.38
NA3 | 25.85 | 0.54 | 0.91 | 2.4

## Table S7
Table S7. Letters and their corresponding meanings.
Letter | Meaning of letter
A1 | The area within the red circle in Fig. 8(a) and (b).
A2 | The area within the red circle in Fig. 8(c) and (d).
A3 | The area within the red circle in Fig. 8(e) and (f).
B1 | The area between the red circle and the green circle in Fig. 8(a) and (b).
B2 | The area between the red circle and the green circle in Fig. 8(c) and (d).
B3 | The area between the red circle and the green circle in Fig. 8(e) and (f).
W1.1 | A point within the area A1 in Fig. 8(a).
W1.2 | A point within the area A1 in Fig. 8(a).
W1.3 | A point within the area A1 in Fig. 8(a).
W2.1 | A point within the area A2 in Fig. 8(c).
W2.2 | A point within the area A2 in Fig. 8(c).
W2.3 | A point within the area A2 in Fig. 8(c).
W3.1 | A point within the area A3 in Fig. 8(e).
W3.2 | A point within the area A3 in Fig. 8(e).
W3.3 | A point within the area A3 in Fig. 8(e).
P1.1 | A point within the area B1 in Fig. 8(a).
P1.2 | A point within the area B1 in Fig. 8(a).
P1.3 | A point within the area B1 in Fig. 8(a).
P2.1 | A point within the area B2 in Fig. 8(c).
P2.2 | A point within the area B2 in Fig. 8(c).
P2.3 | A point within the area B2 in Fig. 8(c).
P3.1 | A point within the area B3 in Fig. 8(e).
P3.2 | A point within the area B3 in Fig. 8(e).
P3.3 | A point within the area B3 in Fig. 8(e).
NA1 | Mending materials required for area A1.
NA2 | Mending materials required for area A2.
NA3 | Mending materials required for area A3.
EB | The E-value of the area B.
EDatabase | The E-value in the database.
ENA | The E-value of the mending material NA.

## Fig. S1
Fig. S1. SHAP summary plot (a), SHAP feature importance plot (b), and SHAP interaction plot (c).
(a) | (b) | (c)