## Table 1 Condensed Lit Review
Mean ± standard deviation of percent recovery✝
Reference | Separation apparatus | PP | PE | PS | Nylon | PET | PVC
Duong et al. 2022 | Beaker | 90 ± 7 | 93.3 ± 2 | 96.7 ± 3 | - | 71.7 ± 3 | 36.7 ± 3
Konechnaya et al. 2020 | Beaker | 100 ± 0.5 | 100 ± 1.3 | 101 ± 0.4 | 97 ± 0.6 | 102 ± 2.9 | 98 ± 1.5
Zobkov and Esiukov 2017 | Beaker | - | - | - | - | 92 ± 7 | -
Monteiro et al. 2022 | Glass centrifuge tube, centrifuge | 93 ± 0 | 100 ± 0 | - | 82 ± 1 | 96 ± 1 | 93 ± 0
Maes et al. 2017 | Plastic centrifuge tube, centrifuge | - | 98 | - | 95 | - | -
Fries et al. 2013 | Separatory funnel | - | 95 ± 5.3 | - | - | - | -
Cashman et al. 2022 | Separatory funnel | 100.07 | 100.69 | 86.18 |  | 45.13 | 126.64
Claessens et al. 2013 | Elutration Column | - | - | - | - | - | 100
Vermeiren et al. 2020 | Decanting column | 80 | 70 | - | - | 100 | 100
Nuelle et al. 2014 | air induced overflow (AIO) and volumetric flask | 95.0 ± 7.6 | 100 ± 0 | 90 ± 11.5 | - | 93.3 ± 7.5 | 100 ± 0
Vermeiren et al. 2020 | overflow column with top inflow (OC-T) | 100 | 100 | - | - | 100 | 90
Vermeiren et al. 2020 | overflow column with mid-level inflow (OC-M) | 20 | 10 | - | - | 30 | 50
Vermeiren et al. 2020 | Sediment-Microplastic Isolation (SMI) | 100 | 100 | - | - | 90 | 100
Coppock et al. 2017 | Sediment-Microplastic Isolation (SMI) | - | 97 | - | 92 | - | 94
Nel et al. 2019 | Sediment-Microplastic Isolation (SMI) | 83 ± 2 | 83 ± 2 | - |  | 87 ± 3 | -
Nakajima et al. 2019 | JAMSTEC microplastic-sediment separator (JAMSS) | 96.3 ± 3.0 | 96.3 ± 4.4 | 98.7 ± 3.0 | - | 96.7 ± 3.5 | 96.8 ± 3.3
Imhof et al. 2012 | Munich Plastic Sediment Separator (MPSS) | 100 | 100 | 95 | 100 | 100 | 100
This study | Density Separation Device (DSD) | 78.4 ± 34.0 | 93.8 ± 13.5 | 86.9 ± 25.7 | 98.4 ± 63.2 | 28.1 ± 18.4 | 100.0 ± 12.4