## Table 4 Recoveries
Spiked polymer | 1st Rep # spiked | 1st Rep # recovered | 1st Rep % recovery | 2nd Rep # spiked | 2nd Rep # recovered | 2nd Rep % recovery | 3rd Rep # spiked | 3rd Rep # recovered | 3rd Rep % recovery | Mean % Recovery | SD of % Recovery
CR* | 36 | 48 | 133.3 | 61 | 48 | 26.2 | 54 | 44 | 48.1 | 92.7 | 30.8
PP | 23 | 25 | 108.7 | 24 | 11 | 41.7 | 27 | 23 | 85.2 | 78.4 | 34
HDPE | 21 | 20 | 85.7 | 23 | 25 | 108.7 | 20 | 17 | 85 | 93.8 | 13.5
PS | 21 | 21 | 100 | 18 | 10 | 55.6 | 22 | 22 | 100 | 86.9 | 25.7
PA6 | 22 | 37 | 168.2 | 21 | 10 | 47.6 | 20 | 15 | 75 | 98.4 | 63.2
PVC | 22 | 23 | 104.5 | 20 | 22 | 110 | 22 | 19 | 86.4 | 100 | 12.4
PEST (Fiber) | 9 | 5 | 55.6 | 10 | 2 | 20 | 10 | 0 | 0 | 24.1 | 28.1
CA (Fiber) | 9 | 4 | 44.4 | 10 | 1 | 10 | 8 | 2 | 25 | 25.9 | 17.3