## Table 3 Compatibility
| Sodium Polytungstate |  | Vinegar
| ATR Percent Match | Percent Mass Change | ATR Percent Match | Percent Mass Change
Crumb Rubber | 51.3 ± 28.8 | 0.293 ± 1.88 | 61.8 ± 19.8 | -0.825 ± 0.846
Polypropylene | 98.0 ± 0.835 | 0.164 ± 0.835 | 98.3 ± 0.652 | -1.025 ± 2.48
High Density Polyethylene | 98.6 ± 0.465 | 0.0780 ± 0.306 | 97.9 ± 1.03 | 0.0500 ± 0.173
Polystyrene | 98.0 ± 0.308 | 0.0803 ± 0.299 | 95.8 ± 3.10 | -0.175 ± 0.568
Nylon | 93.5 ± 4.80 | -11.6 ± 19.9 | 94.7 ± 3.80 | -1.00 ± 0.245
Polyvinyl Chloride | 85.7 ± 3.77 | 0.0349 ± 0.293 | 76.5 ± 8.40 | -0.0500 ± 0.252
Polyester FIber | 91.1 ± 4.35 | -12.7 ± 4.35 | 95.3 ± 4.13 | -4.38 ± 3.50
Cellulose Acetate Fiber | 93.8 ± 1.4 | -3.75 ± 0.622 | 92.9 ± 1.03 | -6.38 ± 0.806