## Sheet1
| 257 nm | V = 50 mL | y = 0.00335x + 0.06104
Std order | Run order | sample | Initial Abs | 1 | 2 | 3 | Average | % Removal | Ce | qe
1 | 7 | 20_200_5.5 | 0.74031 | 0.119896 | 0.11722 | 0.121696 | 0.119604 | 83.84407 | 17.48179 | 456.2955
2 | 17 | 40_200_5.5 | 0.74031 | 0.065393 | 0.065822 | 0.065422 | 0.06554567 | 91.14619 | 1.344975 | 248.3188
3 | 8 | 20_400_5.5 | 1.40688 | 0.745107 | 0.74412 | 0.739597 | 0.7429413 | 47.42999 | 203.5526 | 491.1184
4 | 13 | 40_400_5.5 | 1.40688 | 0.23292 | 0.224507 | 0.225746 | 0.2277243 | 83.95414 | 49.75652 | 437.8044
5 | 2 | 20_300_2 | 0.888224 | 0.523287 | 0.527605 | 0.524428 | 0.5251067 | 40.88128 | 138.5274 | 403.6816
6 | 14 | 40_300_2 | 0.888224 | 0.157297 | 0.155668 | 0.150216 | 0.1543937 | 82.61771 | 27.86677 | 340.1665
7 | 16 | 20_300_9 | 0.888224 | 0.430891 | 0.430886 | 0.431796 | 0.431191 | 51.4547 | 110.4928 | 473.7679
8 | 15 | 40_300_9 | 0.888224 | 0.338723 | 0.3378052 | 0.33740063 | 0.3379763 | 61.94921 | 82.66755 | 271.6656
9 | 6 | 30_200_2 | 0.74031 | 0.103811 | 0.104999 | 0.105675 | 0.1048283 | 85.72557 | 13.07114 | 311.5481
10 | 12 | 30_400_2 | 1.40688 | 0.422844 | 0.418572 | 0.410095 | 0.4171703 | 70.85075 | 106.3076 | 489.4874
11 | 4 | 30_200_9 | 0.74031 | 0.070648 | 0.070724 | 0.070747 | 0.07070633 | 90.44909 | 2.885473 | 328.5242
12 | 5 | 30_400_9 | 1.40688 | 0.3959136 | 0.390929 | 0.400233 | 0.3956919 | 71.55173 | 99.89608 | 500.1732
13 | 1 | 30_300_5.5 | 0.888224 | 0.177946 | 0.180024 | 0.177965 | 0.178645 | 79.88739 | 35.10597 | 441.49
14 | 3 | 30_300_5.5 | 0.888224 | 0.16334 | 0.162584 | 0.158147 | 0.161357 | 81.83375 | 29.94537 | 450.091
15 | 11 | 30_300_5.5 | 0.888224 | 0.169166 | 0.177258 | 0.16989 | 0.1721047 | 80.62373 | 33.15363 | 444.7439
16 | 9 | 30_300_5.5 | 0.888224 | 0.184381 | 0.194467 | 0.188881 | 0.189243 | 78.69423 | 38.26955 | 436.2174
17 | 10 | 30_300_5.5 | 0.888224 | 0.130951 | 0.133646 | 0.12961 | 0.1314023 | 85.20617 | 21.00368 | 464.9939