## 3AC800-50
Ce | qe |  | Langmuir | Freundlich | Temkin
1.69378 | 163.84369 | 0 | 0 | 0 | 0
5.09533 | 241.50778 | 0.3 | 24.58167 | 105.57911 | 13.96101
10.35867 | 316.06889 | 0.6 | 47.04134 | 129.74791 | 77.46344
21.61467 | 380.64222 | 0.9 | 67.64241 | 146.37523 | 114.60999
36.18833 | 439.68611 | 1.2 | 86.60642 | 159.44934 | 140.96588
55.26133 | 491.23111 | 1.5 | 104.12104 | 170.38937 | 161.40909
73.367 | 544.38833 | 1.8 | 120.34632 | 179.88294 | 178.11242
| 368.19545 | 2.1 | 135.41957 | 188.32114 | 192.23488
|  | 2.4 | 149.4593 | 195.94993 | 204.46831
|  | 2.7 | 162.56826 | 202.93512 | 215.25896
|  | 3 | 174.83605 | 209.39431 | 224.91152
|  | 3.3 | 186.34112 | 215.4143 | 233.64333
|  | 3.6 | 197.15245 | 221.06111 | 241.61485
|  | 3.9 | 207.33095 | 226.3863 | 248.94793
|  | 4.2 | 216.93061 | 231.43095 | 255.73731
|  | 4.5 | 225.99944 | 236.2284 | 262.05807
|  | 4.8 | 234.58027 | 240.8061 | 267.97074
|  | 5.1 | 242.71148 | 245.18696 | 273.52484
|  | 5.4 | 250.4275 | 249.39031 | 278.76139
|  | 5.7 | 257.75933 | 253.43264 | 283.71474
|  | 6 | 264.73497 | 257.32812 | 288.41396
|  | 6.3 | 271.37977 | 261.08906 | 292.88385
|  | 6.6 | 277.71671 | 264.72618 | 297.14576
|  | 6.9 | 283.76671 | 268.24893 | 301.2182
|  | 7.2 | 289.54882 | 271.66564 | 305.11728
|  | 7.5 | 295.08045 | 274.98374 | 308.85717
|  | 7.8 | 300.37753 | 278.20986 | 312.45036
|  | 8.1 | 305.45467 | 281.34993 | 315.90793
|  | 8.4 | 310.32529 | 284.40932 | 319.23974
|  | 8.7 | 315.00174 | 287.39287 | 322.45462
|  | 9 | 319.4954 | 290.30498 | 325.5605
|  | 9.3 | 323.81679 | 293.14967 | 328.56453
|  | 9.6 | 327.97562 | 295.93059 | 331.47317
|  | 9.9 | 331.9809 | 298.65111 | 334.29231
|  | 10.2 | 335.84098 | 301.3143 | 337.02727
|  | 10.5 | 339.56361 | 303.92301 | 339.68296
|  | 10.8 | 343.15601 | 306.47987 | 342.26382
|  | 11.1 | 346.62489 | 308.9873 | 344.77397
|  | 11.4 | 349.97651 | 311.44755 | 347.21717
|  | 11.7 | 353.21673 | 313.86273 | 349.59691
|  | 12 | 356.351 | 316.23478 | 351.91639
|  | 12.3 | 359.38444 | 318.56552 | 354.17859
|  | 12.6 | 362.32184 | 320.85665 | 356.38628
|  | 12.9 | 365.16769 | 323.10977 | 358.54202
|  | 13.2 | 367.9262 | 325.32637 | 360.6482
|  | 13.5 | 370.60132 | 327.50785 | 362.70704
|  | 13.8 | 373.1968 | 329.65553 | 364.72063
|  | 14.1 | 375.71612 | 331.77066 | 366.69091
|  | 14.4 | 378.1626 | 333.85439 | 368.61971
|  | 14.7 | 380.53935 | 335.90784 | 370.50874
|  | 15 | 382.8493 | 337.93206 | 372.3596
|  | 15.3 | 385.09524 | 339.92803 | 374.17382
|  | 15.6 | 387.27979 | 341.89668 | 375.9528
|  | 15.9 | 389.40543 | 343.83892 | 377.69789
|  | 16.2 | 391.47452 | 345.75557 | 379.41036
|  | 16.5 | 393.48927 | 347.64744 | 381.09141
|  | 16.8 | 395.45181 | 349.5153 | 382.74217
|  | 17.1 | 397.36413 | 351.35987 | 384.36371
|  | 17.4 | 399.22814 | 353.18183 | 385.95705
|  | 17.7 | 401.04566 | 354.98186 | 387.52315
|  | 18 | 402.81838 | 356.76058 | 389.06293
|  | 18.3 | 404.54796 | 358.51859 | 390.57725
|  | 18.6 | 406.23595 | 360.25646 | 392.06696
|  | 18.9 | 407.88383 | 361.97475 | 393.53282
|  | 19.2 | 409.49301 | 363.67399 | 394.9756
|  | 19.5 | 411.06484 | 365.35466 | 396.39601
|  | 19.8 | 412.6006 | 367.01727 | 397.79474
|  | 20.1 | 414.10153 | 368.66227 | 399.17243
|  | 20.4 | 415.5688 | 370.29011 | 400.52971
|  | 20.7 | 417.00351 | 371.90122 | 401.86717
|  | 21 | 418.40676 | 373.496 | 403.18539
|  | 21.3 | 419.77955 | 375.07486 | 404.48491
|  | 21.6 | 421.12288 | 376.63817 | 405.76625
|  | 21.9 | 422.43768 | 378.18629 | 407.02992
|  | 22.2 | 423.72484 | 379.71959 | 408.2764
|  | 22.5 | 424.98524 | 381.23839 | 409.50615
|  | 22.8 | 426.21969 | 382.74303 | 410.7196
|  | 23.1 | 427.42899 | 384.23383 | 411.9172
|  | 23.4 | 428.61391 | 385.71108 | 413.09934
|  | 23.7 | 429.77516 | 387.17509 | 414.26642
|  | 24 | 430.91346 | 388.62613 | 415.41882
|  | 24.3 | 432.02948 | 390.06449 | 416.5569
|  | 24.6 | 433.12386 | 391.49042 | 417.68102
|  | 24.9 | 434.19723 | 392.90419 | 418.79152
|  | 25.2 | 435.25019 | 394.30603 | 419.88871
|  | 25.5 | 436.28331 | 395.6962 | 420.97292
|  | 25.8 | 437.29715 | 397.07493 | 422.04445
|  | 26.1 | 438.29225 | 398.44244 | 423.10359
|  | 26.4 | 439.26911 | 399.79895 | 424.15063
|  | 26.7 | 440.22824 | 401.14467 | 425.18583
|  | 27 | 441.17012 | 402.4798 | 426.20947
|  | 27.3 | 442.0952 | 403.80456 | 427.2218
|  | 27.6 | 443.00394 | 405.11912 | 428.22306
|  | 27.9 | 443.89675 | 406.42369 | 429.2135
|  | 28.2 | 444.77406 | 407.71843 | 430.19334
|  | 28.5 | 445.63626 | 409.00354 | 431.16282
|  | 28.8 | 446.48375 | 410.27917 | 432.12214
|  | 29.1 | 447.3169 | 411.5455 | 433.07153
|  | 29.4 | 448.13606 | 412.80269 | 434.01117
|  | 29.7 | 448.94159 | 414.0509 | 434.94128
|  | 30 | 449.73382 | 415.29028 | 435.86204
|  | 30.3 | 450.51308 | 416.52099 | 436.77363
|  | 30.6 | 451.27969 | 417.74316 | 437.67625
|  | 30.9 | 452.03395 | 418.95694 | 438.57006
|  | 31.2 | 452.77616 | 420.16247 | 439.45523
|  | 31.5 | 453.5066 | 421.35989 | 440.33193
|  | 31.8 | 454.22556 | 422.54932 | 441.20032
|  | 32.1 | 454.93329 | 423.73089 | 442.06056
|  | 32.4 | 455.63007 | 424.90472 | 442.91279
|  | 32.7 | 456.31615 | 426.07095 | 443.75718
|  | 33 | 456.99176 | 427.22968 | 444.59384
|  | 33.3 | 457.65715 | 428.38103 | 445.42294
|  | 33.6 | 458.31254 | 429.52512 | 446.2446
|  | 33.9 | 458.95817 | 430.66205 | 447.05896
|  | 34.2 | 459.59424 | 431.79194 | 447.86614
|  | 34.5 | 460.22097 | 432.91488 | 448.66628
|  | 34.8 | 460.83856 | 434.03098 | 449.45948
|  | 35.1 | 461.44721 | 435.14035 | 450.24588
|  | 35.4 | 462.04712 | 436.24307 | 451.02558
|  | 35.7 | 462.63846 | 437.33924 | 451.79871
|  | 36 | 463.22143 | 438.42896 | 452.56536
|  | 36.3 | 463.7962 | 439.51232 | 453.32565
|  | 36.6 | 464.36293 | 440.58941 | 454.07969
|  | 36.9 | 464.92181 | 441.66031 | 454.82757
|  | 37.2 | 465.47298 | 442.72511 | 455.56939
|  | 37.5 | 466.01662 | 443.7839 | 456.30525
|  | 37.8 | 466.55286 | 444.83675 | 457.03525
|  | 38.1 | 467.08187 | 445.88374 | 457.75948
|  | 38.4 | 467.60379 | 446.92496 | 458.47803
|  | 38.7 | 468.11875 | 447.96048 | 459.19099
|  | 39 | 468.6269 | 448.99037 | 459.89844
|  | 39.3 | 469.12837 | 450.01472 | 460.60048
|  | 39.6 | 469.6233 | 451.03358 | 461.29717
|  | 39.9 | 470.1118 | 452.04704 | 461.9886
|  | 40.2 | 470.59401 | 453.05515 | 462.67486
|  | 40.5 | 471.07004 | 454.05799 | 463.35601
|  | 40.8 | 471.54001 | 455.05563 | 464.03214
|  | 41.1 | 472.00404 | 456.04813 | 464.70331
|  | 41.4 | 472.46224 | 457.03554 | 465.3696
|  | 41.7 | 472.91472 | 458.01795 | 466.03108
|  | 42 | 473.36158 | 458.9954 | 466.68782
|  | 42.3 | 473.80294 | 459.96796 | 467.33988
|  | 42.6 | 474.23888 | 460.93568 | 467.98734
|  | 42.9 | 474.66951 | 461.89863 | 468.63025
|  | 43.2 | 475.09493 | 462.85685 | 469.26868
|  | 43.5 | 475.51523 | 463.81042 | 469.9027
|  | 43.8 | 475.93049 | 464.75937 | 470.53236
|  | 44.1 | 476.34083 | 465.70377 | 471.15771
|  | 44.4 | 476.7463 | 466.64366 | 471.77883
|  | 44.7 | 477.14702 | 467.57911 | 472.39577
|  | 45 | 477.54305 | 468.51015 | 473.00858
|  | 45.3 | 477.93448 | 469.43684 | 473.61731
|  | 45.6 | 478.32139 | 470.35923 | 474.22203
|  | 45.9 | 478.70386 | 471.27736 | 474.82279
|  | 46.2 | 479.08196 | 472.19129 | 475.41963
|  | 46.5 | 479.45576 | 473.10106 | 476.01261
|  | 46.8 | 479.82535 | 474.00672 | 476.60177
|  | 47.1 | 480.19079 | 474.9083 | 477.18717
|  | 47.4 | 480.55215 | 475.80586 | 477.76885
|  | 47.7 | 480.9095 | 476.69943 | 478.34686
|  | 48 | 481.2629 | 477.58907 | 478.92125
|  | 48.3 | 481.61243 | 478.47481 | 479.49206
|  | 48.6 | 481.95813 | 479.35669 | 480.05934
|  | 48.9 | 482.30009 | 480.23475 | 480.62312
|  | 49.2 | 482.63834 | 481.10904 | 481.18346
|  | 49.5 | 482.97297 | 481.97959 | 481.74039
|  | 49.8 | 483.30402 | 482.84644 | 482.29395
|  | 50.1 | 483.63155 | 483.70963 | 482.84419
|  | 50.4 | 483.95562 | 484.56919 | 483.39114
|  | 50.7 | 484.27628 | 485.42517 | 483.93485
|  | 51 | 484.59358 | 486.27759 | 484.47535
|  | 51.3 | 484.90759 | 487.1265 | 485.01268
|  | 51.6 | 485.21834 | 487.97193 | 485.54688
|  | 51.9 | 485.52589 | 488.81392 | 486.07798
|  | 52.2 | 485.83029 | 489.65249 | 486.60602
|  | 52.5 | 486.13159 | 490.48768 | 487.13104
|  | 52.8 | 486.42983 | 491.31952 | 487.65306
|  | 53.1 | 486.72506 | 492.14805 | 488.17212
|  | 53.4 | 487.01732 | 492.9733 | 488.68826
|  | 53.7 | 487.30667 | 493.79529 | 489.20151
|  | 54 | 487.59313 | 494.61407 | 489.7119
|  | 54.3 | 487.87677 | 495.42966 | 490.21946
|  | 54.6 | 488.15761 | 496.24208 | 490.72423
|  | 54.9 | 488.4357 | 497.05138 | 491.22623
|  | 55.2 | 488.71108 | 497.85758 | 491.72549
|  | 55.5 | 488.98379 | 498.6607 | 492.22205
|  | 55.8 | 489.25387 | 499.46078 | 492.71593
|  | 56.1 | 489.52135 | 500.25784 | 493.20716
|  | 56.4 | 489.78627 | 501.05191 | 493.69577
|  | 56.7 | 490.04867 | 501.84302 | 494.1818
|  | 57 | 490.30859 | 502.63119 | 494.66525
|  | 57.3 | 490.56606 | 503.41646 | 495.14617
|  | 57.6 | 490.82111 | 504.19884 | 495.62458
|  | 57.9 | 491.07378 | 504.97836 | 496.1005
|  | 58.2 | 491.3241 | 505.75506 | 496.57396
|  | 58.5 | 491.57211 | 506.52894 | 497.04499
|  | 58.8 | 491.81783 | 507.30004 | 497.5136
|  | 59.1 | 492.0613 | 508.06838 | 497.97984
|  | 59.4 | 492.30255 | 508.83398 | 498.44371
|  | 59.7 | 492.5416 | 509.59688 | 498.90525
|  | 60 | 492.77849 | 510.35708 | 499.36447
|  | 60.3 | 493.01326 | 511.11462 | 499.8214
|  | 60.6 | 493.24591 | 511.86951 | 500.27606
|  | 60.9 | 493.4765 | 512.62179 | 500.72848
|  | 61.2 | 493.70503 | 513.37146 | 501.17868
|  | 61.5 | 493.93154 | 514.11856 | 501.62667
|  | 61.8 | 494.15606 | 514.8631 | 502.07249
|  | 62.1 | 494.37861 | 515.60511 | 502.51614
|  | 62.4 | 494.59922 | 516.3446 | 502.95766
|  | 62.7 | 494.81791 | 517.08159 | 503.39706
|  | 63 | 495.03471 | 517.81612 | 503.83436
|  | 63.3 | 495.24964 | 518.54819 | 504.26959
|  | 63.6 | 495.46273 | 519.27783 | 504.70275
|  | 63.9 | 495.674 | 520.00505 | 505.13388
|  | 64.2 | 495.88347 | 520.72988 | 505.56299
|  | 64.5 | 496.09117 | 521.45233 | 505.9901
|  | 64.8 | 496.29711 | 522.17242 | 506.41523
|  | 65.1 | 496.50133 | 522.89018 | 506.83839
|  | 65.4 | 496.70384 | 523.60561 | 507.25961
|  | 65.7 | 496.90466 | 524.31875 | 507.6789
|  | 66 | 497.10382 | 525.0296 | 508.09628
|  | 66.3 | 497.30133 | 525.73818 | 508.51176
|  | 66.6 | 497.49722 | 526.44451 | 508.92537
|  | 66.9 | 497.6915 | 527.14862 | 509.33713
|  | 67.2 | 497.8842 | 527.8505 | 509.74703
|  | 67.5 | 498.07533 | 528.55019 | 510.15512
|  | 67.8 | 498.26492 | 529.2477 | 510.56139
|  | 68.1 | 498.45297 | 529.94304 | 510.96587
|  | 68.4 | 498.63952 | 530.63623 | 511.36858
|  | 68.7 | 498.82458 | 531.32729 | 511.76952
|  | 69 | 499.00816 | 532.01624 | 512.16871
|  | 69.3 | 499.19029 | 532.70308 | 512.56617
|  | 69.6 | 499.37098 | 533.38783 | 512.96191
|  | 69.9 | 499.55025 | 534.07052 | 513.35596
|  | 70.2 | 499.72811 | 534.75115 | 513.74831
|  | 70.5 | 499.90458 | 535.42974 | 514.13899
|  | 70.8 | 500.07968 | 536.1063 | 514.52801
|  | 71.1 | 500.25343 | 536.78085 | 514.91539
|  | 71.4 | 500.42583 | 537.45341 | 515.30114
|  | 71.7 | 500.59691 | 538.12398 | 515.68527
|  | 72 | 500.76668 | 538.79258 | 516.06779
|  | 72.3 | 500.93515 | 539.45923 | 516.44873
|  | 72.6 | 501.10235 | 540.12394 | 516.82808
|  | 72.9 | 501.26827 | 540.78672 | 517.20588
|  | 73.2 | 501.43295 | 541.44759 | 517.58212
|  | 73.5 | 501.59639 | 542.10656 | 517.95682
|  | 73.8 | 501.7586 | 542.76364 | 518.33
|  | 74.1 | 501.91961 | 543.41885 | 518.70166
|  | 74.4 | 502.07941 | 544.07219 | 519.07182
|  | 74.7 | 502.23804 | 544.72369 | 519.44049
|  | 75 | 502.3955 | 545.37335 | 519.80768
|  | 75.3 | 502.55179 | 546.02119 | 520.17341
|  | 75.6 | 502.70695 | 546.66722 | 520.53769
|  | 75.9 | 502.86097 | 547.31144 | 520.90052
|  | 76.2 | 503.01387 | 547.95389 | 521.26192
|  | 76.5 | 503.16567 | 548.59455 | 521.6219
|  | 76.8 | 503.31637 | 549.23346 | 521.98047
|  | 77.1 | 503.46599 | 549.87061 | 522.33764
|  | 77.4 | 503.61453 | 550.50602 | 522.69342
|  | 77.7 | 503.76202 | 551.13971 | 523.04783
|  | 78 | 503.90845 | 551.77168 | 523.40088
|  | 78.3 | 504.05385 | 552.40194 | 523.75256
|  | 78.6 | 504.19822 | 553.03051 | 524.10291
|  | 78.9 | 504.34157 | 553.65739 | 524.45192
|  | 79.2 | 504.48392 | 554.28261 | 524.7996
|  | 79.5 | 504.62528 | 554.90616 | 525.14597
|  | 79.8 | 504.76565 | 555.52806 | 525.49103
|  | 80.1 | 504.90504 | 556.14832 | 525.83481
|  | 80.4 | 505.04347 | 556.76695 | 526.17729
|  | 80.7 | 505.18095 | 557.38396 | 526.5185
|  | 81 | 505.31748 | 557.99936 | 526.85844
|  | 81.3 | 505.45308 | 558.61316 | 527.19713
|  | 81.6 | 505.58776 | 559.22537 | 527.53457
|  | 81.9 | 505.72151 | 559.836 | 527.87077
|  | 82.2 | 505.85436 | 560.44507 | 528.20574
|  | 82.5 | 505.98632 | 561.05257 | 528.53949
|  | 82.8 | 506.11738 | 561.65852 | 528.87203
|  | 83.1 | 506.24757 | 562.26293 | 529.20337
|  | 83.4 | 506.37689 | 562.86581 | 529.53351
|  | 83.7 | 506.50534 | 563.46717 | 529.86247
|  | 84 | 506.63295 | 564.06702 | 530.19025
|  | 84.3 | 506.7597 | 564.66536 | 530.51686
|  | 84.6 | 506.88562 | 565.26221 | 530.84232
|  | 84.9 | 507.01072 | 565.85757 | 531.16662
|  | 85.2 | 507.13499 | 566.45146 | 531.48977
|  | 85.5 | 507.25845 | 567.04388 | 531.81179
|  | 85.8 | 507.38111 | 567.63484 | 532.13268
|  | 86.1 | 507.50297 | 568.22435 | 532.45246
|  | 86.4 | 507.62404 | 568.81242 | 532.77112
|  | 86.7 | 507.74434 | 569.39906 | 533.08867
|  | 87 | 507.86386 | 569.98427 | 533.40513
|  | 87.3 | 507.98261 | 570.56807 | 533.7205
|  | 87.6 | 508.10061 | 571.15046 | 534.03479
|  | 87.9 | 508.21785 | 571.73145 | 534.348
|  | 88.2 | 508.33435 | 572.31104 | 534.66015
|  | 88.5 | 508.45011 | 572.88926 | 534.97123
|  | 88.8 | 508.56515 | 573.4661 | 535.28126
|  | 89.1 | 508.67946 | 574.04157 | 535.59025
|  | 89.4 | 508.79305 | 574.61568 | 535.8982
|  | 89.7 | 508.90593 | 575.18844 | 536.20512
|  | 90 | 509.01812 | 575.75985 | 536.51101

## CoAC
Ce |  | qe | Langmuir | Freundlich | Temkin
6.48133 | 155.86444 | 0 | 0 | 0 | -286.22233
10.98468 | 231.69219 | 0.3 | 10.67639 | 59.7241 | -262.11566
13.62033 | 310.63278 | 0.6 | 21.00082 | 78.65278 | -163.66158
25.69183 | 373.84694 | 0.9 | 30.99042 | 92.39634 | -106.06964
40.2425 | 432.92917 | 1.2 | 40.66121 | 103.58062 | -65.20751
61.6945 | 480.50917 | 1.5 | 50.02821 | 113.17999 | -33.51238
77.99183 | 536.68028 | 1.8 | 59.10553 | 121.68001 | -7.61557
|  | 2.1 | 67.90639 | 129.36281 | 14.27987
|  | 2.4 | 76.44323 | 136.40898 | 33.24657
|  | 2.7 | 84.72776 | 142.94203 | 49.97638
|  | 3 | 92.77099 | 149.05073 | 64.9417
|  | 3.3 | 100.58333 | 154.80131 | 78.47948
|  | 3.6 | 108.17457 | 160.2447 | 90.83851
|  | 3.9 | 115.55397 | 165.421 | 102.20771
|  | 4.2 | 122.73028 | 170.36246 | 112.73395
|  | 4.5 | 129.71175 | 175.09544 | 122.53364
|  | 4.8 | 136.50623 | 179.6418 | 131.70064
|  | 5.1 | 143.12113 | 184.01992 | 140.31172
|  | 5.4 | 149.56346 | 188.24541 | 148.43045
|  | 5.7 | 155.8399 | 192.33163 | 156.11012
|  | 6 | 161.95678 | 196.29017 | 163.39578
|  | 6.3 | 167.9201 | 200.13112 | 170.32589
|  | 6.6 | 173.73557 | 203.86332 | 176.93356
|  | 6.9 | 179.40863 | 207.4946 | 183.24745
|  | 7.2 | 184.94444 | 211.0319 | 189.29259
|  | 7.5 | 190.34792 | 214.48144 | 195.09091
|  | 7.8 | 195.62376 | 217.84876 | 200.66179
|  | 8.1 | 200.77644 | 221.13888 | 206.02239
|  | 8.4 | 205.81021 | 224.35634 | 211.18803
|  | 8.7 | 210.72914 | 227.50525 | 216.17237
|  | 9 | 215.53713 | 230.58936 | 220.98772
|  | 9.3 | 220.23787 | 233.61211 | 225.64516
|  | 9.6 | 224.83493 | 236.57663 | 230.15472
|  | 9.9 | 229.33168 | 239.48582 | 234.5255
|  | 10.2 | 233.73139 | 242.34234 | 238.76579
|  | 10.5 | 238.03716 | 245.14865 | 242.88316
|  | 10.8 | 242.25196 | 247.90703 | 246.88453
|  | 11.1 | 246.37865 | 250.61959 | 250.77626
|  | 11.4 | 250.41996 | 253.28832 | 254.56419
|  | 11.7 | 254.37851 | 255.91504 | 258.25373
|  | 12 | 258.25683 | 258.50146 | 261.84985
|  | 12.3 | 262.05732 | 261.04919 | 265.35717
|  | 12.6 | 265.78231 | 263.55973 | 268.77997
|  | 12.9 | 269.43402 | 266.0345 | 272.12222
|  | 13.2 | 273.01459 | 268.4748 | 275.38763
|  | 13.5 | 276.52609 | 270.8819 | 278.57966
|  | 13.8 | 279.97049 | 273.25697 | 281.70153
|  | 14.1 | 283.3497 | 275.60111 | 284.75625
|  | 14.4 | 286.66554 | 277.91537 | 287.74666
|  | 14.7 | 289.9198 | 280.20075 | 290.67541
|  | 15 | 293.11416 | 282.45818 | 293.54498
|  | 15.3 | 296.25027 | 284.68856 | 296.35773
|  | 15.6 | 299.3297 | 286.89272 | 299.11586
|  | 15.9 | 302.35398 | 289.07148 | 301.82145
|  | 16.2 | 305.32457 | 291.2256 | 304.47647
|  | 16.5 | 308.2429 | 293.35581 | 307.08277
|  | 16.8 | 311.11033 | 295.46279 | 309.6421
|  | 17.1 | 313.92817 | 297.54721 | 312.15613
|  | 17.4 | 316.69772 | 299.6097 | 314.62644
|  | 17.7 | 319.42018 | 301.65086 | 317.05452
|  | 18 | 322.09677 | 303.67128 | 319.44179
|  | 18.3 | 324.72862 | 305.67149 | 321.7896
|  | 18.6 | 327.31685 | 307.65204 | 324.09923
|  | 18.9 | 329.86254 | 309.61342 | 326.37191
|  | 19.2 | 332.36672 | 311.55612 | 328.60879
|  | 19.5 | 334.8304 | 313.48061 | 330.811
|  | 19.8 | 337.25456 | 315.38734 | 332.97958
|  | 20.1 | 339.64013 | 317.27672 | 335.11554
|  | 20.4 | 341.98805 | 319.14918 | 337.21987
|  | 20.7 | 344.29918 | 321.00512 | 339.29347
|  | 21 | 346.57438 | 322.84491 | 341.33723
|  | 21.3 | 348.8145 | 324.66893 | 343.35201
|  | 21.6 | 351.02032 | 326.47752 | 345.3386
|  | 21.9 | 353.19265 | 328.27103 | 347.2978
|  | 22.2 | 355.33222 | 330.0498 | 349.23033
|  | 22.5 | 357.43978 | 331.81413 | 351.13693
|  | 22.8 | 359.51604 | 333.56433 | 353.01827
|  | 23.1 | 361.56169 | 335.30071 | 354.87502
|  | 23.4 | 363.57741 | 337.02355 | 356.70781
|  | 23.7 | 365.56384 | 338.73313 | 358.51725
|  | 24 | 367.52163 | 340.4297 | 360.30393
|  | 24.3 | 369.45137 | 342.11355 | 362.06841
|  | 24.6 | 371.35369 | 343.7849 | 363.81125
|  | 24.9 | 373.22914 | 345.44402 | 365.53295
|  | 25.2 | 375.07831 | 347.09112 | 367.23404
|  | 25.5 | 376.90173 | 348.72645 | 368.915
|  | 25.8 | 378.69995 | 350.35023 | 370.5763
|  | 26.1 | 380.47347 | 351.96266 | 372.21839
|  | 26.4 | 382.22281 | 353.56395 | 373.84171
|  | 26.7 | 383.94846 | 355.15432 | 375.44669
|  | 27 | 385.65089 | 356.73394 | 377.03374
|  | 27.3 | 387.33058 | 358.30303 | 378.60325
|  | 27.6 | 388.98797 | 359.86175 | 380.1556
|  | 27.9 | 390.6235 | 361.41029 | 381.69118
|  | 28.2 | 392.23761 | 362.94883 | 383.21033
|  | 28.5 | 393.83071 | 364.47753 | 384.7134
|  | 28.8 | 395.40321 | 365.99656 | 386.20074
|  | 29.1 | 396.9555 | 367.50609 | 387.67266
|  | 29.4 | 398.48798 | 369.00626 | 389.12948
|  | 29.7 | 400.00102 | 370.49723 | 390.57152
|  | 30 | 401.49499 | 371.97915 | 391.99906
|  | 30.3 | 402.97025 | 373.45217 | 393.4124
|  | 30.6 | 404.42714 | 374.91641 | 394.81181
|  | 30.9 | 405.86601 | 376.37203 | 396.19757
|  | 31.2 | 407.28719 | 377.81916 | 397.56994
|  | 31.5 | 408.691 | 379.25792 | 398.92918
|  | 31.8 | 410.07776 | 380.68845 | 400.27553
|  | 32.1 | 411.44778 | 382.11086 | 401.60924
|  | 32.4 | 412.80136 | 383.52528 | 402.93055
|  | 32.7 | 414.13879 | 384.93183 | 404.23967
|  | 33 | 415.46037 | 386.33062 | 405.53684
|  | 33.3 | 416.76636 | 387.72177 | 406.82227
|  | 33.6 | 418.05706 | 389.10538 | 408.09618
|  | 33.9 | 419.33271 | 390.48156 | 409.35876
|  | 34.2 | 420.59359 | 391.85043 | 410.61021
|  | 34.5 | 421.83995 | 393.21207 | 411.85074
|  | 34.8 | 423.07204 | 394.5666 | 413.08052
|  | 35.1 | 424.2901 | 395.9141 | 414.29975
|  | 35.4 | 425.49437 | 397.25468 | 415.5086
|  | 35.7 | 426.68509 | 398.58842 | 416.70725
|  | 36 | 427.86247 | 399.91543 | 417.89587
|  | 36.3 | 429.02675 | 401.23579 | 419.07462
|  | 36.6 | 430.17814 | 402.54959 | 420.24368
|  | 36.9 | 431.31686 | 403.85691 | 421.40319
|  | 37.2 | 432.44311 | 405.15784 | 422.55331
|  | 37.5 | 433.55709 | 406.45246 | 423.69419
|  | 37.8 | 434.65901 | 407.74085 | 424.82599
|  | 38.1 | 435.74906 | 409.02309 | 425.94883
|  | 38.4 | 436.82743 | 410.29926 | 427.06287
|  | 38.7 | 437.89431 | 411.56944 | 428.16824
|  | 39 | 438.94988 | 412.83369 | 429.26507
|  | 39.3 | 439.99432 | 414.0921 | 430.3535
|  | 39.6 | 441.0278 | 415.34472 | 431.43365
|  | 39.9 | 442.0505 | 416.59164 | 432.50565
|  | 40.2 | 443.06258 | 417.83292 | 433.56962
|  | 40.5 | 444.06422 | 419.06863 | 434.62568
|  | 40.8 | 445.05556 | 420.29883 | 435.67394
|  | 41.1 | 446.03676 | 421.52359 | 436.71453
|  | 41.4 | 447.00799 | 422.74298 | 437.74754
|  | 41.7 | 447.9694 | 423.95705 | 438.7731
|  | 42 | 448.92112 | 425.16587 | 439.79131
|  | 42.3 | 449.86331 | 426.36949 | 440.80227
|  | 42.6 | 450.79611 | 427.56797 | 441.80608
|  | 42.9 | 451.71966 | 428.76139 | 442.80285
|  | 43.2 | 452.6341 | 429.94978 | 443.79268
|  | 43.5 | 453.53955 | 431.1332 | 444.77565
|  | 43.8 | 454.43616 | 432.31172 | 445.75187
|  | 44.1 | 455.32405 | 433.48538 | 446.72143
|  | 44.4 | 456.20335 | 434.65423 | 447.68441
|  | 44.7 | 457.07418 | 435.81834 | 448.6409
|  | 45 | 457.93666 | 436.97774 | 449.591
|  | 45.3 | 458.79091 | 438.1325 | 450.53479
|  | 45.6 | 459.63706 | 439.28265 | 451.47234
|  | 45.9 | 460.47521 | 440.42825 | 452.40375
|  | 46.2 | 461.30548 | 441.56935 | 453.32909
|  | 46.5 | 462.12797 | 442.70599 | 454.24844
|  | 46.8 | 462.94281 | 443.83822 | 455.16188
|  | 47.1 | 463.75008 | 444.96608 | 456.06948
|  | 47.4 | 464.54991 | 446.08962 | 456.97132
|  | 47.7 | 465.34239 | 447.20888 | 457.86747
|  | 48 | 466.12761 | 448.3239 | 458.758
|  | 48.3 | 466.90569 | 449.43473 | 459.64298
|  | 48.6 | 467.67672 | 450.54141 | 460.52249
|  | 48.9 | 468.44079 | 451.64398 | 461.39658
|  | 49.2 | 469.198 | 452.74248 | 462.26532
|  | 49.5 | 469.94843 | 453.83695 | 463.12878
|  | 49.8 | 470.69219 | 454.92743 | 463.98703
|  | 50.1 | 471.42936 | 456.01395 | 464.84012
|  | 50.4 | 472.16002 | 457.09656 | 465.68812
|  | 50.7 | 472.88426 | 458.17529 | 466.53108
|  | 51 | 473.60217 | 459.25018 | 467.36908
|  | 51.3 | 474.31382 | 460.32127 | 468.20215
|  | 51.6 | 475.01931 | 461.38859 | 469.03037
|  | 51.9 | 475.7187 | 462.45217 | 469.85379
|  | 52.2 | 476.41208 | 463.51205 | 470.67246
|  | 52.5 | 477.09953 | 464.56827 | 471.48644
|  | 52.8 | 477.78112 | 465.62086 | 472.29578
|  | 53.1 | 478.45693 | 466.66984 | 473.10054
|  | 53.4 | 479.12702 | 467.71526 | 473.90076
|  | 53.7 | 479.79148 | 468.75715 | 474.6965
|  | 54 | 480.45036 | 469.79553 | 475.48781
|  | 54.3 | 481.10375 | 470.83044 | 476.27473
|  | 54.6 | 481.75171 | 471.86191 | 477.05732
|  | 54.9 | 482.39431 | 472.88997 | 477.83562
|  | 55.2 | 483.03161 | 473.91465 | 478.60968
|  | 55.5 | 483.66368 | 474.93597 | 479.37954
|  | 55.8 | 484.29058 | 475.95398 | 480.14525
|  | 56.1 | 484.91238 | 476.96869 | 480.90686
|  | 56.4 | 485.52914 | 477.98013 | 481.6644
|  | 56.7 | 486.14092 | 478.98834 | 482.41793
|  | 57 | 486.74777 | 479.99334 | 483.16748
|  | 57.3 | 487.34977 | 480.99515 | 483.91309
|  | 57.6 | 487.94696 | 481.9938 | 484.65481
|  | 57.9 | 488.53941 | 482.98933 | 485.39268
|  | 58.2 | 489.12717 | 483.98175 | 486.12673
|  | 58.5 | 489.71029 | 484.97109 | 486.85701
|  | 58.8 | 490.28883 | 485.95738 | 487.58356
|  | 59.1 | 490.86285 | 486.94064 | 488.30641
|  | 59.4 | 491.43239 | 487.92089 | 489.02559
|  | 59.7 | 491.99752 | 488.89817 | 489.74116
|  | 60 | 492.55827 | 489.87248 | 490.45314
|  | 60.3 | 493.11471 | 490.84387 | 491.16156
|  | 60.6 | 493.66688 | 491.81235 | 491.86647
|  | 60.9 | 494.21482 | 492.77794 | 492.5679
|  | 61.2 | 494.7586 | 493.74067 | 493.26588
|  | 61.5 | 495.29825 | 494.70056 | 493.96045
|  | 61.8 | 495.83382 | 495.65763 | 494.65164
|  | 62.1 | 496.36536 | 496.6119 | 495.33949
|  | 62.4 | 496.89291 | 497.5634 | 496.02401
|  | 62.7 | 497.41652 | 498.51214 | 496.70526
|  | 63 | 497.93623 | 499.45815 | 497.38325
|  | 63.3 | 498.45209 | 500.40145 | 498.05802
|  | 63.6 | 498.96414 | 501.34206 | 498.7296
|  | 63.9 | 499.47242 | 502.28 | 499.39803
|  | 64.2 | 499.97697 | 503.21529 | 500.06332
|  | 64.5 | 500.47783 | 504.14794 | 500.7255
|  | 64.8 | 500.97504 | 505.07799 | 501.38462
|  | 65.1 | 501.46865 | 506.00544 | 502.04069
|  | 65.4 | 501.95869 | 506.93032 | 502.69375
|  | 65.7 | 502.4452 | 507.85265 | 503.34381
|  | 66 | 502.92822 | 508.77244 | 503.99092
|  | 66.3 | 503.40778 | 509.68972 | 504.63509
|  | 66.6 | 503.88393 | 510.60449 | 505.27635
|  | 66.9 | 504.3567 | 511.51679 | 505.91473
|  | 67.2 | 504.82612 | 512.42662 | 506.55025
|  | 67.5 | 505.29223 | 513.33401 | 507.18294
|  | 67.8 | 505.75506 | 514.23896 | 507.81283
|  | 68.1 | 506.21466 | 515.14151 | 508.43994
|  | 68.4 | 506.67105 | 516.04167 | 509.06429
|  | 68.7 | 507.12427 | 516.93945 | 509.6859
|  | 69 | 507.57434 | 517.83486 | 510.30481
|  | 69.3 | 508.02131 | 518.72794 | 510.92103
|  | 69.6 | 508.4652 | 519.61868 | 511.5346
|  | 69.9 | 508.90605 | 520.50712 | 512.14552
|  | 70.2 | 509.34389 | 521.39326 | 512.75382
|  | 70.5 | 509.77875 | 522.27712 | 513.35954
|  | 70.8 | 510.21065 | 523.15871 | 513.96267
|  | 71.1 | 510.63963 | 524.03806 | 514.56326
|  | 71.4 | 511.06572 | 524.91517 | 515.16133
|  | 71.7 | 511.48895 | 525.79007 | 515.75688
|  | 72 | 511.90934 | 526.66276 | 516.34994
|  | 72.3 | 512.32693 | 527.53326 | 516.94055
|  | 72.6 | 512.74174 | 528.40158 | 517.5287
|  | 72.9 | 513.1538 | 529.26775 | 518.11443
|  | 73.2 | 513.56314 | 530.13177 | 518.69775
|  | 73.5 | 513.96978 | 530.99366 | 519.27869
|  | 73.8 | 514.37375 | 531.85343 | 519.85726
|  | 74.1 | 514.77508 | 532.71109 | 520.43349
|  | 74.4 | 515.17379 | 533.56667 | 521.00739
|  | 74.7 | 515.56991 | 534.42016 | 521.57897
|  | 75 | 515.96346 | 535.2716 | 522.14827
|  | 75.3 | 516.35447 | 536.12098 | 522.71529
|  | 75.6 | 516.74296 | 536.96833 | 523.28006
|  | 75.9 | 517.12897 | 537.81365 | 523.84259
|  | 76.2 | 517.5125 | 538.65696 | 524.40291
|  | 76.5 | 517.89358 | 539.49827 | 524.96102
|  | 76.8 | 518.27225 | 540.33759 | 525.51695
|  | 77.1 | 518.64851 | 541.17494 | 526.0707
|  | 77.4 | 519.0224 | 542.01033 | 526.62231
|  | 77.7 | 519.39393 | 542.84377 | 527.17179
|  | 78 | 519.76314 | 543.67527 | 527.71915
|  | 78.3 | 520.13003 | 544.50484 | 528.2644
|  | 78.6 | 520.49463 | 545.33251 | 528.80758
|  | 78.9 | 520.85697 | 546.15827 | 529.34868
|  | 79.2 | 521.21706 | 546.98213 | 529.88773
|  | 79.5 | 521.57493 | 547.80412 | 530.42474
|  | 79.8 | 521.93059 | 548.62425 | 530.95973
|  | 80.1 | 522.28407 | 549.44251 | 531.49271
|  | 80.4 | 522.63538 | 550.25893 | 532.0237
|  | 80.7 | 522.98455 | 551.07352 | 532.55271
|  | 81 | 523.3316 | 551.88628 | 533.07975
|  | 81.3 | 523.67654 | 552.69723 | 533.60485
|  | 81.6 | 524.01939 | 553.50638 | 534.12802
|  | 81.9 | 524.36017 | 554.31373 | 534.64926
|  | 82.2 | 524.69891 | 555.11931 | 535.1686
|  | 82.5 | 525.03562 | 555.92312 | 535.68605
|  | 82.8 | 525.37031 | 556.72516 | 536.20162
|  | 83.1 | 525.70301 | 557.52546 | 536.71532
|  | 83.4 | 526.03373 | 558.32401 | 537.22718
|  | 83.7 | 526.3625 | 559.12084 | 537.73719
|  | 84 | 526.68932 | 559.91594 | 538.24538
|  | 84.3 | 527.01422 | 560.70934 | 538.75176
|  | 84.6 | 527.33721 | 561.50104 | 539.25634
|  | 84.9 | 527.65831 | 562.29104 | 539.75914
|  | 85.2 | 527.97754 | 563.07937 | 540.26016
|  | 85.5 | 528.29491 | 563.86602 | 540.75942
|  | 85.8 | 528.61044 | 564.65101 | 541.25693
|  | 86.1 | 528.92414 | 565.43435 | 541.7527
|  | 86.4 | 529.23603 | 566.21604 | 542.24675
|  | 86.7 | 529.54613 | 566.9961 | 542.73909
|  | 87 | 529.85445 | 567.77454 | 543.22973
|  | 87.3 | 530.161 | 568.55136 | 543.71868
|  | 87.6 | 530.46581 | 569.32657 | 544.20595
|  | 87.9 | 530.76888 | 570.10018 | 544.69155
|  | 88.2 | 531.07024 | 570.8722 | 545.1755
|  | 88.5 | 531.36989 | 571.64264 | 545.65781
|  | 88.8 | 531.66785 | 572.41151 | 546.13848
|  | 89.1 | 531.96413 | 573.17881 | 546.61754
|  | 89.4 | 532.25876 | 573.94456 | 547.09498
|  | 89.7 | 532.55173 | 574.70876 | 547.57082
|  | 90 | 532.84308 | 575.47142 | 548.04508

## Anaysis
Adsorbents
Model | Parameters | 3AC800-50 | CoAC
Langmuir | qe, exp (mg/L) | 544.39 | 536.68
| qe, cal (mg/L) | 499.6 | 518.21
| qmax (mg/g) | 544.94 | 637.05
| KL (L/mg) | 0.1575 | 0.05682
| R2 | 0.9283 | 0.9646
Freundlich | qe, cal (mg/L) | 542.35 | 543.78
| KF ­(mg/g) | 151.03 | 96.34
| n | 3.3626 | 2.5177
| 1/n | 0.2974 | 0.3972
| R2 | 0.9898 | 0.9452
Temkin | qe, cal (mg/L) | 503.71 | 527.58
| bT (J/mol) | 27.32 | 17.62
| AT (L/mg) | 3.882 | 0.5266
| R2 | 0.9605 | 0.9652