## Adsorption data
Time | 298 K | 308 K | 318 K | 328 K |  | 298 K | 308 K | 318 K | 328 K
| qe | qe | qe | qe
10 | 254.03583 | 276.77052 | 305.61057 | 333.84977 | 0 | 0 | 0 | 0 | 0
20 | 265.56288 | 283.38102 | 310.42294 | 343.3462 | 2 | 142.52997 | 140.77473 | 178.67096 | 235.68605
30 | 278.06852 | 295.13084 | 317.98005 | 345.25665 | 4 | 193.64291 | 198.48777 | 236.76074 | 286.20045
40 | 281.5123 | 308.12469 | 324.56419 | 346.3686 | 6 | 220.04757 | 229.91905 | 265.53881 | 308.28951
50 | 286.56878 | 312.69923 | 329.39037 | 352.69045 | 8 | 236.18985 | 249.69386 | 282.72129 | 320.68297
60 | 287.86929 | 321.78495 | 340.94283 | 358.52535 | 10 | 247.08341 | 263.28282 | 294.14136 | 328.61649
70 | 291.41786 | 325.4289 | 348.05723 | 360.19578 | 12 | 254.93162 | 273.19609 | 302.28152 | 334.13064
80 | 298.05441 | 330.91303 | 348.59124 | 361.97477 | 14 | 260.85545 | 280.74746 | 308.37736 | 338.1858
90 | 301.65788 | 332.63868 | 348.98343 | 364.50991 | 16 | 265.48563 | 286.69121 | 313.11308 | 341.29341
100 | 301.8019 | 333.09802 | 349.05873 | 365.4471 | 18 | 269.20434 | 291.49135 | 316.8982 | 343.75085
110 | 301.85241 | 333.47264 | 349.22189 | 365.53025 | 20 | 272.25666 | 295.44898 | 319.99283 | 345.74285
[5 empty] | 22 | 274.80703 | 298.76802 | 322.57013 | 347.39021
[5 empty] | 24 | 276.96987 | 301.5915 | 324.74981 | 348.77525
[5 empty] | 26 | 278.8273 | 304.02269 | 326.6173 | 349.956
[5 empty] | 28 | 280.43974 | 306.13805 | 328.23518 | 350.97457
[5 empty] | 30 | 281.85268 | 307.99537 | 329.65037 | 351.86222
[5 empty] | 32 | 283.10098 | 309.63914 | 330.89871 | 352.64266
[5 empty] | 34 | 284.21184 | 311.10419 | 332.00807 | 353.33422
[5 empty] | 36 | 285.20677 | 312.41818 | 333.00043 | 353.95126
[5 empty] | 38 | 286.10303 | 313.60331 | 333.89337 | 354.50521
[5 empty] | 40 | 286.9146 | 314.67766 | 334.70112 | 355.00527
[5 empty] | 42 | 287.65294 | 315.65606 | 335.43532 | 355.45895
[5 empty] | 44 | 288.32754 | 316.55083 | 336.10557 | 355.87241
[5 empty] | 46 | 288.94631 | 317.37224 | 336.71989 | 356.25077
[5 empty] | 48 | 289.51591 | 318.12896 | 337.28499 | 356.59832
[5 empty] | 50 | 290.04197 | 318.82835 | 337.80655 | 356.91868
[5 empty] | 52 | 290.5293 | 319.47667 | 338.28944 | 357.21491
[5 empty] | 54 | 290.98203 | 320.07934 | 338.73778 | 357.48965
[5 empty] | 56 | 291.40372 | 320.641 | 339.15517 | 357.74515
[5 empty] | 58 | 291.79745 | 321.1657 | 339.5447 | 357.98336
[5 empty] | 60 | 292.16591 | 321.65698 | 339.90906 | 358.20598
[5 empty] | 62 | 292.51146 | 322.11793 | 340.25063 | 358.4145
[5 empty] | 64 | 292.83618 | 322.55127 | 340.57147 | 358.61021
[5 empty] | 66 | 293.14189 | 322.95941 | 340.87343 | 358.79425
[5 empty] | 68 | 293.43022 | 323.3445 | 341.1581 | 358.96764
[5 empty] | 70 | 293.7026 | 323.70842 | 341.42695 | 359.13129
[5 empty] | 72 | 293.96033 | 324.05288 | 341.68125 | 359.28598
[5 empty] | 74 | 294.20455 | 324.3794 | 341.92215 | 359.43243
[5 empty] | 76 | 294.43629 | 324.68934 | 342.15069 | 359.57129
[5 empty] | 78 | 294.65651 | 324.98393 | 342.36779 | 359.70313
[5 empty] | 80 | 294.86602 | 325.26429 | 342.57429 | 359.82846
[5 empty] | 82 | 295.06559 | 325.53143 | 342.77095 | 359.94777
[5 empty] | 84 | 295.25592 | 325.78625 | 342.95846 | 360.06147
[5 empty] | 86 | 295.43763 | 326.0296 | 343.13743 | 360.16995
[5 empty] | 88 | 295.6113 | 326.26222 | 343.30845 | 360.27356
[5 empty] | 90 | 295.77744 | 326.48482 | 343.47202 | 360.37262
[5 empty] | 92 | 295.93654 | 326.69802 | 343.62863 | 360.46743
[5 empty] | 94 | 296.08903 | 326.90242 | 343.7787 | 360.55825
[5 empty] | 96 | 296.23532 | 327.09853 | 343.92265 | 360.64533
[5 empty] | 98 | 296.37578 | 327.28687 | 344.06083 | 360.72889
[5 empty] | 100 | 296.51074 | 327.46787 | 344.19359 | 360.80915
[5 empty] | 102 | 296.64054 | 327.64197 | 344.32124 | 360.8863
[5 empty] | 104 | 296.76545 | 327.80954 | 344.44408 | 360.96051
[5 empty] | 106 | 296.88574 | 327.97095 | 344.56235 | 361.03195
[5 empty] | 108 | 297.00168 | 328.12654 | 344.67633 | 361.10077
[5 empty] | 110 | 297.11349 | 328.27661 | 344.78623 | 361.16712
[5 empty] | 112 | 297.22139 | 328.42145 | 344.89227 | 361.23112
[5 empty] | 114 | 297.32558 | 328.56133 | 344.99466 | 361.29289
[5 empty] | 116 | 297.42624 | 328.69649 | 345.09357 | 361.35255
[5 empty] | 118 | 297.52356 | 328.82719 | 345.18918 | 361.41022
[5 empty] | 120 | 297.6177 | 328.95362 | 345.28166 | 361.46597

## Thermodynamics
T (℃) | T (K) | 1/T | qe | Ce | KL (qe/Ce) | lnKL | R (kJ/mol/K
25 | 298 | 0.003355705 | 301.8524 | 208.896 | 1.444989 | 0.3681017 | 0.008314 | -0.9119984
35 | 308 | 0.003246753 | 333.4726 | 192.0993 | 1.735939 | 0.5515482 | 0.008314 | -1.412356
45 | 318 | 0.003144654 | 320.9839 | 198.7333 | 1.615149 | 0.4794272 | 0.008314 | -1.267535
55 | 328 | 0.00304878 | 310.6231 | 204.237 | 1.520895 | 0.4192993 | 0.008314 | -1.143426
| Intercept | Slope | R (kJ/mol/K
| 1.9912 | -128.77 | 0.008314 | -1.07059378 | 0.0165548368