## isotherm-SS1
| Filename | SS1-ROBERT.qcuPhysIso
Sample
| ID | SS1-ROBERT
| Weight | 0.2320 | g
| Description | SS1-ROBERT
Analysis
| Data | ID | {bd1c3d3a-f2b5-41de-881f-364be53e3c77}
| Operator | nova
| Date | 2023.07.08
| Duration | 1475.7 | min
| Instrument | St | 2 | on | NOVA | touch | 2LX | [s/n:1050003126]
| Firmware | 1.07
| Comments | SS1-ROBERT
| Ambient | Temp. | 24.14 | ｰC
| Void | Volume | Mode | He | Measure
| Cold | Zone | 25.8247 | mL
| Warm | Zone | 4.08565 | mL
| Cell | Type | 9mm | with | rod
| Thermal | Delay | 240 | sec
| Po | Mode | Continuous
Adsorbate
| Name | Nitrogen
| Molecular | Weight | 28.013 | g/mol
| Cross | Section | Area | 16.2 | ﾅｲ/mol
| Non-ideality | 6.580000e-05 | 1/torr
| Bath | Temperature | 77.35 | K
Degas | information
| Time | 0.0 | hours
| Temp | 0.000000 | ｰC
Data | Reduction | Parameters
| Thermal | Transpiration | no
| - | - | - | - | - | Data | Points | - | - | - | - | -
| Relative | Pressure | P/Po | Volume | Adsorbed
@STP
cc/g
| 0.0450665 | 280.825
| 0.077190 | 298.640
| 0.109253 | 311.248
| 0.139363 | 320.417
| 0.170765 | 328.194
| 0.201926 | 334.892
| 0.231823 | 340.436
| 0.264992 | 345.822
| 0.294729 | 350.288
| 0.326303 | 354.527
| 0.357701 | 358.456
| 0.390687 | 362.225
| 0.418238 | 365.181
| 0.449531 | 368.348
| 0.481717 | 371.394
| 0.511069 | 373.977
| 0.542188 | 376.822
| 0.573459 | 379.662
| 0.603733 | 382.306
| 0.635106 | 385.399
| 0.669356 | 388.812
| 0.698009 | 391.975
| 0.730415 | 396.039
| 0.761126 | 400.699
| 0.791088 | 405.492
| 0.822329 | 412.803
| 0.853413 | 420.414
| 0.884271 | 430.898
| 0.914835 | 442.766
| 0.945700 | 455.117
| 0.920885 | 450.566
| 0.892854 | 444.759
| 0.859231 | 436.782
| 0.828947 | 429.360
| 0.797955 | 421.428
| 0.766273 | 414.541
| 0.736077 | 408.676
| 0.705582 | 403.624
| 0.673915 | 399.385
| 0.642569 | 395.802
| 0.611243 | 392.462
| 0.582147 | 389.705
| 0.547628 | 386.625
| 0.520243 | 384.214
| 0.485957 | 381.320
| 0.457335 | 376.916
| 0.427395 | 371.488
| 0.393478 | 366.188
| 0.363449 | 362.198
| 0.330502 | 358.106
| 0.300869 | 354.088
| 0.271867 | 349.777
| 0.237719 | 344.237
| 0.208552 | 338.849
| 0.178503 | 332.622
| 0.146772 | 324.981
| 0.116392 | 316.155
| 0.0850679 | 304.674
| 0.0542331 | 289.258