## isotherm-SS5
| Filename | SS5-ROBERT.qcuPhysIso
Sample
| ID | SS5-ROBERT
| Weight | 0.2550 | g
| Description | SS5-ROBERT
Analysis
| Data | ID | {e1dd4719-fb93-44dd-8cd2-e14e6085478a}
| Operator | nova
| Date | 2023.07.06
| Duration | 923.4 | min
| Instrument | St | 1 | on | NOVA | touch | 2LX | [s/n:1050003126]
| Firmware | 1.07
| Comments | SS5-ROBERT
| Ambient | Temp. | 23.82 | ｰC
| Void | Volume | Mode | He | Measure
| Cold | Zone | 27.2731 | mL
| Warm | Zone | 10.1808 | mL
| Cell | Type | 9mm | w/o | rod
| Thermal | Delay | 240 | sec
| Po | Mode | Continuous
Adsorbate
| Name | Nitrogen
| Molecular | Weight | 28.013 | g/mol
| Cross | Section | Area | 16.2 | ﾅｲ/mol
| Non-ideality | 6.580000e-05 | 1/torr
| Bath | Temperature | 77.35 | K
Degas | information
| Time | 0.0 | hours
| Temp | 0.000000 | ｰC
Data | Reduction | Parameters
| Thermal | Transpiration | no
| - | - | - | - | - | Data | Points | - | - | - | - | -
| Relative | Pressure | P/Po | Volume | Adsorbed
@STP
cc/g
| 0.0479236 | 49.1765
| 0.0795713 | 51.4431
| 0.111155 | 53.2314
| 0.142747 | 55.0391
| 0.170344 | 55.9988
| 0.205324 | 57.4928
| 0.236400 | 58.7203
| 0.262611 | 59.6752
| 0.293717 | 60.7368
| 0.325286 | 61.6325
| 0.358383 | 62.8964
| 0.391138 | 64.1123
| 0.422224 | 65.2974
| 0.452869 | 66.6968
| 0.483491 | 67.8142
| 0.513725 | 69.1191
| 0.546439 | 70.5443
| 0.577844 | 71.9088
| 0.607898 | 73.5171
| 0.638507 | 75.2869
| 0.669444 | 77.0940
| 0.699462 | 79.3505
| 0.730432 | 81.7897
| 0.760730 | 84.7468
| 0.792573 | 88.7545
| 0.822574 | 93.5766
| 0.854201 | 100.656
| 0.884735 | 109.293
| 0.915779 | 120.980
| 0.946813 | 133.788
| 0.923671 | 131.066
| 0.891851 | 125.555
| 0.859876 | 117.506
| 0.828212 | 109.463
| 0.799646 | 102.497
| 0.766606 | 96.8358
| 0.737085 | 93.3244
| 0.706188 | 90.4711
| 0.673866 | 88.1412
| 0.642574 | 86.2272
| 0.611116 | 84.5542
| 0.579541 | 82.9230
| 0.548543 | 81.6344
| 0.516007 | 80.1866
| 0.486298 | 79.0010
| 0.457699 | 76.7543
| 0.424859 | 74.6905
| 0.391907 | 73.5508
| 0.360471 | 72.6082
| 0.330932 | 71.6981
| 0.300062 | 70.7823
| 0.268567 | 69.8283
| 0.238098 | 68.9275
| 0.206952 | 67.9615
| 0.176230 | 66.9473
| 0.145264 | 65.8872
| 0.113894 | 64.7776
| 0.0828933 | 63.4763
| 0.0529938 | 61.8774