## isotherm-SS4
| Filename | SS4-Robert.qcuPhysIso
Sample
| ID | SS4-Robert
| Weight | 0.2820 | g
| Description | SS4-Robert
Analysis
| Data | ID | {662c53d0-ac82-4f52-b47e-7e5f9523c13b}
| Operator | nova
| Date | 2023.06.14
| Duration | 564.6 | min
| Instrument | St | 2 | on | NOVA | touch | 2LX | [s/n:1050003126]
| Firmware | 1.07
| Comments | SS4-Robert
| Ambient | Temp. | 24.23 | ｰC
| Void | Volume | Mode | He | Measure
| Cold | Zone | 5.71782 | mL
| Warm | Zone | 9.91796 | mL
| Cell | Type | 9mm | w/o | rod
| Thermal | Delay | 240 | sec
| Po | Mode | Continuous
Adsorbate
| Name | Nitrogen
| Molecular | Weight | 28.013 | g/mol
| Cross | Section | Area | 16.2 | ﾅｲ/mol
| Non-ideality | 6.580000e-05 | 1/torr
| Bath | Temperature | 77.35 | K
Degas | information
| Time | 0.0 | hours
| Temp | 0.000000 | ｰC
Data | Reduction | Parameters
| Thermal | Transpiration | no
| - | - | - | - | - | Data | Points | - | - | - | - | -
| Relative | Pressure | P/Po | Volume | Adsorbed
@STP
cc/g
| 0.0473281 | 71.1022
| 0.0780494 | 75.3748
| 0.109455 | 78.7453
| 0.139555 | 81.4627
| 0.169728 | 83.9394
| 0.202367 | 86.3797
| 0.231855 | 88.5929
| 0.262825 | 90.7620
| 0.294398 | 93.6762
| 0.325089 | 95.3724
| 0.358245 | 97.5351
| 0.387608 | 99.6682
| 0.417634 | 101.883
| 0.449404 | 104.219
| 0.482741 | 107.336
| 0.511842 | 110.294
| 0.542657 | 112.861
| 0.576657 | 115.890
| 0.608642 | 119.062
| 0.637155 | 121.981
| 0.670774 | 125.281
| 0.698730 | 128.616
| 0.729360 | 132.433
| 0.759010 | 136.369
| 0.792269 | 141.198
| 0.821435 | 146.126
| 0.853248 | 151.744
| 0.883979 | 157.634
| 0.914873 | 164.603
| 0.946353 | 173.911
| 0.922410 | 170.273
| 0.890112 | 164.436
| 0.859229 | 159.353
| 0.829015 | 154.348
| 0.797147 | 149.707
| 0.766760 | 145.286
| 0.734575 | 140.491
| 0.703303 | 136.512
| 0.673341 | 132.581
| 0.643879 | 129.337
| 0.609907 | 125.238
| 0.579499 | 122.127
| 0.550561 | 119.282
| 0.516680 | 116.025
| 0.488134 | 113.554
| 0.456475 | 110.304
| 0.423111 | 105.953
| 0.394822 | 102.748
| 0.363165 | 100.038
| 0.333883 | 97.7769
| 0.300782 | 95.2350
| 0.272086 | 93.1371
| 0.240805 | 90.7479
| 0.208680 | 88.3402
| 0.177334 | 85.8338
| 0.147294 | 83.3457
| 0.115346 | 80.4701
| 0.0845311 | 77.1794
| 0.0530188 | 72.9195