## isotherm-SS9
| Filename | SS9-ROBERT-stat1.qcuPhysIso
Sample
| ID | SS9-ROBERT-stat1
| Weight | 0.2800 | g
| Description | SS9-ROBERT-stat1
Analysis
| Data | ID | {b00166c7-955e-42cf-b970-5c26ca2560ad}
| Operator | nova
| Date | 2023.07.05
| Duration | 309.6 | min
| Instrument | St | 1 | on | NOVA | touch | 2LX | [s/n:1050003126]
| Firmware | 1.07
| Comments | SS9-ROBERT-stat1
| Ambient | Temp. | 24.61 | ｰC
| Void | Volume | Mode | He | Measure
| Cold | Zone | 27.1549 | mL
| Warm | Zone | 10.3931 | mL
| Cell | Type | 9mm | with | rod
| Thermal | Delay | 240 | sec
| Po | Mode | Continuous
Adsorbate
| Name | Nitrogen
| Molecular | Weight | 28.013 | g/mol
| Cross | Section | Area | 16.2 | ﾅｲ/mol
| Non-ideality | 6.580000e-05 | 1/torr
| Bath | Temperature | 77.35 | K
Degas | information
| Time | 0.0 | hours
| Temp | 0.000000 | ｰC
Data | Reduction | Parameters
| Thermal | Transpiration | no
| - | - | - | - | - | Data | Points | - | - | - | - | -
| Relative | Pressure | P/Po | Volume | Adsorbed
@STP
cc/g
| 0.0480513 | 0.423985
| 0.0791253 | 0.579900
| 0.112086 | 0.687982
| 0.142999 | 0.797885
| 0.173145 | 0.895933
| 0.203700 | 0.986141
| 0.235962 | 1.10294
| 0.267203 | 1.23324
| 0.297005 | 1.33016
| 0.328854 | 1.45682
| 0.360375 | 1.57362
| 0.390640 | 1.75826
| 0.422049 | 1.91487
| 0.452721 | 2.14367
| 0.482949 | 2.28889
| 0.514487 | 2.50407
| 0.546168 | 2.64734
| 0.577483 | 2.79993
| 0.607744 | 2.91721
| 0.638349 | 3.11551
| 0.669796 | 3.35884
| 0.701460 | 3.53361
| 0.731320 | 3.75202
| 0.762424 | 3.95516
| 0.793190 | 4.32822
| 0.822892 | 4.59110
| 0.854792 | 4.83151
| 0.884494 | 5.02972
| 0.915484 | 5.34333
| 0.946812 | 5.88433
| 0.922067 | 5.64945
| 0.889562 | 5.52865
| 0.860552 | 5.33947
| 0.827314 | 5.19591
| 0.796617 | 5.19752
| 0.765396 | 5.21516
| 0.734294 | 5.07882
| 0.703242 | 5.00340
| 0.672672 | 4.83816
| 0.639692 | 4.74436
| 0.608586 | 4.67750
| 0.579400 | 4.62024
| 0.547986 | 4.49188
| 0.515665 | 4.40968
| 0.486849 | 4.28390
| 0.455262 | 4.14385
| 0.424431 | 4.01295
| 0.393372 | 3.92040
| 0.363127 | 3.74206
| 0.330452 | 3.61912
| 0.301134 | 3.49515
| 0.270204 | 3.35325
| 0.237275 | 3.17294
| 0.208071 | 3.03138
| 0.177083 | 2.85823
| 0.145617 | 2.69908
| 0.114322 | 2.52436
| 0.0829553 | 2.35281
| 0.0507207 | 2.13628