## DOE data
Data
Unprocesssed Surface Spk |  |  | 0.9033
| Ra, V |  |  | Ra, H |  |  | Spk |  |  |  | Mean
Experiement | 1 | 2 | 3 | 1 | 2 | 3 | 1 | 2 | 3 |  | Ra, V | Ra, H | Spk | Min | Max
0 | 0.6688 | 0.5897 | 0.6822 | 0.7265 | 0.5691 | 0.8385 | 1.123 | 0.907 | 1.554 |  | 0.6469 | 0.7113667 | 1.194667 | 0.907 | 1.554
1 | 0.6095 | 0.5604 | 0.469 | 0.689 | 0.5293 | 0.6235 | 1.261 | 0.9497 | 1.124 |  | 0.5463 | 0.6139333 | 1.111567 | 0.9497 | 1.261
2 | 0.4896 | 0.6349 | 0.4554 | 0.7165 | 0.4734 | 0.6408 | 1.243 | 1.105 | 1.259 |  | 0.5266333 | 0.6102333 | 1.202333 | 1.105 | 1.259
3 | 0.8401 | 0.5151 | 0.5061 | 0.4552 | 0.71 | 0.4994 | 0.9387 | 0.9997 | 1.079 |  | 0.6204333 | 0.5548667 | 1.0058 | 0.9387 | 1.079
4 | 0.6299 | 0.7054 | 0.6437 | 0.4443 | 0.5615 | 0.5193 | 0.9807 | 0.7881 | 0.9607 |  | 0.6596667 | 0.5083667 | 0.9098333 | 0.7881 | 0.9807
5 | 0.5725 | 0.3549 | 0.4539 | 0.7556 | 0.4861 | 0.6031 | 1.1297 | 0.8958 | 1.023 |  | 0.4604333 | 0.6149333 | 1.016167 | 0.8958 | 1.1297
6 | 0.9527 | 1.579 | 0.9231 | 1.429 | 1.0064 | 1.238 | 2.017 | 2.1597 | 2.338 |  | 1.1516 | 1.224467 | 2.171567 | 2.017 | 2.338
7 | 0.5757 | 0.6073 | 0.576 | 0.5277 | 0.6334 | 0.6622 | 1.343 | 1.6036 | 1.874 |  | 0.5863333 | 0.6077667 | 1.606867 | 1.343 | 1.874
8 | 0.5418 | 0.9251 | 0.5599 | 0.8184 | 0.6369 | 0.8284 | 1.165 | 1.1885 | 1.377 |  | 0.6756 | 0.7612333 | 1.2435 | 1.165 | 1.377
9 | 0.4572 | 0.6082 | 0.4907 | 0.4702 | 0.5539 | 0.6027 | 0.8476 | 0.9018 | 1.303 |  | 0.5187 | 0.5422667 | 1.017467 | 0.8476 | 1.303
10 | 0.5821 | 0.743 | 0.7049 | 0.8097 | 0.7274 | 0.6668 | 0.9803 | 0.836 | 1.085 |  | 0.6766667 | 0.7346333 | 0.9671 | 0.836 | 1.085
11 | 0.4722 | 0.5265 | 0.359 | 0.5386 | 0.3996 | 0.5103 | 0.794 | 0.9238 | 1.139 |  | 0.4525667 | 0.4828333 | 0.9522667 | 0.794 | 1.139
12 | 0.5379 | 0.57 | 0.4959 | 0.7411 | 0.8166 | 0.8842 | 1.204 | 1.3807 | 1.482 |  | 0.5346 | 0.8139667 | 1.355567 | 1.204 | 1.482
13 | 0.6695 | 0.5234 | 0.4599 | 0.5517 | 0.857 | 0.8073 | 0.9873 | 0.9751 | 1.191 |  | 0.5509333 | 0.7386667 | 1.051133 | 0.9751 | 1.191
14 | 0.8031 | 0.7338 | 0.6929 | 0.4278 | 0.9489 | 0.6365 | 1.751 | 1.0201 | 1.152 |  | 0.7432667 | 0.6710667 | 1.3077 | 1.0201 | 1.751
15 | 0.5828 | 2.4631 | 1.354 | 2.198 | 1.2253 | 2.234 | 4.373 | 4.4201 | 4.755 |  | 1.466633 | 1.885767 | 4.516033 | 4.373 | 4.755
16 | 0.6775 | 0.8697 | 0.6289 | 0.981 | 0.6162 | 0.9417 | 1.475 | 1.1944 | 1.318 |  | 0.7253667 | 0.8463 | 1.329133 | 1.1944 | 1.475
Experiement | ψ | f | v | d | Power (P) | Frequency (F) | Speed (S) | Pitch | Ra, V | Ra, H | Spk | % Deviation | P*F | P*S | P*D | F*S | F*D | S*D | P*F*S*D | P*F*S | F*S*D | P*S*D | P*F*D
0 | 0 | 0 | 0 | 0 | 50 | 35 | 1000 | 0.04 | 0.6469 | 0.7113667 | 1.194667 | 0.322558 | 0 | 0 | 0 | 0 | 0 | 0 | 0 | 0 | 0 | 0 | 0
1 | -1 | -1 | -1 | -1 | 25 | 17.5 | 500 | 0.02 | 0.5463 | 0.6139333 | 1.111567 | 0.230562 | 1 | 1 | 1 | 1 | 1 | 1 | 1 | -1 | -1 | -1 | -1
2 | 1 | -1 | -1 | -1 | 75 | 17.5 | 500 | 0.02 | 0.5266333 | 0.6102333 | 1.202333 | 0.3310454 | -1 | -1 | -1 | 1 | 1 | 1 | -1 | 1 | -1 | 1 | 1
3 | -1 | 1 | -1 | -1 | 25 | 52.5 | 500 | 0.02 | 0.6204333 | 0.5548667 | 1.0058 | 0.1134728 | -1 | 1 | 1 | -1 | -1 | 1 | -1 | 1 | 1 | -1 | 1
4 | -1 | -1 | 1 | -1 | 25 | 17.5 | 1500 | 0.02 | 0.6596667 | 0.5083667 | 0.9098333 | 0.007232739 | 1 | -1 | 1 | -1 | 1 | -1 | -1 | 1 | 1 | 1 | -1
5 | -1 | -1 | -1 | 1 | 25 | 17.5 | 500 | 0.06 | 0.4604333 | 0.6149333 | 1.016167 | 0.1249493 | 1 | 1 | -1 | 1 | -1 | -1 | -1 | -1 | 1 | 1 | 1
6 | 1 | 1 | -1 | -1 | 75 | 52.5 | 500 | 0.02 | 1.1516 | 1.224467 | 2.171567 | 1.404037 | 1 | -1 | -1 | -1 | -1 | 1 | 1 | -1 | 1 | 1 | -1
7 | 1 | -1 | 1 | -1 | 75 | 17.5 | 1500 | 0.02 | 0.5863333 | 0.6077667 | 1.606867 | 0.7788848 | -1 | 1 | -1 | -1 | 1 | -1 | 1 | -1 | 1 | -1 | 1
8 | 1 | -1 | -1 | 1 | 75 | 17.5 | 500 | 0.06 | 0.6756 | 0.7612333 | 1.2435 | 0.3766191 | -1 | -1 | 1 | 1 | -1 | -1 | 1 | 1 | 1 | -1 | -1
9 | -1 | 1 | 1 | -1 | 25 | 52.5 | 1500 | 0.02 | 0.5187 | 0.5422667 | 1.017467 | 0.1263884 | -1 | -1 | 1 | 1 | -1 | -1 | 1 | -1 | -1 | 1 | 1
10 | -1 | 1 | -1 | 1 | 25 | 52.5 | 500 | 0.06 | 0.6766667 | 0.7346333 | 0.9671 | 0.07062991 | -1 | 1 | -1 | -1 | 1 | -1 | 1 | 1 | -1 | 1 | -1
11 | -1 | -1 | 1 | 1 | 25 | 17.5 | 1500 | 0.06 | 0.4525667 | 0.4828333 | 0.9522667 | 0.05420864 | 1 | -1 | -1 | -1 | -1 | 1 | 1 | 1 | -1 | -1 | 1
12 | 1 | 1 | 1 | -1 | 75 | 52.5 | 1500 | 0.02 | 0.5346 | 0.8139667 | 1.355567 | 0.5006827 | 1 | 1 | -1 | 1 | -1 | -1 | -1 | 1 | -1 | -1 | -1
13 | -1 | 1 | 1 | 1 | 25 | 52.5 | 1500 | 0.06 | 0.5509333 | 0.7386667 | 1.051133 | 0.1636592 | -1 | -1 | -1 | 1 | 1 | 1 | -1 | -1 | 1 | -1 | -1
14 | 1 | -1 | 1 | 1 | 75 | 17.5 | 1500 | 0.06 | 0.7432667 | 0.6710667 | 1.3077 | 0.4476918 | -1 | 1 | 1 | -1 | -1 | 1 | -1 | -1 | -1 | 1 | -1
15 | 1 | 1 | -1 | 1 | 75 | 52.5 | 500 | 0.06 | 1.466633 | 1.885767 | 4.516033 | 3.999483 | 1 | -1 | 1 | -1 | 1 | -1 | -1 | -1 | -1 | -1 | 1
16 | 1 | 1 | 1 | 1 | 75 | 52.5 | 1500 | 0.06 | 0.7253667 | 0.8463 | 1.329133 | 0.4714196 | 1 | 1 | 1 | 1 | 1 | 1 | 1 | 1 | 1 | 1 | 1
All | Ra, V |  | Ra, H |  | Spk |  |  | Obtaining Parameter Coeffiencients by Gradiet |  |  |  |  | Absolute Parameter Coeffiencients by Gradiet
Default | -1 | 1 | -1 | 1 | -1 | 1 |  |  | Ra, V | Ra, H | Spk |  |  | Ra, V | Ra, H | Spk
ψ | 0.5607 | 0.8013 | 0.5988 | 0.9276 | 1.0039 | 1.8416 |  | ψ | 0.1203 | 0.1644 | 0.41885 |  | ψ | 0.1203 | 0.1644 | 0.41885
f | 0.5814 | 0.7806 | 0.6088 | 0.9176 | 1.1688 | 1.6767 |  | f | 0.0996 | 0.1544 | 0.25395 |  | f | 0.0996 | 0.1544 | 0.25395
v | 0.7655 | 0.5964 | 0.875 | 0.6514 | 1.6543 | 1.1912 |  | v | -0.08455 | -0.1118 | -0.23155 |  | v | 0.08455 | 0.1118 | 0.23155
d | 0.643 | 0.7189 | 0.6845 | 0.8419 | 1.2976 | 1.5479 |  | d | 0.03795 | 0.0787 | 0.12515 |  | d | 0.03795 | 0.0787 | 0.12515
ψ*f | 0.6123 | 0.7496 | 0.6526 | 0.8738 | 1.1752 | 1.6703 |  | ψ*f | 0.06865 | 0.1106 | 0.24755 |  | ψ*f | 0.06865 | 0.1106 | 0.24755
ψ*v | 0.7503 | 0.6117 | 0.8442 | 0.6822 | 1.633 | 1.2125 |  | ψ*v | -0.0693 | -0.081 | -0.21025 |  | ψ*v | 0.0693 | 0.081 | 0.21025
ψ*d | 0.6175 | 0.7445 | 0.7284 | 0.798 | 1.2904 | 1.5551 |  | ψ*d | 0.0635 | 0.0348 | 0.13235 |  | ψ*d | 0.0635 | 0.0348 | 0.13235
f*v | 0.7946 | 0.5673 | 0.8337 | 0.6927 | 1.6796 | 1.1659 |  | f*v | -0.11365 | -0.0705 | -0.25685 |  | f*v | 0.11365 | 0.0705 | 0.25685
f*d | 0.6447 | 0.7173 | 0.7082 | 0.8182 | 1.2588 | 1.5868 |  | f*d | 0.0363 | 0.055 | 0.164 |  | f*d | 0.0363 | 0.055 | 0.164
v*d | 0.6973 | 0.6646 | 0.8086 | 0.7178 | 1.5791 | 1.2664 |  | v*d | -0.01635 | -0.0454 | -0.15635 |  | v*d | 0.01635 | 0.0454 | 0.15635
ψ*f*v | 0.753 | 0.6089 | 0.8624 | 0.6641 | 1.7248 | 1.1207 |  | ψ*f*v | -0.07205 | -0.09915 | -0.30205 |  | ψ*f*v | 0.07205 | 0.09915 | 0.30205
ψ*f*d | 0.6923 | 0.6696 | 0.7583 | 0.7681 | 1.2647 | 1.5808 |  | ψ*f*d | -0.01135 | 0.0049 | 0.15805 |  | ψ*f*d | 0.01135 | 0.0049 | 0.15805
f*v*d | 0.6832 | 0.6788 | 0.7943 | 0.7321 | 1.5538 | 1.2918 |  | f*v*d | -0.0022 | -0.0311 | -0.131 |  | f*v*d | 0.0022 | 0.0311 | 0.131
ψ*v*d | 0.6792 | 0.6828 | 0.8074 | 0.719 | 1.6053 | 1.2402 |  | ψ*v*d | 0.0018 | -0.0442 | -0.18255 |  | ψ*v*d | 0.0018 | 0.0442 | 0.18255
ψ*f*v*d | 0.6953 | 0.6666 | 0.7997 | 0.7267 | 1.5456 | 1.2999 |  | ψ*f*v*d | -0.01435 | -0.0365 | -0.12285 |  | ψ*f*v*d | 0.01435 | 0.0365 | 0.12285

## Linear model
Model generation
| Constant | 0.9033 | μm
Gradients
| Single | 1 | -1 | Gradient |  | Double | 1 | -1 | Gradient |  | Triple | 1 | -1 | Gradient |  | Four | 1 | -1 | Gradient
| ψ | 1.8416 | 1.0039 | 0.41885 |  | ψ*f | 1.6703 | 1.1752 | 0.24755 |  | ψ*f*v | 1.1207 | 1.7248 | -0.30205 |  | ψ*f*v*d | 1.2999 | 1.5456 | -0.12285
| f | 1.6767 | 1.1688 | 0.25395 |  | ψ*v | 1.2125 | 1.633 | -0.21025 |  | f*v*d | 1.2918 | 1.5538 | -0.131
| v | 1.1912 | 1.6543 | -0.23155 |  | ψ*d | 1.5551 | 1.2904 | 0.13235 |  | ψ*v*d | 1.2402 | 1.6053 | -0.18255
| d | 1.5479 | 1.2976 | 0.12515 |  | f*v | 1.1659 | 1.6796 | -0.25685 |  | ψ*f*d | 1.5808 | 1.2647 | -0.15805
| ψ2 |  |  | 0.1754353225 |  | f*d | 1.5868 | 1.2588 | 0.164
| f2 |  |  | 0.0644906025 |  | v*d | 1.2664 | 1.5791 | -0.15635
| v2 |  |  | 0.0536154025
| d2 |  |  | 0.0156625225
| ψ | f | v | d | Results | Model 1 | % error | Model 2 | % error | Model 3 | % error | Model 4 | % error | Double | % error | Triple | % error | All 4 | % error | Double + 4 | % error | Combo 1 | % error | Combo 2 | % error
0 | 0.99 | 0.035 | 1 | 0.04 | 1.194667 | 1.10030575 | -7.899% | 0.8946643 | -25.11% | 0.8767859 | -26.61% | 0.8766157 | -26.62% | 0.6976586 | -41.6% | 0.8854215875 | -25.89% | 0.9031297299 | -24.4% | 0.6974883 | -41.62% | 1.09843 | -8.056% | 1.112951 | -6.84%
1 | 0.5 | 0.0175 | 0.5 | 0.02 | 1.111567 | 1.003897125 | -9.686% | 0.9519916 | -14.36% | 0.9497345 | -14.56% | 0.9497237 | -14.56% | 0.8513945 | -23.41% | 0.9010429 | -18.94% | 0.9032893 | -18.74% | 0.8513837 | -23.41% | 1.004785 | -9.606% | 1.060982 | -4.551%
2 | 1.49 | 0.0175 | 0.5 | 0.02 | 1.202333 | 1.418558625 | 17.98% | 1.266862 | 5.367% | 1.260181 | 4.811% | 1.260149 | 4.809% | 0.7516037 | -37.49% | 0.8966191 | -25.43% | 0.903268 | -24.87% | 0.7515716 | -37.49% | 1.421092 | 18.19% | 1.378479 | 14.65%
3 | 0.5 | 0.0525 | 0.5 | 0.02 | 1.0058 | 1.012785375 | 0.6945% | 0.9653208 | -4.025% | 0.9603749 | -4.516% | 0.9603427 | -4.52% | 0.8558355 | -14.91% | 0.8983541 | -10.68% | 0.9032678 | -10.19% | 0.8558032 | -14.91% | 1.01545 | 0.9595% | 1.0631 | 5.697%
4 | 0.5 | 0.0175 | 1.5 | 0.02 | 0.9098333 | 0.772347125 | -15.11% | 0.6121837 | -32.71% | 0.6054122 | -33.46% | 0.60538 | -33.46% | 0.7431365 | -18.32% | 0.8965286 | -1.462% | 0.9032678 | -0.7216% | 0.7431043 | -18.33% | 0.770565 | -15.31% | 0.9505156 | 4.471%
5 | 0.5 | 0.0175 | 0.5 | 0.06 | 1.016167 | 1.008903125 | -0.7148% | 0.9539795 | -6.12% | 0.949851 | -6.526% | 0.9498187 | -6.529% | 0.8483763 | -16.51% | 0.8991715 | -11.51% | 0.9032678 | -11.11% | 0.8483441 | -16.52% | 1.009879 | -0.6188% | 1.060502 | 4.363%
6 | 1.49 | 0.0525 | 0.5 | 0.02 | 2.171567 | 1.427446875 | -34.27% | 1.288757 | -40.65% | 1.274155 | -41.33% | 1.274059 | -41.33% | 0.7646105 | -64.79% | 0.8886973 | -59.08% | 0.9032039 | -58.41% | 0.7645144 | -64.79% | 1.435047 | -33.92% | 1.389174 | -36.03%
7 | 1.49 | 0.0175 | 1.5 | 0.02 | 1.606867 | 1.187008625 | -26.13% | 0.718895 | -55.26% | 0.6988524 | -56.51% | 0.6987563 | -56.51% | 0.4351864 | -72.92% | 0.8832573 | -45.03% | 0.9032039 | -43.79% | 0.4350903 | -72.92% | 1.181584 | -26.47% | 1.059865 | -34.04%
8 | 1.49 | 0.0175 | 0.5 | 0.06 | 1.2435 | 1.423564625 | 14.48% | 1.268838 | 2.038% | 1.256672 | 1.059% | 1.256576 | 1.052% | 0.7485737 | -39.8% | 0.8911333 | -28.34% | 0.9032039 | -27.37% | 0.7484776 | -39.81% | 1.426131 | 14.69% | 1.38324 | 11.24%
9 | 0.5 | 0.0525 | 1.5 | 0.02 | 1.017467 | 0.781235375 | -23.22% | 0.625501 | -38.52% | 0.6106632 | -39.98% | 0.6105665 | -39.99% | 0.7475656 | -26.53% | 0.8884622 | -12.68% | 0.9032033 | -11.23% | 0.7474689 | -26.54% | 0.775889 | -23.74% | 0.9482057 | -6.807%
10 | 0.5 | 0.0525 | 0.5 | 0.06 | 0.9671 | 1.017791375 | 5.242% | 0.9675264 | 0.04409% | 0.9606174 | -0.6703% | 0.9605207 | -0.6803% | 0.853035 | -11.79% | 0.896391 | -7.311% | 0.9032033 | -6.607% | 0.8529383 | -11.8% | 1.020718 | 5.544% | 1.06262 | 9.877%
11 | 0.5 | 0.0175 | 1.5 | 0.06 | 0.9522667 | 0.777353125 | -18.37% | 0.6079056 | -36.16% | 0.5955201 | -37.46% | 0.5954234 | -37.47% | 0.7338525 | -22.94% | 0.8909145 | -6.443% | 0.9032033 | -5.152% | 0.7337557 | -22.95% | 0.7756035 | -18.55% | 0.9437816 | -0.891%
12 | 1.49 | 0.0525 | 1.5 | 0.02 | 1.355567 | 1.195896875 | -11.78% | 0.7407546 | -45.35% | 0.6969465 | -48.59% | 0.6966582 | -48.61% | 0.4481578 | -66.94% | 0.8594919 | -36.6% | 0.9030117 | -33.38% | 0.4478695 | -66.96% | 1.179624 | -12.98% | 1.066133 | -21.35%
13 | 0.5 | 0.0525 | 1.5 | 0.06 | 1.051133 | 0.786241375 | -25.2% | 0.6214169 | -40.88% | 0.6006899 | -42.85% | 0.6003997 | -42.88% | 0.7384755 | -29.74% | 0.8825731 | -16.04% | 0.9030098 | -14.09% | 0.7381852 | -29.77% | 0.7809924 | -25.7% | 0.9414717 | -10.43%
14 | 1.49 | 0.0175 | 1.5 | 0.06 | 1.3077 | 1.192014625 | -8.846% | 0.7145817 | -45.36% | 0.6780815 | -48.15% | 0.6777932 | -48.17% | 0.425867 | -67.43% | 0.8667998 | -33.72% | 0.9030117 | -30.95% | 0.4255787 | -67.46% | 1.18646 | -9.271% | 1.058372 | -19.07%
15 | 1.49 | 0.0525 | 0.5 | 0.06 | 4.516033 | 1.432452875 | -68.28% | 1.290928 | -71.41% | 1.270747 | -71.86% | 1.270459 | -71.87% | 0.7617747 | -83.13% | 0.8831198 | -80.44% | 0.9030117 | -80% | 0.7614864 | -83.14% | 1.440152 | -68.11% | 1.393935 | -69.13%
16 | 1.49 | 0.0525 | 1.5 | 0.06 | 1.329133 | 1.200902875 | -9.648% | 0.7365645 | -44.58% | 0.6760238 | -49.14% | 0.6751589 | -49.2% | 0.4389616 | -66.97% | 0.8427593 | -36.59% | 0.9024351 | -32.1% | 0.4380967 | -67.04% | 1.184238 | -10.9% | 1.06464 | -19.9%
Min % | [6 empty] | 0.6945% |  | 0.04409% |  | 0.6703% |  | 0.6803% |  | 11.79% |  | 1.462% |  | 0.7216% |  | 11.8% |  | 0.6188% |  | 0.891%
Max % (excluding experiment 15) | [6 empty] | 34.27% |  | 55.26% |  | 56.51% |  | 56.51% |  | 72.92% |  | 59.08% |  | 58.41% |  | 72.92% |  | 33.92% |  | 36.03%
Average error % | [6 empty] | -12.99% |  | -29% |  | -30.37% |  | -30.39% |  | -41.48% |  | -26.83% |  | -25.48% |  | -41.5% |  | -13.17% |  | -10.51%

## ANOVA
Tests of Between-Subjects Effects
Dependent Variable: Spk
Source | Type III Sum of Squares | df | Mean Square | F | Sig.
Corrected Model | 10.969a | 15 | 0.731 | . | .
Intercept | 31.613 | 1 | 31.613 | . | .
Power | 2.765 | 1 | 2.765 | . | . | 25.21%
Frequency | 0.622 | 1 | 0.622 | . | . | 5.671%
Speed | 0.867 | 1 | 0.867 | . | . | 7.904%
Pitch | 0.497 | 1 | 0.497 | . | . | 4.531%
Power * Frequency | 0.989 | 1 | 0.989 | . | . | 9.016%
Power * Speed | 0.338 | 1 | 0.338 | . | . | 3.081%
Power * Pitch | 0.598 | 1 | 0.598 | . | . | 5.452%
Frequency * Speed | 0.934 | 1 | 0.934 | . | . | 8.515%
Frequency * Pitch | 0.489 | 1 | 0.489 | . | . | 4.458%
Speed * Pitch | 0.151 | 1 | 0.151 | . | . | 1.377%
Power * Frequency * Speed | 1.518 | 1 | 1.518 | . | . | 13.84%
Power * Frequency * Pitch | 0.202 | 1 | 0.202 | . | . | 1.842%
Power * Speed * Pitch | 0.168 | 1 | 0.168 | . | . | 1.532%
Frequency * Speed * Pitch | 0.365 | 1 | 0.365 | . | . | 3.328%
Power * Frequency * Speed * Pitch | 0.464 | 1 | 0.464 | . | . | 4.23%
Error | 0 | 0 | .
Total | 42.582 | 16
Corrected Total | 10.969 | 15
a R Squared = 1.000 (Adjusted R Squared = .) | [5 empty] | -1

## Crack density calculations
Crack density
| Sample area | 0.039375 | m2
| Fluence | 0.03 |  |  | 0.05 |  |  | 0.07 |  |  | 0.099 |  |  | 0.135 |  |  | 0.149 |  |  | 0.2
| Frequency | Surface | Micro | Deep | Surface | Micro | Deep | Surface | Micro | Deep | Surface | Micro | Deep | Surface | Micro | Deep | Surface | Micro | Deep | Surface | Micro | Deep
| 5 | 0 | 0 | 0 | 3 | 0 | 0 | 3 | 0 | 0 | 0 | 0 | 0 | 4 | 0 | 0 | 0 | 0 | 0 | 3 | 0 | 0
| 17.5 | 0 | 0 | 0 | 33 | 2 | 0 | 76 | 4 | 5 | 17 | 3 | 0 | 25 | 0 | 0 | 19 | 0 | 0 | 16 | 0 | 0
| 28 | 0 | 0 | 0 | 50 | 2 | 0 | 103 | 8 | 3 | 20 | 9 | 9 | 22 | 1 | 0 | 21 | 0 | 0 | 13 | 2 | 4
| 40 | 0 | 0 | 0 | 71 | 9 | 0 | 32 | 17 | 1 | 29 | 13 | 11 | 5 | 0 | 0 | 22 | 7 | 3 | 6 | 0 | 0
| 52.5 | 0 | 0 | 0 | 59 | 10 | 0 | 57 | 13 | 0 | 41 | 3 | 15 | 11 | 1 | 0 | 0 | 1 | 3 | 0 | 0 | 8
| 75 | 0 | 0 | 0 | 75 | 7 | 1 | 20 | 15 | 4 | 21 | 12 | 12 | 7 | 4 | 0 | 17 | 0 | 0 | 9 | 0 | 0
| 100 | 0 | 0 | 0 | 81 | 5 | 0 | 37 | 15 | 0 | 13 | 14 | 2 | 24 | 3 | 3 | 15 | 5 | 5 | 8 | 0 | 0
Crack Density
|  | 0 | 0 | 0 | 76.19048 | 0 | 0 | 76.19048 | 0 | 0 | 0 | 0 | 0 | 101.5873 | 0 | 0 | 0 | 0 | 0 | 76.19048 | 0 | 0
|  | 0 | 0 | 0 | 838.0952 | 50.79365 | 0 | 1930.159 | 101.5873 | 126.9841 | 431.746 | 76.19048 | 0 | 634.9206 | 0 | 0 | 482.5397 | 0 | 0 | 406.3492 | 0 | 0
|  | 0 | 0 | 0 | 1269.841 | 50.79365 | 0 | 2615.873 | 203.1746 | 76.19048 | 507.9365 | 228.5714 | 228.5714 | 558.7302 | 25.39683 | 0 | 533.3333 | 0 | 0 | 330.1587 | 50.79365 | 101.5873
|  | 0 | 0 | 0 | 1803.175 | 228.5714 | 0 | 812.6984 | 431.746 | 25.39683 | 736.5079 | 330.1587 | 279.3651 | 126.9841 | 0 | 0 | 558.7302 | 177.7778 | 76.19048 | 152.381 | 0 | 0
|  | 0 | 0 | 0 | 1498.413 | 253.9683 | 0 | 1447.619 | 330.1587 | 0 | 1041.27 | 76.19048 | 380.9524 | 279.3651 | 25.39683 | 0 | 0 | 25.39683 | 76.19048 | 0 | 0 | 203.1746
|  | 0 | 0 | 0 | 1904.762 | 177.7778 | 25.39683 | 507.9365 | 380.9524 | 101.5873 | 533.3333 | 304.7619 | 304.7619 | 177.7778 | 101.5873 | 0 | 431.746 | 0 | 0 | 228.5714 | 0 | 0
|  | 0 | 0 | 0 | 2057.143 | 126.9841 | 0 | 939.6825 | 380.9524 | 0 | 330.1587 | 355.5556 | 50.79365 | 609.5238 | 76.19048 | 76.19048 | 380.9524 | 126.9841 | 126.9841 | 203.1746 | 0 | 0
[21 empty] | Max | 2615.873
| Superficial | 1 | 1 | 2 | 2 | 3 | 3 | 3
| Frequency | 0.03 | 0.05 | 0.07 | 0.099 | 0.135 | 0.149 | 0.2
1 | 5 | 0 | 76.19048 | 76.19048 | 0 | 101.5873 | 0 | 76.19048
1 | 17.5 | 0 | 838.0952 | 1930.159 | 431.746 | 634.9206 | 482.5397 | 406.3492
2 | 28 | 0 | 1269.841 | 2615.873 | 507.9365 | 558.7302 | 533.3333 | 330.1587
2 | 40 | 0 | 1803.175 | 812.6984 | 736.5079 | 126.9841 | 558.7302 | 152.381
3 | 52.5 | 0 | 1498.413 | 1447.619 | 1041.27 | 279.3651 | 0 | 0
3 | 75 | 0 | 1904.762 | 507.9365 | 533.3333 | 177.7778 | 431.746 | 228.5714
3 | 100 | 0 | 2057.143 | 939.6825 | 330.1587 | 609.5238 | 380.9524 | 203.1746
Micro
| Frequency | 0.03 | 0.05 | 0.07 | 0.099 | 0.135 | 0.149 | 0.2
| 5 | 0 | 0 | 0 | 0 | 0 | 0 | 0
| 17.5 | 0 | 50.79365 | 101.5873 | 76.19048 | 0 | 0 | 0
| 28 | 0 | 50.79365 | 203.1746 | 228.5714 | 25.39683 | 0 | 50.79365
| 40 | 0 | 228.5714 | 431.746 | 330.1587 | 0 | 177.7778 | 0
| 52.5 | 0 | 253.9683 | 330.1587 | 76.19048 | 25.39683 | 25.39683 | 0
| 75 | 0 | 177.7778 | 380.9524 | 304.7619 | 101.5873 | 0 | 0
| 100 | 0 | 126.9841 | 380.9524 | 355.5556 | 76.19048 | 126.9841 | 0
Deep
| Frequency | 0.03 | 0.05 | 0.07 | 0.099 | 0.135 | 0.149 | 0.2
| 5 |  | 0 | 0 | 0 | 0 | 0 | 0
| 17.5 |  | 0 | 126.9841 | 0 | 0 | 0 | 0
| 28 |  | 0 | 76.19048 | 228.5714 | 0 | 0 | 101.5873
| 40 |  | 0 | 25.39683 | 279.3651 | 0 | 177.7778 | 0
| 52.5 |  | 0 | 0 | 380.9524 | 0 | 25.39683 | 203.1746
| 75 |  | 25.39683 | 101.5873 | 304.7619 | 0 | 0 | 0
| 100 |  | 0 | 0 | 50.79365 | 76.19048 | 126.9841 | 0
Total Density
| Frequency | 0.03 | 0.05 | 0.07 | 0.099 | 0.135 | 0.149 | 0.2
| 5 | 0 | 3 | 3 | 0 | 4 | 0 | 3
| 17.5 | 0 | 35 | 85 | 20 | 25 | 19 | 16
| 28 | 0 | 52 | 114 | 38 | 23 | 21 | 19
| 40 | 0 | 80 | 50 | 53 | 5 | 32 | 6
| 52.5 | 0 | 69 | 70 | 59 | 12 | 4 | 8
| 75 | 0 | 83 | 39 | 45 | 11 | 17 | 9
| 100 | 0 | 86 | 52 | 29 | 30 | 25 | 8
| 5 | 15 | 0 |  | 1 | 1 | 1 | 1
| 5 | 25 | 3 |  | 1 | 2 | 1 | 1
| 5 | 35 | 3 |  | 1 | 3 | 1 | 2
| 5 | 50 | 0 |  | 1 | 4 | 1 | 2
| 5 | 68 | 4 |  | 1 | 5 | 1 | 3
| 5 | 75 | 0 |  | 1 | 6 | 1 | 3
| 5 | 100 | 3 |  | 1 | 7 | 1 | 3
| 17.5 | 15 | 0 |  | 2 | 1 | 1 | 1
| 17.5 | 25 | 35 |  | 2 | 2 | 1 | 1
| 17.5 | 35 | 85 |  | 2 | 3 | 1 | 2
| 17.5 | 50 | 20 |  | 2 | 4 | 1 | 2
| 17.5 | 68 | 25 |  | 2 | 5 | 1 | 3
| 17.5 | 75 | 19 |  | 2 | 6 | 1 | 3
| 17.5 | 100 | 16 |  | 2 | 7 | 1 | 3
| 28 | 15 | 0 |  | 3 | 1 | 2 | 1
| 28 | 25 | 52 |  | 3 | 2 | 2 | 1
| 28 | 35 | 114 |  | 3 | 3 | 2 | 2
| 28 | 50 | 38 |  | 3 | 4 | 2 | 2
| 28 | 68 | 23 |  | 3 | 5 | 2 | 3
| 28 | 75 | 21 |  | 3 | 6 | 2 | 3
| 28 | 100 | 19 |  | 3 | 7 | 2 | 3
| 40 | 15 | 0 |  | 4 | 1 | 2 | 1
| 40 | 25 | 80 |  | 4 | 2 | 2 | 1
| 40 | 35 | 50 |  | 4 | 3 | 2 | 2
| 40 | 50 | 53 |  | 4 | 4 | 2 | 2
| 40 | 68 | 5 |  | 4 | 5 | 2 | 3
| 40 | 75 | 32 |  | 4 | 6 | 2 | 3
| 40 | 100 | 6 |  | 4 | 7 | 2 | 3
| 52.5 | 15 | 0 |  | 5 | 1 | 3 | 1
| 52.5 | 25 | 69 |  | 5 | 2 | 3 | 1
| 52.5 | 35 | 70 |  | 5 | 3 | 3 | 2
| 52.5 | 50 | 59 |  | 5 | 4 | 3 | 2
| 52.5 | 68 | 12 |  | 5 | 5 | 3 | 3
| 52.5 | 75 | 4 |  | 5 | 6 | 3 | 3
| 52.5 | 100 | 8 |  | 5 | 7 | 3 | 3
| 75 | 15 | 0 |  | 6 | 1 | 3 | 1
| 75 | 25 | 83 |  | 6 | 2 | 3 | 1
| 75 | 35 | 39 |  | 6 | 3 | 3 | 2
| 75 | 50 | 45 |  | 6 | 4 | 3 | 2
| 75 | 68 | 11 |  | 6 | 5 | 3 | 3
| 75 | 75 | 17 |  | 6 | 6 | 3 | 3
| 75 | 100 | 9 |  | 6 | 7 | 3 | 3
| 100 | 15 | 0 |  | 7 | 1 | 3 | 1
| 100 | 25 | 86 |  | 7 | 2 | 3 | 1
| 100 | 35 | 52 |  | 7 | 3 | 3 | 2
| 100 | 50 | 29 |  | 7 | 4 | 3 | 2
| 100 | 68 | 30 |  | 7 | 5 | 3 | 3
| 100 | 75 | 25 |  | 7 | 6 | 3 | 3
| 100 | 100 | 8 |  | 7 | 7 | 3 | 3

## CD ANOVA
Univariate Analysis of Variance
(calculated with SPSS)
Between-Subjects Factors
N
Frequency | 1.00 | 14
| 2.00 | 14
| 3.00 | 21
Power | 1.00 | 14
| 2.00 | 14
| 3.00 | 21
Tests of Between-Subjects Effects
Dependent Variable: | Cracks
Source | Type III Sum of Squares | df | Mean Square | F | Sig.
Corrected Model | 14207.154a | 8 | 1775.894 | 2.715351 | 0.01727392
Intercept | 39360.91 | 1 | 39360.91 | 60.18302 | 1.688657e-09
Frequency | 3930.63 | 2 | 1965.315 | 3.004977 | 0.06083647
Power | 8492.892 | 2 | 4246.446 | 6.492837 | 0.003614353
Frequency * Power | 1906.973 | 4 | 476.7433 | 0.7289429 | 0.577509
Error | 26160.81 | 40 | 654.0201
Total | 78226 | 49
Corrected Total | 40367.96 | 48
a. R Squared = .352 (Adjusted R Squared = .222)
Frequency | Power | Average Crack Density
1 | 1 | 0
1 | 1 | 3
1 | 2 | 3
1 | 2 | 0
1 | 3 | 4
1 | 3 | 0
1 | 3 | 3
1 | 1 | 0
1 | 1 | 35
1 | 2 | 85
1 | 2 | 20
1 | 3 | 25
1 | 3 | 19
1 | 3 | 16
2 | 1 | 0
2 | 1 | 52
2 | 2 | 114
2 | 2 | 38
2 | 3 | 23
2 | 3 | 21
2 | 3 | 19
2 | 1 | 0
2 | 1 | 80
2 | 2 | 50
2 | 2 | 53
2 | 3 | 5
2 | 3 | 32
2 | 3 | 6
3 | 1 | 0
3 | 1 | 69
3 | 2 | 70
3 | 2 | 59
3 | 3 | 12
3 | 3 | 4
3 | 3 | 8
3 | 1 | 0
3 | 1 | 83
3 | 2 | 39
3 | 2 | 45
3 | 3 | 11
3 | 3 | 17
3 | 3 | 9
3 | 1 | 0
3 | 1 | 86
3 | 2 | 52
3 | 2 | 29
3 | 3 | 30
3 | 3 | 25
3 | 3 | 8