## Data rectorite
Legend: | 35.72462 | Clay | Interlayer | Film | Tensile properties |  | Slurry processing conditions |  |  | Slurry | Slurry characterization in Zetasizer | [7 empty] | Slurry characterisation in Malvern |  |  |  |  | Casting pan surface
Test# | Sample name | Cation | Charge index | Thickness | Tensile strength | Young's modulus | Concentration | Sonication time | Stirring time |  | Zeta potential | Zeta potential st. dev. | Number Mean (d) | Number Mean st. dev. | Z-average (d) | Z-average st. dev. | Polydispersity Index | Polydispersity Index st. dev. |  | Particle Size (µm) |  | Surface weighted mean | Volume weighted mean | nssw=non-stick spray wipe
|  |  | Na=0/Ca=1 | mm | MPa | GPa | clay g/100ml UPW | min | h | pH | mV | mV | nm | nm | nm | nm |  |  | d (0.1) | d (0.5) | d (0.9) | d (3, 2) | d (4, 3)
602 | F3191015-Ba 30OU 4h nssw-2 | Ba | 1 | 18 | 13.43889 | 5.821111 | 1 | 30 | 4 | 6.8 | -27.1 | 0.3559026 | 2176.333 | 83.5916 | 2194.333 | 43.92671 | 0.1616667 | 0.1006987 | 2.741 | 5.712 | 14.349 | 5.069 | 43.992 | nssw
601 | F3191015-Ba 30OU nssw 4h-1 | Ba | 1 | 18 | 9.575 | 5.056167 | 1 | 30 | 4 | 6.8 | -27.1 | 0.3559026 | 2176.333 | 83.5916 | 2194.333 | 43.92671 | 0.1616667 | 0.1006987 | 2.741 | 5.712 | 14.349 | 5.069 | 43.992 | nssw
586 | F3021115-Ba 30OU NS top nssw-3 | Ba | 1 | 30 | 14.85133 | 25.39667 | 1 | 30 | 0 | 6.8 | -30.83333 | 0.7930252 | 1165.333 | 93.20348 | 1413.333 | 48.5272 | 0.8296667 | 0.2408877 | 2.729 | 5.695 | 13.793 | 5.026 | 28.917 | nssw
585 | F3021115-Ba 30OU NS top nssw-2 | Ba | 1 | 30 | 11.19 | 8.846333 | 1 | 30 | 0 | 6.8 | -30.83333 | 0.7930252 | 1165.333 | 93.20348 | 1413.333 | 48.5272 | 0.8296667 | 0.2408877 | 2.729 | 5.695 | 13.793 | 5.026 | 28.917 | nssw
584 | F3021115-Ba 30OU NS top nssw-1 | Ba | 1 | 30 | 8.414667 | 16.88833 | 1 | 30 | 0 | 6.8 | -30.83333 | 0.7930252 | 1165.333 | 93.20348 | 1413.333 | 48.5272 | 0.8296667 | 0.2408877 | 2.729 | 5.695 | 13.793 | 5.026 | 28.917 | nssw
88 | F3-46-Ba-i3 | Ba | 1 | 170 | 7.2086 | 1.6386 | 5.82 | 30 | 0 | 6.8 | -30.83333 | 0.7930252 | 1165.333 | 93.20348 | 1413.333 | 48.5272 | 0.8296667 | 0.2408877 | 2.729 | 5.695 | 13.793 | 5.026 | 28.917
86 | F3-46-Ba-i2 | Ba | 1 | 170 | 7.920376 | 3.203953 | 5.82 | 30 | 0 | 6.8 | -30.83333 | 0.7930252 | 1165.333 | 93.20348 | 1413.333 | 48.5272 | 0.8296667 | 0.2408877 | 2.729 | 5.695 | 13.793 | 5.026 | 28.917
85 | F3-46-Ba-i1 | Ba | 1 | 170 | 7.571859 | 2.870212 | 5.82 | 30 | 0 | 6.8 | -30.83333 | 0.7930252 | 1165.333 | 93.20348 | 1413.333 | 48.5272 | 0.8296667 | 0.2408877 | 2.729 | 5.695 | 13.793 | 5.026 | 28.917
566 | F3021115-Ca 5OU 4h nssw-3 | Ca | 1 | 23 | 14.73261 | 20.22217 | 1 | 30 | 4 | 6.1 | -25.23333 | 0.1699673 | 2009.667 | 72.711 | 2096 | 81.07198 | 0.064 | 0.01267544 | 3.238 | 7.267 | 17.404 | 6.106 | 9.149 | nssw
565 | F3021115-Ca 5OU 4h nssw-2 | Ca | 1 | 23 | 22.90391 | 18.08087 | 1 | 30 | 4 | 6.1 | -25.23333 | 0.1699673 | 2009.667 | 72.711 | 2096 | 81.07198 | 0.064 | 0.01267544 | 3.238 | 7.267 | 17.404 | 6.106 | 9.149 | nssw
564 | F3021115-Ca 5OU 4h nssw-1 | Ca | 1 | 23 | 1.398565 | 0.8533043 | 1 | 30 | 4 | 6.1 | -25.23333 | 0.1699673 | 2009.667 | 72.711 | 2096 | 81.07198 | 0.064 | 0.01267544 | 3.238 | 7.267 | 17.404 | 6.106 | 9.149 | nssw
563 | F3021115-Ca 30OU 4h nssw-3 | Ca | 1 | 25 | 6.0964 | 2.59868 | 1 | 30 | 4 | 6.3 | -24.4 | 0.1414214 | 893.6667 | 158.1782 | 1471 | 14.89966 | 0.1703333 | 0.004714045 | 2.964 | 6.35 | 14.663 | 5.452 | 7.906 | nssw
562 | F3021115-Ca 30OU 4h nssw-2 | Ca | 1 | 25 | 5.5028 | 15.1144 | 1 | 30 | 4 | 6.3 | -24.4 | 0.1414214 | 893.6667 | 158.1782 | 1471 | 14.89966 | 0.1703333 | 0.004714045 | 2.964 | 6.35 | 14.663 | 5.452 | 7.906 | nssw
561 | F3021115-Ca 30OU 4h nssw-1 | Ca | 1 | 25 | 8.3188 | 15.4132 | 1 | 30 | 4 | 6.3 | -24.4 | 0.1414214 | 893.6667 | 158.1782 | 1471 | 14.89966 | 0.1703333 | 0.004714045 | 2.964 | 6.35 | 14.663 | 5.452 | 7.906 | nssw
560 | F3021115-Ca 30OU NS nssw-3 | Ca | 1 | 30 | 0.6133667 | 1.123367 | 1 | 30 | 0 | 6.3 | -25.86667 | 0.942809 | 1088.667 | 65.30101 | 1344.333 | 37.11544 | 0.869 | 0.185262 | 2.84 | 6.421 | 16.188 | 5.415 | 8.634 | nssw
559 | F3021115-Ca 30OU NS nssw-2 | Ca | 1 | 30 | 8.665 | 6.107333 | 1 | 30 | 0 | 6.3 | -25.86667 | 0.942809 | 1088.667 | 65.30101 | 1344.333 | 37.11544 | 0.869 | 0.185262 | 2.84 | 6.421 | 16.188 | 5.415 | 8.634 | nssw
558 | F3021115-Ca 30OU NS nssw-1 | Ca | 1 | 30 | 7.957333 | 3.014933 | 1 | 30 | 0 | 6.3 | -25.86667 | 0.942809 | 1088.667 | 65.30101 | 1344.333 | 37.11544 | 0.869 | 0.185262 | 2.84 | 6.421 | 16.188 | 5.415 | 8.634 | nssw
556 | F3021115-Cs 30OU NS nssw-3 | Cs | 0 | 25 | 3.95112 | 9.3924 | 1 | 30 | 0 | 5.5 | -31.38889 | 1.574802 | 699.15 | 36.96939 | 1159.333 | 14.61354 | 0.1711667 | 0.01960159 | 2.964 | 5.416 | 9.969 | 4.885 | 6.029 | nssw
555 | F3021115-Cs 30OU NS nssw-2 | Cs | 0 | 25 | 9.7752 | 5.3288 | 1 | 30 | 0 | 5.5 | -31.38889 | 1.574802 | 699.15 | 36.96939 | 1159.333 | 14.61354 | 0.1711667 | 0.01960159 | 2.964 | 5.416 | 9.969 | 4.885 | 6.029 | nssw
554 | F3021115-Cs 30OU NS nssw-1 | Cs | 0 | 25 | 6.9412 | 18.5284 | 1 | 30 | 0 | 5.5 | -31.38889 | 1.574802 | 699.15 | 36.96939 | 1159.333 | 14.61354 | 0.1711667 | 0.01960159 | 2.964 | 5.416 | 9.969 | 4.885 | 6.029 | nssw
261 | F3-201213-Cs-last1 | Cs | 0 | 31 | 15.47032 | 43.42258 | 1 | 30 | 0 | 5.5 | -31.38889 | 1.574802 | 699.15 | 36.96939 | 1159.333 | 14.61354 | 0.1711667 | 0.01960159 | 2.964 | 5.416 | 9.969 | 4.885 | 6.029
84 | F3-45-Cs-i3 | Cs | 0 | 130 | 4.4221 | 2.2629 | 4.76 | 30 | 0 | 5.5 | -31.38889 | 1.574802 | 699.15 | 36.96939 | 1159.333 | 14.61354 | 0.1711667 | 0.01960159 | 2.964 | 5.416 | 9.969 | 4.885 | 6.029
83 | F3-45-Cs-i2 | Cs | 0 | 110 | 0.4881 | 0.81832 | 4.76 | 30 | 0 | 5.5 | -31.38889 | 1.574802 | 699.15 | 36.96939 | 1159.333 | 14.61354 | 0.1711667 | 0.01960159 | 2.964 | 5.416 | 9.969 | 4.885 | 6.029
82 | F3-45-Cs-i1 | Cs | 0 | 90 | 0.98522 | 1.3984 | 4.76 | 30 | 0 | 5.5 | -31.38889 | 1.574802 | 699.15 | 36.96939 | 1159.333 | 14.61354 | 0.1711667 | 0.01960159 | 2.964 | 5.416 | 9.969 | 4.885 | 6.029
594 | F3191015-K 30OU 4h nssw-2 | K | 0 | 17 | 33.03118 | 56.30118 | 1 | 30 | 4 | 8.8 | -43.66667 | 0.2624669 | 662.2 | 23.13021 | 818.4667 | 19.92525 | 0.1696667 | 0.06504528 | 3.622 | 9.981 | 969.602 | 8.34 | 257.452 | nssw
593 | F3191015-K 30OU 4h nssw-1 | K | 0 | 17 | 1.831647 | 3.165118 | 1 | 30 | 4 | 8.8 | -43.66667 | 0.2624669 | 662.2 | 23.13021 | 818.4667 | 19.92525 | 0.1696667 | 0.06504528 | 3.622 | 9.981 | 969.602 | 8.34 | 257.452 | nssw
553 | F3021115-K 30OU NS nssw-4 | K | 0 | 13 | 35.72462 | 11.42 | 1 | 30 | 0 | 8.8 | -49.63333 | 1.452201 | 662.5667 | 10.17393 | 804.1333 | 11.10445 | 0.08933333 | 0.02252899 | 3.037 | 6.411 | 13.367 | 5.477 | 7.421 | nssw
552 | F3021115-K 30OU NS nssw-3 | K | 0 | 13 | 25.05308 | 14.82923 | 1 | 30 | 0 | 8.8 | -49.63333 | 1.452201 | 662.5667 | 10.17393 | 804.1333 | 11.10445 | 0.08933333 | 0.02252899 | 3.037 | 6.411 | 13.367 | 5.477 | 7.421 | nssw
551 | F3021115-K 30OU NS nssw-2 | K | 0 | 13 | 20.07923 | 42.21077 | 1 | 30 | 0 | 8.8 | -49.63333 | 1.452201 | 662.5667 | 10.17393 | 804.1333 | 11.10445 | 0.08933333 | 0.02252899 | 3.037 | 6.411 | 13.367 | 5.477 | 7.421 | nssw
550 | F3021115-K 30OU NS nssw-1 | K | 0 | 13 | 12.08615 | 3.644462 | 1 | 30 | 0 | 8.8 | -49.63333 | 1.452201 | 662.5667 | 10.17393 | 804.1333 | 11.10445 | 0.08933333 | 0.02252899 | 3.037 | 6.411 | 13.367 | 5.477 | 7.421 | nssw
294 | F3-260415-RT3K-3 | K | 0 | 20 | 8.9207 | 1.2253 | 1 | 30 | 24 | 8.8
293 | F3-260415-RT3K-2 | K | 0 | 20 | 11.604 | 1.2066 | 1 | 30 | 24 | 8.8
292 | F3-260415-RT3K-1 | K | 0 | 20 | 9.6078 | 0.80946 | 1 | 30 | 24 | 8.8
249 | F3201213-43-K-last3 | K | 0 | 117 | 5.379402 | 2.56453 | 3.67 | 30 | 0 | 8.8 | -49.63333 | 1.452201 | 662.5667 | 10.17393 | 804.1333 | 11.10445 | 0.08933333 | 0.02252899 | 3.037 | 6.411 | 13.367 | 5.477 | 7.421
248 | F3201213-43-K-last2 | K | 0 | 117 | 0.3789145 | 3.596838 | 3.67 | 30 | 0 | 8.8 | -49.63333 | 1.452201 | 662.5667 | 10.17393 | 804.1333 | 11.10445 | 0.08933333 | 0.02252899 | 3.037 | 6.411 | 13.367 | 5.477 | 7.421
247 | F3201213-43-K-last1 | K | 0 | 117 | 4.724103 | 1.285641 | 3.67 | 30 | 0 | 8.8 | -49.63333 | 1.452201 | 662.5667 | 10.17393 | 804.1333 | 11.10445 | 0.08933333 | 0.02252899 | 3.037 | 6.411 | 13.367 | 5.477 | 7.421
49 | F3-43-K-i4 | K | 0 | 72 | 5.555894 | 1.427267 | 3.34 | 30 | 0 | 8.8 | -49.63333 | 1.452201 | 662.5667 | 10.17393 | 804.1333 | 11.10445 | 0.08933333 | 0.02252899 | 3.037 | 6.411 | 13.367 | 5.477 | 7.421
48 | F3-43-K-i3 | K | 0 | 40 | 7.3847225 | 2.67336 | 3.34 | 30 | 0 | 8.8 | -49.63333 | 1.452201 | 662.5667 | 10.17393 | 804.1333 | 11.10445 | 0.08933333 | 0.02252899 | 3.037 | 6.411 | 13.367 | 5.477 | 7.421
47 | F3-43-K-i2 | K | 0 | 88 | 4.515175 | 1.1228875 | 3.34 | 30 | 0 | 8.8 | -49.63333 | 1.452201 | 662.5667 | 10.17393 | 804.1333 | 11.10445 | 0.08933333 | 0.02252899 | 3.037 | 6.411 | 13.367 | 5.477 | 7.421
46 | F3-43-K-i1 | K | 0 | 107 | 3.847236 | 0.8220346 | 3.34 | 30 | 0 | 8.8 | -49.63333 | 1.452201 | 662.5667 | 10.17393 | 804.1333 | 11.10445 | 0.08933333 | 0.02252899 | 3.037 | 6.411 | 13.367 | 5.477 | 7.421
569 | F3191015-Li 30OU 4h nssw-3 | Li | 0 | 13 | 8.571538 | 3.393923 | 1 | 30 | 4 | 9.62 | -52.26667 | 0.8730534 | 306.2667 | 158.8983 | 627.5333 | 9.583435 | 0.4496667 | 0.09106896 | 4.171 | 18.278 | 1078.051 | 10.98 | 291.418 | nssw
568 | F3191015-Li 30OU 4h nssw-2 | Li | 0 | 13 | 10.07385 | 3.555308 | 1 | 30 | 4 | 9.62 | -52.26667 | 0.8730534 | 306.2667 | 158.8983 | 627.5333 | 9.583435 | 0.4496667 | 0.09106896 | 4.171 | 18.278 | 1078.051 | 10.98 | 291.418 | nssw
567 | F3191015-Li 30OU 4h nssw-1 | Li | 0 | 13 | 2.5 | 1.643769 | 1 | 30 | 4 | 9.62 | -52.26667 | 0.8730534 | 306.2667 | 158.8983 | 627.5333 | 9.583435 | 0.4496667 | 0.09106896 | 4.171 | 18.278 | 1078.051 | 10.98 | 291.418 | nssw
543 | F3021115-Li 30OU NS nssw-2 | Li | 0 | 23 | 12.88913 | 18.78348 | 1 | 30 | 0 | 9.62 | -52.26667 | 0.8730534 | 306.2667 | 158.8983 | 627.5333 | 9.583435 | 0.4496667 | 0.09106896 | 7.581 | 80.242 | 1156.3 | 22.449 | 372.243 | nssw
542 | F3021115-Li 30OU NS nssw-1 | Li | 0 | 23 | 5.745652 | 5.579565 | 1 | 30 | 0 | 9.62 | -52.26667 | 0.8730534 | 306.2667 | 158.8983 | 627.5333 | 9.583435 | 0.4496667 | 0.09106896 | 7.581 | 80.242 | 1156.3 | 22.449 | 372.243 | nssw
338 | F3240615DE-RT3Li-NU5-3 | Li | 0 | 13 | 7.338077 | 2.542077 | 1 | 5 | 24 | 9.62 | -39.2 | 1.053565 | 710.4 | 45.42213 | 1235.333 | 50.29248 | 0.334 | 0.1800083 | 3.172 | 7.292 | 18.53 | 6.109 | 27.269
337 | F3240615DE-RT3Li-NU5-2 | Li | 0 | 13 | 2.853769 | 1.725923 | 1 | 5 | 24 | 9.62 | -39.2 | 1.053565 | 710.4 | 45.42213 | 1235.333 | 50.29248 | 0.334 | 0.1800083 | 3.172 | 7.292 | 18.53 | 6.109 | 27.269
336 | F3240615DE-RT3Li-NU5-1 | Li | 0 | 13 | 10.61231 | 50.65462 | 1 | 5 | 24 | 9.62 | -39.2 | 1.053565 | 710.4 | 45.42213 | 1235.333 | 50.29248 | 0.334 | 0.1800083 | 3.172 | 7.292 | 18.53 | 6.109 | 27.269
320 | F3240615DE-RT3Li-OU5-3 | Li | 0 | 13 | 5.626 | 15.91692 | 1 | 5 | 24 | 9.62 | -39.23333 | 1.101514 | 238.1 | 44.43377 | 1077.733 | 101.1831 | 0.5833333 | 0.0406735 | 3.069 | 8.412 | 774.634 | 6.818 | 163.195
319 | F3240615DE-RT3Li-OU5-2 | Li | 0 | 13 | 1.386231 | 0.8479231 | 1 | 5 | 24 | 9.62 | -39.23333 | 1.101514 | 238.1 | 44.43377 | 1077.733 | 101.1831 | 0.5833333 | 0.0406735 | 3.069 | 8.412 | 774.634 | 6.818 | 163.195
318 | F3240615DE-RT3Li-OU5-1 | Li | 0 | 13 | 11.12769 | 14.45538 | 1 | 5 | 24 | 9.62 | -39.23333 | 1.101514 | 238.1 | 44.43377 | 1077.733 | 101.1831 | 0.5833333 | 0.0406735 | 3.069 | 8.412 | 774.634 | 6.818 | 163.195
301 | F1-260415-RT1Li-2 | Li | 0 | 18 | 6.592778 | 0.6593333 | 1 | 30 | 24 | 9.62 | -47.16667 | 1.484363 | 203.5667 | 11.28775 | 849.8333 | 28.1974 | 0.561 | 0.039 | 3.099 | 7.679 | 811.415 | 6.55 | 167.088
300 | F1-260415-RT1Li-1 | Li | 0 | 18 | 7.822222 | 0.8235556 | 1 | 30 | 24 | 9.62 | -47.16667 | 1.484363 | 203.5667 | 11.28775 | 849.8333 | 28.1974 | 0.561 | 0.039 | 3.099 | 7.679 | 811.415 | 6.55 | 167.088
299 | F3-260415-RT3Li-1 | Li | 0 | 18 | 6.962778 | 10.17444 | 1 | 30 | 24 | 9.62 | -47.16667 | 1.484363 | 203.5667 | 11.28775 | 849.8333 | 28.1974 | 0.561 | 0.039 | 3.099 | 7.679 | 811.415 | 6.55 | 167.088
277 | F3-200114-Li13-3 | Li | 0 | 15 | 3.1564 | 1.8568 | 1 | 30 | 0 | 9.62 | -42.23333 | 1.24231 | 720.9333 | 35.71727 | 825.6 | 31.03095 | 0.1373333 | 0.08354839 | 2.982 | 7.32 | 881.612 | 6.366 | 195.52
276 | F3-200114-Li13-2 | Li | 0 | 15 | 3.134867 | 24.936 | 1 | 30 | 0 | 9.62 | -42.23333 | 1.24231 | 720.9333 | 35.71727 | 825.6 | 31.03095 | 0.1373333 | 0.08354839 | 2.982 | 7.32 | 881.612 | 6.366 | 195.52
275 | F3-200114-Li13-1 | Li | 0 | 15 | 9.662 | 3.8014 | 1 | 30 | 0 | 9.62 | -42.23333 | 1.24231 | 720.9333 | 35.71727 | 825.6 | 31.03095 | 0.1373333 | 0.08354839 | 2.982 | 7.32 | 881.612 | 6.366 | 195.52
57 | F3-31-Li-i7 | Li | 0 | 58 | 2.994552 | 0.6983103 | 3.28 | 5 | 0 | 9.62 | -38.66667 | 1.201388 | 388.0667 | 256.3557 | 1190.667 | 45.70923 | 0.6206667 | 0.015885 | 3.155 | 7.808 | 896.638 | 6.704 | 188.864
56 | F3-31-Li-i8 | Li | 0 | 58 | 3.800759 | 1.379603 | 3.28 | 5 | 0 | 9.62 | -38.66667 | 1.201388 | 388.0667 | 256.3557 | 1190.667 | 45.70923 | 0.6206667 | 0.015885 | 3.155 | 7.808 | 896.638 | 6.704 | 188.864
17 | F3-Li-39o6 | Li | 0 | 113 | 2.866619 | 0.6509897 | 3.12 | 5 | 0 | 9.62 | -42.56667 | 6.785524 | 388.0667 | 256.3557 | 1190.667 | 45.70923 | 0.6206667 | 0.015885 | 3.155 | 7.808 | 896.638 | 6.704 | 188.864
16 | F3-Li-39i5 | Li | 0 | 113 | 3.133285 | 0.460631 | 3.28 | 5 | 0 | 9.62 | -42.56667 | 6.785524 | 388.0667 | 256.3557 | 1190.667 | 45.70923 | 0.6206667 | 0.015885 | 3.155 | 7.808 | 896.638 | 6.704 | 188.864
15 | F3-Li-39i4 | Li | 0 | 113 | 3.081036 | 0.5634281 | 3.28 | 5 | 0 | 9.62 | -42.56667 | 6.785524 | 388.0667 | 256.3557 | 1190.667 | 45.70923 | 0.6206667 | 0.015885 | 3.155 | 7.808 | 896.638 | 6.704 | 188.864
14 | F3-Li-39i3 | Li | 0 | 113 | 2.870216 | 0.4480743 | 3.28 | 5 | 0 | 9.62 | -42.56667 | 6.785524 | 388.0667 | 256.3557 | 1190.667 | 45.70923 | 0.6206667 | 0.015885 | 3.155 | 7.808 | 896.638 | 6.704 | 188.864
598 | F3191015-Mg 30OU 4h nssw-4 | Mg | 1 | 23 | 4.35087 | 2.996739 | 1 | 30 | 4 | 7.06 | -13.6 | 0.5666667 | 1183.617 | 122.7486 | 1538.667 | 33 | 0.1466667 | 0.01966667 | 2.804 | 5.717 | 12.006 | 4.982 | 6.72 | nssw
597 | F3191015-Mg 30OU 4h nssw-3 | Mg | 1 | 23 | 9.58 | 3.931478 | 1 | 30 | 4 | 7.06 | -13.6 | 0.5666667 | 1183.617 | 122.7486 | 1538.667 | 33 | 0.1466667 | 0.01966667 | 2.804 | 5.717 | 12.006 | 4.982 | 6.72 | nssw
596 | F3191015-Mg 30OU 4h nssw-2 | Mg | 1 | 23 | 10.4213 | 4.380435 | 1 | 30 | 4 | 7.06 | -13.6 | 0.5666667 | 1183.617 | 122.7486 | 1538.667 | 33 | 0.1466667 | 0.01966667 | 2.804 | 5.717 | 12.006 | 4.982 | 6.72 | nssw
595 | F3191015-Mg 30OU 4h nssw-1 | Mg | 1 | 23 | 4.690435 | 2.443304 | 1 | 30 | 4 | 7.06 | -13.6 | 0.5666667 | 1183.617 | 122.7486 | 1538.667 | 33 | 0.1466667 | 0.01966667 | 2.804 | 5.717 | 12.006 | 4.982 | 6.72 | nssw
557 | F3021115-Mg 30OU NS nssw-1 | Mg | 1 | 13 | 4.062154 | 15.16077 | 1 | 30 | 0 | 7.06 | -20.8 | 0.08164966 | 1365 | 156.5908 | 1468.333 | 90.58452 | 0.2456667 | 0.07449981 | 2.815 | 5.862 | 14.064 | 5.172 | 28.267 | nssw
350 | F1250615DE-MgRT-NU30-3 | Mg | 1 | 20 | 13.938 | 20.624 | 1 | 30 | 24 | 8.22 | -20.56667 | 2.542309 | 1124.967 | 601.4103 | 1728 | 137.1969 | 0.2986667 | 0.09001296 | 0.11 | 3.214 | 20.424 | 0.344 | 13.917
349 | F1250615DE-MgRT-NU30-3 | Mg | 1 | 20 | 0.0095365 | 0.84295 | 1 | 30 | 24 | 8.22 | -20.56667 | 2.542309 | 1124.967 | 601.4103 | 1728 | 137.1969 | 0.2986667 | 0.09001296 | 0.11 | 3.214 | 20.424 | 0.344 | 13.917
348 | F1250615DE-MgRT-NU30-2 | Mg | 1 | 20 | 12.3415 | 3.6794 | 1 | 30 | 24 | 8.22 | -20.56667 | 2.542309 | 1124.967 | 601.4103 | 1728 | 137.1969 | 0.2986667 | 0.09001296 | 0.11 | 3.214 | 20.424 | 0.344 | 13.917
347 | F1250615DE-MgRT-NU30-1 | Mg | 1 | 20 | 7.9655 | 3.18355 | 1 | 30 | 24 | 8.22 | -20.56667 | 2.542309 | 1124.967 | 601.4103 | 1728 | 137.1969 | 0.2986667 | 0.09001296 | 0.11 | 3.214 | 20.424 | 0.344 | 13.917
53 | F3-44-Mg-i4 | Mg | 1 | 60 | 1.891413 | 1.606627 | 2.7 | 5 | 0 | 7.06 | -20.33333 | 0.5859465 | 430.6667 | 73.62475 | 1436 | 35.79106 | 0.349 | 0.06285698 | 0.109 | 2.731 | 31.122 | 0.333 | 19.639
52 | F3-44-Mg-i3 | Mg | 1 | 60 | 1.4113 | 1.0536 | 2.7 | 5 | 0 | 7.06 | -20.33333 | 0.5859465 | 430.6667 | 73.62475 | 1436 | 35.79106 | 0.349 | 0.06285698 | 0.109 | 2.731 | 31.122 | 0.333 | 19.639
51 | F3-44-Mg-i2 | Mg | 1 | 60 | 2.87901 | 1.35135 | 2.7 | 5 | 0 | 7.06 | -20.33333 | 0.5859465 | 430.6667 | 73.62475 | 1436 | 35.79106 | 0.349 | 0.06285698 | 0.109 | 2.731 | 31.122 | 0.333 | 19.639
50 | F3-44-Mg-i1 | Mg | 1 | 60 | 1.20296 | 1.3036 | 2.7 | 5 | 0 | 7.06 | -20.33333 | 0.5859465 | 430.6667 | 73.62475 | 1436 | 35.79106 | 0.349 | 0.06285698 | 0.109 | 2.731 | 31.122 | 0.333 | 19.639
572 | F3191015-Na 30OU 4h nssw-3 | Na | 0 | 23 | 31.82217 | 55.30435 | 1 | 30 | 4 | 8.58 | -48.46667 | 0.2624669 | 230.1667 | 9.348202 | 900.0333 | 59.40692 | 0.5243333 | 0.04733803 | 2.705 | 5.825 | 17.903 | 5.147 | 47.267 | nssw
571 | F3191015-Na 30OU 4h nssw-2 | Na | 0 | 23 | 21.76 | 21.63522 | 1 | 30 | 4 | 8.58 | -48.46667 | 0.2624669 | 230.1667 | 9.348202 | 900.0333 | 59.40692 | 0.5243333 | 0.04733803 | 2.705 | 5.825 | 17.903 | 5.147 | 47.267 | nssw
570 | F3191015-Na 30OU 4h nssw-1 | Na | 0 | 23 | 26.82957 | 28.32261 | 1 | 30 | 4 | 8.58 | -48.46667 | 0.2624669 | 230.1667 | 9.348202 | 900.0333 | 59.40692 | 0.5243333 | 0.04733803 | 2.705 | 5.825 | 17.903 | 5.147 | 47.267 | nssw
546 | F3021115-Na 30OU NS nssw-3 | Na | 0 | 22 | 17.36955 | 2.819455 | 1 | 30 | 0 | 8.58 | -46.2 | 0.8485281 | 218.6 | 62.03649 | 876.4333 | 26.85322 | 0.536 | 0.02647011 | 2.864 | 6.786 | 800.991 | 6.001 | 176.612 | nssw
545 | F3021115-Na 30OU NS nssw-2 | Na | 0 | 22 | 14.31273 | 4.596818 | 1 | 30 | 0 | 8.58 | -46.2 | 0.8485281 | 218.6 | 62.03649 | 876.4333 | 26.85322 | 0.536 | 0.02647011 | 2.864 | 6.786 | 800.991 | 6.001 | 176.612 | nssw
544 | F3021115-Na 30OU NS nssw-1 | Na | 0 | 22 | 2.866045 | 10.995 | 1 | 30 | 0 | 8.58 | -46.2 | 0.8485281 | 218.6 | 62.03649 | 876.4333 | 26.85322 | 0.536 | 0.02647011 | 2.864 | 6.786 | 800.991 | 6.001 | 176.612 | nssw
344 | F3230615DE-RT3Na-NU30-3 | Na | 0 | 35 | 11.286 | 5.403143 | 1 | 30 | 24 | 8.58 | -41.43333 | 1.778576 | 202.3667 | 23.82485 | 819.3667 | 108.0389 | 0.6753333 | 0.074144 | 2.661 | 6.404 | 40.286 | 5.421 | 45.829
343 | F3230615DE-RT3Na-NU30-2 | Na | 0 | 35 | 9.777429 | 2.865429 | 1 | 30 | 24 | 8.58 | -41.43333 | 1.778576 | 202.3667 | 23.82485 | 819.3667 | 108.0389 | 0.6753333 | 0.074144 | 2.661 | 6.404 | 40.286 | 5.421 | 45.829
342 | F3230615DE-RT3Na-NU30-1 | Na | 0 | 35 | 16.07343 | 6.007714 | 1 | 30 | 24 | 8.58 | -41.43333 | 1.778576 | 202.3667 | 23.82485 | 819.3667 | 108.0389 | 0.6753333 | 0.074144 | 2.661 | 6.404 | 40.286 | 5.421 | 45.829
341 | F3230615DE-RT3Na-NU5-3 | Na | 0 | 35 | 1.880057 | 10.15571 | 1 | 5 | 24 | 8.58 | -39.5 | 0.6082763 | 289.6667 | 31.26041 | 1080.333 | 53.51947 | 0.6303333 | 0.02700617 | 3.46 | 11.696 | 36.927 | 7.904 | 18.614
340 | F3230615DE-RT3Na-NU5-2 | Na | 0 | 35 | 4.883143 | 2.972 | 1 | 5 | 24 | 8.58 | -39.5 | 0.6082763 | 289.6667 | 31.26041 | 1080.333 | 53.51947 | 0.6303333 | 0.02700617 | 3.46 | 11.696 | 36.927 | 7.904 | 18.614
339 | F3230615DE-RT3Na-NU5-1 | Na | 0 | 35 | 3.439143 | 4.070857 | 1 | 5 | 24 | 8.58 | -39.5 | 0.6082763 | 289.6667 | 31.26041 | 1080.333 | 53.51947 | 0.6303333 | 0.02700617 | 3.46 | 11.696 | 36.927 | 7.904 | 18.614
328 | F3240615DE-RT3Na-OU30-2 | Na | 0 | 13 | 0.4675231 | 0.5147692 | 1 | 30 | 24 | 8.58 | -46.23333 | 1.5885 | 235.5 | 19.67308 | 867.6667 | 100.8833 | 0.6423333 | 0.04010403 | 2.732 | 6.993 | 814.914 | 5.919 | 171.809
323 | F3230615DE-RT3Na-OU5-3 | Na | 0 | 18 | 15.97833 | 4.2145 | 1 | 5 | 24 | 8.58 | -39.2 | 1.552417 | 274.8333 | 23.51964 | 1337 | 111.3014 | 0.693 | 0.01868154 | 3.297 | 11.426 | 66.253 | 7.814 | 77.812
321 | F3230615DE-RT3Na-OU5-2 | Na | 0 | 18 | 0.7292778 | 0.4635167 | 1 | 5 | 24 | 8.58 | -39.2 | 1.552417 | 274.8333 | 23.51964 | 1337 | 111.3014 | 0.693 | 0.01868154 | 3.297 | 11.426 | 66.253 | 7.814 | 77.812
295 | F3-260415-RT3Na-3 | Na | 0 | 18 | 7.825111 | 13.60222 | 1 | 30 | 24 | 8.58 | -46.23333 | 1.5885 | 235.5 | 19.67308 | 867.6667 | 100.8833 | 0.6423333 | 0.04010403 | 2.732 | 6.993 | 814.914 | 5.919 | 171.809
243 | F3201213-41-2-Na2last3 | Na | 0 | 75 | 9.572267 | 1.472333 | 2.6 | 5 | 0 | 8.58 | -37.7 | 0.3464102 | 380.5667 | 364.4819 | 1374.667 | 89.69021 | 0.5113333 | 0.07328256 | 3.91 | 17.626 | 55.709 | 9.843 | 36.919
242 | F3201213-41-2-Na2last2 | Na | 0 | 75 | 9.941867 | 1.682053 | 2.6 | 5 | 0 | 8.58 | -37.7 | 0.3464102 | 380.5667 | 364.4819 | 1374.667 | 89.69021 | 0.5113333 | 0.07328256 | 3.91 | 17.626 | 55.709 | 9.843 | 36.919
241 | F3201213-41-2-Na2last1 | Na | 0 | 75 | 9.537733 | 1.309933 | 2.6 | 5 | 0 | 8.58 | -37.7 | 0.3464102 | 380.5667 | 364.4819 | 1374.667 | 89.69021 | 0.5113333 | 0.07328256 | 3.91 | 17.626 | 55.709 | 9.843 | 36.919
240 | F3201213-41-Na2last3 | Na | 0 | 75 | 5.456827 | 1.597867 | 2.04 | 5 | 0 | 8.58 | -37.7 | 0.3464102 | 380.5667 | 364.4819 | 1374.667 | 89.69021 | 0.5113333 | 0.07328256 | 3.91 | 17.626 | 55.709 | 9.843 | 36.919
239 | F3201213-41-Na2last2 | Na | 0 | 75 | 8.6716 | 1.037867 | 2.04 | 5 | 0 | 8.58 | -37.7 | 0.3464102 | 380.5667 | 364.4819 | 1374.667 | 89.69021 | 0.5113333 | 0.07328256 | 3.91 | 17.626 | 55.709 | 9.843 | 36.919
238 | F3201213-40-Na1last1 | Na | 0 | 64 | 8.059078125 | 1.3706875 | 4.05 | 5 | 0 | 8.58 | -37.7 | 0.3464102 | 380.5667 | 364.4819 | 1374.667 | 89.69021 | 0.5113333 | 0.07328256 | 3.91 | 17.626 | 55.709 | 9.843 | 36.919
237 | F3201213-40-Na1last3 | Na | 0 | 64 | 7.2999375 | 1.74219375 | 4.05 | 5 | 0 | 8.58 | -37.7 | 0.3464102 | 380.5667 | 364.4819 | 1374.667 | 89.69021 | 0.5113333 | 0.07328256 | 3.91 | 17.626 | 55.709 | 9.843 | 36.919
236 | F3201213-40-Na1last2 | Na | 0 | 64 | 6.389625 | 1.19079375 | 4.05 | 5 | 0 | 8.58 | -37.7 | 0.3464102 | 380.5667 | 364.4819 | 1374.667 | 89.69021 | 0.5113333 | 0.07328256 | 3.91 | 17.626 | 55.709 | 9.843 | 36.919
235 | F3201213-40-Na1last | Na | 0 | 64 | 7.51125 | 1.384575 | 4.05 | 5 | 0 | 8.58 | -37.7 | 0.3464102 | 380.5667 | 364.4819 | 1374.667 | 89.69021 | 0.5113333 | 0.07328256 | 3.91 | 17.626 | 55.709 | 9.843 | 36.919
173 | F3-41-Na2-P4 | Na | 0 | 66 | 5.8522 | 1.3518 | 3.7 | 5 | 0 | 8.58 | -37.7 | 0.3464102 | 380.5667 | 364.4819 | 1374.667 | 89.69021 | 0.5113333 | 0.07328256 | 3.91 | 17.626 | 55.709 | 9.843 | 36.919
172 | F3-41-Na2-P3 | Na | 0 | 66 | 5.3368 | 1.2504 | 3.7 | 5 | 0 | 8.58 | -37.7 | 0.3464102 | 380.5667 | 364.4819 | 1374.667 | 89.69021 | 0.5113333 | 0.07328256 | 3.91 | 17.626 | 55.709 | 9.843 | 36.919
171 | F3-41-Na2-P2 | Na | 0 | 65 | 6.5467 | 0.94528 | 3.7 | 5 | 0 | 8.58 | -37.7 | 0.3464102 | 380.5667 | 364.4819 | 1374.667 | 89.69021 | 0.5113333 | 0.07328256 | 3.91 | 17.626 | 55.709 | 9.843 | 36.919
170 | F3-41-Na2-P1 | Na | 0 | 60 | 4.7996 | 1.0348 | 3.7 | 5 | 0 | 8.58 | -37.7 | 0.3464102 | 380.5667 | 364.4819 | 1374.667 | 89.69021 | 0.5113333 | 0.07328256 | 3.91 | 17.626 | 55.709 | 9.843 | 36.919
58 | F3-32-Na1-i7 | Na | 0 | 100 | 2.99943 | 0.497399 | 3.12 | 5 | 0 | 8.58 | -37.7 | 0.3464102 | 380.5667 | 364.4819 | 1374.667 | 89.69021 | 0.5113333 | 0.07328256 | 3.91 | 17.626 | 55.709 | 9.843 | 36.919
35 | F3-41 Na2 4i | Na | 0 | 100 | 2.80202 | 0.82927 | 3.7 | 5 | 0 | 8.58 | -37.7 | 0.3464102 | 380.5667 | 364.4819 | 1374.667 | 89.69021 | 0.5113333 | 0.07328256 | 3.91 | 17.626 | 55.709 | 9.843 | 36.919
34 | F3-41 Na2 3i | Na | 0 | 100 | 2.677224 | 0.806718 | 3.7 | 5 | 0 | 8.58 | -37.7 | 0.3464102 | 380.5667 | 364.4819 | 1374.667 | 89.69021 | 0.5113333 | 0.07328256 | 3.91 | 17.626 | 55.709 | 9.843 | 36.919
33 | F3-41 Na2 2i | Na | 0 | 100 | 3.157988 | 0.969952 | 3.7 | 5 | 0 | 8.58 | -37.7 | 0.3464102 | 380.5667 | 364.4819 | 1374.667 | 89.69021 | 0.5113333 | 0.07328256 | 3.91 | 17.626 | 55.709 | 9.843 | 36.919
32 | F3-41 Na2 1i | Na | 0 | 100 | 2.92299 | 0.909912 | 3.7 | 5 | 0 | 8.58 | -37.7 | 0.3464102 | 380.5667 | 364.4819 | 1374.667 | 89.69021 | 0.5113333 | 0.07328256 | 3.91 | 17.626 | 55.709 | 9.843 | 36.919
31 | F3-40 Na1 5i | Na | 0 | 138 | 2.52768 | 0.524758 | 3.12 | 5 | 0 | 8.58 | -37.7 | 0.3464102 | 380.5667 | 364.4819 | 1374.667 | 89.69021 | 0.5113333 | 0.07328256 | 3.91 | 17.626 | 55.709 | 9.843 | 36.919
30 | F3-40 Na1 4i | Na | 0 | 138 | 2.418672 | 0.4081145 | 3.12 | 5 | 0 | 8.58 | -37.7 | 0.3464102 | 380.5667 | 364.4819 | 1374.667 | 89.69021 | 0.5113333 | 0.07328256 | 3.91 | 17.626 | 55.709 | 9.843 | 36.919
29 | F3-40 Na1 3i | Na | 0 | 138 | 2.570663 | 0.4130296 | 3.12 | 5 | 0 | 8.58 | -37.7 | 0.3464102 | 380.5667 | 364.4819 | 1374.667 | 89.69021 | 0.5113333 | 0.07328256 | 3.91 | 17.626 | 55.709 | 9.843 | 36.919
28 | F3-40 Na1 2i | Na | 0 | 138 | 2.422374 | 0.4645538 | 3.12 | 5 | 0 | 8.58 | -37.7 | 0.3464102 | 380.5667 | 364.4819 | 1374.667 | 89.69021 | 0.5113333 | 0.07328256 | 3.91 | 17.626 | 55.709 | 9.843 | 36.919
27 | F3-40 Na1 1i | Na | 0 | 138 | 2.590499 | 0.4199275 | 3.12 | 5 | 0 | 8.58 | -37.7 | 0.3464102 | 380.5667 | 364.4819 | 1374.667 | 89.69021 | 0.5113333 | 0.07328256 | 3.91 | 17.626 | 55.709 | 9.843 | 36.919
592 | F3191015-NH 30OU 4h nssw-3 | NH | 0 | 22 | 7.8 | 4.391273 | 1 | 30 | 4 | 7.1 | -38.73333 | 1.819035 | 621.5333 | 172.0324 | 1069.333 | 19.73716 | 0.1813333 | 0.03065217 | 3.56 | 8.907 | 546.614 | 7.372 | 116.601 | nssw
591 | F3191015-NH 30OU 4h nssw-2 | NH | 0 | 22 | 2.132273 | 1.946273 | 1 | 30 | 4 | 7.1 | -38.73333 | 1.819035 | 621.5333 | 172.0324 | 1069.333 | 19.73716 | 0.1813333 | 0.03065217 | 3.56 | 8.907 | 546.614 | 7.372 | 116.601 | nssw
590 | F3191015-NH 30OU 4h nssw-1 | NH | 0 | 22 | 43.72636 | 47.25455 | 1 | 30 | 4 | 7.1 | -38.73333 | 1.819035 | 621.5333 | 172.0324 | 1069.333 | 19.73716 | 0.1813333 | 0.03065217 | 3.56 | 8.907 | 546.614 | 7.372 | 116.601 | nssw
549 | F3021115-NH 30OU NS nssw-3 | NH | 0 | 22 | 13.84864 | 3.532545 | 1 | 30 | 0 | 7.1 | -37.43333 | 0.5734884 | 677 | 160.3524 | 1027.6 | 77.6414 | 0.213 | 0.1716819 | 3.52 | 8.686 | 346.137 | 7.181 | 83.06 | nssw
548 | F3021115-NH 30OU NS nssw-2 | NH | 0 | 22 | 0.1881 | 0.05399091 | 1 | 30 | 0 | 7.1 | -37.43333 | 0.5734884 | 677 | 160.3524 | 1027.6 | 77.6414 | 0.213 | 0.1716819 | 3.52 | 8.686 | 346.137 | 7.181 | 83.06 | nssw
547 | F3021115-NH 30OU NS nssw-1 | NH | 0 | 22 | 15.65727 | 4.232909 | 1 | 30 | 0 | 7.1 | -37.43333 | 0.5734884 | 677 | 160.3524 | 1027.6 | 77.6414 | 0.213 | 0.1716819 | 3.52 | 8.686 | 346.137 | 7.181 | 83.06 | nssw
346 | F3250615DE-NH-NU5-2 | NH | 0 | 23 | 0.4901739 | 0.7592174 | 1 | 5 | 24 | 7.1 | -38.2 | 0.2 | 1126.333 | 75.79138 | 2649.667 | 198.6311 | 1 | 0 | 3.473 | 8.09 | 18.772 | 6.633 | 9.914
345 | F3250615DE-NH-NU5-1 | NH | 0 | 23 | 10.65783 | 6.896957 | 1 | 5 | 24 | 7.1 | -38.2 | 0.2 | 1126.333 | 75.79138 | 2649.667 | 198.6311 | 1 | 0 | 3.473 | 8.09 | 18.772 | 6.633 | 9.914
332 | F3240615DE-RT3NH-OU30-3 | NH | 0 | 27 | 21.73111 | 10.59815 | 1 | 30 | 24 | 7.1 | -41.33333 | 0.2081666 | 886 | 156.9702 | 1213.667 | 53.92897 | 0.2173333 | 0.1408628 | 3.508 | 8.45 | 26.62 | 7.004 | 78.554
327 | F3240615DE-RT3NH-OU30-2 | NH | 0 | 27 | 3.768519 | 6.340741 | 1 | 30 | 24 | 7.1 | -41.33333 | 0.2081666 | 886 | 156.9702 | 1213.667 | 53.92897 | 0.2173333 | 0.1408628 | 3.508 | 8.45 | 26.62 | 7.004 | 78.554
326 | F3240615DE-RT3NH-OU30-1 | NH | 0 | 27 | 23.66259 | 9.703333 | 1 | 30 | 24 | 7.1 | -41.33333 | 0.2081666 | 886 | 156.9702 | 1213.667 | 53.92897 | 0.2173333 | 0.1408628 | 3.508 | 8.45 | 26.62 | 7.004 | 78.554
325 | F3240615DE-RT3NH-OU5-3 | NH | 0 | 27 | 8.131852 | 1.747296 | 1 | 5 | 24 | 7.1 | -37.66667 | 1.266228 | 1344.333 | 216.0586 | 1763.667 | 177.9223 | 0.3806667 | 0.1259259 | 3.495 | 8.483 | 25.141 | 6.99 | 66.256
324 | F3240615DE-RT3NH-OU5-2 | NH | 0 | 27 | 1.944185 | 2.304444 | 1 | 5 | 24 | 7.1 | -37.66667 | 1.266228 | 1344.333 | 216.0586 | 1763.667 | 177.9223 | 0.3806667 | 0.1259259 | 3.495 | 8.483 | 25.141 | 6.99 | 66.256
322 | F3240615DE-RT3NH-OU5-1 | NH | 0 | 10 | 2.3921 | 3.5454 | 1 | 5 | 24 | 7.1 | -37.66667 | 1.266228 | 1344.333 | 216.0586 | 1763.667 | 177.9223 | 0.3806667 | 0.1259259 | 3.38 | 6.981 | 14.851 | 6.074 | 26.743
298 | F3-260415-RT3NH4-15-3 | NH | 0 | 18 | 11.47067 | 1.560467 | 1 | 30 | 24 | 7.1 | -41.33333 | 0.2081666 | 886 | 156.9702 | 1213.667 | 53.92897 | 0.2173333 | 0.1408628 | 3.508 | 8.45 | 26.62 | 7.004 | 78.554
297 | F3-260415-RT3NH4-15-2 | NH | 0 | 18 | 17.27644 | 2.775111 | 1 | 30 | 24 | 7.1 | -41.33333 | 0.2081666 | 886 | 156.9702 | 1213.667 | 53.92897 | 0.2173333 | 0.1408628 | 3.508 | 8.45 | 26.62 | 7.004 | 78.554
296 | F3-260415-RT3NH4-15-1 | NH | 0 | 18 | 12.762 | 16.78111 | 1 | 30 | 24 | 7.1 | -41.33333 | 0.2081666 | 886 | 156.9702 | 1213.667 | 53.92897 | 0.2173333 | 0.1408628 | 3.508 | 8.45 | 26.62 | 7.004 | 78.554
283 | F3-270115-NH4-14-3 | NH | 0 | 15 | 9.823333 | 1.6656 | 1 | 30 | 24 | 7.1 | -41.33333 | 0.2081666 | 886 | 156.9702 | 1213.667 | 53.92897 | 0.2173333 | 0.1408628 | 3.508 | 8.45 | 26.62 | 7.004 | 78.554
282 | F3-270115-NH4-14-2 | NH | 0 | 15 | 5.467733 | 1.729 | 1 | 30 | 24 | 7.1 | -41.33333 | 0.2081666 | 886 | 156.9702 | 1213.667 | 53.92897 | 0.2173333 | 0.1408628 | 3.508 | 8.45 | 26.62 | 7.004 | 78.554
281 | F3-270115-NH4-14-1 | NH | 0 | 15 | 19.91133 | 2.805267 | 1 | 30 | 24 | 7.1 | -41.33333 | 0.2081666 | 886 | 156.9702 | 1213.667 | 53.92897 | 0.2173333 | 0.1408628 | 3.508 | 8.45 | 26.62 | 7.004 | 78.554
280 | F3-200114-NH4-14-3 | NH | 0 | 100 | 3.64032 | 0.510849 | 1 | 30 | 0 | 7.1 | -37.43333 | 0.5734884 | 677 | 160.3524 | 1027.6 | 77.6414 | 0.213 | 0.1716819 | 3.102 | 7.164 | 468.393 | 6.188 | 96.24
279 | F3-200114-NH4-14-2 | NH | 0 | 100 | 3.4204 | 1.0709 | 1 | 30 | 0 | 7.1 | -37.43333 | 0.5734884 | 677 | 160.3524 | 1027.6 | 77.6414 | 0.213 | 0.1716819 | 3.102 | 7.164 | 468.393 | 6.188 | 96.24
278 | F3-200114-NH4-14-1 | NH | 0 | 100 | 3.7344 | 1.311 | 1 | 30 | 0 | 7.1 | -37.43333 | 0.5734884 | 677 | 160.3524 | 1027.6 | 77.6414 | 0.213 | 0.1716819 | 3.102 | 7.164 | 468.393 | 6.188 | 96.24
260 | F3-201213-NH4-13-2-3 | NH | 0 | 155 | 4.510645 | 0.8611355 | 1 | 30 | 0 | 7.1 | -37.43333 | 0.5734884 | 677 | 160.3524 | 1027.6 | 77.6414 | 0.213 | 0.1716819 | 3.102 | 7.164 | 468.393 | 6.188 | 96.24
259 | F3-201213-NH4-13-2-2b | NH | 0 | 155 | 7.012742 | 1.426355 | 1 | 30 | 0 | 7.1 | -37.43333 | 0.5734884 | 677 | 160.3524 | 1027.6 | 77.6414 | 0.213 | 0.1716819 | 3.102 | 7.164 | 468.393 | 6.188 | 96.24
258 | F3-201213-NH4-13-2-2 | NH | 0 | 155 | 6.691935 | 0.9909677 | 1 | 30 | 0 | 7.1 | -37.43333 | 0.5734884 | 677 | 160.3524 | 1027.6 | 77.6414 | 0.213 | 0.1716819 | 3.102 | 7.164 | 468.393 | 6.188 | 96.24
257 | F3-201213-NH4-13-2-1 | NH | 0 | 155 | 6.32971 | 1.256806 | 1 | 30 | 0 | 7.1 | -37.43333 | 0.5734884 | 677 | 160.3524 | 1027.6 | 77.6414 | 0.213 | 0.1716819 | 3.102 | 7.164 | 468.393 | 6.188 | 96.24
256 | F3-201213-NH4-13-1-3 | NH | 0 | 155 | 4.629097 | 0.8971065 | 1 | 30 | 0 | 7.1 | -37.43333 | 0.5734884 | 677 | 160.3524 | 1027.6 | 77.6414 | 0.213 | 0.1716819 | 3.102 | 7.164 | 468.393 | 6.188 | 96.24
253 | F3-201213-NH4-13-1-2 | NH | 0 | 155 | 3.349161 | 0.879871 | 1 | 30 | 0 | 7.1 | -37.43333 | 0.5734884 | 677 | 160.3524 | 1027.6 | 77.6414 | 0.213 | 0.1716819 | 3.102 | 7.164 | 468.393 | 6.188 | 96.24
252 | F3-201213-NH4-13-1 | NH | 0 | 155 | 3.34689 | 0.8850684 | 1 | 30 | 0 | 7.1 | -37.43333 | 0.5734884 | 677 | 160.3524 | 1027.6 | 77.6414 | 0.213 | 0.1716819 | 3.102 | 7.164 | 468.393 | 6.188 | 96.24
246 | F3201213-42-NH4-12last3 | NH | 0 | 70 | 9.1797 | 1.6051 | 3.43 | 5 | 0 | 7.1 | -39.1 | 0.2 | 1223 | 53.11309 | 1459 | 89.42036 | 0.6623333 | 0.298222 | 3.38 | 6.981 | 14.851 | 6.074 | 26.743
245 | F3201213-42-NH4-12last2 | NH | 0 | 60 | 6.0015 | 1.5924 | 3.43 | 5 | 0 | 7.1 | -39.1 | 0.2 | 1223 | 53.11309 | 1459 | 89.42036 | 0.6623333 | 0.298222 | 3.38 | 6.981 | 14.851 | 6.074 | 26.743
244 | F3201213-42-NH4-12last1 | NH | 0 | 60 | 11.847 | 2.8996 | 3.43 | 5 | 0 | 7.1 | -39.1 | 0.2 | 1223 | 53.11309 | 1459 | 89.42036 | 0.6623333 | 0.298222 | 3.38 | 6.981 | 14.851 | 6.074 | 26.743
39 | F3-42 NH4 4i | NH | 0 | 70 | 5.867246 | 1.761257 | 3.1 | 5 | 0 | 7.1 | -39.1 | 0.2 | 1223 | 53.11309 | 1459 | 89.42036 | 0.6623333 | 0.298222 | 3.38 | 6.981 | 14.851 | 6.074 | 26.743
38 | F3-42 NH4 3i | NH | 0 | 70 | 6.034526 | 0.8816229 | 3.1 | 5 | 0 | 7.1 | -39.1 | 0.2 | 1223 | 53.11309 | 1459 | 89.42036 | 0.6623333 | 0.298222 | 3.38 | 6.981 | 14.851 | 6.074 | 26.743
37 | F3-42 NH4 2i | NH | 0 | 70 | 6.135557 | 0.9559543 | 3.1 | 5 | 0 | 7.1 | -39.1 | 0.2 | 1223 | 53.11309 | 1459 | 89.42036 | 0.6623333 | 0.298222 | 3.38 | 6.981 | 14.851 | 6.074 | 26.743
36 | F3-42 NH4 1i | NH | 0 | 70 | 5.971917 | 1.159069 | 3.1 | 5 | 0 | 7.1 | -39.1 | 0.2 | 1223 | 53.11309 | 1459 | 89.42036 | 0.6623333 | 0.298222 | 3.38 | 6.981 | 14.851 | 6.074 | 26.743
589 | F1021115-RT1b 30OU NS nssw-3 | RT1b | 0.75 | 20 | 16.534 | 5.91 | 1 | 30 | 0 | 8.23 | -42.73333 | 0.6944222 | 596.6 | 106.9636 | 982.7 | 24.63047 | 0.219 | 0.04205552 | 0.134 | 20.963 | 1324.135 | 0.495 | 478.464 | nssw
588 | F1021115-RT1b 30OU NS nssw-2 | RT1b | 0.75 | 20 | 12.5675 | 2.18545 | 1 | 30 | 0 | 8.23 | -42.73333 | 0.6944222 | 596.6 | 106.9636 | 982.7 | 24.63047 | 0.219 | 0.04205552 | 0.134 | 20.963 | 1324.135 | 0.495 | 478.464 | nssw
587 | F1021115-RT1b 30OU NS nssw-1 | RT1b | 0.75 | 20 | 3.954 | 2.07965 | 1 | 30 | 0 | 8.23 | -42.73333 | 0.6944222 | 596.6 | 106.9636 | 982.7 | 24.63047 | 0.219 | 0.04205552 | 0.134 | 20.963 | 1324.135 | 0.495 | 478.464 | nssw
331 | F1240615DE-RT1b-NU5s-3 | RT1b | 0.75 | 20 | 19.938 | 2.98465 | 1 | 5 | 24 | 8.85 | -34.8 | 0.3605551 | 566.2333 | 229.7521 | 1249 | 25.5147 | 0.2643333 | 0.01001665 | 0.159 | 17.979 | 1177.764 | 0.712 | 347.345
330 | F1240615DE-RT1b-NU5s-2 | RT1b | 0.75 | 20 | 14.8635 | 5.5095 | 1 | 5 | 24 | 8.85 | -34.8 | 0.3605551 | 566.2333 | 229.7521 | 1249 | 25.5147 | 0.2643333 | 0.01001665 | 0.159 | 17.979 | 1177.764 | 0.712 | 347.345
329 | F1240615DE-RT1b-NU5s-1 | RT1b | 0.75 | 20 | 8.657 | 4.78765 | 1 | 5 | 24 | 8.85 | -34.8 | 0.3605551 | 566.2333 | 229.7521 | 1249 | 25.5147 | 0.2643333 | 0.01001665 | 0.159 | 17.979 | 1177.764 | 0.712 | 347.345
308 | F1-061113-RT1b-P-3 | RT1b | 0.75 | 10 | 2.119 | 0.60513 | 1 | 5 | 24 | 8.5 | -38.3 | 1.473092 | 439.6 | 122.3728 | 1244.333 | 66.53069 | 0.2423333 | 0.02458319 | 0.15 | 16.141 | 1183.629 | 0.649 | 355.054
307 | F1-061113-RT1b-P-2 | RT1b | 0.75 | 10 | 20.014 | 44.25 | 1 | 5 | 24 | 8.5 | -38.3 | 1.473092 | 439.6 | 122.3728 | 1244.333 | 66.53069 | 0.2423333 | 0.02458319 | 0.15 | 16.141 | 1183.629 | 0.649 | 355.054
306 | F1-061113-RT1b-P-1 | RT1b | 0.75 | 10 | 12.727 | 19.304 | 1 | 5 | 24 | 8.5 | -38.3 | 1.473092 | 439.6 | 122.3728 | 1244.333 | 66.53069 | 0.2423333 | 0.02458319 | 0.15 | 16.141 | 1183.629 | 0.649 | 355.054
286 | F1-230415-RT1b wT-3 | RT1b | 0.75 | 25 | 14.7924 | 3.56508 | 1 | 30 | 24 | 8.5 | -31.7 | 1.3 | 470 | 90.90385 | 880.6 | 18.17498 | 0.2793333 | 0.009291573 | 0.124 | 10.834 | 1044.886 | 0.435 | 308.232
285 | F1-230415-RT1b wT-2 | RT1b | 0.75 | 25 | 23.9016 | 4.32204 | 1 | 30 | 24 | 8.5 | -31.7 | 1.3 | 470 | 90.90385 | 880.6 | 18.17498 | 0.2793333 | 0.009291573 | 0.124 | 10.834 | 1044.886 | 0.435 | 308.232
284 | F1-230415-RT1b wT-1 | RT1b | 0.75 | 25 | 12.4464 | 4.25368 | 1 | 30 | 24 | 8.5 | -31.7 | 1.3 | 470 | 90.90385 | 880.6 | 18.17498 | 0.2793333 | 0.009291573 | 0.124 | 10.834 | 1044.886 | 0.435 | 308.232
202 | F1061113RT1b-3 | RT1b | 0.75 | 26 | 17.19923 | 6.352 | 1 | 5 | 24 | 8.5 | -38.3 | 1.473092 | 439.6 | 122.3728 | 1244.333 | 66.53069 | 0.2423333 | 0.02458319 | 0.15 | 16.141 | 1183.629 | 0.649 | 355.054
201 | F1061113RT1b-2 | RT1b | 0.75 | 26 | 7.119808 | 5.160692 | 1 | 5 | 24 | 8.5 | -38.3 | 1.473092 | 439.6 | 122.3728 | 1244.333 | 66.53069 | 0.2423333 | 0.02458319 | 0.15 | 16.141 | 1183.629 | 0.649 | 355.054
200 | F1061113RT1b-1 | RT1b | 0.75 | 26 | 15.73308 | 5.660462 | 1 | 5 | 24 | 8.5 | -38.3 | 1.473092 | 439.6 | 122.3728 | 1244.333 | 66.53069 | 0.2423333 | 0.02458319 | 0.15 | 16.141 | 1183.629 | 0.649 | 355.054
209 | F1061113RT1m-3 | RT1m | 0.75 | 22 | 7.838591 | 6.104455 | 1 | 5 | 24 | 8.5 | -5.296667 | 1.235084 | 439.6 | 122.3728 | 1196.8 | 17.24761 | 0.2626667 | 0.02857155 | 2.695 | 6.1935 | 23.228 | 5.318 | 16.738
208 | F1061113RT1m-2 | RT1m | 0.75 | 22 | 13.70727 | 4.645909 | 1 | 5 | 24 | 8.5 | -5.296667 | 1.235084 | 439.6 | 122.3728 | 1196.8 | 17.24761 | 0.2626667 | 0.02857155 | 2.695 | 6.1935 | 23.228 | 5.318 | 16.738
207 | F1061113RT1m-1 | RT1m | 0.75 | 22 | 17.38636 | 5.129591 | 1 | 5 | 24 | 8.5 | -5.296667 | 1.235084 | 439.6 | 122.3728 | 1196.8 | 17.24761 | 0.2626667 | 0.02857155 | 2.695 | 6.1935 | 23.228 | 5.318 | 16.738
577 | F2021115-TH70 30OU NS nssw-2 | RT2 | 0.75 | 26 | 2.422308 | 3.119385 | 1 | 30 | 0 | 6.8 | -46.5 | 1.675311 | 189.2 | 13.36737 | 627.4667 | 7.148582 | 0.3023333 | 0.01189771 | 1.776 | 5.696 | 18.497 | 1.162 | 8.151 | nssw
576 | F2021115-TH70 30OU NS nssw-1 | RT2 | 0.75 | 26 | 7.675385 | 8.526154 | 1 | 30 | 0 | 6.8 | -46.5 | 1.675311 | 189.2 | 13.36737 | 627.4667 | 7.148582 | 0.3023333 | 0.01189771 | 1.776 | 5.696 | 18.497 | 1.162 | 8.151 | nssw
304 | F2-121113-RT2pur-P-1 | RT2 | 0.75 | 20 | 6.287 | 20.3815 | 1 | 5 | 24 | 6.7 | [8 empty] | 3.113 | 6.993 | 17.254 | 5.904 | 9.827
289 | F2-230415-RT2TH70 wT-3 | RT2 | 0.75 | 20 | 3.96495 | 11.20545 | 1 | 30 | 24 | 6.7 | [8 empty] | 3.113 | 6.993 | 17.254 | 5.904 | 9.827
288 | F2-230415-RT2TH70 wT-2 | RT2 | 0.75 | 20 | 7.83945 | 49.827 | 1 | 30 | 24 | 6.7 | [8 empty] | 3.113 | 6.993 | 17.254 | 5.904 | 9.827
287 | F2-230415-RT2TH70 wT-1 | RT2 | 0.75 | 20 | 11.69745 | 3.159 | 1 | 30 | 24 | 6.7 | [8 empty] | 3.113 | 6.993 | 17.254 | 5.904 | 9.827
215 | F2121113RT2TH70-3 | RT2 | 0.75 | 16 | 11.14875 | 33.96125 | 1 | 5 | 24 | 6.7 | [8 empty] | 3.113 | 6.993 | 17.254 | 5.904 | 9.827
214 | F2121113RT2TH70-2 | RT2 | 0.75 | 16 | 9.798125 | 7.653125 | 1 | 5 | 24 | 6.7 | [8 empty] | 3.113 | 6.993 | 17.254 | 5.904 | 9.827
213 | F2121113RT2TH70-1 | RT2 | 0.75 | 16 | 11.679375 | 39.39375 | 1 | 5 | 24 | 6.7 | [8 empty] | 3.113 | 6.993 | 17.254 | 5.904 | 9.827
575 | F3021115-AA13 30OU NS nssw-3 | RT3-AA13 | 0.75 | 20 | 24.5695 | 13.311 | 1 | 30 | 0 | 7 | -32.66667 | 0.9285592 | 778.0333 | 18.86396 | 1042.933 | 33.02134 | 0.1233333 | 0.06058786 | 3.295 | 6.96 | 15.499 | 5.975 | 8.547 | nssw
574 | F3021115-AA13 30OU NS nssw-2 | RT3-AA13 | 0.75 | 20 | 7.3895 | 11.804 | 1 | 30 | 0 | 7 | -32.66667 | 0.9285592 | 778.0333 | 18.86396 | 1042.933 | 33.02134 | 0.1233333 | 0.06058786 | 3.295 | 6.96 | 15.499 | 5.975 | 8.547 | nssw
573 | F3021115-AA13 30OU NS nssw-1 | RT3-AA13 | 0.75 | 20 | 5.5235 | 4.1874 | 1 | 30 | 0 | 7 | -32.66667 | 0.9285592 | 778.0333 | 18.86396 | 1042.933 | 33.02134 | 0.1233333 | 0.06058786 | 3.295 | 6.96 | 15.499 | 5.975 | 8.547 | nssw
335 | F3240615DE-AA13-NU5-3 | RT3-AA13 | 0.75 | 20 | 14.832 | 6.642 | 1 | 5 | 24 | 7 | -45.03333 | 1.331666 | 1064.2 | 88.42013 | 2279.667 | 44.43347 | 1 | 0 | 3.427 | 7.958 | 19.364 | 6.572 | 10.093
334 | F3240615DE-AA13-NU5-2 | RT3-AA13 | 0.75 | 20 | 0.45055 | 0.446225 | 1 | 5 | 24 | 7 | -45.03333 | 1.331666 | 1064.2 | 88.42013 | 2279.667 | 44.43347 | 1 | 0 | 3.427 | 7.958 | 19.364 | 6.572 | 10.093
333 | F3240615DE-AA13-NU5-1 | RT3-AA13 | 0.75 | 20 | 4.62745 | 1.5486 | 1 | 5 | 24 | 7 | -45.03333 | 1.331666 | 1064.2 | 88.42013 | 2279.667 | 44.43347 | 1 | 0 | 3.427 | 7.958 | 19.364 | 6.572 | 10.093
314 | F3230615DE-AA13OU30-3 | RT3-AA13 | 0.75 | 17 | 0.1666235 | 0.04774471 | 1 | 30 | 24 | 7 | -39.33333 | 0.5686241 | 811.5 | 147.5028 | 1310.333 | 88.00758 | 0.4233333 | 0.1600167 | 3.368 | 8.25 | 31.547 | 6.835 | 86.042
313 | F3230615DE-AA13OU30-2 | RT3-AA13 | 0.75 | 17 | 11.99412 | 12.20118 | 1 | 30 | 24 | 7 | -39.33333 | 0.5686241 | 811.5 | 147.5028 | 1310.333 | 88.00758 | 0.4233333 | 0.1600167 | 3.368 | 8.25 | 31.547 | 6.835 | 86.042
312 | F3230615DE-AA13OU30-1 | RT3-AA13 | 0.75 | 17 | 0.9739765 | 2.303529 | 1 | 30 | 24 | 7 | -39.33333 | 0.5686241 | 811.5 | 147.5028 | 1310.333 | 88.00758 | 0.4233333 | 0.1600167 | 3.368 | 8.25 | 31.547 | 6.835 | 86.042
311 | F3230615DE-AA13OU5-3 | RT3-AA13 | 0.75 | 15 | 2.738667 | 4.275733 | 1 | 5 | 24 | 7 | -45.23333 | 2.259056 | 1169 | 101.2966 | 2059.667 | 126.3382 | 0.3573333 | 0.098845 | 3.272 | 7.989 | 21.588 | 6.499 | 22.393
310 | F3230615DE-AA13OU5-2 | RT3-AA13 | 0.75 | 15 | 1.168867 | 2.132667 | 1 | 5 | 24 | 7 | -45.23333 | 2.259056 | 1169 | 101.2966 | 2059.667 | 126.3382 | 0.3573333 | 0.098845 | 3.272 | 7.989 | 21.588 | 6.499 | 22.393
309 | F3230615DE-AA13OU5-1 | RT3-AA13 | 0.75 | 15 | 6.885467 | 7.471333 | 1 | 5 | 24 | 7 | -45.23333 | 2.259056 | 1169 | 101.2966 | 2059.667 | 126.3382 | 0.3573333 | 0.098845 | 3.272 | 7.989 | 21.588 | 6.499 | 22.393
291 | F3-230415-RT3AA13wT-2 | RT3-AA13 | 0.75 | 25 | 1.23096 | 0.424464 | 1 | 30 | 24 | 7 | -39.33333 | 0.5686241 | 811.5 | 147.5028 | 1310.333 | 88.00758 | 0.4233333 | 0.1600167 | 3.368 | 8.25 | 31.547 | 6.835 | 86.042
290 | F3-230415-RT3AA13wT-1 | RT3-AA13 | 0.75 | 25 | 3.29196 | 6.22308 | 1 | 30 | 24 | 7 | -39.33333 | 0.5686241 | 811.5 | 147.5028 | 1310.333 | 88.00758 | 0.4233333 | 0.1600167 | 3.368 | 8.25 | 31.547 | 6.835 | 86.042
580 | F3021115-AAf 30OU NS nssw-2 | RT3-AAf | 0.75 | 18 | 11.31778 | 1.549611 | 1 | 30 | 0 | 6.85 | -47.6 | 0.2160247 | 210.9 | 48.63586 | 623.5667 | 12.68735 | 0.4166667 | 0.00942809 | 0.124 | 556.21 | 1074.905 | 0.444 | 482.182 | nssw
579 | F3021115-AAf 30OU NS nssw-1 | RT3-AAf | 0.75 | 18 | 15.58389 | 2.331722 | 1 | 30 | 0 | 6.85 | -47.6 | 0.2160247 | 210.9 | 48.63586 | 623.5667 | 12.68735 | 0.4166667 | 0.00942809 | 0.124 | 556.21 | 1074.905 | 0.444 | 482.182 | nssw
578 | F3021115-AAf 30OU NS nssw-1 | RT3-AAf | 0.75 | 18 | 9.151111 | 2.502778 | 1 | 30 | 0 | 6.85 | -47.6 | 0.2160247 | 210.9 | 48.63586 | 623.5667 | 12.68735 | 0.4166667 | 0.00942809 | 0.124 | 556.21 | 1074.905 | 0.444 | 482.182 | nssw
317 | F3240615DE-AAfOU5-3 | RT3-AAf | 0.75 | 12 | 13.18167 | 18.58417 | 1 | 5 | 24 | 6.85 | -45.1 | 2.4 | 522.9667 | 12.45084 | 785.1333 | 18.37181 | 0.265 | 0.016 | 0.119 | 6.269 | 1135.996 | 0.388 | 325.262
316 | F3240615DE-AAfOU5-2 | RT3-AAf | 0.75 | 12 | 14.0575 | 1.89175 | 1 | 5 | 24 | 6.85 | -45.1 | 2.4 | 522.9667 | 12.45084 | 785.1333 | 18.37181 | 0.265 | 0.016 | 0.119 | 6.269 | 1135.996 | 0.388 | 325.262
315 | F3240615DE-AAfOU5-1 | RT3-AAf | 0.75 | 12 | 13.60417 | 2.340917 | 1 | 5 | 24 | 6.85 | -45.1 | 2.4 | 522.9667 | 12.45084 | 785.1333 | 18.37181 | 0.265 | 0.016 | 0.119 | 6.269 | 1135.996 | 0.388 | 325.262
274 | F3-070414AAf4-3 | RT3-AAf | 0.75 | 54 | 16.38241 | 1.518148 | 1 | 5 | 0 | 6.85 | -48.96667 | 0.5773503 | 443.8333 | 177.1358 | 907.5333 | 16.46856 | 0.2836667 | 0.02324507 | 0.111 | 6.703 | 912.293 | 0.365 | 200.435
273 | F3-070414AAf4-2 | RT3-AAf | 0.75 | 54 | 10.80889 | 1.266667 | 1 | 5 | 0 | 6.85 | -48.96667 | 0.5773503 | 443.8333 | 177.1358 | 907.5333 | 16.46856 | 0.2836667 | 0.02324507 | 0.111 | 6.703 | 912.293 | 0.365 | 200.435
272 | F3-070414AAf4-1 | RT3-AAf | 0.75 | 54 | 11.92037 | 1.930926 | 1 | 5 | 0 | 6.85 | -48.96667 | 0.5773503 | 443.8333 | 177.1358 | 907.5333 | 16.46856 | 0.2836667 | 0.02324507 | 0.111 | 6.703 | 912.293 | 0.365 | 200.435
271 | F3-070414AAf3-3 | RT3-AAf | 0.75 | 67 | 4.511552 | 2.435791 | 1 | 5 | 0 | 6.85 | -48.96667 | 0.5773503 | 443.8333 | 177.1358 | 907.5333 | 16.46856 | 0.2836667 | 0.02324507 | 0.111 | 6.703 | 912.293 | 0.365 | 200.435
270 | F3-070414AAf3-2b | RT3-AAf | 0.75 | 67 | 11.67851 | 2.493254 | 3.03 | 5 | 0 | 6.85 | -48.96667 | 0.5773503 | 443.8333 | 177.1358 | 907.5333 | 16.46856 | 0.2836667 | 0.02324507 | 0.111 | 6.703 | 912.293 | 0.365 | 200.435
269 | F3-070414AAf3-2 | RT3-AAf | 0.75 | 67 | 11.14672 | 1.971179 | 3.03 | 5 | 0 | 6.85 | -48.96667 | 0.5773503 | 443.8333 | 177.1358 | 907.5333 | 16.46856 | 0.2836667 | 0.02324507 | 0.111 | 6.703 | 912.293 | 0.365 | 200.435
268 | F3-070414AAf3-1 | RT3-AAf | 0.75 | 67 | 10.7006 | 2.850881 | 3.03 | 5 | 0 | 6.85 | -48.96667 | 0.5773503 | 443.8333 | 177.1358 | 907.5333 | 16.46856 | 0.2836667 | 0.02324507 | 0.111 | 6.703 | 912.293 | 0.365 | 200.435
267 | F3-070414AAf2-2 | RT3-AAf | 0.75 | 90 | 3.9048 | 1.3828 | 2.92 | 5 | 0 | 6.85 | -48.96667 | 0.5773503 | 443.8333 | 177.1358 | 907.5333 | 16.46856 | 0.2836667 | 0.02324507 | 0.111 | 6.703 | 912.293 | 0.365 | 200.435
266 | F3-070414AAf2-2 | RT3-AAf | 0.75 | 90 | 3.878 | 1.3802 | 2.92 | 5 | 0 | 6.85 | -48.96667 | 0.5773503 | 443.8333 | 177.1358 | 907.5333 | 16.46856 | 0.2836667 | 0.02324507 | 0.111 | 6.703 | 912.293 | 0.365 | 200.435
265 | F3-070414AAf2-1 | RT3-AAf | 0.75 | 90 | 6.4333 | 1.7282 | 2.92 | 5 | 0 | 6.85 | -48.96667 | 0.5773503 | 443.8333 | 177.1358 | 907.5333 | 16.46856 | 0.2836667 | 0.02324507 | 0.111 | 6.703 | 912.293 | 0.365 | 200.435
264 | F3-070414AAf1-3 | RT3-AAf | 0.75 | 27 | 2.964148 | 0.8661481 | 2.04 | 5 | 0 | 6.85 | -48.96667 | 0.5773503 | 443.8333 | 177.1358 | 907.5333 | 16.46856 | 0.2836667 | 0.02324507 | 0.111 | 6.703 | 912.293 | 0.365 | 200.435
263 | F3-070414AAf1-2 | RT3-AAf | 0.75 | 27 | 10.2363 | 2.501926 | 2.04 | 5 | 0 | 6.85 | -48.96667 | 0.5773503 | 443.8333 | 177.1358 | 907.5333 | 16.46856 | 0.2836667 | 0.02324507 | 0.111 | 6.703 | 912.293 | 0.365 | 200.435
262 | F3-070414AAf1-1 | RT3-AAf | 0.75 | 27 | 5.522 | 1.475852 | 2.04 | 5 | 0 | 6.85 | -48.96667 | 0.5773503 | 443.8333 | 177.1358 | 907.5333 | 16.46856 | 0.2836667 | 0.02324507 | 0.111 | 6.703 | 912.293 | 0.365 | 200.435
182 | F3180913RT3 100-3 | RT3-OWE | 0.75 | 20 | 6.796 | 4.0366 | 2.3 | 5 | 0 | 6.6 | -44.7 | 0.7 | 1271.333 | 163.5308 | 1630.667 | 61.01093 | 0.1873333 | 0.157513 | 11.524 | 6.9655 | 3.525045 | 8.687773 | 23.11836
181 | F3180913RT3 100-2 | RT3-OWE | 0.75 | 20 | 16.5536 | 10.5334 | 2.3 | 5 | 0 | 6.6 | -44.7 | 0.7 | 1271.333 | 163.5308 | 1630.667 | 61.01093 | 0.1873333 | 0.157513 | 11.524 | 6.9655 | 3.525045 | 8.687773 | 23.11836
180 | F3180913RT3 100 | RT3-OWE | 0.75 | 20 | 5.17075 | 3.71325 | 2.3 | 5 | 0 | 6.6 | -44.7 | 0.7 | 1271.333 | 163.5308 | 1630.667 | 61.01093 | 0.1873333 | 0.157513 | 11.524 | 6.9655 | 3.525045 | 8.687773 | 23.11836
45 | F3-38-OWE i9 | RT3-OWE | 0.75 | 61 | 13.99593 | 6.071016 | 4.24 | 5 | 0 | 6.6 | -44.7 | 0.7 | 1271.333 | 163.5308 | 1630.667 | 61.01093 | 0.1873333 | 0.157513 | 11.524 | 6.9655 | 3.525045 | 8.687773 | 23.11836
44 | F3-38-OWE i8 | RT3-OWE | 0.75 | 61 | 12.74213 | 6.370492 | 4.24 | 5 | 0 | 6.6 | -44.7 | 0.7 | 1271.333 | 163.5308 | 1630.667 | 61.01093 | 0.1873333 | 0.157513 | 11.524 | 6.9655 | 3.525045 | 8.687773 | 23.11836
43 | F3-38-OWE i7 | RT3-OWE | 0.75 | 61 | 11.35338 | 5.784 | 4.24 | 5 | 0 | 6.6 | -44.7 | 0.7 | 1271.333 | 163.5308 | 1630.667 | 61.01093 | 0.1873333 | 0.157513 | 11.524 | 6.9655 | 3.525045 | 8.687773 | 23.11836
42 | F3-38-OWE i6 | RT3-OWE | 0.75 | 61 | 3.559672 | 14.63489 | 4.24 | 5 | 0 | 6.6 | -44.7 | 0.7 | 1271.333 | 163.5308 | 1630.667 | 61.01093 | 0.1873333 | 0.157513 | 11.524 | 6.9655 | 3.525045 | 8.687773 | 23.11836
40 | F3-38-OWE i6 | RT3-OWE | 0.75 | 61 | 4.302452 | 6.131725 | 4.24 | 5 | 0 | 6.6 | -44.7 | 0.7 | 1271.333 | 163.5308 | 1630.667 | 61.01093 | 0.1873333 | 0.157513 | 11.524 | 6.9655 | 3.525045 | 8.687773 | 23.11836
179 | F3-49-OWF-P3 | RT3-OWF | 0.75 | 151 | 8.008834 | 3.632768 | 4 | 5 | 0 | 6.6 | -44.7 | 0.7 | 1271.333 | 163.5308 | 1630.667 | 61.01093 | 0.1873333 | 0.157513 | 3.409 | 7.8065 | 18.2365 | 6.471 | 9.644
178 | F3-49-OWF-P2 | RT3-OWF | 0.75 | 151 | 15.21086 | 4.136212 | 4 | 5 | 0 | 6.6 | -44.7 | 0.7 | 1271.333 | 163.5308 | 1630.667 | 61.01093 | 0.1873333 | 0.157513 | 3.409 | 7.8065 | 18.2365 | 6.471 | 9.644
177 | F3-49-OWF-P1 | RT3-OWF | 0.75 | 151 | 10.27748 | 3.104901 | 4 | 5 | 0 | 6.6 | -44.7 | 0.7 | 1271.333 | 163.5308 | 1630.667 | 61.01093 | 0.1873333 | 0.157513 | 3.409 | 7.8065 | 18.2365 | 6.471 | 9.644
97 | F3-49-OWF 2i3 | RT3-OWF | 0.75 | 137 | 8.282613 | 2.443336 | 4 | 5 | 0 | 6.6 | -44.7 | 0.7 | 1271.333 | 163.5308 | 1630.667 | 61.01093 | 0.1873333 | 0.157513 | 3.409 | 7.8065 | 18.2365 | 6.471 | 9.644
96 | F3-49-OWF 2 i2 | RT3-OWF | 0.75 | 137 | 7.27535 | 2.382036 | 4 | 5 | 0 | 6.6 | -44.7 | 0.7 | 1271.333 | 163.5308 | 1630.667 | 61.01093 | 0.1873333 | 0.157513 | 3.409 | 7.8065 | 18.2365 | 6.471 | 9.644
95 | F3-49-OWF 2 i1 | RT3-OWF | 0.75 | 137 | 8.507219 | 3.580409 | 4 | 5 | 0 | 6.6 | -44.7 | 0.7 | 1271.333 | 163.5308 | 1630.667 | 61.01093 | 0.1873333 | 0.157513 | 3.409 | 7.8065 | 18.2365 | 6.471 | 9.644
94 | F3-49-OWF i3 | RT3-OWF | 0.75 | 137 | 4.452569 | 1.420818 | 4 | 5 | 0 | 6.6 | -44.7 | 0.7 | 1271.333 | 163.5308 | 1630.667 | 61.01093 | 0.1873333 | 0.157513 | 3.409 | 7.8065 | 18.2365 | 6.471 | 9.644
93 | F3-49-OWF i2 | RT3-OWF | 0.75 | 137 | 6.316883 | 2.032358 | 4 | 5 | 0 | 6.6 | -44.7 | 0.7 | 1271.333 | 163.5308 | 1630.667 | 61.01093 | 0.1873333 | 0.157513 | 3.409 | 7.8065 | 18.2365 | 6.471 | 9.644
92 | F3-49-OWF i1 | RT3-OWF | 0.75 | 137 | 7.105752 | 2.155971 | 4 | 5 | 0 | 6.6 | -44.7 | 0.7 | 1271.333 | 163.5308 | 1630.667 | 61.01093 | 0.1873333 | 0.157513 | 3.409 | 7.8065 | 18.2365 | 6.471 | 9.644
600 | F3191015-Sr 30OU 4h nssw-2 | Sr | 1 | 23 | 0.6747391 | 0.3966348 | 1 | 30 | 4 | 6.2 | -24.96667 | 0.7586538 | 481.4 | 18.78794 | 1635.667 | 14.05545 | 0.2516667 | 0.03386575 | 2.876 | 6.272 | 761.02 | 5.633 | 145.51 | nssw
599 | F3191015-Sr 30OU 4h nssw-1 | Sr | 1 | 23 | 1.891652 | 1.45313 | 1 | 30 | 4 | 6.2 | -24.96667 | 0.7586538 | 481.4 | 18.78794 | 1635.667 | 14.05545 | 0.2516667 | 0.03386575 | 2.876 | 6.272 | 761.02 | 5.633 | 145.51 | nssw
583 | F3021115-Sr 30OU NS nssw-3 | Sr | 1 | 23 | 6.103043 | 4.965652 | 1 | 30 | 0 | 6.2 | -27.16667 | 0.3399346 | 886 | 128.9114 | 1152.667 | 74.88806 | 0.798 | 0.2856711 | 2.763 | 5.657 | 11.969 | 4.923 | 6.672 | nssw
582 | F3021115-Sr 30OU NS nssw-2 | Sr | 1 | 23 | 2.141391 | 2.203304 | 1 | 30 | 0 | 6.2 | -27.16667 | 0.3399346 | 886 | 128.9114 | 1152.667 | 74.88806 | 0.798 | 0.2856711 | 2.763 | 5.657 | 11.969 | 4.923 | 6.672 | nssw
581 | F3021115-Sr 30OU NS nssw-1 | Sr | 1 | 23 | 0.7145217 | 0.7734348 | 1 | 30 | 0 | 6.2 | -27.16667 | 0.3399346 | 886 | 128.9114 | 1152.667 | 74.88806 | 0.798 | 0.2856711 | 2.763 | 5.657 | 11.969 | 4.923 | 6.672 | nssw
541 | F3201213-Sr-3 | Sr | 1 | 26 | 0.01377654 | 4.573846 | 1 | 30 | 0 | 6.2 | -27.16667 | 0.3399346 | 886 | 128.9114 | 1152.667 | 74.88806 | 0.798 | 0.2856711 | 2.763 | 5.657 | 11.969 | 4.923 | 6.672
540 | F3201213-Sr-2 | Sr | 1 | 26 | 5.594231 | 2.333692 | 1 | 30 | 0 | 6.2 | -27.16667 | 0.3399346 | 886 | 128.9114 | 1152.667 | 74.88806 | 0.798 | 0.2856711 | 2.763 | 5.657 | 11.969 | 4.923 | 6.672
539 | F3201213-Sr-1 | Sr | 1 | 26 | 6.654615 | 17.96115 | 1 | 30 | 0 | 6.2 | -27.16667 | 0.3399346 | 886 | 128.9114 | 1152.667 | 74.88806 | 0.798 | 0.2856711 | 2.763 | 5.657 | 11.969 | 4.923 | 6.672
251 | F3-201213-Sr3-last2 | Sr | 1 | 30 | 7.9716 | 11.138 | 1 | 30 | 0 | 6.2 | -27.16667 | 0.3399346 | 886 | 128.9114 | 1152.667 | 74.88806 | 0.798 | 0.2856711 | 2.763 | 5.657 | 11.969 | 4.923 | 6.672
250 | F3-201213-Sr3-last1 | Sr | 1 | 30 | 4.0362 | 3.1419 | 1 | 30 | 0 | 6.2 | -27.16667 | 0.3399346 | 886 | 128.9114 | 1152.667 | 74.88806 | 0.798 | 0.2856711 | 2.763 | 5.657 | 11.969 | 4.923 | 6.672
176 | F3-48-Sr-P3 | Sr | 1 | 70 | 7.6769 | 2.4408 | 2.22 | 30 | 0 | 6.2 | -27.16667 | 0.3399346 | 886 | 128.9114 | 1152.667 | 74.88806 | 0.798 | 0.2856711 | 2.763 | 5.657 | 11.969 | 4.923 | 6.672
175 | F3-48-Sr-P2 | Sr | 1 | 55 | 5.0309 | 1.971 | 2.22 | 30 | 0 | 6.2 | -27.16667 | 0.3399346 | 886 | 128.9114 | 1152.667 | 74.88806 | 0.798 | 0.2856711 | 2.763 | 5.657 | 11.969 | 4.923 | 6.672
174 | F3-48-Sr-P1 | Sr | 1 | 52 | 3.8564 | 9.8855 | 2.22 | 30 | 0 | 6.2 | -27.16667 | 0.3399346 | 886 | 128.9114 | 1152.667 | 74.88806 | 0.798 | 0.2856711 | 2.763 | 5.657 | 11.969 | 4.923 | 6.672
91 | F3-48-Sr-i3 | Sr | 1 | 67 | 5.858806 | 2.002313 | 2.22 | 30 | 0 | 6.2 | -27.16667 | 0.3399346 | 886 | 128.9114 | 1152.667 | 74.88806 | 0.798 | 0.2856711 | 2.763 | 5.657 | 11.969 | 4.923 | 6.672
90 | F3-48-Sr-i2 | Sr | 1 | 67 | 5.345015 | 3.58594 | 2.22 | 30 | 0 | 6.2 | -27.16667 | 0.3399346 | 886 | 128.9114 | 1152.667 | 74.88806 | 0.798 | 0.2856711 | 2.763 | 5.657 | 11.969 | 4.923 | 6.672
89 | F3-48-Sr-i1 | Sr | 1 | 67 | 0.7302896 | 0.8096418 | 2.22 | 30 | 0 | 6.2 | -27.16667 | 0.3399346 | 886 | 128.9114 | 1152.667 | 74.88806 | 0.798 | 0.2856711 | 2.763 | 5.657 | 11.969 | 4.923 | 6.672
55 | F3-47-Sr-i4 | Sr | 1 | 53 | 4.275679 | 3.317642 | 3.82 | 5 | 0 | 6.2 | -27.16667 | 0.3399346 | 886 | 128.9114 | 1152.667 | 74.88806 | 0.798 | 0.2856711 | 2.763 | 5.657 | 11.969 | 4.923 | 6.672
54 | F3-47-Sr-i2 | Sr | 1 | 53 | 5.410494 | 1.576508 | 3.82 | 5 | 0 | 6.2 | -27.16667 | 0.3399346 | 886 | 128.9114 | 1152.667 | 74.88806 | 0.798 | 0.2856711 | 2.763 | 5.657 | 11.969 | 4.923 | 6.672

## Averages
Legend: |  | Clay | Interlayer | Tensile properties | [5 empty] | Slurry processing conditions |  |  | Slurry | Slurry characterization in Zetasizer | [7 empty] | Slurry characterisation in Malvern
Test# | Sample name | Cation | Charge index | Maximum tensile strength | Average |  | Maximum Young's modulus | Average |  | Concentration | Sonication time | Stirring time |  | Zeta potential | Zeta potential st. dev. | Number Mean (d) | Number Mean st. dev. | Z-average (d) | Z-average st. dev. | Polydispersity Index | Polydispersity Index st. dev. |  |  | Particle Size (µm)
|  |  | Na=0/Ca=1 | MPa | MPa | St. dev. | GPa |  | St. dev. | clay g/100ml UPW | min | h | pH | mV | mV | nm | nm | nm | nm |  |  | d (0.1) | St.dev | d (0.5) |  | d (0.9)
|  | Li | 0 | 12.88913 | 5.860946 | 3.282014 | 50.65462 | 7.19789 | 11.43113 |  |  |  | 9.62 | -52.26667 | 0.8730534 | 306.2667 | 158.8983 | 627.5333 | 9.583435 | 0.4496667 | 0.09106896 | 3.633522 | 1.270593 | 15.40326 | 20.3214 | 799.3545 | 322.7766
|  | Na | 0 | 31.82217 | 7.932424 | 6.996401 | 55.30435 | 5.065578 | 10.01494 |  |  |  | 8.58 | -48.46667 | 0.2624669 | 230.1667 | 9.348202 | 900.0333 | 59.40692 | 0.5243333 | 0.04733803 | 3.514308 | 0.515068 | 13.70177 | 4.951093 | 146.9734 | 253.2134
|  | NH4 | 0 | 43.72636 | 8.933656 | 8.145419 | 47.25455 | 4.096451 | 7.913698 |  |  |  | 7.1 | -38.73333 | 1.819035 | 621.5333 | 172.0324 | 1069.333 | 19.73716 | 0.1813333 | 0.03065217 | 3.373189 | 0.1738536 | 7.823324 | 0.7411812 | 211.0378 | 221.2958
|  | K | 0 | 35.72462 | 11.85774 | 10.53685 | 56.30118 | 9.269042 | 15.78459 |  |  |  | 8.8 | -43.66667 | 0.2624669 | 662.2 | 23.13021 | 818.4667 | 19.92525 | 0.1696667 | 0.06504528 | 3.127 | 0.2110687 | 6.960231 | 1.28806 | 160.4801 | 345.0107
|  | Cs | 0 | 15.47032 | 6.004752 | 4.884985 | 43.42258 | 11.59311 | 14.20452 |  |  |  | 5.5 | -31.38889 | 1.574802 | 699.15 | 36.96939 | 1159.333 | 14.61354 | 0.1711667 | 0.01960159 | 2.964 | 4.440892e-16 | 5.416 | 8.881784e-16 | 9.969 | 0
|  | RT1 | 0.75 | 23.9016 | 13.4166 | 5.567485 | 44.25 | 7.37833 | 9.692602 |  |  |  | 8.513333 | -34.8 | 0.3605551 | 566.2333 | 229.7521 | 1249 | 25.5147 | 0.2643333 | 0.01001665 | 0.5686667 | 0.9509949 | 14.70858 | 4.85517 | 989.5452 | 439.6107
|  | RT2 | 0.75 | 11.69745 | 8.056977 | 3.176046 | 49.827 | 19.69185 | 16.29583 |  |  |  | 6.722222 | -46.5 | 1.675311 | 189.2 | 13.36737 | 627.4667 | 7.148582 | 0.3023333 | 0.01189771 | 2.815889 | 0.555844 | 6.704778 | 0.5392144 | 17.53022 | 0.5167645
|  | RT3 | 0.75 | 24.5695 | 8.454766 | 5.079173 | 18.58417 | 4.163721 | 3.951986 |  |  |  | 6.807 | -47.6 | 0.2160247 | 210.9 | 48.63586 | 623.5667 | 12.68735 | 0.4166667 | 0.00942809 | 3.43734 | 3.82919 | 40.21059 | 130.3664 | 380.2386 | 467.7518
|  | Mg | 1 | 13.938 | 5.749537 | 4.415034 | 20.624 | 4.812139 | 5.786967 |  |  |  | 7.416923 | -20.56667 | 2.542309 | 1124.967 | 601.4103 | 1728 | 137.1969 | 0.2986667 | 0.09001296 | 1.146692 | 1.311959 | 4.039231 | 1.363029 | 20.63631 | 7.751443
|  | Ca | 1 | 22.90391 | 8.465421 | 6.446806 | 20.22217 | 9.169807 | 7.455277 |  |  |  | 6.233333 | -25.86667 | 0.942809 | 1088.667 | 65.30101 | 1344.333 | 37.11544 | 0.869 | 0.185262 | 3.014 | 0.1662849 | 6.679333 | 0.4165528 | 16.085 | 1.121376
|  | Sr | 1 | 7.9716 | 4.110014 | 2.447599 | 17.96115 | 4.140561 | 4.379625 |  |  |  | 6.2 | -27.16667 | 0.3399346 | 886 | 128.9114 | 1152.667 | 74.88806 | 0.798 | 0.2856711 | 2.775556 | 0.03551247 | 5.725333 | 0.1932759 | 95.19689 | 235.404
|  | Ba | 1 | 14.85133 | 10.02134 | 2.680494 | 25.39667 | 8.715172 | 7.75781 |  |  |  | 6.8 | -30.83333 | 0.7930252 | 1165.333 | 93.20348 | 1413.333 | 48.5272 | 0.8296667 | 0.2408877 | 2.732 | 0.005196152 | 5.69925 | 0.007361216 | 13.932 | 0.2407551