## Sheet1
time | [5 empty] | CLN
0 | 0 | 0 | 0 | 0 | 0 | 0
0.5 | 18 | 23 | 19 | 20 | 2.645751 | 20
1 | 24 | 23 | 20 | 22.33333 | 2.081666 | 22
1.5 | 24.2 | 23.9 | 25 | 24.36667 | 0.5686241 | 24
2 | 25.7 | 25 | 24 | 24.9 | 0.8544004 | 25
2.5 | 28 | 27 | 26 | 27 | 1 | 27
3 | 28.9 | 27.6 | 26.9 | 27.8 | 1.014889 | 28
3.5 | 28.9 | 29.2 | 28.6 | 28.9 | 0.3 | 29
4 | 29.8 | 29.9 | 30.3 | 30 | 0.2645751 | 30
4.5 | 35 | 34.5 | 36 | 35.16667 | 0.7637626 | 35
5 | 40.5 | 39.6 | 40.9 | 40.33333 | 0.6658328 | 40
5.5 | 42 | 42.5 | 42 | 42.16667 | 0.2886751 | 42
6 | 45 | 45.8 | 44.5 | 45.1 | 0.6557439 | 45
6.5 | 44.5 | 45.8 | 45.3 | 45.2 | 0.6557439 | 45
7 | 45.9 | 45.7 | 44 | 45.2 | 1.044031 | 45
7.5 | 45.5 | 44.5 | 45 | 45 | 0.5 | 45
8 | 45.8 | 46 | 45.9 | 45.9 | 0.1 | 46
|  |  |  | #DIV/0! | #DIV/0!
|  |  |  | #DIV/0! | #DIV/0!
|  |  |  | #DIV/0! | #DIV/0!
|  |  |  | #DIV/0! | #DIV/0!
time |  |  |  | #DIV/0! | #DIV/0! |  | CH-CLN
0 |  |  |  | #DIV/0! | #DIV/0! |  | 0
0.5 | 14.6 | 15 | 15.3 | 14.96667 | 0.3511885 |  | 15
1 | 16.4 | 15.7 | 16.5 | 16.2 | 0.4358899 |  | 16
1.5 | 17 | 16.5 | 18 | 17.16667 | 0.7637626 |  | 17
2 | 18.5 | 19.4 | 19.4 | 19.1 | 0.5196152 |  | 19
2.5 | 20.7 | 21.5 | 21.3 | 21.16667 | 0.4163332 |  | 21
3 | 23.1 | 23.3 | 23 | 23.13333 | 0.1527525 |  | 23
3.5 | 24 | 24.1 | 23.9 | 24 | 0.1 |  | 24
4 | 26 | 25.9 | 26.3 | 26.06667 | 0.2081666 |  | 26
4.5 | 28.2 | 28 | 27.6 | 27.93333 | 0.305505 |  | 28
5 | 32 | 28 | 30.3 | 30.1 | 2.007486 |  | 30
5.5 | 31.8 | 31.4 | 29.5 | 30.9 | 1.228821 |  | 31
6 | 31.7 | 32 | 32.5 | 32.06667 | 0.4041452 |  | 32
6.5 | 32.4 | 31.8 | 32 | 32.06667 | 0.305505 |  | 32
7 | 33.6 | 34.7 | 34.8 | 34.36667 | 0.6658328 |  | 34
7.5 | 33.9 | 34 | 34.9 | 34.26667 | 0.5507571 |  | 34
8 | 35.5 | 36.5 | 34 | 35.33333 | 1.258306 |  | 35

## first - zero
0 | 0
2 | 0.142
4 | 0.17
6 | 0.175
24 | 0.275
48 | 0.2851
72 | 0.3952
96 | 0.429
120 | 0.526
144 | 0.536
192 | 0.55
| CLN | CH-CLN
cumulative release (%) |  |  | ٪ curcumin |  | Time (h)
Cumulative release
|  |  | CLN | time | CH-CLN
|  |  | 0 | 0 | 0
|  |  | 20 | 0.5 | 15
|  |  | 22 | 1 | 16
|  |  | 24 | 1.5 | 17
|  |  | 25 | 2 | 19
|  |  | 27 | 2.5 | 21
|  |  | 28 | 3 | 23
|  |  | 29 | 3.5 | 24
|  |  | 30 | 4 | 26
|  |  | 35 | 4.5 | 28
|  |  | 40 | 5 | 30
|  |  | 42 | 5.5 | 31
|  |  | 45 | 6 | 32
|  |  | 45 | 6.5 | 32
|  |  | 45 | 7 | 34
|  |  | 45 | 7.5 | 34
|  |  | 46 | 8 | 35
Lig C
[9 empty] | 100 | 26.9
80
[6 empty] | 26.9 |  | mg |  | Log Cumulative % drug remaining
log M/mt |  |  | 0 | 0 |  |  |  |  | 0 | 2
0 | 0 |  | 0.5 | 80 | 21.52 | 1.332842 | 5.331369 | 2.665685 | 0.5 | 1.90309
0.7268387 | 0.5 |  | 1 | 78 | 20.982 | 1.321847 | 1.321847 | 1.321847 | 1 | 1.892095
0.1211812 | 1 |  | 1.5 | 76 | 20.444 | 1.310566 | 0.5824737 | 0.8737106 | 1.5 | 1.880814
-0.2347237 | 1.5 |  | 2 | 75 | 20.175 | 1.304814 | 0.3262034 | 0.6524068 | 2 | 1.875061
-0.1854815 | 2 |  | 2.5 | 73 | 19.637 | 1.293075 | 0.206892 | 0.5172301 | 2.5 | 1.863323
-0.6842563 | 2.5 |  | 3 | 72 | 19.368 | 1.287085 | 0.1430094 | 0.4290283 | 3 | 1.857332
-0.8446354 | 3 |  | 3.5 | 71 | 19.099 | 1.281011 | 0.1045723 | 0.366003 | 3.5 | 1.851258
-0.4365153 | 3.5 |  | 4 | 70 | 18.83 | 1.27485 | 0.07967815 | 0.3187126 | 4 | 1.845098
-1.098661 | 4 |  | 4.5 | 65 | 17.485 | 1.242666 | 0.0613662 | 0.2761479 | 4.5 | 1.812913
-1.212071 | 4.5 |  | 5 | 60 | 16.14 | 1.207904 | 0.04831614 | 0.2415807 | 5 | 1.778151
-1.404019 | 5 |  | 5.5 | 58 | 15.602 | 1.19318 | 0.03944398 | 0.2169419 | 5.5 | 1.763428
-1.404019 | 5.5 |  | 6 | 55 | 14.795 | 1.170115 | 0.03250319 | 0.1950192 | 6 | 1.740363
-1.488074 | 6 |  | 7 | 55 | 14.795 | 1.170115 | 0.0238799 | 0.1671593 | 6.5 | 1.740363
-1.621968 | 7 |  | 7.5 | 55 | 14.795 | 1.170115 | 0.02080204 | 0.1560153 | 7 | 1.740363
-1.681894 | 7.5 |  | 8 | 54 | 14.526 | 1.162146 | 0.01815853 | 0.1452683 | 7.5 | 1.740363
-1.740919 | 8 |  |  |  |  | باقیمانهده |  |  | 8 | 1.732394
| 0 | 0 | 0
| 0.5 | 1.253314 | 20
| 1 | 1.772454 | 22
| 1.5 | 2.170804 | 24
| 2 | 2.506628 | 25
| 2.5 | 2.802496 | 27
| 3 | 3.06998 | 28
| 3.5 | 3.315958 | 29
| 4 | 3.544908 | 30
| 4.5 | 3.759942 | 35
| 5 | 3.963327 | 40
| 5.5 | 4.156773 | 42
| 6 | 4.341608 | 45
| 7 | 4.689472 | 45
| 7.5 | 4.854065 | 45
| 8 | 5.013257 | 46
Korsmeyer-peppas model

## Krosmeyer
time | log time
0 | 0 | 0 | 0
0.5 | -0.30103 | 1.30103 | 20
1 | 0 | 1.342423 | 22
1.5 | 0.1760913 | 1.380211 | 24
2 | 0.30103 | 1.39794 | 25
2.5 | 0.39794 | 1.431364 | 27
3 | 0.4771213 | 1.447158 | 28
3.5 | 0.544068 | 1.462398 | 29
4 | 0.60206 | 1.477121 | 30
4.5 | 0.6532125 | 1.544068 | 35
5 | 0.69897 | 1.60206 | 40
5.5 | 0.7403627 | 1.623249 | 42
6 | 0.7781513 | 1.653213 | 45
6.5 | 0.8129134 | 1.653213 | 45
7 | 0.845098 | 1.653213 | 45
7.5 | 0.8750613 | 1.653213 | 45
8 | 0.90309 | 1.662758 | 46
|  |  |  | 0 | #NUM!

## Higuchi
sQRT
0 | 0 | 0
0.5 | 0.7071068 | 20
1 | 1 | 22
1.5 | 1.224745 | 24
2 | 1.414214 | 25
2.5 | 1.581139 | 27
3 | 1.732051 | 28
3.5 | 1.870829 | 29
4 | 2 | 30
4.5 | 2.12132 | 35
5 | 2.236068 | 40
5.5 | 2.345208 | 42
6 | 2.44949 | 45
6.5 | 2.54951 | 45
7 | 2.645751 | 45
7.5 | 2.738613 | 45
8 | 2.828427 | 46

## Crowell
0 | 0 | 0
0.5 | 0.79 | 80
1 | 1 | 78
1.5 | 1.14 | 76
2 | 1.26 | 75
2.5 | 1.36 | 73
3 | 1.44 | 72
3.5 | 1.51 | 71
4 | 1.58 | 70
4.5 | 1.65 | 65
5 | 1.71 | 60
5.5 | 1.77 | 58
6 | 1.82 | 55
6.5 | 1.87 | 55
7 | 1.91 | 55
7.5 | 1.96 | 55
8 | 2 | 54
جذر سوم میزان دارو باقیمانده
0 | 4.641589 | 100
0.5 | 4.308869 | 80
1 | 4.272659 | 78
1.5 | 4.235824 | 76
2 | 4.217163 | 75
2.5 | 4.179339 | 73
3 | 4.160168 | 72
3.5 | 4.140818 | 71
4 | 4.121285 | 70
4.5 | 4.020726 | 65
5 | 3.914868 | 60
5.5 | 3.870877 | 58
6 | 3.802952 | 55
6.5 | 3.802952 | 55
7 | 3.802952 | 55
7.5 | 3.802952 | 55
8 | 3.779763 | 54