## Table S1
Table S1 Experimental conditions, starting material, resulting phases and diffusion coefficients
Sample | Starting materials | Conditions and duration | Resulting phases | H2O wt% (bulk) | Diffusion coefficients
|  | (T °C |  | and | (m2/s)
|  | P GPa) |  | H2O wt% (melt)
PS1 | MAC - FeS(po) | 900°C | FeS dissolution reaction and H2S↑* | 10.1 (bulk) | N.A.
0.5 GPa
~30 min
PS2 | MBA - FeS(po) | 1000°C | FeS dissolution reaction and H2S↑* | 10.3 (bulk) | N.A.
0.5 GPa
~30 min
PS3 | MAC - FeS(po) | 900°C | FeS dissolution | 8.1 (bulk) | [SO4] (1.06 ×10-10)
|  | 1 GPa | reaction | 8.9 (melt) | SO3 (2.62 ×10-10)
|  | 32.5min |  |  | FeO (8.01 × 10-10)
PS4 | MBA - FeS(po) | 1000°C | FeS dissolution | 7.8 (bulk) | N.A.
|  | 1 GPa | reaction
~30 min
MAC – macusanite obsidian rhyolite glass (Borisova et al., 2010); MBA – natural re-melted basaltic andesite ash from the 2010 Merapi eruption (Borisova et al., 2012); FeS(po) – natural pyrrhotite mineral (BA-1881-59, Vikentiev et al., 2021).
* H2S – H2S↑ liberated due to the dissolution reaction. Experimental capsule opening upon the run and smelling of H2S due to the reactions (1,2).

## Table S2
Table S2: micro-Raman data
| distance, microns | RSO4/RreseauSilicaté | S, ppm | 1-Cx/Co | erf (1-Cx/Co) | erf-1 (1-Cx/Co)
PS3-7 | 38 | 0.0129 | 43.05551 | 0.0979021 | 0.1101188 | 0.08698235
PS3-1 | 38 | 0.0143 | 47.7282 | 0 | 0 | 0
PS3-2 | 188 | 0.0116 | 38.71658 | 0.1888112 | 0.2105457 | 0.1689226
PS3-3 | 434 | 0.0094 | 31.37378 | 0.3426573 | 0.3720333 | 0.313662
PS3-5 | 1014 | 0.0047 | 15.68689 | 0.6713287 | 0.6575839 | 0.6906974
PS3-6 | 1332 | 0.0016 | 5.340218 | 0.8881119 | 0.7908767 | 1.124133
PS3-4 | 1783 | 2.9585e-05 | 0.09874397 | 0.9979311 | 0.8418402 | 2.178003
m=1/(4 Dt)^0,5 [microns^(-1)]= |  | 0.0011 |  | "slope"
D=1/m2*4*t =[m2/sec]= |  | 1.05954e-10
1000/T= | 0.8524059

## Table S3
Table S3: EPMA data | Comment | SiO2 | Al2O3 | SO3 | K2O | Cl | CaO | FeO | Na2O | MgO | Total | X | Y | Z | Beam X | Beam Y | Comment | Distance (µ) | Mean Z | Point# | Date | 1-Cx/Co | erf (1-Cx/Co) | erf-1 (1-Cx/Co)
5 / 1 . | PS3- | 68.162 | 14.66 | 0.489 | 0.626 | 0.022 | 0.235 | 1.294 | 0.487 | 0.015 | 85.988 | -10845 | -26377 | -24 |  |  | PS3- | 0 | 9.466 | 5 | 31/03/2017 16:19:24 | 0 | 0 | 0
5 / 2 . | PS3- | 67.251 | 14.765 | 0.489 | 0.958 | 0.033 | 0.222 | 1.257 | 1.21 | 0.026 | 86.212 | -10895.6 | -26377 | -24 |  |  | PS3- | 50.58 | 9.502 | 6 | 31/03/2017 16:21:51 | 0 | 0 | 0
5 / 3 . | PS3- | 67.11 | 14.948 | 0.443 | 0.983 | 0.025 | 0.208 | 1.271 | 1.416 | 0.018 | 86.422 | -10946.2 | -26377 | -24 |  |  | PS3- | 101.15 | 9.525 | 7 | 31/03/2017 16:24:19 | 0.09406953 | 0.1058338 | 0.08356103
5 / 4 . | PS3- | 66.727 | 14.804 | 0.461 | 1.028 | 0.038 | 0.237 | 1.107 | 1.26 | 0.022 | 85.684 | -10996.7 | -26377 | -24 |  |  | PS3- | 151.73 | 9.434 | 8 | 31/03/2017 16:26:46 | 0.05725971 | 0.06454012 | 0.05078874
5 / 5 . | PS3- | 67.273 | 15.066 | 0.436 | 0.734 | 0.042 | 0.22 | 1.111 | 1.413 | 0.018 | 86.314 | -11047.3 | -26377 | -24 |  |  | PS3- | 202.3 | 9.482 | 9 | 31/03/2017 16:29:14 | 0.1083845 | 0.1218216 | 0.09635055
5 / 7 . | PS3- | 67.355 | 14.83 | 0.425 | 0.918 | 0.037 | 0.222 | 1.092 | 1.355 | 0.007 | 86.24 | -11148.5 | -26377 | -24 |  |  | PS3- | 303.45 | 9.483 | 11 | 31/03/2017 16:34:12 | 0.1308793 | 0.1468426 | 0.1165139
5 / 8 . | PS3- | 66.693 | 14.699 | 0.362 | 0.908 | 0.025 | 0.207 | 1.072 | 1.194 | 0.027 | 85.187 | -11199 | -26377 | -24 |  |  | PS3- | 354.03 | 9.366 | 12 | 31/03/2017 16:36:39 | 0.2597137 | 0.2865978 | 0.2343877
5 / 9 . | PS3- | 53.864 | 11.869 | 0.311 | 1.364 | 0.021 | 0.207 | 0.948 | 1.498 | 0 | 70.082 | -11249.6 | -26377 | -24 |  |  | PS3- | 404.61 | 7.751 | 13 | 31/03/2017 16:39:06 | 0.3640082 | 0.3932969 | 0.3346809
5 / 10 . | PS3- | 66.861 | 14.449 | 0.382 | 0.848 | 0.023 | 0.23 | 0.89 | 1.384 | 0.035 | 85.101 | -11300.2 | -26377 | -24 |  |  | PS3- | 455.18 | 9.333 | 14 | 31/03/2017 16:41:33 | 0.2188139 | 0.2430204 | 0.1964157
5 / 12 . | PS3- | 67.324 | 14.88 | 0.31 | 1.116 | 0.026 | 0.213 | 0.866 | 1.613 | 0 | 86.348 | -11401.3 | -26377 | -25 |  |  | PS3- | 556.33 | 9.479 | 16 | 31/03/2017 16:46:35 | 0.3660532 | 0.3953166 | 0.3367094
5 / 14 . | PS3- | 68.433 | 14.963 | 0.234 | 0.867 | 0.029 | 0.233 | 0.891 | 1.612 | 0.027 | 87.289 | -11502.5 | -26377 | -25 |  |  | PS3- | 657.49 | 9.569 | 18 | 31/03/2017 16:51:30 | 0.5214724 | 0.5391654 | 0.5011073
5 / 15 . | PS3- | 67.541 | 14.625 | 0.246 | 1.376 | 0.032 | 0.22 | 0.785 | 1.341 | 0.011 | 86.178 | -11553.1 | -26377 | -25 |  |  | PS3- | 708.06 | 9.471 | 19 | 31/03/2017 16:53:56 | 0.4969325 | 0.5178001 | 0.473529
5 / 16 . | PS3- | 67.4 | 14.68 | 0.211 | 1.358 | 0.035 | 0.221 | 0.727 | 1.33 | 0 | 85.962 | -11603.6 | -26377 | -25 |  |  | PS3- | 758.64 | 9.44 | 20 | 31/03/2017 16:56:24 | 0.5685072 | 0.5785976 | 0.5562382
5 / 17 . | PS3- | 66.94 | 14.751 | 0.23 | 1.008 | 0.034 | 0.22 | 0.718 | 1.247 | 0 | 85.148 | -11654.2 | -26377 | -25 |  |  | PS3- | 809.21 | 9.329 | 21 | 31/03/2017 16:58:51 | 0.5296524 | 0.5461678 | 0.5104699
5 / 18 . | PS3- | 67.435 | 14.45 | 0.206 | 1.378 | 0.034 | 0.231 | 0.697 | 1.273 | 0.03 | 85.733 | -11704.8 | -26377 | -25 |  |  | PS3- | 859.79 | 9.414 | 22 | 31/03/2017 17:01:18 | 0.5787321 | 0.5869002 | 0.5686719
5 / 19 . | PS3- | 66.965 | 14.748 | 0.209 | 1.489 | 0.027 | 0.248 | 0.716 | 1.275 | 0.035 | 85.712 | -11755.4 | -26377 | -25 |  |  | PS3- | 910.36 | 9.421 | 23 | 31/03/2017 17:03:46 | 0.5725971 | 0.5819303 | 0.5611909
5 / 20 . | PS3- | 66.837 | 14.533 | 0.193 | 1.5 | 0.039 | 0.237 | 0.724 | 1.319 | 0.041 | 85.424 | -11805.9 | -26377 | -25 |  |  | PS3- | 960.94 | 9.392 | 24 | 31/03/2017 17:06:14 | 0.605317 | 0.6080285 | 0.6018578 | SO4 diffusion:
5 / 22 . | PS3- | 68.141 | 14.821 | 0.155 | 1.349 | 0.041 | 0.212 | 0.725 | 1.575 | 0.022 | 87.041 | -11907.1 | -26377 | -22 |  |  | PS3- | 1062.09 | 9.554 | 26 | 31/03/2017 17:11:13 | 0.6830266 | 0.6659285 | 0.7075995 | m=1/(4 Dt)^0,5 [microns*(s-1)]= |  | 0.0007 | "slope"
5 / 23 . | PS3- | 67.056 | 14.543 | 0.165 | 1.1 | 0.04 | 0.225 | 0.686 | 1.321 | 0.002 | 85.138 | -11957.7 | -26377 | -22 |  |  | PS3- | 1112.67 | 9.331 | 27 | 31/03/2017 17:13:42 | 0.6625767 | 0.6512543 | 0.6783055
5 / 24 . | PS3- | 67.749 | 14.625 | 0.093 | 1.349 | 0.044 | 0.239 | 0.616 | 1.344 | 0.001 | 86.062 | -12008.2 | -26377 | -22 |  |  | PS3- | 1163.24 | 9.439 | 28 | 31/03/2017 17:16:09 | 0.809816 | 0.7478955 | 0.9263345 | D=1/m2*4*t =[m2/sec]= |  | 2.616415e-10
5 / 26 . | PS3- | 66.874 | 14.709 | 0.116 | 0.991 | 0.047 | 0.217 | 0.624 | 1.345 | 0.023 | 84.944 | -12109.4 | -26377 | -22 |  |  | PS3- | 1264.4 | 9.295 | 30 | 31/03/2017 17:21:06 | 0.7627812 | 0.7192943 | 0.8357768
5 / 29 . | PS3- | 67.11 | 14.15 | 0.087 | 1.108 | 0.049 | 0.202 | 0.703 | 1.454 | 0.026 | 84.889 | -12261.1 | -26377 | -22 |  |  | PS3- | 1416.12 | 9.305 | 33 | 31/03/2017 17:28:26 | 0.8220859 | 0.7550102 | 0.952618 | t= | 0.54167 | h
5 / 30 . | PS3- | 68.179 | 14.6 | 0.112 | 1.166 | 0.038 | 0.215 | 0.67 | 1.321 | 0.023 | 86.324 | -12311.7 | -26377 | -22 |  |  | PS3- | 1466.7 | 9.46 | 34 | 31/03/2017 17:30:55 | 0.7709611 | 0.7244206 | 0.8505352 | 1000/T= | 0.8524059
5 / 33 . | PS3- | 67.096 | 14.447 | 0.117 | 1.009 | 0.038 | 0.223 | 0.557 | 1.058 | 0 | 84.544 | -12463.4 | -26377 | -22 |  |  | PS3- | 1618.43 | 9.247 | 37 | 31/03/2017 17:38:25 | 0.7607362 | 0.7180027 | 0.8321437
5 / 34 . | PS3- | 67.681 | 14.505 | 0.121 | 1.1 | 0.047 | 0.214 | 0.655 | 1.297 | 0.004 | 85.624 | -12514 | -26377 | -22 |  |  | PS3- | 1669 | 9.379 | 38 | 31/03/2017 17:40:53 | 0.7525562 | 0.712796 | 0.817826
5 / 35 . | PS3- | 66.986 | 14.47 | 0.126 | 1.077 | 0.042 | 0.218 | 0.604 | 1.028 | 0.033 | 84.585 | -12564.6 | -26377 | -22 |  |  | PS3- | 1719.58 | 9.261 | 39 | 31/03/2017 17:43:20 | 0.7423313 | 0.7061968 | 0.8003872
5 / 36 . | PS3- | 68.502 | 14.814 | 0.109 | 1.04 | 0.049 | 0.224 | 0.634 | 1.645 | 0.005 | 87.022 | -12615.2 | -26377 | -22 |  |  | PS3- | 1770.15 | 9.522 | 40 | 31/03/2017 17:45:47 | 0.7770961 | 0.7282232 | 0.861852
5 / 38 . | PS3- | 67.538 | 14.335 | 0.134 | 0.929 | 0.027 | 0.225 | 0.727 | 1.319 | 0.022 | 85.255 | -12716.3 | -26377 | -22 |  |  | PS3- | 1871.3 | 9.336 | 42 | 31/03/2017 17:50:43 | 0.7259714 | 0.6954282 | 0.7734561
5 / 40 . | PS3- | 64.278 | 13.823 | 0.093 | 1.147 | 0.038 | 0.212 | 0.631 | 1.017 | 0.024 | 81.262 | -12817.5 | -26377 | -22 |  |  | PS3- | 1972.46 | 8.91 | 44 | 31/03/2017 17:55:38 | 0.809816 | 0.7478955 | 0.9263345 | Fe2+ diffusion
5 / 41 . | PS3- | 68.9 | 15.944 | 0.119 | 1.291 | 0.053 | 0.223 | 0.629 | 1.338 | 0 | 88.497 | -12868 | -26377 | -25 |  |  | PS3- | 2023.03 | 9.697 | 45 | 31/03/2017 17:58:13 | 0.7566462 | 0.7154074 | 0.8249426 | m=1/(4 Dt)^0,5 [microns*(s-1)]= |  | 0.0004 | "slope"
5 / 42 . | PS3- | 67.265 | 14.256 | 0.092 | 0.925 | 0.042 | 0.214 | 0.656 | 1.128 | 0.014 | 84.591 | -12918.6 | -26377 | -25 |  |  | PS3- | 2073.61 | 9.258 | 46 | 31/03/2017 18:00:40 | 0.8118609 | 0.7490912 | 0.9306262
5 / 43 . | PS3- | 67.678 | 14.389 | 0.113 | 1.178 | 0.045 | 0.224 | 0.634 | 1.285 | 0.015 | 85.562 | -12969.2 | -26377 | -25 |  |  | PS3- | 2124.18 | 9.376 | 47 | 31/03/2017 18:03:08 | 0.7689162 | 0.7231451 | 0.846811 | D=1/m2*4*t =[m2/sec]= |  | 8.012771e-10
5 / 45 . | PS3- | 67.849 | 14.383 | 0.096 | 1.424 | 0.054 | 0.241 | 0.746 | 1.505 | 0.027 | 86.325 | -13070.3 | -26377 | -25 |  |  | PS3- | 2225.33 | 9.487 | 49 | 31/03/2017 18:08:02 | 0.803681 | 0.7442846 | 0.9136598
5 / 46 . | PS3- | 68.112 | 15.099 | 0.097 | 1.11 | 0.039 | 0.223 | 0.69 | 1.309 | 0.012 | 86.691 | -13120.9 | -26377 | -25 |  |  | PS3- | 2275.91 | 9.498 | 50 | 31/03/2017 18:10:30 | 0.801636 | 0.7430731 | 0.9094995 | t= | 0.54167 | h
5 / 47 . | PS3- | 67.505 | 14.72 | 0.084 | 1.258 | 0.032 | 0.227 | 0.646 | 1.286 | 0.007 | 85.765 | -13171.5 | -26377 | -25 |  |  | PS3- | 2326.49 | 9.403 | 51 | 31/03/2017 18:12:57 | 0.8282209 | 0.7585142 | 0.966268
5 / 48 . | PS3- | 67.616 | 14.261 | 0.137 | 1.26 | 0.029 | 0.229 | 0.619 | 1.33 | 0.009 | 85.489 | -13222.1 | -26377 | -25 |  |  | PS3- | 2377.06 | 9.371 | 52 | 31/03/2017 18:15:24 | 0.7198364 | 0.6913232 | 0.7636413
5 / 49 . | PS3- | 67.407 | 14.474 | 0.106 | 1.352 | 0.039 | 0.218 | 0.561 | 1.286 | 0.004 | 85.446 | -13272.6 | -26377 | -25 |  |  | PS3- | 2427.64 | 9.365 | 53 | 31/03/2017 18:17:52 | 0.7832311 | 0.7319896 | 0.8733939
5 / 50 . | PS3- | 66.296 | 14.328 | 0.078 | 1.638 | 0.041 | 0.234 | 0.558 | 1.481 | 0.007 | 84.661 | -13323.2 | -26377 | -25 |  |  | PS3- | 2478.21 | 9.298 | 54 | 31/03/2017 18:20:20 | 0.8404908 | 0.7654161 | 0.9947042
5 / 51 . | PS3- | 67.352 | 14.433 | 0.083 | 1.251 | 0.037 | 0.205 | 0.565 | 1.176 | 0 | 85.101 | -13373.8 | -26377 | -27 |  |  | PS3- | 2528.79 | 9.322 | 55 | 31/03/2017 18:22:55 | 0.8302658 | 0.7596744 | 0.970899
5 / 52 . | PS3- | 65.819 | 16.677 | 0.275 | 1.125 | 0.045 | 0.235 | 0.833 | 1.192 | 0 | 86.202 | -13424.4 | -26377 | -27 |  |  | PS3- | 2579.37 | 9.462 | 56 | 31/03/2017 18:25:23 | 0.4376278 | 0.4640172 | 0.4096422
5 / 53 . | PS3- | 67.352 | 15.16 | 0.122 | 1.036 | 0.037 | 0.214 | 0.577 | 1.351 | 0.02 | 85.868 | -13474.9 | -26377 | -27 |  |  | PS3- | 2629.94 | 9.391 | 57 | 31/03/2017 18:27:50 | 0.7505112 | 0.7114842 | 0.8142985
5 / 54 . | PS3- | 67.486 | 14.642 | 0.087 | 1.064 | 0.04 | 0.221 | 0.565 | 1.205 | 0.011 | 85.32 | -13525.5 | -26377 | -27 |  |  | PS3- | 2680.52 | 9.334 | 58 | 31/03/2017 18:30:17 | 0.8220859 | 0.7550102 | 0.952618
5 / 55 . | PS3- | 67.787 | 14.547 | 0.098 | 1.3 | 0.051 | 0.236 | 0.589 | 1.289 | 0 | 85.896 | -13576.1 | -26377 | -27 |  |  | PS3- | 2731.09 | 9.415 | 59 | 31/03/2017 18:32:45 | 0.799591 | 0.7418575 | 0.9053705
5 / 56 . | PS3- | 67.712 | 14.274 | 0.078 | 0.941 | 0.053 | 0.239 | 0.502 | 1.123 | 0.007 | 84.928 | -13626.7 | -26377 | -27 |  |  | PS3- | 2781.67 | 9.28 | 60 | 31/03/2017 18:35:12 | 0.8404908 | 0.7654161 | 0.9947042
5 / 57 . | PS3- | 67.053 | 14.747 | 0.105 | 1.294 | 0.042 | 0.217 | 0.569 | 1.324 | 0.004 | 85.354 | -13677.2 | -26377 | -27 |  |  | PS3- | 2832.24 | 9.352 | 61 | 31/03/2017 18:37:39 | 0.7852761 | 0.7332371 | 0.8772934
5 / 58 . | PS3- | 67.509 | 14.58 | 0.119 | 1.189 | 0.048 | 0.221 | 0.575 | 1.25 | 0.024 | 85.515 | -13727.8 | -26377 | -27 |  |  | PS3- | 2882.82 | 9.365 | 62 | 31/03/2017 18:40:06 | 0.7566462 | 0.7154074 | 0.8249426
5 / 59 . | PS3- | 68.476 | 14.985 | 0.046 | 1.192 | 0.04 | 0.233 | 0.607 | 1.525 | 0.015 | 87.12 | -13778.4 | -26377 | -27 |  |  | PS3- | 2933.4 | 9.54 | 63 | 31/03/2017 18:42:34 | 0.9059305 | 0.7998693 | 1.183917
5 / 60 . | PS3- | 61.605 | 21.995 | 0.234 | 0.896 | 0.024 | 0.267 | 0.603 | 1.388 | 0.032 | 87.044 | -13829 | -26377 | -27 |  |  | PS3- | 2983.97 | 9.504 | 64 | 31/03/2017 18:45:01 | 0.5214724 | 0.5391654 | 0.5011073
5 / 61 . | PS3- | 67.485 | 14.492 | 0.053 | 1.331 | 0.042 | 0.241 | 0.581 | 1.323 | 0.014 | 85.56 | -13879.5 | -26377 | -26 |  |  | PS3- | 3034.55 | 9.38 | 65 | 31/03/2017 18:47:37 | 0.8916155 | 0.7926677 | 1.135258
5 / 62 . | PS3- | 67.633 | 14.175 | 0.078 | 0.988 | 0.044 | 0.208 | 0.525 | 1.303 | 0.018 | 84.972 | -13930.1 | -26377 | -26 |  |  | PS3- | 3085.12 | 9.287 | 66 | 31/03/2017 18:50:05 | 0.8404908 | 0.7654161 | 0.9947042
5 / 63 . | PS3- | 67.983 | 14.526 | 0.053 | 1.109 | 0.051 | 0.208 | 0.499 | 1.343 | 0.005 | 85.777 | -13980.7 | -26377 | -26 |  |  | PS3- | 3135.7 | 9.378 | 67 | 31/03/2017 18:52:33 | 0.8916155 | 0.7926677 | 1.135258
5 / 64 . | PS3- | 67.765 | 14.712 | 0.055 | 1.224 | 0.036 | 0.212 | 0.562 | 1.286 | 0.002 | 85.854 | -14031.3 | -26377 | -26 |  |  | PS3- | 3186.27 | 9.4 | 68 | 31/03/2017 18:55:01 | 0.8875256 | 0.7905759 | 1.122298
5 / 65 . | PS3- | 68.082 | 14.603 | 0.028 | 1.181 | 0.031 | 0.226 | 0.534 | 1.477 | 0.02 | 86.183 | -14081.9 | -26377 | -26 |  |  | PS3- | 3236.85 | 9.429 | 69 | 31/03/2017 18:57:28 | 0.9427403 | 0.8175457 | 1.344438
5 / 66 . | PS3- | 67.922 | 14.341 | 0.061 | 1.121 | 0.037 | 0.199 | 0.523 | 1.532 | 0.019 | 85.755 | -14132.4 | -26377 | -26 |  |  | PS3- | 3287.42 | 9.377 | 70 | 31/03/2017 18:59:55 | 0.8752556 | 0.7842092 | 1.085522
5 / 67 . | PS3- | 66.977 | 14.612 | 0.092 | 1.257 | 0.033 | 0.22 | 0.574 | 1.433 | 0.009 | 85.206 | -14183 | -26377 | -26 |  |  | PS3- | 3338 | 9.334 | 71 | 31/03/2017 19:02:22 | 0.8118609 | 0.7490912 | 0.9306262
5 / 68 . | PS3- | 68.897 | 14.7 | 0.101 | 1.401 | 0.044 | 0.235 | 0.563 | 1.467 | 0.026 | 87.434 | -14233.6 | -26377 | -26 |  |  | PS3- | 3388.58 | 9.583 | 72 | 31/03/2017 19:04:50 | 0.793456 | 0.738187 | 0.8931648
5 / 69 . | PS3- | 66.628 | 14.936 | 0.03 | 1.292 | 0.027 | 0.238 | 0.524 | 1.289 | 0 | 84.964 | -14284.2 | -26377 | -26 |  |  | PS3- | 3439.15 | 9.305 | 73 | 31/03/2017 19:07:19 | 0.9386503 | 0.8156408 | 1.322973
5 / 70 . | PS3- | 67.884 | 14.647 | 0.058 | 1.283 | 0.038 | 0.208 | 0.507 | 1.344 | 0.025 | 85.994 | -14334.7 | -26377 | -26 |  |  | PS3- | 3489.73 | 9.413 | 74 | 31/03/2017 19:09:47 | 0.8813906 | 0.7874098 | 1.103537
5 / 71 . | PS3- | 67.69 | 14.609 | 0.013 | 1.253 | 0.049 | 0.197 | 0.525 | 1.392 | 0.021 | 85.75 | -14385.3 | -26377 | -27 |  |  | PS3- | 3540.3 | 9.386 | 75 | 31/03/2017 19:12:22 | 0.9734151 | 0.8313693 | 1.568052
5 / 72 . | PS3- | 67.509 | 14.586 | 0.026 | 1.129 | 0.039 | 0.253 | 0.502 | 1.305 | 0.006 | 85.355 | -14435.9 | -26377 | -27 |  |  | PS3- | 3590.88 | 9.336 | 76 | 31/03/2017 19:14:50 | 0.9468303 | 0.8194359 | 1.367219
5 / 73 . | PS3- | 67.877 | 14.648 | 0.056 | 1.333 | 0.04 | 0.205 | 0.499 | 1.508 | 0.016 | 86.183 | -14486.5 | -26377 | -27 |  |  | PS3- | 3641.46 | 9.434 | 77 | 31/03/2017 19:17:17 | 0.8854806 | 0.7895244 | 1.115957
5 / 74 . | PS3- | 68.025 | 14.766 | 0.035 | 1.214 | 0.039 | 0.231 | 0.554 | 1.533 | 0.027 | 86.423 | -14537 | -26377 | -27 |  |  | PS3- | 3692.03 | 9.46 | 78 | 31/03/2017 19:19:44 | 0.9284254 | 0.8108143 | 1.274075
5 / 75 . | PS3- | 67.555 | 14.761 | 0.04 | 1.314 | 0.051 | 0.222 | 0.503 | 1.415 | 0.011 | 85.871 | -14587.6 | -26377 | -27 |  |  | PS3- | 3742.61 | 9.402 | 79 | 31/03/2017 19:22:11 | 0.9182004 | 0.8058952 | 1.230605
5 / 76 . | PS3- | 68.901 | 14.699 | 0.059 | 1.304 | 0.04 | 0.221 | 0.571 | 1.46 | 0.003 | 87.257 | -14638.2 | -26377 | -27 |  |  | PS3- | 3793.18 | 9.558 | 80 | 31/03/2017 19:24:39 | 0.8793456 | 0.7863467 | 1.097453
5 / 77 . | PS3- | 67.544 | 14.574 | 0.012 | 1.253 | 0.049 | 0.234 | 0.527 | 1.423 | 0 | 85.616 | -14688.8 | -26377 | -27 |  |  | PS3- | 3843.76 | 9.374 | 81 | 31/03/2017 19:27:06 | 0.9754601 | 0.8322621 | 1.589979
5 / 78 . | PS3- | 68.913 | 14.667 | 0.052 | 1.995 | 0.043 | 0.237 | 0.519 | 1.856 | 0.003 | 88.285 | -14739.3 | -26377 | -27 |  |  | PS3- | 3894.33 | 9.706 | 82 | 31/03/2017 19:29:33 | 0.8936605 | 0.7937078 | 1.141884
5 / 79 . | PS3- | 68.178 | 14.785 | 0.014 | 1.164 | 0.045 | 0.191 | 0.491 | 1.513 | 0 | 86.381 | -14789.9 | -26377 | -27 |  |  | PS3- | 3944.91 | 9.443 | 83 | 31/03/2017 19:32:01 | 0.9713701 | 0.8304729 | 1.547536
5 / 80 . | PS3- | 67.917 | 14.829 | 0.024 | 1.164 | 0.052 | 0.224 | 0.588 | 1.42 | 0.014 | 86.233 | -14840.5 | -26377 | -27 |  |  | PS3- | 3995.49 | 9.441 | 84 | 31/03/2017 19:34:30 | 0.9509202 | 0.8213116 | 1.391514
5 / 82 . | PS3- | 62.531 | 12.616 | 0.028 | 1.674 | 0.026 | 0.184 | 0.552 | 1.687 | 0.01 | 79.307 | -14941.6 | -26377 | -25 |  |  | PS3- | 4096.64 | 8.719 | 86 | 31/03/2017 19:39:33 | 0.9427403 | 0.8175457 | 1.344438
5 / 83 . | PS3- | 67.913 | 14.623 | 0.049 | 1.178 | 0.042 | 0.213 | 0.534 | 1.356 | 0.018 | 85.926 | -14992.2 | -26377 | -25 |  |  | PS3- | 4147.21 | 9.402 | 87 | 31/03/2017 19:42:00 | 0.8997955 | 0.7968055 | 1.162387
5 / 84 . | PS3- | 67.816 | 14.631 | 0.035 | 1.039 | 0.03 | 0.217 | 0.553 | 1.462 | 0.014 | 85.798 | -15042.8 | -26377 | -25 |  |  | PS3- | 4197.79 | 9.381 | 88 | 31/03/2017 19:44:28 | 0.9284254 | 0.8108143 | 1.274075
5 / 85 . | PS3- | 67.538 | 14.545 | 0.044 | 1.07 | 0.046 | 0.202 | 0.528 | 1.469 | 0.008 | 85.452 | -15093.4 | -26377 | -25 |  |  | PS3- | 4248.36 | 9.343 | 89 | 31/03/2017 19:46:55 | 0.9100204 | 0.8018929 | 1.198904
5 / 86 . | PS3- | 44.397 | 8.591 | 0.035 | 1.533 | 0.028 | 0.147 | 0.518 | 1.406 | 0.008 | 56.662 | -15143.9 | -26377 | -25 |  |  | PS3- | 4298.94 | 6.266 | 90 | 31/03/2017 19:49:24 | 0.9284254 | 0.8108143 | 1.274075
5 / 87 . | PS3- | 46.095 | 27.207 | 0.271 | 0.782 | 0.081 | 0.471 | 0.314 | 0.81 | 0.043 | 76.073 | -15194.5 | -26377 | -25 |  |  | PS3- | 4349.52 | 8.289 | 91 | 31/03/2017 19:51:53 | 0.4458078 | 0.4716112 | 0.4182465
5 / 88 . | PS3- | 67.641 | 14.592 | 0.068 | 1.131 | 0.033 | 0.213 | 0.593 | 1.402 | 0.03 | 85.702 | -15245.1 | -26377 | -25 |  |  | PS3- | 4400.09 | 9.381 | 92 | 31/03/2017 19:54:21 | 0.8609407 | 0.7766065 | 1.046025
5 / 89 . | PS3- | 68.116 | 14.811 | 0.025 | 1.068 | 0.023 | 0.225 | 0.515 | 1.474 | 0.009 | 86.266 | -15295.7 | -26377 | -25 |  |  | PS3- | 4450.67 | 9.428 | 93 | 31/03/2017 19:56:48 | 0.9488753 | 0.8203756 | 1.379163
5 / 90 . | PS3- | 67.565 | 14.508 | 0.041 | 1.02 | 0.035 | 0.23 | 0.536 | 1.416 | 0.013 | 85.363 | -15346.2 | -26377 | -25 |  |  | PS3- | 4501.24 | 9.332 | 94 | 31/03/2017 19:59:16 | 0.9161554 | 0.8049003 | 1.222447
5 / 91 . | PS3- | 67.89 | 14.595 | 0.057 | 1.098 | 0.055 | 0.237 | 0.486 | 1.471 | 0.031 | 85.921 | -15396.8 | -26377 | -26 |  |  | PS3- | 4551.82 | 9.393 | 95 | 31/03/2017 20:01:50 | 0.8834356 | 0.788469 | 1.109704
5 / 92 . | PS3- | 67.912 | 14.55 | 0.068 | 1.119 | 0.036 | 0.238 | 0.62 | 1.399 | 0.001 | 85.942 | -15447.4 | -26377 | -26 |  |  | PS3- | 4602.39 | 9.411 | 96 | 31/03/2017 20:04:19 | 0.8609407 | 0.7766065 | 1.046025
5 / 93 . | PS3- | 12.602 | 10.08 | 0.101 | 0.303 | 0.21 | 0.075 | 0.309 | 0.415 | 0.023 | 24.118 | -15498 | -26377 | -26 |  |  | PS3- | 4652.97 | 2.659 | 97 | 31/03/2017 20:06:46 | 0.793456 | 0.738187 | 0.8931648
5 / 94 . | PS3- | 67.721 | 14.364 | 0.056 | 1.024 | 0.03 | 0.223 | 0.497 | 1.492 | 0.008 | 85.414 | -15548.5 | -26377 | -26 |  |  | PS3- | 4703.55 | 9.332 | 98 | 31/03/2017 20:09:14 | 0.8854806 | 0.7895244 | 1.115957
5 / 95 . | PS3- | 65.897 | 14.17 | 0.056 | 1.114 | 0.036 | 0.214 | 0.495 | 1.413 | 0.003 | 83.397 | -15599.1 | -26377 | -26 |  |  | PS3- | 4754.12 | 9.121 | 99 | 31/03/2017 20:11:42 | 0.8854806 | 0.7895244 | 1.115957
5 / 96 . | PS3- | 67.945 | 14.737 | 0.041 | 1.117 | 0.034 | 0.229 | 0.572 | 1.41 | 0.014 | 86.099 | -15649.7 | -26377 | -26 |  |  | PS3- | 4804.7 | 9.421 | 100 | 31/03/2017 20:14:09 | 0.9161554 | 0.8049003 | 1.222447
5 / 97 . | PS3- | 65.154 | 13.731 | 0.075 | 1.271 | 0.042 | 0.218 | 0.553 | 1.803 | 0.032 | 82.879 | -15700.3 | -26377 | -26 |  |  | PS3- | 4855.27 | 9.08 | 101 | 31/03/2017 20:16:36 | 0.8466258 | 0.7688141 | 1.009546
5 / 98 . | PS3- | 67.86 | 14.709 | 0.057 | 1.156 | 0.036 | 0.212 | 0.511 | 1.476 | 0.007 | 86.024 | -15750.9 | -26377 | -26 |  |  | PS3- | 4905.85 | 9.408 | 102 | 31/03/2017 20:19:04 | 0.8834356 | 0.788469 | 1.109704
5 / 99 . | PS3- | 68.41 | 14.714 | 0.093 | 1.141 | 0.038 | 0.229 | 0.52 | 1.472 | 0.022 | 86.639 | -15801.4 | -26377 | -26 |  |  | PS3- | 4956.42 | 9.475 | 103 | 31/03/2017 20:21:32 | 0.809816 | 0.7478955 | 0.9263345
5 / 100 . | PS3- | 68.086 | 14.515 | 0.043 | 0.924 | 0.028 | 0.227 | 0.528 | 1.478 | 0.013 | 85.843 | -15852 | -26377 | -27 |  |  | PS3- | 5007 | 9.376 | 104 | 31/03/2017 20:23:59 | 0.9120654 | 0.8028991 | 1.206603

## Table S4
Table S4: All data on diffusion coefficients
Sulphur (high fO2): |  |  |  |  | Sulphur (low fO2): |  |  |  |  | Water : | [5 empty] | Sulfur (my data)
Lierenfeld et al (2018) |  |  |  |  | Lierenfeld et al (2018) |  |  |  |  | Ni & Zhang (2008) | [5 empty] | Borisova et al., (2022)
R J/mol K | T K | T °C | Lierenfeld (2018) D(S, high fO2) m2/s | 10000/T (K) | R J/mol K | T K | T °C | Lierenfeld (2018) D(S, low fO2) m2/s | 10000/T (K) | R J/mol K | T K | T °C | D(H2O) um2/s | Ni & Zhang (2008) D(H2O) m2/s | 10000/T (K) | T K | T °C | this work D(S, EPMA, this work) m2/s | this work D(S, Raman, this work) m2/s | 10000/T (K)
8.31144 | 1073 | 800 | 2.476326e-13 | 9.319664 | 8.31144 | 1073 | 800 | 4.996904e-12 | 9.319664 | 8.31144 | 1073 | 800 | 23.84043 | 2.384043e-11 | 9.319664 | 1073 | 800 |  |  | 9.319664
8.31144 | 1173 | 900 | 9.200591e-13 | 8.525149 | 8.31144 | 1173 | 900 | 1.661693e-11 | 8.525149 | 8.31144 | 1173 | 900 | 48.64532 | 4.864532e-11 | 8.525149 | 1173 | 900 | 2.62e-10 | 1.15e-10 | 8.525149
8.31144 | 1273 | 1000 | 2.781443e-12 | 7.85546 | 8.31144 | 1273 | 1000 | 4.575234e-11 | 7.85546 | 8.31144 | 1273 | 1000 | 88.73748 | 8.873748e-11 | 7.85546 | 1273 | 1000 |  |  | 7.85546
8.31144 | 1373 | 1100 | 7.157122e-12 | 7.283321 | 8.31144 | 1373 | 1100 | 1.086933e-10 | 7.283321 | 8.31144 | 1373 | 1100 | 148.3012 | 1.483012e-10 | 7.283321 | 1373 | 1100 |  |  | 7.283321
8.31144 | 1473 | 1200 | 1.619849e-11 | 6.788866 | 8.31144 | 1473 | 1200 | 2.295981e-10 | 6.788866 | 8.31144 | 1473 | 1200 | 231.1525 | 2.311525e-10 | 6.788866 | 1473 | 1200 |  |  | 6.788866

## Table S5
Table S5: Thermodynamic modeling
HCH program results:
pK of reaction "FeS to FeO with S3-" | [7 empty] | pK of reaction "H2toO2_H2O" | [5 empty] | pK of reaction "NNO" | [5 empty] | pK of reaction "H2O = H+ + OH-"
Option: 1 bar | [7 empty] | Option: 1 bar
P r e s s u r e ( b a r ) | [7 empty] | P r e s s u r e ( b a r ) | [5 empty] | P r e s s u r e ( b a r ) | [5 empty] | P r e s s u r e ( b a r )
t(°C) | Sat | 1000 | 2000 | 5000 | 10000 |  |  | t(°C) | Sat | 1000 | 2000 | 5000 | 10000 | t(°C) | Sat | 1000 | 2000 | 5000 | 10000 | t(°C) | Sat | 1000 | 2000 | 5000 | 10000
25 | -59.7446 | -59.0878 | -58.3848 | -56.1895 | -52.4933 |  |  | 25 | -41.5455 | -41.2358 | -40.9367 | -40.0846 | -38.7583 | 25 | -36.9834 | -36.9067 | -36.8299 | -36.5996 | -36.2157 | 25 | 13.9948 | 13.6579 | 13.3884 | 12.858 | 12.4039
100 | -45.1672 | -44.6065 | -44.0034 | -42.1079 | -38.912 |  |  | 100 | -31.5194 | -31.2623 | -31.0143 | -30.3099 | -29.22 | 100 | -28.5653 | -28.504 | -28.4427 | -28.2587 | -27.952 | 100 | 12.2642 | 11.9577 | 11.7163 | 11.1928 | 10.649
200 | -33.0727 | -32.5258 | -31.9729 | -30.3147 | -27.6028 |  |  | 200 | -23.1748 | -22.9563 | -22.746 | -22.1576 | -21.261 | 200 | -21.5138 | -21.4662 | -21.4178 | -21.2727 | -21.0308 | 200 | 11.2879 | 10.8549 | 10.5582 | 9.9735 | 9.3782
300 | -25.5225 | -24.828 | -24.2479 | -22.6841 | -20.2735 |  |  | 300 | -17.8004 | -17.607 | -17.4153 | -16.8948 | -16.1198 | 300 | -16.9471 | -16.9105 | -16.8706 | -16.7508 | -16.5511 | 300 | 11.406 | 10.5043 | 10.0485 | 9.2997 | 8.6188
400 | --- | -19.6184 | -18.8986 | -17.3172 | -15.0908 |  |  | 400 | --- | -13.8935 | -13.7064 | -13.2256 | -12.5327 | 400 | --- | -13.7196 | -13.6855 | -13.5835 | -13.4135 | 400 | --- | 10.7849 | 9.966 | 8.944 | 8.1381
500 | --- | -16.1324 | -15.0102 | -13.3069 | -11.1885 |  |  | 500 | --- | -11.1837 | -10.9874 | -10.5274 | -9.8918 | 500 | --- | -11.361 | -11.3314 | -11.2426 | -11.0945 | 500 | --- | 11.8208 | 10.2142 | 8.7982 | 7.837
600 | --- | -14.0226 | -12.1202 | -10.1997 | -8.1423 |  |  | 600 | --- | -9.1348 | -8.9157 | -8.4638 | -7.8693 | 600 | --- | -9.5468 | -9.5206 | -9.4419 | -9.3109 | 600 | --- | 13.406 | 10.7059 | 8.7956 | 7.6596
700 | --- | -12.4672 | -9.9176 | -7.7302 | -5.7125 |  |  | 700 | --- | -7.5347 | -7.2888 | -6.8368 | -6.2727 | 700 | --- | -8.1086 | -8.0851 | -8.0145 | -7.8969 | 700 | --- | 14.6892 | 11.3201 | 8.8881 | 7.5695
800 | --- | -10.9379 | -8.154 | -5.7273 | -3.7577 |  |  | 800 | --- | -6.2468 | -5.9785 | -5.5226 | -4.9814 | 800 | --- | -6.9408 | -6.9195 | -6.8555 | -6.7489 | 800 | --- | 15.5661 | 11.935 | 9.0403 | 7.5416
900 | --- | -9.4009 | -6.6563 | -4.0737 | -2.2042 |  |  | 900 | --- | -5.1853 | -4.9005 | -4.4395 | -3.9162 | 900 | --- | -5.974 | -5.9545 | -5.8959 | -5.7984 | 900 | --- | 16.2103 | 12.487 | 9.2274 | 7.558
1000 | --- | -7.9144 | -5.3288 | -2.6857 | -1.0497 |  |  | 1000 | --- | -4.2942 | -3.9976 | -3.5319 | -3.0231 | 1000 | --- | -5.1606 | -5.1426 | -5.0887 | -4.9988 | 1000 | --- | 16.7221 | 12.9673 | 9.4324 | 7.6057
|  | FeS to FeO with S3- (eq. 4) | [5 empty] | H2 + O2 = H2O | [6 empty] | NiNiO
|  | Reactant | Coefficient |  |  |  |  | Reactant | Coefficient | [5 empty] | Reactant | Coefficient
|  | FeO | -3 |  |  |  |  | H2O | 1 | [5 empty] | Nickel | -1
|  | S3- | -1 |  |  |  |  | Hydrogen, gas 0 | -1 | [5 empty] | Oxygen | -0.5
|  | H+ | -1 |  |  |  |  | Oxygen, gas | -0.5 | [5 empty] | NiO | 1
|  | Hydrogen, gas 0 | -2.5
|  | Trolite FeS | 3
|  | H2O | 3
| Example 1 | [5 empty] | mol/kg H2O | mol S/kg H2O | wt% S in water fluid |  |  | FeO melt | wt% S in water fluid
| log a S3- = log K +pH - 2,5 log H2 + 3 log FeO |  |  |  |  | 0.4363881 | 2.731417 | 8.194252 | 26.22161 |  |  | 5.5 | 26.22161
| log H2 = log Kw-0,5 log O2 |  |  |  |  | 0.6322 | [5 empty] | 5 | 19.70068
| log O2 NNO = 2*log K |  |  |  |  | -11.5968 | [5 empty] | 4.5 | 14.3618
| NNO+2.5= |  |  |  |  | -9.0968 | [5 empty] | 4 | 10.08675
| pH = |  |  |  |  | 8 | [5 empty] | 3.5 | 6.757334
| wt% FeO in melt |  |  |  |  | 5.5 | andesite
| log FeO in melt |  |  |  |  | -1.259637
| pH of neutrality of water= |  |  |  |  | 3.779
| Example 2 | [5 empty] | mol/kg H2O | mol S/kg H2O | wt% S in water fluid
| log a S3- = log K +pH - 2,5 log H2 + 3 log FeO |  |  |  |  | 0.31221 | 2.052154 | 6.156463 | 19.70068
| log H2 = log Kw-0,5 log O2 |  |  |  |  | 0.6322
| log O2 NNO = 2*log K |  |  |  |  | -11.5968
| NNO+2.5= |  |  |  |  | -9.0968
| pH = |  |  |  |  | 8
| wt% FeO in melt |  |  |  |  | 5 | andesite
| log FeO in melt |  |  |  |  | -1.30103
| pH of neutrality of water= |  |  |  |  | 3.779
| Example 3 | [5 empty] | mol/kg H2O | mol S/kg H2O | wt% S in water fluid
| log a S3- = log K +pH - 2,5 log H2 + 3 log FeO |  |  |  |  | 0.1749375 | 1.49602 | 4.488061 | 14.3618
| log H2 = log Kw-0,5 log O2 |  |  |  |  | 0.6322
| log O2 NNO = 2*log K |  |  |  |  | -11.5968
| NNO+2.5= |  |  |  |  | -9.0968
| pH = |  |  |  |  | 8
| wt% FeO in melt |  |  |  |  | 4.5 | andesite
| log FeO in melt |  |  |  |  | -1.346787
| pH of neutrality of water= |  |  |  |  | 3.779
| Example 4 | [5 empty] | mol/kg H2O | mol S/kg H2O | wt% S in water fluid
| log a S3- = log K +pH - 2,5 log H2 + 3 log FeO |  |  |  |  | 0.02147997 | 1.050703 | 3.152109 | 10.08675
| log H2 = log Kw-0,5 log O2 |  |  |  |  | 0.6322
| log O2 NNO = 2*log K |  |  |  |  | -11.5968
| NNO+2.5= |  |  |  |  | -9.0968
| pH = |  |  |  |  | 8
| wt% FeO in melt |  |  |  |  | 4 | andesite
| log FeO in melt |  |  |  |  | -1.39794
| pH of neutrality of water= |  |  |  |  | 3.779
| Example 5 | [5 empty] | mol/kg H2O | mol S/kg H2O | wt% S in water fluid
| log a S3- = log K +pH - 2,5 log H2 + 3 log FeO |  |  |  |  | -0.1524959 | 0.7038889 | 2.111667 | 6.757334
| log H2 = log Kw-0,5 log O2 |  |  |  |  | 0.6322
| log O2 NNO = 2*log K |  |  |  |  | -11.5968
| NNO+2.5= |  |  |  |  | -9.0968
| pH = |  |  |  |  | 8
| wt% FeO in melt |  |  |  |  | 3.5 | andesite
| log FeO in melt |  |  |  |  | -1.455932
| pH of neutrality of water= |  |  |  |  | 3.779