## Lithium production shares
Country | Deposit type | Share of deposit type | Notes deposit type | Country production share | Country & deposit type share | Country grid CF [kg_CO2e/kWh] | Deposit type based on BGS (https://nora.nerc.ac.uk/id/eprint/534440/1/lithium_profile.pdf) and on S&P SNL database (see right) | From S&P Global SNL database
AR | Brine | 1 |  | 4.61653 | 4.61653 | Retained (proprietary ecoinvent data) |  | Property Name | Property ID | Deposit Type | Production LCE 2022 (tonnes) | Comment
AU | Spodumene | 1 |  | 45.4207 | 45.4207 | Retained (proprietary ecoinvent data) |  | Retained (proprietary S&P Global data) | Retained (proprietary S&P Global data) | Retained (proprietary S&P Global data) | Retained (proprietary S&P Global data) | Retained (proprietary S&P Global data)
BR | Spodumene | 1 |  | 1.638124 | 1.638124 | Retained (proprietary ecoinvent data) |  | Retained (proprietary S&P Global data) | Retained (proprietary S&P Global data) | Retained (proprietary S&P Global data) | Retained (proprietary S&P Global data) | Retained (proprietary S&P Global data)
CL | Brine | 1 |  | 29.03946 | 29.03946 | Retained (proprietary ecoinvent data) |  | Retained (proprietary S&P Global data) | Retained (proprietary S&P Global data) | Retained (proprietary S&P Global data) | Retained (proprietary S&P Global data) | Retained (proprietary S&P Global data)
CN | Brine | 0.5800887 |  | 14.14743 | 8.206765 | Retained (proprietary ecoinvent data) |  | Retained (proprietary S&P Global data) | Retained (proprietary S&P Global data) | Retained (proprietary S&P Global data) | Retained (proprietary S&P Global data) | Retained (proprietary S&P Global data)
CN | Spodumene | 0.4199113 |  | 14.14743 | 5.940666 | Retained (proprietary ecoinvent data) |  | Retained (proprietary S&P Global data) | Retained (proprietary S&P Global data) | Retained (proprietary S&P Global data) | Retained (proprietary S&P Global data) | Retained (proprietary S&P Global data)
PT | Spodumene | 1 |  | 0.446761 | 0.446761 | Retained (proprietary ecoinvent data) |  | Retained (proprietary S&P Global data) | Retained (proprietary S&P Global data) | Retained (proprietary S&P Global data) | Retained (proprietary S&P Global data) | Retained (proprietary S&P Global data)
US | Brine | 1 | Only brines operational in US (according to S&P SNL database filtering for Metals & Mining Properties -> US & Projects (not refineries) & Production OR Commissioning yiels Silver Peak, Salton Sea, Ogden and Magnolia which are both brine sites | 3.723008 | 3.723008 | Retained (proprietary ecoinvent data) |  | Retained (proprietary S&P Global data) | Retained (proprietary S&P Global data) | Retained (proprietary S&P Global data) | Retained (proprietary S&P Global data) | Retained (proprietary S&P Global data)
ZW | Spodumene | 1 |  | 0.5956813 | 0.5956813 | Retained (proprietary ecoinvent data) |  | Retained (proprietary S&P Global data) | Retained (proprietary S&P Global data) | Retained (proprietary S&P Global data) | Retained (proprietary S&P Global data) | Retained (proprietary S&P Global data)
CA | Spodumene | 1 |  | 0.3723008 | 0.3723008 | Retained (proprietary ecoinvent data) |  | Retained (proprietary S&P Global data) | Retained (proprietary S&P Global data) | Retained (proprietary S&P Global data) | Retained (proprietary S&P Global data) | Retained (proprietary S&P Global data)
|  |  |  | TOTAL | 100 |  |  | Retained (proprietary S&P Global data) | Retained (proprietary S&P Global data) | Retained (proprietary S&P Global data) | Retained (proprietary S&P Global data) | Retained (proprietary S&P Global data)
[8 empty] | Retained (proprietary S&P Global data) | Retained (proprietary S&P Global data) | Retained (proprietary S&P Global data) | Retained (proprietary S&P Global data) | Retained (proprietary S&P Global data)
[8 empty] | Retained (proprietary S&P Global data) | Retained (proprietary S&P Global data) | Retained (proprietary S&P Global data) | Retained (proprietary S&P Global data) | Retained (proprietary S&P Global data)
[8 empty] | Retained (proprietary S&P Global data) | Retained (proprietary S&P Global data) | Retained (proprietary S&P Global data) | Retained (proprietary S&P Global data) | Retained (proprietary S&P Global data)
[8 empty] | China Share of Brine | 0.5800887
[8 empty] | China Share of Spodumene | 0.4199113
Note on K1: Leopold: filtering Metals & Mining Properties -> CN & Projects (not refineries) & Production OR Commissioning

## Lithium BGS-USGS data
Lithium content production share by country |  | Lithium content production share by country and product type | [5 empty] | Original table from BGS
Row Labels | Sum of Production share (2022) [%] | Country (full) | Country | Sub-commodity | Notes | Production tonnes (metric) 2021 | Production share (2021) [%] | Production of lithium minerals | tonnes (metric)
AR | 4.61653 | Argentina | AR | Lithium minerals (Carbonate -Li content) |  | 9008 | 7.810089 | Country | Sub-commodity | 2021
AU | 45.4207 | Argentina | AR | Lithium minerals (Chloride -Li content) |  | 981 | 0.8505436 | Argentina | Carbonate |  | 47917
BR | 1.638124 | Australia | AU | Lithium minerals (Li content) |  | 55281 | 47.92956 | Argentina | Chloride |  | 6017
CL | 29.03946 | Bolivia | BO | Lithium minerals (Li content) | * | 102 | 0.08843573 | Argentina | Lithium minerals (Carbonate -Li content) |  | 9008
CN | 14.14743 | Brazil | BR | Lithium minerals (Li content) | * | 93 | 0.08063258 | Argentina | Lithium minerals (Chloride -Li content) |  | 981
PT | 0.446761 | Chile | CL | Lithium minerals (Carbonate -Li content) |  | 28265 | 24.50623 | Australia | Lithium minerals (Li content) |  | 55281
US | 3.723008 | Chile | CL | Lithium minerals (Li content) | (i) | 2001 | 1.734901 | Australia | Spodumene |  | 1966744
ZW | 0.5956813 | China | CN | Lithium minerals (Li content) | * | 14000 | 12.13824 | Bolivia | Carbonate |  | 540
CA | 0.3723008 | Nigeria | NG | Lithium minerals (Li content) | * | 2 | 0.001734034 | Bolivia | Lithium minerals (Li content) | * | 102
Grand Total | 100 | Portugal | PT | Lithium minerals (Li content) |  | 129 | 0.1118452 | Brazil | Lithium minerals (Li content) | * | 93
|  | USA | US | Lithium minerals (Li content) | (c)* | 5000 | 4.335085 | Brazil | Spodumene | * | 3300
|  | Zimbabwe | ZW | Lithium minerals (Li content) |  | 476 | 0.4127001 | Canada | Lithium minerals (Li content) |  | 0
|  | TOTAL |  |  |  | 115338 | 100 | Canada | Spodumene |  | 0
[8 empty] | Chile | Carbonate |  | 150348
|  | USGS 2022 Factsheet | [5 empty] | Chile | Chloride |  | 0
|  | Country (full) | Country | Production tonnes (metric) 2022 | Production share (2022) [%] |  |  | Chile | Lithium minerals (Carbonate -Li content) |  | 28265
|  | Argentina | AR | 6200 | 4.61653 |  |  | Chile | Lithium minerals (Chloride -Li content) |  | 0
|  | Australia | AU | 61000 | 45.4207 |  |  | Chile | Lithium minerals (Li content) | (i) | 2001
|  | Brazil | BR | 2200 | 1.638124 |  |  | Chile | Lithium minerals (hydroxide) |  | 12129
|  | Canada | CA | 500 | 0.3723008 |  |  | China | Lithium minerals (Li content) | * | 14000
|  | Chile | CL | 39000 | 29.03946 |  |  | Namibia | Lepidolite |  | 0
|  | China | CN | 19000 | 14.14743 |  |  | Namibia | Lithium minerals (Li content) |  | 0
|  | Portugal | PT | 600 | 0.446761 |  |  | Nigeria | Lithium minerals (Li content) | * | 2
|  | Zimbabwe | ZW | 800 | 0.5956813 |  |  | Nigeria | Petalite | * | 130
|  | USA | US | 5000 | 3.723008 |  |  | Portugal | Lepidolite |  | 18533
|  | TOTAL |  | 134300 | 100 |  |  | Portugal | Lithium minerals (Li content) |  | 129
[8 empty] | USA | Lithium minerals (Li content) | (c)* | 5000
[8 empty] | United Kingdom | Chloride |  | 0
[8 empty] | Zimbabwe | Lithium minerals (Li content) |  | 476
[8 empty] | Zimbabwe | Petalite |  | 25000
Notes
Table notes
[8 empty] | 1: | In addition to the countries listed, Russia also produces lithium minerals | (1993 Onwards)
[8 empty] | 1: | In addition to the countries listed, Russia has also produced lithium minerals in the past. | (2005 Onwards)
[8 empty] | 2: | In addition to the countries listed, Bolivia is believed to produce lithium minerals. | (2010 Onwards)
Footnotes
[8 empty] | *) | Estimate
[8 empty] | a) | Li content
[8 empty] | c) | Carbonate
[8 empty] | i) | Hydroxide
Note on D27: Leopold: Taken from 2021 BGS because value was "withheld" from USGS to not disclose company data

## Cobalt production shares
Country | Deposit type | Share of deposit type | Notes deposit type | Country production share | Country & deposit type share | Country grid CF [kg_CO2e/kWh] |  |  |  | Production-based Source: Table 9 in Dehaine, 2021 | [5 empty] | Resources-based Source: Table 3 in Dahaine, 2021 | [5 empty] | Figure-based Source: Fig 2 in Dahaine, 2021 or Figure 6 in "BGS commodity review : cobalt", 2019
AU | Ni sulphide | 0.1794872 |  | 3.180593 | 0.5708757 | Retained (proprietary ecoinvent data) |  |  |  |  | Name | Deposit Type | Co production 2018 [kt] | Share |  |  | Name | Deposit Type | Co production 2018 [kt] | Share |  |  | Name | Deposit Type | Share
AU | Ni laterite | 0.8205128 |  | 3.180593 | 2.609717 | Retained (proprietary ecoinvent data) |  |  |  | Finland | Kevitsa, Finland | Ni sulphide | 0.6 | 0.2857143 |  | Brazil | Fortaleza de Minase | Ni sulphide | 21 | 0.04158416
BR | Aggr | 1 |  | 0.01527009 | 0.01527009 | Retained (proprietary ecoinvent data) |  |  |  |  | Talvivaara/Sotkamo, Finland | Hydrothermal/Volcanogenic | 1.2 | 0.5714286 |  |  | Santa Ritaf | Ni sulphide | 24 | 0.04752475
CA | Ni sulphide | 1 |  | 2.102426 | 2.102426 | Retained (proprietary ecoinvent data) |  |  |  |  | Kylylahti, Finland | Hydrothermal/Volcanogenic | 0.3 | 0.1428571 |  |  | Barro Alto | Ni laterite | 0 | 0
CN | Aggr | 1 |  | 1.185984 | 1.185984 | Retained (proprietary ecoinvent data) | [10 empty] | Jacar´ea | Ni laterite | 352 | 0.6970297
CU | Ni laterite | 1 |  | 2.048518 | 2.048518 | Retained (proprietary ecoinvent data) |  |  |  | Australia | Murrin Murrin | Ni laterite | 3.2 | 0.8205128 |  |  | Niquelandiae | Ni laterite | 34 | 0.06732673
DRC | SSH | 1 |  | 70.08086 | 70.08086 | Retained (proprietary ecoinvent data) |  |  |  |  | Nova-Bollinger | Ni sulphide | 0.7 | 0.1794872 |  |  | Vermelhoa | Ni laterite | 74 | 0.1465347
FI | Aggr | 1 |  | 0.8276389 | 0.8276389 | Retained (proprietary ecoinvent data)
ID | Ni laterite | 1 |  | 5.390836 | 5.390836 | Retained (proprietary ecoinvent data) |  |  |  | Key Source
MA | Aggr | 1 |  | 1.239892 | 1.239892 | Retained (proprietary ecoinvent data) |  |  |  | Dehaine, Q., Tijsseling, L. T., Glass, H. J., Törmänen, T. & Butcher, A. R. Geometallurgy of cobalt ores: A review. Miner. Eng. 160, 106656 (2021).
MG | Aggr | 1 |  | 1.617251 | 1.617251 | Retained (proprietary ecoinvent data)
Other | Aggr | 1 |  | 1.596134 | 1.596134 | Retained (proprietary ecoinvent data)
PG | Aggr | 1 |  | 1.617251 | 1.617251 | Retained (proprietary ecoinvent data)
PH | Ni laterite | 1 |  | 2.048518 | 2.048518 | Retained (proprietary ecoinvent data)
RU | Ni sulphide | 1 |  | 4.797844 | 4.797844 | Retained (proprietary ecoinvent data)
TR | Aggr | 1 |  | 1.455526 | 1.455526 | Retained (proprietary ecoinvent data)
US | Aggr | 1 |  | 0.4312668 | 0.4312668 | Retained (proprietary ecoinvent data)
ZM | Aggr | 1 |  | 0.1885856 | 0.1885856 | Retained (proprietary ecoinvent data)
ZW | Aggr | 1 |  | 0.175606 | 0.175606 | Retained (proprietary ecoinvent data)
|  |  |  | TOTAL | 100
[7 empty] | Producing sites, Table 9 in Dehaine, 2021 | [17 empty] | Deposits, Table 3 in Dahaine, 2021
[12 empty] | Production (kt) |  |  | Ore grade (%) |  |  | Estimated recovery (%) |  |  | Company |  |  |  | Operation Name | Deposit type | Country | Main Commodity | Tonnage (Mt) | Co grade (%) | Co (kt) | Current Owner | Stage | Map #
[7 empty] | Mine/Operation | Country | Deposit Type | Process | Ore milled(Mt) | Co | Cu | Ni | Co | Cu | Ni | Co | Cu | Ni |  |  |  |  | Nova-Bollinger | Magmatic | Australia | Ni, Cu | 24.9 | 0.07 | 16 | Independence Group (IGO) | Active | 16
[7 empty] | Murrin Murrin | Australia | Ni-laterite | HPAL + HL | 4.346 | 3.2 | – | 39.7 | 0.09 | – | 1.05 | 85 | – | 87 | Glencore |  |  |  | Murrin-Murrin | Laterite | Australia | Ni | 332.7 | 0.08 | 261 | Minara Resources, Glencore plc | Active | 30
[7 empty] | Nova-Bollinger | Australia | Mag. Ni sulphide | Flotation | 1.427 | 0.7 | 9.5 | 22.3 | 0.06 | 0.75 | 1.83 | 86.4 | 89.2 | 85.2 | China Molybdenum |  |  |  | Musgravea | Laterite | Australia | Ni | 215.8 | 0.07 | 151 | Metals X ltd | Project | 31
[7 empty] | Sudbury (Glencore) | Canada | Mag. Ni sulphide | Flotation-Smelt | nd | 4.2 | 54.8 | 92.7 | 0.05d | 1.80 d | 2.15d | nd | nd | nd | Katanga Mining, G´ecamines |  |  |  | Owendalea | Laterite | Australia | Ni, Sc | 16.9 | 0.12 | 20 | Platina Resources ltd | Project | 32
[7 empty] | Voisey’s bay | Canada | Mag. Ni sulphide | Flotation | 1.895 | 1.9 | 25.7 | 38.6 | 0.14d | 1.32 | 2.37 | 71.7 | nd | 86 | Shalina Resources, Chemaf |  |  |  | Ravensthorpeg | Laterite | Australia | Ni | 535.8 | 0.03 | 149 | First Quantum Minerals ltd | On Care | 33
[7 empty] | Sudbury (Vale) | Canada | Mag. Ni sulphide | Flotation-Smelt | 3.337 | 0.5 | 72.3 | 50.6 | 0.04d | 2.1 | 1.7 | 39 | 96.3 | 89.2 | Jinchuan group |  |  |  | Sunrise | Laterite | Australia | Ni, Sc | 101 | 0.12 | 129 | Clean Teq | Project | 34
[7 empty] | Moa Bay | Cuba | Ni-laterite | HPAL | ~3.993 | 3.2 | – | 30.7 | ~0.11 | – | ~1.06 | ~90.7 | – | 83 | ERG, G´ecamines |  |  |  | Olympic Dame | Hydro. & volc. | Australia | Cu, U, Au, Ag | 605 | 0.02 | 121 | BHP Biliton | Active | 52
[7 empty] | Mutanda | DRC | SSH Cu-Co | Leach-SX-EW | 6.862 | 27.3 | 199 | – | 1.12 | 3.48 | – | 35.5 | 83.4 | – | Korea Resources Corp. |  |  |  | Fortaleza de Minase | Magmatic | Brazil | Ni | 10.3 | 0.2 | 21 | Votorantim | Suspended | 17
[7 empty] | Tenke-Fungurume | DRC | SSH Cu-Co | Leach-SX-EW | 5.31 | 18.7 | 168.3 | – | 0.46 | 3.27 | – | 76.8 | 96.9 | – | Highland Pacific |  |  |  | Santa Ritaf | Magmatic | Brazil | Ni, Cu | 159.3 | 0.02 | 24 | Mirabela Nickel | Closed | 18
[7 empty] | KCC | DRC | SSH Cu-Co | Flot-Roast-Leach-SX-EW | 7.530a | 11.1 | 152.4 | – | 0.44b | 2.14b | – | 33.9b | 94.5b | – | Sherritt, GNC |  |  |  | Barro Alto | Laterite | Brazil | Ni | 86.8 | – | – | Anglo American | Active | –
[7 empty] | Etoile | DRCc | SSH Cu-Co | Gravity-Leach-SX-EW | ~1.100 | 7 | ~24.0 | – | ~0.69 | ~2.79 | – | nd | nd | – | Minara Resources Ltd, Glencore |  |  |  | Jacar´ea | Laterite | Brazil | Ni | 185.1 | 0.19 | 352 | Anglo American | Project | 35
[7 empty] | Ruashi | DRCc | SSH Cu-Co | Flot-Leach-SX-EW | ~1.148 | 4.8 | 24.1 | – | ~0.64 | ~2.50 | – | ~64.7 | ~84.0 | – | Sherritt, Sumitomo, Korea Resources Corp.,SNC-Lavalin |  |  |  | Niquelandiae | Laterite | Brazil | Ni | 56.3 | 0.06 | 34 | Anglo American | Active | 36
[7 empty] | BOSS | DRCd | SSH Cu-Co | Gravity-Leach-SX-EW+ HL | ~4.823 | 2.1 | ~45.0 | – | 0.1 | ~1.31 | – | ~43.5 | ~71.2 | – | Sumitomo |  |  |  | Vermelhoa | Laterite | Brazil | Ni | 148.8 | 0.05 | 74 | Horizonte Minerals plc | Project | 37
[7 empty] | Kevitsa | Finland | Mag. Ni sulphide | Flotation | 7.582 | 0.6 | 27.5 | 13.9 | 0.01 | 0.39 | 0.26 | 77.9 | 93 | 70.8 | VALE |  |  |  | Musongatia | Laterite | Burundi | Ni | 150 | 0.09 | 135 | Kermas Group, State of Burundi | Active | 38
[7 empty] | Kylylahti | Finland | VMS | Flotation | 0.785 | 0.3 | 7.4 | 0.5 | 0.20d | 1.01 | 0.21 | 17.7 | 92.7 | 31.4 | Sumitomo |  |  |  | Nkamouna | Laterite | Cameroon | Ni | 391.3 | 0.22 | 860 | Geovic Mining corp. | Project | 39
[7 empty] | Talvivaara/Sotkamo | Finlande | Black shale.-hosted | Bio-HL | 17.9 | 1.2 | nd | 27.4 | 0.02d | 0.14a | 0.27d | ~33.5 | nd | ~66.5 | Glencore |  |  |  | Raglan | Magmatic | Canada | Ni, Cu, PGE | 46 | 0.07 | 31 | Glencore plc | Active | 19
[7 empty] | Ambatovy | Madagascar | Ni-laterite | HPAL | 3.425a | 2.9 | – | 33.2 | 0.11 | – | 1.14 | 75.7 | – | 85 | Norilsk Nickel |  |  |  | Sudbury (Glencore) | Magmatic | Canada | Ni | 69 | 0.04 | 28 | Glencore plc | Active | 20
[7 empty] | Boleo | Mexico | SSH Cu-Co | Leach-SX-EW | 2.813 | 0.2 | 19.4 | – | 0.07 | 0.95 | – | 15.8 | 72.7 | – | VALE |  |  |  | Sudbury (Vale)f | Magmatic | Canada | Ni, Cu, PGE | 61.7 | 0.03 | 19 | Vale | Active | 20
[7 empty] | Bou Azzer | Morocco | Polymetallic | Gravity-Leach-SX-EW | nd | 1.8 | – | – | 1.32d | – | – | ~90.0 | – | – | IGO |  |  |  | Thompsone | Magmatic | Canada | Ni, Cu, PGE | 39.2 | 0.09 | 35 | Vale | Active | 21
[7 empty] | Goro | New Caledonia | Ni-laterite | HPAL | 2.62 | 2.1 | – | 32.5 | 0.11d | – | 1.46 | 73 | – | 85 | Norilsk Nickel, African Rainbow |  |  |  | Voisey’s Bay | Magmatic | Canada | Ni, Cu | 55.4 | 0.09 | 49 | Vale | Active | 22
[7 empty] | Ramu | Papua New Guinea | Ni-laterite | HPAL | 3.710a | 3.3 | – | 35.4 | 0.11d | – | 1.10d | 80.3 | – | 86.6 | Lundin Mining |  |  |  | NICO | Hydro. & volc. | Canada | Au | 64 | 0.12 | 74 | Fortune Minerals | Project | 53
[7 empty] | Taganito | Philippines | Ni-laterite | HPAL | 2.849 | 2.8 | – | 26.8 | 0.11 | – | 1.08 | 86.2 | – | 87.1 | New Boliden |  |  |  | Jinchuane | Magmatic | China | Ni, Cu, PGE | 515 | 0.02 | 98 | Jinchuan Group | Project | 23
[7 empty] | Rio Tuba (Coral Bay) | Philippines | Ni-laterite | HPAL | 2.375 | 1.5 | – | 22.2 | 0.09 | – | 1.05 | 69.4 | – | 89 | VALE |  |  |  | Cerro Matoso | Laterite | Colombia | Ni | 95 | 0.1 | 95 | South 32 | Active | 40
[7 empty] | Polar division | Russia | Mag. Ni sulphide | Flotation-Smelt | 17.324 | 3.8 | 353.1 | – | ~0.06 | 2.16 | 1.32 | ~36.0 | 94.4 | – | CTT, Managem |  |  |  | Moa Bay | Laterite | Cuba | Ni | 89.7 | 0.12 | 110 | Sherritt, General Nickel | Active | 41
[7 empty] | Nkomati | South Africa | Mag. Ni sulphide | Flotation | 8.04 | 0.7 | 7.4 | 13.3 | 0.02 | 0.12 | 0.24 | 44.5 | 76.4 | 68.9 | Terrafame |  |  |  | BOSS Mininga,b | SSH | DRC | Cu | 75.1 | 0.2 | 150 | Eurasian Resources Group | On care | 1
[7 empty] | Eagle | USA | Mag. Ni sulphide | Flotation | 0.754 | 0.6 | 18 | 17.6 | 0.1 | 2.5 | 2.8 | 79.6 | 95.4 | 83.2 | New Boliden |  |  |  | Comidea | SSH | DRC | Cu | 53 | 0.2 | 106 | Eurasian Resources Group | Active | 2
[25 empty] | Etoilea,c | SSH | DRC | Cu | 21.7 | 0.4 | 88 | Chemaf ltd, Shalina Resources | Active | 3
[25 empty] | KCCd | SSH | DRC | Cu | 574 | 0.51 | 2908 | Katanga Mining ltd, Glencore plc | Active | 4
[25 empty] | Musonoia | SSH | DRC | Cu | 32.1 | 0.9 | 289 | Jinchuan Group | Project | 5
[25 empty] | Mutanda | SSH | DRC | Cu | 918 | 0.39 | 3584 | Glencore plc | On care | 6
[25 empty] | Mutoshi | SSH | DRC | Cu | – | – | 300 | Chemaf ltd, Shalina Resources | Project | 7
[25 empty] | Ruashi | SSH | DRC | Cu | 33.4 | 0.3 | 100 | Jinchuan Group | Active | 8
[25 empty] | Tenke Fungurume | SSH | DRC | Cu | 1015.6 | 0.29 | 2919 | China Molybdenum Company ltd | Active | 9
[25 empty] | Sotkamoa | SSH | Finland | Ni, Zn, Cu, | 1525 | 0.02 | 290 | Terrafame | Active | 10
[25 empty] | Kevitsa | Magmatic | Finland | Ni, Cu, PGE | 286.3 | 0.01 | 30 | Boliden | Active | 24
[25 empty] | Sakattia | Magmatic | Finland | Cu, Ni, PGE | 44.4 | 0.05 | 20 | Anglo American | Project | 25
[25 empty] | Kylylahti | Hydro. & volc. | Finland | Cu, Ni | 8.1 | 0.12 | 10 | Boliden | Closing | 54
[25 empty] | Rompas-Rajapalota | Hydro. & volc. | Finland | Au | 4.3 | 0.04 | 2 | Mawson Gold ltd | Project | 55
[25 empty] | Cyclops Ni-Coh | Laterite | Indonesia | Ni | 37 | 0.11 | 41 | Pacific Rim Cobalt corp. | Project | 42
[25 empty] | Sorowako | Laterite | Indonesia | Ni | 116.5 | – | – | Vale | Active | –
[25 empty] | Ambatovy-Analamay | Laterite | Madagascar | Ni | 251.3 | 0.08 | 201 | Sherritt | Active | 43
[25 empty] | Boleo | SSH | Mexico | Cu | 424.6 | 0.05 | 221 | Korea Resources Corp. | Active | 11
[25 empty] | Bou Azzer (district)e | Hydro. & volc. | Morocco | Co, As | 45.7 | 1.5 | 686 | CTT, Managem s.a. | Active | 56
[25 empty] | Goroe | Laterite | New Caledonia | Ni | 323 | 0.11 | 355 | Vale NC | Active | 44
[25 empty] | Ramu | Laterite | Papua New Guinea | Ni | 175 | 0.1 | 175 | Highlands Pacific | Active | 45
[25 empty] | Agataa | Laterite | Philippines | Ni | 45.2 | 0.05 | 23 | Mindoro Resources ltd | Project | 46
[25 empty] | Beronge | Laterite | Philippines | Ni | 18.4 | 0.08 | 15 | Toledo Mining, DMCI holdings | Active | 47
[25 empty] | Mindoroe | Laterite | Philippines | Ni | 315 | 0.06 | 189 | Intex Resources | Project | 48
[25 empty] | Rio Tuba (Coral Bay)e | Laterite | Philippines | Ni | 57.7 | 0.12 | 69 | Sumitomo | Active | 49
[25 empty] | Taganito/Adlaye | Laterite | Philippines | Ni | 123 | 0.12 | 143 | Sumitomo | Active | 50
[25 empty] | Noril’sk areae | Magmatic | Russia | Ni, | 1309 | 0.06 | 785 | Norilsk Nickel | Active | 26
[25 empty] | Nkomati | Magmatic | South Africa | Ni, Cu, PGE | 302.1 | 0.02 | 60 | African Rainbow Minerals | Active | 27
[25 empty] | Kabangaa | Magmatic | Tanzania | Ni | 58.2 | 0.2 | 116 | Glencore plc | Active | 28
[25 empty] | Çalda˘ge | Laterite | Turkey | Ni | 37.9 | 0.05 | 19 | VTG Nickel | Project | 51
[25 empty] | Bornitea | SSH | United States | Cu | 182.4 | 0.02 | 35 | Trilogy metals inc. | Project | 12
[25 empty] | Iron Creeka | SSH | United States | Cu | 4.8 | 0.24 | 12 | First Cobalt | Project | 13
[25 empty] | Eagle | Magmatic | United States | Ni, Cu, Au, Ag | 4.3 | 0.067 | 4 | Lundin Mining | Active | 29
[25 empty] | Blackbird (district)e | Hydro. & volc. | United States | Cu | 16.8 | 0.74 | 124 | Noranda Mining co. | Closed | 57
[25 empty] | Idaho Cobalt Operation | Hydro. & volc. | United States | Co | 5.7 | 0.55 | 31 | Jervois Mining ltd
[25 empty] | Konkola (KCM) | SSH | Zambia | Cu | 12.4 | 0.34 | 42 | Vedanta Resources plc, ZCCM plc | Active | 14
[25 empty] | Mopania | SSH | Zambia | Cu | 361 | 0.08 | 289 | Glencore plc | Active | 15

## Cobalt BGS-USGS data
Row Labels | Sum of Share 2022 | Merged USGS and BGS production share |  |  |  | Original USGS data
AU | 3.180593 | Country (full) | Country | Mine production 2022e | Production share (2022) [%] | Country | Mine production 2021 | Mine production 2022e
BR | 0.01527009 | USA | US | 800 | 0.4312668 | USA | 650 | 800
CA | 2.102426 | Australia | AU | 5900 | 3.180593 | Australia | 5295 | 5900
CN | 1.185984 | Canada | CA | 3900 | 2.102426 | Canada | 4361 | 3900
CU | 2.048518 | China | CN | 2200 | 1.185984 | China | 2200 | 2200
DRC | 70.08086 | Dem. Rep. Congo | DRC | 130000 | 70.08086 | Dem. Rep. Congo | 119000 | 130000
FI | 0.8276389 | Cuba | CU | 3800 | 2.048518 | Cuba | 4000 | 3800
ID | 5.390836 | Indonesia | ID | 10000 | 5.390836 | Indonesia | 2700 | 10000
MA | 1.239892 | Madagascar | MG | 3000 | 1.617251 | Madagascar | 2800 | 3000
MG | 1.617251 | Morocco | MA | 2300 | 1.239892 | Morocco | 2300 | 2300
Other | 1.596134 | Papua New Guinea | PG | 3000 | 1.617251 | Papua New Guinea | 2953 | 3000
PG | 1.617251 | Philippines | PH | 3800 | 2.048518 | Philippines | 3600 | 3800
PH | 2.048518 | Russia | RU | 8900 | 4.797844 | Russia | 8000 | 8900
RU | 4.797844 | Turkey | TR | 2700 | 1.455526 | Turkey | 2400 | 2700
TR | 1.455526 | Brazil | BR | 28.32602 | 0.01527009 | Other countries | 4567 | 5200
US | 0.4312668 | Finland | FI | 1535.27 | 0.8276389 | World total (rounded) | 165000 | 190000
ZM | 0.1885856 | Zambia | ZM | 349.8263 | 0.1885856
ZW | 0.175606 | Zimbabwe | ZW | 325.7492 | 0.175606 | Original BGS data
Grand Total | 100 | Other countries | Other | 2960.828 | 1.596134 | Country | 2021
|  | TOTAL |  | 185500 | 100 | Australia | 5232
[6 empty] | Brazil | 20
[6 empty] | Canada | 3834
|  | USGS production with share |  |  |  | China | 1750
|  | Country | Mine production 2022e | Share 2022 |  | Congo, Democratic Republic | 93011
|  | USA | 800 | 0.004312668 |  | Cuba | 4400
|  | Australia | 5900 | 0.03180593 |  | Finland | 1084
|  | Canada | 3900 | 0.02102426 |  | Indonesia | 350
|  | China | 2200 | 0.01185984 |  | Madagascar | 2111
|  | Dem. Rep. Congo | 130000 | 0.7008086 |  | Morocco | 1796
|  | Cuba | 3800 | 0.02048518 |  | New Caledonia | 1500
|  | Indonesia | 10000 | 0.05390836 |  | Papua New Guinea | 2955
|  | Madagascar | 3000 | 0.01617251 |  | Philippines | 3200
|  | Morocco | 2300 | 0.01239892 |  | Russia | 8000
|  | Papua New Guinea | 3000 | 0.01617251 |  | South Africa | 355
|  | Philippines | 3800 | 0.02048518 |  | Turkey | 200
|  | Russia | 8900 | 0.04797844 |  | USA | 700
|  | Turkey | 2700 | 0.01455526 |  | Vietnam | 0
|  | Other countries | 5200 | 0.02803235 |  | Zambia | 247
|  | TOTAL | 185500 |  |  | Zimbabwe | 230
[6 empty] | TOTAL | 130975
BGS production with share
|  | Country | 2021 | Share
|  | Australia | 5232 | 0.03994655
|  | Brazil | 20 | 0.0001527009
|  | Canada | 3834 | 0.02927276
|  | China | 1750 | 0.01336133
|  | Congo, Democratic Republic | 93011 | 0.7101432
|  | Cuba | 4400 | 0.0335942
|  | Finland | 1084 | 0.008276389
|  | Indonesia | 350 | 0.002672266
|  | Madagascar | 2111 | 0.01611758
|  | Morocco | 1796 | 0.01371254
|  | New Caledonia | 1500 | 0.01145257
|  | Papua New Guinea | 2955 | 0.02256156
|  | Philippines | 3200 | 0.02443214
|  | Russia | 8000 | 0.06108036
|  | South Africa | 355 | 0.002710441
|  | Turkey | 200 | 0.001527009
|  | USA | 700 | 0.005344531
|  | Vietnam | 0 | 0
|  | Zambia | 247 | 0.001885856
|  | Zimbabwe | 230 | 0.00175606
|  | TOTAL | 130975
Note on D2: Leopold: Method: take share of countries that are missing in 2022 USGS from 2021 BGS data and substract from "Other country" share in USGS data
Note on D17: Leopold: Shares taken from BGS
Note on K18: Leopold: wrong summation from USGS. Actual sum is 185500

## Nickel production shares
Country | Deposit type | Share of deposit type | Notes deposit type | Country production share | Country & deposit type share | Country grid CF [kg_CO2e/kWh]
AU | Ni laterite | 0.37 | From S&P database: Ni production (kton Ni content): Savannah (sulfide): 4.441446, Murrin Murrin (laterite): 34.4505, Mt Keith (sulfide): 26.49588, Nova-Bollinger (sulfide): 18.905, Ravensthorpe (laterite): 19.116783, Forrestania (sulfide): 12.540913, Leinster (sulfide): 24.59151, Avebury (sulfide): 0.97112, South Kambalda (sulfide): 1.84585 | 7.961003 | 2.945571 | Retained (proprietary ecoinvent data)
BR | Ni laterite | 0.8 | From S&P database: Ni production (kton Ni content): Barro Alto (laterite): 32.7, Codemin (laterite): 7.1, Onca Puma (laterite): 21.428749, Santa Rita (sulfide): 15.998 | 2.538058 | 2.030446 | Retained (proprietary ecoinvent data)
FI | Ni laterite | 1 | From USGS, BGS | 1.065013 | 1.065013 | Retained (proprietary ecoinvent data)
ID | Ni laterite | 1 | From USGS, BGS | 34.65496 | 34.65496 | Retained (proprietary ecoinvent data)
NC | Ni laterite | 1 | From USGS, BGS | 4.115277 | 4.115277 | Retained (proprietary ecoinvent data)
PH | Ni laterite | 1 | From USGS, BGS | 7.147586 | 7.147586 | Retained (proprietary ecoinvent data)
Other | Ni laterite | 1 | Shares from USGS and classification from DERA: Other country shares (all laterite, 9.8% cumulative): Guatemala: 2.1%, Cuba: 1.6%, Colombia: 1.3%, Papua New Guinea: 1%, Madagascar: 1%, Dominican Republic: 0.9%, Ivory Coast: 0.7%, Myanmar: 0.7%, Turkey: 0.4%, Greece: 0.2% | 7.308347 | 7.308347 | Retained (proprietary ecoinvent data)
AU | Ni sulphide | 0.63 | From S&P database: Ni production (kton Ni content): Savannah (sulfide): 4.441446, Murrin Murrin (laterite): 34.4505, Mt Keith (sulfide): 26.49588, Nova-Bollinger (sulfide): 18.905, Ravensthorpe (laterite): 19.116783, Forrestania (sulfide): 12.540913, Leinster (sulfide): 24.59151, Avebury (sulfide): 0.97112, South Kambalda (sulfide): 1.84585 | 7.961003 | 5.015432 | Retained (proprietary ecoinvent data)
BR | Ni sulphide | 0.2 | From S&P database: Ni production (kton Ni content): Barro Alto (laterite): 32.7, Codemin (laterite): 7.1, Onca Puma (laterite): 21.428749, Santa Rita (sulfide): 15.998 | 2.538058 | 0.5076115 | Retained (proprietary ecoinvent data)
CA | Ni sulphide | 1 | From USGS, BGS | 8.613493 | 8.613493 | Retained (proprietary ecoinvent data)
CN | Ni sulphide | 1 | From DERA, BGS and S&P database | 7.28834 | 7.28834 | Retained (proprietary ecoinvent data)
RU | Ni sulphide | 1 | From USGS, BGS | 14.57668 | 14.57668 | Retained (proprietary ecoinvent data)
US | Ni sulphide | 1 | From DERA and S&P database | 1.192637 | 1.192637 | Retained (proprietary ecoinvent data)
ZA | Ni sulphide | 1 | From USGS, BGS | 2.460757 | 2.460757 | Retained (proprietary ecoinvent data)
ZW | Ni sulphide | 1 | From USGS, BGS | 1.077846 | 1.077846 | Retained (proprietary ecoinvent data)

## Nickel BGS-USGS data
Country | Deposit type | Share of deposit type | Notes deposit type | Country and ore type production share [w.r.t. Ni contained in ore, for either laterite and sulphide] | HELPER COL Country Ni Class I production share [relative to total Ni production] | Country & deposit type share [relative to total Class I Ni] | Determining how much Ni Laterite enters the Ni Class I supply chain See Method section for more information
AU | Ni laterite | 0.37 | From S&P database: Ni production (kton Ni content): Savannah (sulfide): 4.441446, Murrin Murrin (laterite): 34.4505, Mt Keith (sulfide): 26.49588, Nova-Bollinger (sulfide): 18.905, Ravensthorpe (laterite): 19.116783, Forrestania (sulfide): 12.540913, Leinster (sulfide): 24.59151, Avebury (sulfide): 0.97112, South Kambalda (sulfide): 1.84585 | 1.804328 | 0.5898275 | 1.282234 | Version 1 | Share of Ni metal of overall Ni mining | Absolute Ni metal [t] | Share of Class I | Globale Ni supply chain (no laterite-sulfide differentiation)
BR | Ni laterite | 0.8 | From S&P database: Ni production (kton Ni content): Barro Alto (laterite): 32.7, Codemin (laterite): 7.1, Onca Puma (laterite): 21.428749, Santa Rita (sulfide): 15.998 | 2.023773 | 0.6615632 | 1.438181 | TOTAL Class 1 | 0.46 | 1509260 |  | Row Labels | Sum of Production share (2022) [%] | Merged USGS and BGS production share |  |  |  | Origina USGS data
FI | Ni laterite | 1 | From USGS, BGS | 1.49866 | 0.4899059 | 1.065013 | Share of Sulphide converted to Class I |  |  |  | AU | 4.876562 | Country (full) | Country | Mine production 2022e | Production share (2022) [%] | Mine production | 2021 | 2022e
ID | Ni laterite | 1 | From USGS, BGS | 48.76562 | 15.94128 | 34.65496 | 1 | 0.1977466 | 648806.7 | 0.429884 | BR | 2.529717 | USA | US | 18000 | 0.5486132 | United States | 18400 | 18000
NC | Ni laterite | 1 | From USGS, BGS | 5.790917 | 1.893027 | 4.115277 | Share of Laterite converted to Class I |  |  |  | CA | 3.962207 | Australia | AU | 160000 | 4.876562 | Australia | 151000 | 160000
PH | Ni laterite | 1 | From USGS, BGS | 10.05791 | 3.28789 | 7.147586 | 0.3268959 | 0.2622534 | 860453.3 | 0.570116 | CN | 3.352636 | Brazil | BR | 83000 | 2.529717 | Brazil | 76000 | 83000
Other | Ni laterite | 1 | Shares from USGS and classification from DERA: Other country shares (all laterite, 9.8% cumulative): Guatemala: 2.1%, Cuba: 1.6%, Colombia: 1.3%, Papua New Guinea: 1%, Madagascar: 1%, Dominican Republic: 0.9%, Ivory Coast: 0.7%, Myanmar: 0.7%, Turkey: 0.4%, Greece: 0.2% | 10.28413 | 3.36184 | 7.308347 |  |  |  |  | FI | 1.49866 | Canada | CA | 130000 | 3.962207 | Canada | 134000 | 130000
AU | Ni sulphide | 0.63 | From S&P database: Ni production (kton Ni content): Savannah (sulfide): 4.441446, Murrin Murrin (laterite): 34.4505, Mt Keith (sulfide): 26.49588, Nova-Bollinger (sulfide): 18.905, Ravensthorpe (laterite): 19.116783, Forrestania (sulfide): 12.540913, Leinster (sulfide): 24.59151, Avebury (sulfide): 0.97112, South Kambalda (sulfide): 1.84585 | 3.072234 | 3.072234 | 6.67877 | Input field | Used for further calculation |  |  | ID | 48.76562 | China | CN | 110000 | 3.352636 | China | 109000 | 110000
BR | Ni sulphide | 0.2 | From S&P database: Ni production (kton Ni content): Barro Alto (laterite): 32.7, Codemin (laterite): 7.1, Onca Puma (laterite): 21.428749, Santa Rita (sulfide): 15.998 | 0.5059433 | 0.5059433 | 1.099877 |  |  |  |  | NC | 5.790917 | Indonesia | ID | 1600000 | 48.76562 | Indonesia | 1040000 | 1600000
CA | Ni sulphide | 1 | From USGS, BGS | 3.962207 | 3.962207 | 8.613493 | Sources Deposit Type |  |  |  | Other | 10.28413 | New Caledonia | NC | 190000 | 5.790917 | New Caledonia9 | 186000 | 190000
CN | Ni sulphide | 1 | From DERA, BGS and S&P database | 3.352636 | 3.352636 | 7.28834 | DERA | Fig 3 | https://www.deutsche-rohstoffagentur.de/DE/Gemeinsames/Produkte/Downloads/Informationen_Nachhaltigkeit/nickel.pdf;jsessionid=3920AC77EEF91B0F836CDFD8D555BD32.internet972?__blob=publicationFile&v=4 |  | PH | 10.05791 | Philippines | PH | 330000 | 10.05791 | Philippines | 387000 | 330000
RU | Ni sulphide | 1 | From USGS, BGS | 6.705273 | 6.705273 | 14.57668 | BGS | Fig 4 | https://nora.nerc.ac.uk/id/eprint/8725/1/0910_Nickel_Profile.pdf |  | RU | 6.705273 | Russia | RU | 220000 | 6.705273 | Russia | 205000 | 220000
US | Ni sulphide | 1 | From DERA and S&P database | 0.5486132 | 0.5486132 | 1.192637 | USGS | Table 10 | https://pubs.usgs.gov/myb/vol1/2018/myb1-2018-nickel.pdf |  | US | 0.5486132 | Finland | FI | 49171.03 | 1.49866 | Other countries | 429000 | 440000
ZA | Ni sulphide | 1 | From USGS, BGS | 1.131948 | 1.131948 | 2.460757 |  |  |  |  | ZA | 1.131948 | South Africa | ZA | 37139.22 | 1.131948 | TOTAL | 2735400 | 3281000
ZW | Ni sulphide | 1 | From USGS, BGS | 0.4958093 | 0.4958093 | 1.077846 |  |  |  |  | ZW | 0.4958093 | Zimbabwe | ZW | 16267.5 | 0.4958093
[11 empty] | Grand Total | 100 | Other | Other | 337422.2 | 10.28413 | Original BGS data
Pivot table to sum deposit shares over countries | [12 empty] | TOTAL |  | 3281000 | 100 | Country | 2021
Row Labels | Sum of Country & deposit type share (relative to total Class I Ni) |  | Row Labels | Sum of Country & deposit type share [relative to total Class I Ni] | [12 empty] | Albania | 4178
AU | 7.961003 |  | AU | 7.961003 | [8 empty] | USGS production with share |  |  |  | Australia | 150876
BR | 2.538058 |  | BR | 2.538058 | [8 empty] | Country (full) | Mine production 2022e | Production share (2022) [%] |  | Botswana | 0
CA | 8.613493 |  | CA | 8.613493 | [6 empty] | Countries of properties from S&P Global database |  | USA | 18000 | 0.5486132 |  | Brazil | 76000
CN | 7.28834 |  | CN | 7.28834 | [6 empty] | Australia |  | Australia | 160000 | 4.876562 |  | Canada | 133581
FI | 1.065013 |  | FI | 1.065013 | [6 empty] | Brazil |  | Brazil | 83000 | 2.529717 |  | China | 98602
ID | 34.65496 |  | ID | 34.65496 | [6 empty] | Canada |  | Canada | 130000 | 3.962207 |  | Colombia | 38300
NC | 4.115277 |  | NC | 4.115277 | [6 empty] | China |  | China | 110000 | 3.352636 |  | Cuba | 48000
Other | 7.308347 |  | Other | 7.308347 | [6 empty] | Finland |  | Indonesia | 1600000 | 48.76562 |  | Dominican Republic | 27848
PH | 7.147586 |  | PH | 7.147586 | [6 empty] | South Africa |  | New Caledonia | 190000 | 5.790917 |  | Finland | 42163
RU | 14.57668 |  | RU | 14.57668 | [6 empty] | USA |  | Philippines | 330000 | 10.05791 |  | Greece | 4800
US | 1.192637 |  | US | 1.192637 | [6 empty] | Zimbabwe |  | Russia | 220000 | 6.705273 |  | Guatemala | 64900
ZA | 2.460757 |  | ZA | 2.460757 | [8 empty] | Other countries | 440000 | 13.41055 |  | Indonesia | 1173200
ZW | 1.077846 |  | ZW | 1.077846 | [8 empty] | TOTAL | 3281000 | 100 |  | Ivory Coast | 22000
Grand Total | 100 |  | Grand Total | 100 | [12 empty] | Kosovo | 4735
[13 empty] | BGS production with share |  |  |  | Madagascar | 29285
[13 empty] | Country | 2021 | Share |  | Morocco | 100
[13 empty] | Albania | 4178 | 0.1485046 |  | Myanmar | 20000
[13 empty] | Australia | 150876 | 5.362802 |  | New Caledonia | 186284
[13 empty] | Botswana | 0 | 0 |  | Norway | 200
[13 empty] | Brazil | 76000 | 2.701377 |  | Papua New Guinea | 31600
[13 empty] | Canada | 133581 | 4.748061 |  | Philippines | 386359
[13 empty] | China | 98602 | 3.504752 |  | Poland | 740
[13 empty] | Colombia | 38300 | 1.361352 |  | Russia | 190000
[13 empty] | Cuba | 48000 | 1.706133 |  | South Africa | 31846
[13 empty] | Dominican Republic | 27848 | 0.9898414 |  | Turkey | 11647
[13 empty] | Finland | 42163 | 1.49866 |  | USA | 18353
[13 empty] | Greece | 4800 | 0.1706133 |  | Vietnam | 0
[13 empty] | Guatemala | 64900 | 2.306834 |  | Zambia | 3834
[13 empty] | Indonesia | 1173200 | 41.70073 |  | Zimbabwe | 13949
[13 empty] | Ivory Coast | 22000 | 0.7819776 |  | TOTAL | 2813380
[13 empty] | Kosovo | 4735 | 0.1683029
[13 empty] | Madagascar | 29285 | 1.040919
[13 empty] | Morocco | 100 | 0.003554443
[13 empty] | Myanmar | 20000 | 0.7108887
[13 empty] | New Caledonia | 186284 | 6.621359
[13 empty] | Norway | 200 | 0.007108887
[13 empty] | Papua New Guinea | 31600 | 1.123204
[13 empty] | Philippines | 386359 | 13.73291
[13 empty] | Poland | 740 | 0.02630288
[13 empty] | Russia | 190000 | 6.753442
[13 empty] | South Africa | 31846 | 1.131948
[13 empty] | Turkey | 11647 | 0.413986
[13 empty] | USA | 18353 | 0.652347
[13 empty] | Vietnam | 0 | 0
[13 empty] | Zambia | 3834 | 0.1362774
[13 empty] | Zimbabwe | 13949 | 0.4958093
[13 empty] | TOTAL | 2813380 | 100
Note on J3: Leopold: Source: https://www.mckinsey.com/industries/metals-and-mining/our-insights/how-clean-can-the-nickel-industry-become
Note on Q3: Leopold: Method: take share of countries that are missing in 2022 USGS from 2021 BGS data and substract from "Other country" share in USGS data
Note on I5: Leopold: Source: https://www.mckinsey.com/industries/metals-and-mining/our-insights/how-clean-can-the-nickel-industry-become
Note on Q14: Leopold: Shares taken from BGS

## Graphite production shares
Country | Deposit type | Share of deposit type | Notes deposit type | Country production share | Country & deposit type share | Country grid CF [kg_CO2e/kWh]
BR | Natural | - |  | 2.56342 | 2.56342 | Retained (proprietary ecoinvent data)
CA | Natural | - |  | 0.441969 | 0.441969 | Retained (proprietary ecoinvent data)
CN | Natural | - |  | 53.43827 | 18.9364 | Retained (proprietary ecoinvent data)
DE | Natural | - |  | 0.007366151 | 0.007366151 | Retained (proprietary ecoinvent data)
IN | Natural | - |  | 6.308666 | 0.2201006 | Retained (proprietary ecoinvent data)
KP | Natural | - |  | 0.1325907 | 0.1325907 | Retained (proprietary ecoinvent data)
KR | Natural | - |  | 0.5008982 | 0.5008982 | Retained (proprietary ecoinvent data)
MG | Natural | - |  | 3.241106 | 3.241106 | Retained (proprietary ecoinvent data)
MZ | Natural | - |  | 5.008982 | 5.008982 | Retained (proprietary ecoinvent data)
NO | Natural | - |  | 0.294646 | 0.294646 | Retained (proprietary ecoinvent data)
RU | Natural | - |  | 3.147998 | 0.441969 | Retained (proprietary ecoinvent data)
LK | Natural | - |  | 0.08839381 | 0.08839381 | Retained (proprietary ecoinvent data)
TZ | Natural | - |  | 0.2357168 | 0.2357168 | Retained (proprietary ecoinvent data)
UA | Natural | - |  | 0.08839381 | 0.08839381 | Retained (proprietary ecoinvent data)
VN | Natural | - |  | 0.147323 | 0.147323 | Retained (proprietary ecoinvent data)
CN | Synthetic | - |  | 53.43827 | 34.50187 | Retained (proprietary ecoinvent data)
JP | Synthetic | - |  | 12.17713 | 12.17713 | Retained (proprietary ecoinvent data)
US | Synthetic | - |  | 6.765073 | 6.765073 | Retained (proprietary ecoinvent data)
IN | Synthetic | - |  | 6.308666 | 6.088565 | Retained (proprietary ecoinvent data)
RU | Synthetic | - |  | 3.147998 | 2.706029 | Retained (proprietary ecoinvent data)
Other | Synthetic | - |  | 5.412058 | 5.412058 | Retained (proprietary ecoinvent data)

## Graphite BGS-USGS data
Natural Graphite
Country (full) | Country | Deposit Type | Mine Production 2022e | Country & deposit type share |  | Natural Graphite |  |  |  | Original USGS Mineral Commodity Summaries 2023 |  | USGS Minerals Yearbook 2021 Excel
Brazil | BR | Natural | 87000 | 2.56342 |  | Country (full) | Country | Mine Production 2022e | Production Share | Country | Mine Production 2022e | exclude | Austria
Canada | CA | Natural | 15000 | 0.441969 |  | Brazil | BR | 87000 | 7.924198 | United States | 0 |  | Mexico
China | CN | Natural | 642682.9 | 18.9364 |  | Canada | CA | 15000 | 1.366241 | Austria | 500 |  | Turkey
Germany | DE | Natural | 250 | 0.007366151 |  | China | CN | 642682.9 | 58.53732 | Brazil | 87000 | flake share | China | 0.7560976
India | IN | Natural | 7470 | 0.2201006 |  | Germany | DE | 250 | 0.02277068 | Canada | 15000 |  | India | 0.9
North Korea | KP | Natural | 4500 | 0.1325907 |  | India | IN | 7470 | 0.680388 | China | 850000 |  | Korea, North | 0.5555556
South Korea | KR | Natural | 17000 | 0.5008982 |  | North Korea | KP | 4500 | 0.4098723 | Germany | 250
Madagascar | MG | Natural | 110000 | 3.241106 |  | South Korea | KR | 17000 | 1.548406 | India | 8300 | Country or locality | type | production 2021 | Share
Mozambique | MZ | Natural | 170000 | 5.008982 |  | Madagascar | MG | 110000 | 10.0191 | Korea North | 8100 | Austria | amorphouse | 500
Norway | NO | Natural | 10000 | 0.294646 |  | Mozambique | MZ | 170000 | 15.48406 | Korea Republic of | 17000 | Brazil | crystalline flake | 82000
Russia | RU | Natural | 15000 | 0.441969 |  | Norway | NO | 10000 | 0.9108273 | Madagascar | 110000 | Canada | crystalline flake | 12000
Sri Lanka | LK | Natural | 3000 | 0.08839381 |  | Russia | RU | 15000 | 1.366241 | Mexico | 1900 | China:
Tanzania | TZ | Natural | 8000 | 0.2357168 |  | Sri Lanka | LK | 3000 | 0.2732482 | Mozambique | 170000 | Amorphous |  | 200000
Ukraine | UA | Natural | 3000 | 0.08839381 |  | Tanzania | TZ | 8000 | 0.7286619 | Norway | 10000 | Crystalline flake |  | 620000 | 0.7560976
Vietnam | VN | Natural | 5000 | 0.147323 |  | Ukraine | UA | 3000 | 0.2732482 | Russia | 15000 | Total |  | 820000
China | CN | Synthetic | 1170960 | 34.50187 |  | Vietnam | VN | 5000 | 0.4554137 | Sri Lanka | 3000 | Germany | crystalline flakee | 250
Japan | JP | Synthetic | 413280 | 12.17713 |  | TOTAL |  | 1097902.9 |  | Tanzania | 8000 | India:e
USA | US | Synthetic | 229600 | 6.765073 | [5 empty] | Turkey | 2900 | Amorphous |  | 700
India | IN | Synthetic | 206640 | 6.088565 | [5 empty] | Ukraine | 3000 | Crystalline flake |  | 6300 | 0.9
Russia | RU | Synthetic | 91840 | 2.706029 | [5 empty] | Uzbekistan | 0 | Total |  | 7000
Other | Other | Synthetic | 183680 | 5.412058 | [5 empty] | Vietnam | 5000 | Korea, North
TOTAL |  |  | 3393902.9 | [6 empty] | World total (rounded) | 1300000 | Amorphous |  | 3600
[12 empty] | Crystalline flake |  | 4500 | 0.5555556
Country (full) | Country | Mine Production 2022 (aggregated over deposit types) | Country production share | [8 empty] | Total |  | 8100
Brazil | BR | 87000 | 2.56342 | [8 empty] | Korea, Republic | crystalline flake | 10485
Canada | CA | 15000 | 0.441969 | [8 empty] | Madagascar | crystalline flake | 70000
China | CN | 1813642.9 | 53.43827 | [8 empty] | Mexico | amorphous | 2100
Germany | DE | 250 | 0.007366151 | [8 empty] | Mozambique | crystalline flake | 72000
India | IN | 214110 | 6.308666 | [8 empty] | Namibia | crystalline flake | --
Japan | JP | 413280 | 12.17713 | [8 empty] | Norway | crystalline flake | 6293
Madagascar | MG | 110000 | 3.241106 | [8 empty] | Russia:5
Mozambique | MZ | 170000 | 5.008982 | [8 empty] | Amorphous |  | --
North Korea | KP | 4500 | 0.1325907 | [8 empty] | Crystalline flake |  | 15000
Norway | NO | 10000 | 0.294646 | [8 empty] | Total |  | 15000
Other | Other | 183680 | 5.412058 | [8 empty] | Sri Lanka | vein | 3000
Russia | RU | 106840 | 3.147998 | [8 empty] | Tanzania | crystalline flake | --
South Korea | KR | 17000 | 0.5008982 | [8 empty] | Turkey | amorphouse | 2700
Sri Lanka | LK | 3000 | 0.08839381 | [8 empty] | Ukraine | crystalline flakee | 10000
Tanzania | TZ | 8000 | 0.2357168 | [8 empty] | Uzbekistan | crystalline flakee | 110
Ukraine | UA | 3000 | 0.08839381 | [8 empty] | Vietnam | crystalline flakee | 5000
USA | US | 229600 | 6.765073 | [8 empty] | Zimbabwe | crystalline flake | --
Vietnam | VN | 5000 | 0.147323
TOTAL |  | 3393902.9 | 100
Synthetic Graphite
[6 empty] | Country (full) | Country | Mine Production 2022e | Production Share |  |  | DERA Original Rohstoffrisikobewertung Graphit from Figure on Slide 10
[6 empty] | China | CN | 1170960 | 51 |  |  | Country | Production Share 2019
[6 empty] | Japan | JP | 413280 | 18 |  |  | China | 51
[6 empty] | USA | US | 229600 | 10 |  |  | Japan | 18
[6 empty] | India | IN | 206640 | 9 |  |  | USA | 10
[6 empty] | Russia | RU | 91840 | 4 |  |  | India | 9
[6 empty] | Other | Other | 183680 | 8 |  |  | Russia | 4
[6 empty] | TOTAL |  | 2296000 | 100 |  |  | Other | 8
[12 empty] | Total production 2022 (tonne) | Source
[12 empty] | 2296000 | https://www.fastmarkets.com/insights/chinas-anode-market-tilts-toward-synthetic-graphite