## Cobalt Peripheral Studies
Source | Titel | Link | Source type | Total emissions | Primary data? | Functional unit? | System boundaries | Methodological transparency | Process / ore type? | Comment
Chordia et al (2021) | Environmental life cycle implications of upscaling lithium-ion battery production | https://doi.org/10.1007/s11367-021-01976-0 | Literature | The Small-3.7 model coupled to the reference scenario and exclusively primary metals results in 188 kg CO2-eq./kWh of total greenhouse gas (GHG) emissions, which reduce to 109 kg CO2-eq./kWh for the Giga-3.7 model. Further, when the Giga-3.7 model is coupled to the low-carbon scenario, the impacts reduce to 50 kg CO2-eq./kWh. The choice of using primary metals over recycled content has a relatively minor influence on global warming impacts in this study. | partially Ecoinvent v3.7.1 + updated data → comments | 1 kWh storage capacity | see screenshot | + transparent | Cobalt sulfate | Not included in final data because -modelling approach - recycled materials included in analysis -no GWP values specifically for cobalt sulfate available
Jiao et al (2020) | Environmental Impacts Assessment of NCM Cathode Material Production of Power Lithium-Ion Batteries | https://doi.org/10.4028/www.scientific.net/MSF.993.1456 | Literature | - | partially → say they did survey with manufacturers in Qingdao, China but data mainly from other sources | 1 kg of NCM | see screenshot | + transparent, - intransparent | Cobalt sulfate | Not included in final data because no emission values for CoSO4 → contact authors for specific data for CoSO4 and NiSO4 if needed ”The environmental impacts of the CoSO4 production and NiSO4 production were the main contributors to that of the precursor production.” → maybe also contact authors same for NiSO4
Kelly et al. (2020) | Globally regional life cycle analysis of automotive lithium-ion nickel manganese cobalt batteries | https://doi.org/10.1007/s11027-019-09869-2 | Literature | no values for CoSo4 but for sure calculated → screenshot | they used GREET but uses regional electricity mixes and supply chains | 1 kWh → comment | Screenshot | - intransparent | Cobalt sulfate | Not included in final data because no values for CoSO4 but for sure calculated
Farjana et al. (2019) | Life cycle assessment of cobalt extraction process | https://doi.org/10.1016/j.jsm.2019.03.002 | Literature | 11.73 kg CO2 eq. per kg cobalt | no → Ecoinvent v2.2 | 1 kg of cobalt | cradle to gate → screenshot | + transparent | Cobalt-copper ore, Cobalt-nickel ore | Not included in final data because no own inventory + no link to batteries→unclear if battery grade
Lawrén (2019) | Life cycle assessment of nickel-rich lithium-ion battery for electric vehicles | https://hdl.handle.net/20.500.12380/300644 |  | 7.2 kg CO2 eq. per kg cobalt | probably not → inventory from Dai et al. (2018) | Study: 1 kWh of the total energy provided over the service life by the battery system GWP: kg cobalt | cradle to grave → screenshot | + transparent | Cobalt sulfate | Not included in final data because no own inventory and cradle to grave Master thesis
Dai et al. (2018) | Cobalt Life Cycle Analysis Update for the GREET Model | https://greet.es.anl.gov/publications | Report | no value for total GWP but for non-fuel combustion process emissions. | yes → collected primary data from mines in DRC and processing plants in China | per kg cobalt product | screenshot | ++ transparent | Cobalt sulfate, Cobalt-copper ore, Cobalt-nickel ore | Not included in final data because no values for GWP but cited a lot
Falcone et al. (2022) | Life Cycle Assessment of a Lithium-Ion Battery Pack Unit Made of Cylindrical Cells | https://doi.org/10.3390/batteries8080076 | Literature | GWPs,Co = 38 kgCO2/kgCo (cite Cobalt Institute) | probably no → cite Cobalt Institute | kg cobalt | screenshot | -- intransparent | Cobalt sulfate | Not included in final data because no inventory + cited Cobalt Institute for GWP values
First Cobalt Corp. | First Cobalt Releases Refinery Life Cycle Assessment | https://electrabmc.com/3061/ https://electrabmc.com/wp-content/uploads/2023/02/20221220-Sustainability-Report-2022_vfinal-1.pdf | Report | 1.58 kg CO2 eq per kilogram of cobalt sulfate | maybe own factory data but also ecoinvent → in methdological transparency | kg of cobalt sulfate | gate to gate (comments) | -- intransparent | Cobalt sulfate | Not included in final data because factory own reporting and no inventory data available in report
Winjobi et al (2022) | Life-cycle analysis, by global region, of automotive lithium-ion nickel manganese cobalt batteries of varying nickel content | https://doi.org/10.1016/j.susmat.2022.e00415 | Literature | 6,731 kg CO2eq/kg (see SI Table S13) | probably no | 1kWh of battery capacity | see screenshot | - intransparent | Cobalt sulfate | Not included in final data because no own inventory and no focus on battery material
Accardo et al. (2021) | Life Cycle Assessment of an NMC Battery for Application to Electric Light-Duty Commercial Vehicles and Comparison with a Sodium-Nickel-Chloride Battery | https://doi.org/10.3390/app11031160 | Literature | 9,64E+00 kg CO2 eq per kWh 1,50E+00 kg CO2 eq per kg battery pack | partially → Inventory from Argonne National laboratory with updated primary data; Emissions from Ecoinvent 3.6 | 1 kWh of nominal energy capacity of the battery pack | Screenshot | - intransparent | Cobalt sulfate | Not included in final data because insufficient focus on battery chemicals
Dai et al. (2019) | Life Cycle Analysis of Lithium-Ion Batteries for Automotive Applications | https://doi.org/10.3390/batteries5020048 | Literature | 3.79 kg CO2e per kg NMC111 powder | unclear: say they update GREET with new industrial data | study: 1kWh; for GWP of CoSO4: per kg NMC111 powder | see screenshot | - intransparent | Cobalt sulfate | Not included in final data because FU is 1 kg NMC111 → not easy to harmonise we cannot seriously convert this value to CoSO4 without looking ridiculous
Wu et al. (2019) | Superior “green” electrode materials for secondary batteries: through the footprint family indicators to analyze their environmental friendliness | https://doi.org/10.1007/s11356-019-06865-6 | Literature | LiNi1/3Co1/3Mn1/3O2 → Co responsible for 11.35% of 19.559 kg CO2 eq per kg cathode material → 2,22 kg CO2 eq per kg cathode materials LiNi0.8Co0.2O2 → Co responsible for 6,42% of 20,555 kg CO2 eq per kg cathode material → 1,32 kg CO2 eq per kg cathode materials | yes → “The research data are collected in accordance with the relation of production process, to ensure the representativeness, accuracy, and comparability of the data.” | 1 kg cathode material | “The system boundary is from raw material acquisition, processing, and producing except for recycling process” | -- intransparent | Cobalt | Not included in final data because FU is 1 kg cathode material → not easy to harmonise Excluded because too unclear.

## Cobalt Qualified Studies
Source | Title | Link | Source type | Total emissions [kgCO2eq/kg] | Harmonised emissions kg_CO2eq/kg_CoSO4_anhydrous] | Primary data? | Functional unit? | System boundaries | Methodological transparency | Process / ore type? | Found via | Location of production | Mine | Comment
Zhang et al. (2021) | Cradle-to-gate life cycle assessment of cobalt sulfate production derived from a nickel–copper–cobalt mine in China. | https://doi.org/10.1007/s11367-021-01925-x | Literature | 3.56 × 10⁴ kg CO2-eq / ton CoSO4.7(H2O) | 64.56 kg_CO2e/kg_CoSO4_anh | Yes They used actual operation data for mining and benefication, for cobalt concentration data from an experiment (https://doi.org/10.3969/j.issn.1671-9492.2018.05.005), secondary data support from CPLCID + Ecoinvent adjusted to chinese state quo to bridge data gaps. | 1 ton CoSO4.7(H2O) | see screenshot | ++ transparent | Cobalt sulfate, Cobalt-copper ores, Cobalt-nickel ores | systematic lit rev | China | Kalatongke Mine
Cobalt Institute (2019) | Cobalt Life Cycle Assessment | https://www.cobaltinstitute.org/sustainability/life-cycle-assessment/ | Report | 4,0 kg CO2 eq. / kg CoSO4.7(H2O) | 7.25 kg_CO2e/kg_CoSO4_anh | Yes | 1 kg CoSO4.7(H2O) | cradle-to-gate | ++ transparent | Cobalt sulfate | google search | Global | Industry average
Crenna et al. (2021) | Towards more flexibility and transparency in life cycle inventories for Lithium-ion batteries | https://doi.org/10.1016/j.resconrec.2021.105619 | Literature | 9.46kg CO2 eq per 1 kg CoSO4 anh | 9.46 kg_CO2e/kg_CoSO4_anh | partially → comments | 1 kg CoSO4 anhydrous (hypothesized bcs of close connection to ecoinvent which uses anhydrous compounds) | cradle to gate | -- intransparent | Cobalt sulfate, Cobalt-copper ores | connectedpapers.com | China, DRC | Not specified
Rinne et al. (2021) | Life cycle assessment and process simulation of prospective battery-grade cobalt sulfate production from Co-Au ores in Finland | https://doi.org/10.1007/s11367-021-01965-3 | Literature | 20.9 kg CO2-eq / kg CoSO4.7(H2O) | 37.90 kg_CO2e/kg_CoSO4_anh | modelled LCI based on literature review | 1 kg CoSO4.7(H2O) | see screenshot | ++ transparent | Co-Au ores, Cobalt sulfate | systematic lit rev | Finland | Rajapalot gold-cobalt prospect
Bollwein (2022) | Comparative life cycle assessment of prospective battery-grade material production in Norway | https://hdl.handle.net/11250/3023809 | Report | 7.69 kgCO2eq. / kg CoSO4 anh | 7.69 kg_CO2e/kg_CoSO4_anh | yes | 1 kg CoSO4 anhydrous (hypothesized) | screenshot | + transparent | Cobalt sulfate | google search | Canada, Norway | Glencore Nikkelverk | Master thesis
Ecoinvent 3.9.1 | cobalt sulfate production | https://ecoquery.ecoinvent.org/3.9.1/cutoff/dataset/25117/documentation | Database | 28.89 CO2-eq / kg CoSO4 anh | 28.89 kg_CO2e/kg_CoSO4_anh | no → estimated from Dai et al. (2018) | 1 kg CoSO4 anhydrous (hypothesized based on ANL) | cradle-to-gate | ++ transparent | Cobalt hydroxide, Cobalt sulfate | google search | China | Huayou Cobalt Co. Ltd.
GREET 2022 [econ-alloc] | Refined CoSO4 Production - Economic Value Allocation | https://greet.anl.gov/ | Database | 9.7 CO2-eq / kg CoSO4 anh | 9.7 kg_CO2e/kg_CoSO4_anh |  | 1 kg cobalt sulfate anhydrous |  |  | Cobalt sulfate | google search | China, DRC | Kamoto, Mutanda, Tenke Fungurume
GREET 2022 [mass-alloc] | Refined CoSO4 Production - Economic Value Allocation | https://greet.anl.gov/ | Database | 6.9 CO2-eq / kg CoSO4 anh | 6.9 kg_CO2e/kg_CoSO4_anh |  | 1 kg cobalt sulfate anhydrous |  |  | Cobalt sulfate | google search | China, DRC | Kamoto, Mutanda, Tenke Fungurume

## Graphite Peripheral Studies
Source | Title | Link | Source type | Total emissions | Primary data? | Functional unit? | System boundaries | Methodological transparency | Process / ore type? | Comment
Notter et al (2010) | Contribution of Li-Ion Batteries to the Environmental Impact of Electric Vehicles | https://doi.org/10.1021/es903729a | Literature | 0.345 kg CO2eq/kg LIB (see SI, Table S21; GWP) | unclear | for graphite: unclear probably 1 kg of battery graphite (based on calculations Table S12) for study: 1 km driven with vehicle (EV) | paper covers vehicle production, use and disposal with a strong focus on LIBs see input-output tables for foreground system for graphite-specific system boundaries 🙂 | - intransparent, -- intransparent | Natural graphite, Synthetic graphite | Not included in final data because FU is 1 kg Li-ion battery → not easy to harmonise
Majeau-Bettez et al (2011) | Life Cycle Environmental Assessment of Lithium-Ion and Nickel Metal Hydride Batteries for Plug-In Hybrid and Battery Electric Vehicles | https://doi.org/10.1021/es103607c | Literature | unclear | unclear | “present the cradle-to-gate portion of our LCA in terms of battery mass (kg) and nominal energy capacity (Wh, at 1C-rate). Also, for the sake of giving an idea of the order of magnitude of our functional unit, we estimated the distance that could be driven with 50 MJ.” |  | -- intransparent | Unclear | Not included in final data because no information on total emissions ⇒ Contacting authors necessary
Pehnt (2002) | Holistic accounting of fuel cells in energy and transportation technology | https://www.google.com/url?sa=t&rct=j&q=&esrc=s&source=web&cd=&ved=2ahUKEwjh9fiz4Mf-AhWRPewKHUBmDBYQFnoECAoQAQ&url=https%3A%2F%2Fwww.ifeu.de%2Ffileadmin%2Fuploads%2Fdissertation_pehnt.pdf&usg=AOvVaw0uDmJBX-ohjw-mW41NC-FG | Report | 7.6 kg CO2eq/ ? (probably kg synthetic graphite ⇒ they say themselves that data quality is low here ⇒ only used for sensitivity analysis) 11.1 kg CO2eq/? (probably kg natural graphite from BRD) 13.5 kg CO2eq/? (probably kg natural graphite from Zimbabwe) | unclear | unclear | - | - intransparent, -- intransparent | Natural graphite | Not included in final data because unclear if calculated with battery-grade graphite Original title: ”Ganzheitliche Bilanzierung von Brennstoffzellen in der Energie- und Verkehrstechnik” Dissertation
Pell et al (2021) | Climate impact of graphite production. Minviro. | https://www.minviro.com/communications/ | Report | - | unclear | kg anode grade graphite | see screenshot | - intransparent, -- intransparent | Natural graphite, Synthetic graphite | Not included in final data because no emission values “The true climate change impact of producing battery grade graphite can be as much as ten times higher than published values.” emission values unclear → maybe ask author
Dai et al (2019) | Life cycle analysis of lithium-ion batteries for automotive applications | https://doi.org/10.3390/batteries5020048 | Literature | 4.86 kg CO2eq/kg material (für NMC battery…) | no | not specifically mentionned, but they calculate with 1kg of graphite | see screenshot | - intransparent | Synthetic graphite | Not included in final data because FU is kg NMC111 powder → not easy to harmonise
Dunn et al (2015) | Material and Energy Flows in the Production of Cathode and Anode Materials for Lithium Ion Batteries | https://doi.org/10.2172/1224963 | Report | ca. 2.47 (see calculations Excel MA Schatzmann, 2023) | no | 1 kg of synthetic graphite | see screenshot in notes | + transparent, ++ transparent | Synthetic graphite | Not included in final data because values not reported in GWP units → can’t be used for calculation
Zhang et al (2018) | Environment Impact Analysis of Natural Graphite Anode Material Production | https://www.proquest.com/openview/7834d71a20a3cf153916c4eab5f4e926/1?pq-origsite=gscholar&cbl=2040939 | Literature | 7.8 kgCO2-eq/kg (extracted with tool from fig. 2) | maybe? ”The data of this study mainly come from the published literatures and the production process investigations of Chinese representative graphite enterprises” | 1 kg of natural graphite anode material | see screenshot | + transparent, - intransparent | Natural graphite | Not included in final data because values not available in study → can’t be used for calculation

## Graphite Qualified Studies
Source | Title | Link | Source type | Total emissions [kgCO2eq/kg] | Harmonised emissions [kgCO2eq/kg] | Primary data? | Functional unit? | System boundaries | Methodological transparency | Process / ore type? | Found via | Location of Production | Mine | Comment
Surovsteva et al (2022) | Toward a life cycle inventory for graphite production | https://doi.org/10.1111/jiec.13234 | Literature | 13.8 kg CO2-eq/kgG | 13.8 kgCO2-eq/kg_G | no, based on publicly available data | 1 kg of synthetic graphite | see screenshot in notes | + transparent | Synthetic graphite | systematic lit rev | Global/unspecified
Engels et al (2022a) | Life cycle assessment of natural graphite production for lithium-ion battery anodes based on industrial primary data | https://doi.org/10.1016/j.jclepro.2022.130474 | Literature | 9.616 kgCO2-eq/kgG | 9.616 kgCO2-eq/kg_G | yes ⇒ from Chinese graphite producer | 1000 kg of purified natural spherical graphite anode material | see screenshot in notes | ++ transparent | Natural graphite | systematic lit rev | China
Gao et al (2018) | Energy consumption and carbon emission analysis of natural graphite anode material for lithium batteries | https://doi.org/10.4028/www.scientific.net/MSF.913.985 | Literature | Natural: 5.31591 kgCO2-eq/kgG | 5.31591 kgCO2-eq/kg_G | partly ⇒ they mention primary data (next to secondary data) but don’t say where it is from… ⇒ not sure tough whether they mean foreground system and just call it “primary data”.. | 1 ton of natural graphite anode material | see screenshot in notes | + transparent, - intransparent | Natural graphite | backward citation, systematic lit rev | China
Yin et al (2019) | Life cycle inventories of the commonly used materials for lithium-ion batteries in China | https://www.sciencedirect.com/science/article/pii/S0959652619312661 | Literature | 6.56 kgCO2-eq/kg (extracted with tool from fig. 10) | 6.56 kgCO2-eq/kg_G | New data collected from Chinese environmental performance assessment reports (EPARs) - see Table 2 | 1 kg | see screenshot | ++ transparent | Synthetic graphite | systematic lit rev | China
GREET 2022 [synthetic] | synthetic pathway | https://greet.anl.gov/ | Database | 9.1116 kg CO2eq/kg synthetic graphite | 9.1116 kgCO2-eq/kg_G |  | 1 ton of synthetic graphite |  |  | Synthetic graphite |  | USA
GREET 2022 [natural] | natural pathway | https://greet.anl.gov/ | Database | 8.6891 kg CO2eq/kg natural graphite | 8.6891 kgCO2-eq/kg_G |  | 1 ton of coated spherical natural graphite |  |  | Natural graphite |  | China
Ecoinvent Version 3.9.1 | Rest of World | https://ecoquery.ecoinvent.org/3.9.1/cutoff/dataset/8671/impact_assessment | Database | 1.5952 kg CO2-Eq / kg Graphite | 1.5952 kgCO2-eq/kg_G |  | 1 kg of Graphite, Battery Grade |  |  | Natural graphite |  | ? -> comment
Ecoinvent Version 3.9.1 | China | https://ecoquery.ecoinvent.org/3.9.1/cutoff/dataset/3576/impact_assessment | Database | 1.9638 kg CO2-Eq / kg Graphite | 1.9638 kgCO2-eq/kg_G |  | 1 kg of Graphite, Battery Grade |  |  | Natural graphite |  | China
Ecoinvent Version 3.9.1 | China | https://ecoquery.ecoinvent.org/3.9.1/cutoff/dataset/24786/impact_assessment | Database | 5.3848 kg CO2-Eq / kg Synthetic Graphite | 5.3848 kgCO2-eq/kg_G |  | 1 kg of Synthetic Graphite, Battery Grade |  |  | Synthetic graphite |  | China
Ecoinvent Version 3.9.1 | Rest of World | https://ecoquery.ecoinvent.org/3.9.1/cutoff/dataset/25146/impact_assessment | Database | 3.9554 kg CO2-Eq / kg Synthetic Graphite | 3.9554 kgCO2-eq/kg_G |  | 1 kg f Synthetic Graphite, Battery Grade |  |  | Synthetic graphite |  | ? -> comment

## Lithium Peripheral Studies
Source | Title | Link | Source type | Total emissions | Primary data? | Functional unit? | System boundaries | Methodological transparency | Process / ore type? | Comments
Li et al. (2020) | Life cycle assessment considering water-energy nexus for lithium nanofiltration extraction technique | https://doi.org/10.1016/j.jclepro.2020.121152 | Literature | Only reportet for each process stage: 1.56 × 10−2 kg CO2 eq nanofiltration, 1.08 × 10−2 kg CO2 eq hyperfiltration, 2.59 × 10−3 kg CO2 eq electrodialysis Total: 5.23 × 10−2 kg CO2 eq | No → “The LCI was derived from the previous study (https://www.sciencedirect.com/science/article/pii/S0959652620311999?via%3Dihub#bib17; https://www.sciencedirect.com/science/article/pii/S0959652620311999?via%3Dihub#bib29)” | 1 kg Li2CO3 product | see screenshot | - intransparent | Brine, Li2CO3 | Not included in final data because: “the lithium nanofiltration extraction application is still at lab/pilot scale”
Khakmardan et al (2023) | Comparative Life Cycle Assessment of Lithium Mining, Extraction, and Refining Technologies: a Global Perspective | https://doi.org/10.1016/j.procir.2023.02.102 | Literature | see screenshot | No → “The life cycle inventory analysis was completed by using mainly existing literature and publicly available technical reports, supplemented by EcoInvent.” | one metric ton of battery-grade Lithium Carbonate Equivalent (LCE) | cradle to gate → see screenshot | -- intransparent | Brine, Li2CO3, Minerals | Not included in final data because inventory not available and GWP values only in graph, no absolute values. But: “Due the page limit, the detailed life cycle inventory of those processes will be published in future articles.”
Manjong et al. (2021) | Life Cycle Modelling of Extraction and Processing of Battery Minerals—A Parametric Approach | https://doi.org/10.3390/batteries7030057 | Literature | Spodumene: ranges from 3.5 kg of CO2e/kg LCE to 9 kg of CO2e/kg LCE Brine: ranges from 2 kg of CO2e/kg LCE to 6.2 kg of CO2e/kg LCE, | No → take base LCA from Stamp et al. (2012) | kg Lithium Carbonate Equivalent (LCE) | see screenshot | + transparent | Brine, Li2CO3, Minerals | Not included in final data because they take LCA from Stamp et al as base and explore variability within LCA depending on ore grade, recovery efficiency, etc
Winjobi et al (2022) | Life-cycle analysis, by global region, of automotive lithium-ion nickel manganese cobalt batteries of varying nickel content | https://doi.org/10.1016/j.susmat.2022.e00415 | Literature | 3.804 kg CO2 eq / kg | probably no | of study: 1kWh of battery capacity | see screenshot | - intransparent | Li2CO3 | Not included in final data because no own inventory and no focus on battery material
Dai et al. (2019) | Life Cycle Analysis of Lithium-Ion Batteries for Automotive Applications | https://doi.org/10.3390/batteries5020048 | Literature | 1.46 kg CO2e per kg NMC111 powder | unclear: say they update GREET with new industrial data and talk about industry data they obtained from manufacturers but most probably only for production stages after Li2CO3-production | 1 kg NMC111 powder | see screenshot | - intransparent | Brine, Li2CO3 | Not included in final data because FU is kg NMC111 powder → not easy to harmonise - only brine
Jiao et al. (2020) | Environmental Impacts Assessment of NCM Cathode Material Production of Power Lithium-Ion Batteries | https://doi.org/10.4028/www.scientific.net/MSF.993.1456 | Literature | 1.72 kg CO2 eq / kg cathode material | no | 1 kg NMC111 cathode material | see screenshot | - intransparent | Li2CO3 | Not included in final data because no inventory + FU is not easily converted
Notter et al. (2010) | Contribution of Li-Ion Batteries to the Environmental Impact of Electric Vehicles | https://doi.org/10.1021/es903729a | Literature | 0.135 kg CO2 eq per 1 kg Li-ion battery | No → get data from SEIA-CONAMA (Government agencies from Chile) | 1 kg Li-ion battery → how to harmonise? | see screenshot | ++ transparent | Brine, Li2CO3 | Not included in final data because FU is 1 kg Li-ion battery → not easy to harmonise - only brine
Grant et al. (2020) | The CO2 Impact of the 2020s’ Battery Quality Lithium Hydroxide Supply Chain | https://www.jadecove.com/research/liohco2impact?rq=lithium%20hydroxide | Report | Argentina: 8 t CO2/t LiOH٠H2O Australia: 15 t CO2/t LiOH٠H2O Portugal: 15 t CO2/t LiOH٠H2O | No → used public data “The majority of this information originates from published data, linked to real resources, operators, and proposed projects.” | 1 tonne of LiOH٠H2O FOB Port of Rotterdam, the Netherlands | see screenshot | -- intransparent | Brine, Li2CO3, Minerals | Not included in final data because reported values probably rounded, no inventory
Minviro (2022) | Comparative Life Cycle Assessment Study Of Solid State And Lithium-Ion Batteries For Electric Vehicle Application In Europe | https://www.transportenvironment.org/wp-content/uploads/2022/07/2022_07_LCA_research_by_Minviro.pdf | Report | see screenshots | no → public sources + private databases | one kilowatt hour contained within a complete (SSB/Li-ion) battery pack, produced from comparable raw material supply chains. | cradle-to-gate: “The end gate has been set to the output of the battery facility.” | + transparent | Brine, Li2CO3, LiOH ∗ H2O, Minerals | Not included in final data because no inventory and no absolute values for GWP per raw material
Riikke (2021) | Life cycle assessment for lithium hydroxide production | https://www.theseus.fi/bitstream/handle/10024/509459/Anttonen_Riikka.pdf?sequence=2&isAllowed=y | Report | 9,4 t CO2 eq per tonne of lithium hydroxide monohydrate | say yes but source mainly EI 3.6 | 1 tonne of lithium hydroxide monohydrate | cradle-to-gate | ++ transparent | LiOH ∗ H2O | Not included in final data because inventory source practically all from Ecoinvent 3.6 Master thesis
Chordia et al. (2022) | Life cycle environmental impacts of current and future battery-grade lithium supply from brine and spodumene | https://doi.org/10.1016/j.resconrec.2022.106634 | Literature | Salar de Atacama (Brine) Ecoinvent: 5.50 kg CO2 eq / kg LiOH⋅H2O Kelly: 7.31 kg CO2 eq / kg LiOH⋅H2O Talison, Australia (Spodumene) Ecoinvent: 19.2 kg CO2 eq / kg LiOH⋅H2O Kelly: 18.5 kg CO2 eq / kg LiOH⋅H2O | No → review Ecoinvent and Kelly et al. (2021) as base for their calculations | 1 metric ton of battery-grade LiOH⋅H2O | cradle to gate | + transparent | Brine, LiOH ∗ H2O, Minerals | Not included in final data because FU in Lithium Hydroxide and not convertible to lithium sulfate
Telsnig et al. (2017) | Opportunities to integrate solar technologies into the Chilean lithium mining industry – reducing process related GHG emissions of a strategic storage resource | https://doi.org/10.1063/1.4984491 | Literature | 2.5 kg CO2eq/kg Li2CO3 | probably no → “..the LCI data presented in this study only refers to average data of the last two plant extensions […]” | 1 kg of lithium carbonate (Li2CO3) | see screenshot | + transparent, - intransparent | Brine, Li2CO3 | Not included in final data because study focus not enough on target - only brine and even this unclear

## Lithium Qualified Studies
Source | Title | Link | Source type | Total emissions [kgCO2eq/kg] | Harmonised emissions [kg CO2eq/kg] | Primary data? | Functional unit? | System boundaries | Methodological transparency | Process / ore type? | Found via | Location of production | Mine | Comment
Schenker et al. (2022) | Regionalized life cycle assessment of present and future lithium production for Li-ion batteries | https://doi.org/10.1016/j.resconrec.2022.106611 | Literature | Salar de Atacama: 3.4 kg CO2eq/kg Li2CO3 Salar de Olaroz: 7.4 kg CO2eq/kg Li2CO3 Chaerhan salt lake: 31.6 kg CO2eq/kg Li2CO3 Salar de Cauchari-Olaroz: 7.7 kg CO2eq/kg Li2CO3 Salar del Hombre Muerto (North): 8 kg CO2eq/kg Li2CO3 | Salar de Atacama: 3.4 kg CO2eq/kg Li2CO3 Salar de Olaroz: 7.4 kg CO2eq/kg Li2CO3 Chaerhan salt lake: 31.6 kg CO2eq/kg Li2CO3 | No → calculate in- and outputs needed for the production processes from the chemical composition of the brine and the stochiometry and thermodynamics of these processes based on literature review | 1 kg Li2CO3 (battery grade) | cradle-to-gate approach | ++ transparent | Brine, Li2CO3 | Vanessa, systematic lit rev | Argentina, Chile, China | Chaerhan Lake, Salar de Atacama, Salar de Cauchari-Olaroz, Salar de Olaroz, Salar del Hombre Muerto
Ambrose and Kendall (2019) | Understanding the future of lithium: Part 2, temporally and spatially resolved life-cycle assessment modeling | https://doi.org/10.1111/jiec.12942 | Literature | High-grade Pegmatite: 2,282262864 kg CO2eq Low-grade Pegmatite: 2,67 Low-grade Rock Minerals: 3,32 kg CO2eq High-grade Brine: 3,06 kg CO2eq Low-grade Brine: 3,97 kg CO2eq Low-grade Brine/Unfavorable Conditions: 5,28 kg CO2eq | High-grade Pegmatite: 2,282262864 kg CO2eq/kg Li2CO3eq Low-grade Pegmatite: 2,67 kg CO2eq/kg Li2CO3 Low-grade Rock Minerals: 3,32 kg CO2eq/kg Li2CO3 High-grade Brine: 3,06 kg CO2eq/kg Li2CO3 Low-grade Brine: 3,97 kg CO2eq/kg Li2CO3 Low-grade Brine/Unfavorable Conditions: 5,28 kg CO2eq/kg Li2CO3 | No → “Throughput, efficiency, and material and energy inputs are estimated based on company reporting, patents, and prior studies” | 1 kg of battery grade lithium carbonate equivalent (≥99% Li2CO3 by content) | from mine to processor or refining gate → Screenshot | - intransparent | Brine, Li2CO3, Minerals | Vanessa, systematic lit rev | Global
Kelly et al. (2021) | Energy, greenhouse gas, and water life cycle analysis of lithium carbonate and lithium hydroxide monohydrate from brine and ore resources and their use in lithium ion battery cathodes and lithium ion batteries | https://doi.org/10.1016/j.resconrec.2021.105762 | Literature | They report values for Li2CO3 and LiOH•H2O from brine with 4 allocation methods and from ore: Li2CO3 brine: mass: 2.7 tonne CO2e/tonne value: 3.1 tonne CO2e/tonne product: 2.9 tonne CO2e/tonne process: 2.8 tonne CO2e/tonne ore: 20.4 tonne CO2e/tonne LiOH•H2O brine: mass: 6.9 tonne CO2e/tonne value: 7.3 tonne CO2e/tonne product: 7.1 tonne CO2e/tonne process: 7.0 tonne CO2e/tonne ore: 15.7 tonne CO2e/tonne | Li2CO3 brine: mass: 2.7 kg CO2eq/kg Li2CO3 value: 3.1 kg CO2eq/kg Li2CO3 product: 2.9 kg CO2eq/kg Li2CO3 process: 2.8 kg CO2eq/kg Li2CO3 ore: 20.4 kg CO2eq/kg Li2CO3 LiOH•H2O brine: mass: 6.9 kg CO2 eq / kg LiOH⋅H2O value: 7.3 kg CO2 eq / kg LiOH⋅H2O product: 7.1 kg CO2 eq / kg LiOH⋅H2O process: 7.0 kg CO2 eq / kg LiOH⋅H2O ore: 15.7 kg CO2 eq / kg LiOH⋅H2O | Yes → production from brine is based on primary data, production from ore is based on a combination of the literature, engineering estimation, and primary data | 1 tonne of battery-grade product (Li2CO3 or LiOH•H2O) | cradle to gate → screenshot | ++ transparent | Brine, Li2CO3, LiOH ∗ H2O, Minerals | Vanessa, systematic lit rev | Australia, Chile, China, Global | Salar de Atacama
Stamp et al. (2012) | Environmental impacts of a transition toward e-mobility: the present and future role of lithium carbonate production | https://doi.org/10.1016/j.jclepro.2011.10.026 | Literature | brine (favorable): 2.02 kg CO2 eq / kg Li2CO3 brine (unfavorable): 82.01 kg CO2 eq / kg Li2CO3 spodumene (favorable): 2.27 kg CO2 eq / kg Li2CO3 spodumene (unfavorable): 2.62 kg CO2 eq / kg Li2CO3 | brine (favorable): 2.02 kg CO2 eq / kg Li2CO3 brine (unfavorable): 82.01 kg CO2 eq / kg Li2CO3 spodumene (favorable): 2.27 kg CO2 eq / kg Li2CO3 spodumene (unfavorable): 2.62 kg CO2 eq / kg Li2CO3 | partially → see comments | 1 kg Li2CO3 | cradle to gate → “The resource provision level represents the production of Li2CO3 from resource extraction to the final product at plant gate” | + transparent | Brine, Li2CO3, Minerals | Vanessa, systematic lit rev | Australia, Bolivia, Chile, China, Global | Greenbush, Manono Lithium-Tin Project, Salar de Atacama, Salar de Uyuni
Jiang et al (2020) | Environmental impacts of lithium production showing the importance of primary data of upstream process in life-cycle assessment | https://doi.org/10.1016/j.jenvman.2020.110253 | Literature | Rock-based lithium: 15.69 kg CO2 eq/kg Li2CO3 (90% CI 5.2%) Brine-based lithium: 3.29E-01 kg CO2 eq/kg Li2CO3 | Rock-based lithium: 15.69 kg CO2 eq/kg Li2CO3 Brine-based lithium: 0.329 kg CO2 eq/kg Li2CO3 | Yes → see comments | 1 kg of refined lithium carbonate (Li2CO3) with a purity of 99.9% preparing for Li-ion battery | cradle to gate → see screenshot | ++ transparent | Brine, Li2CO3, Minerals | Vanessa, connectedpapers.com, systematic lit rev | Argentina, Australia, China | Salar de Atacama
GREET 2022 [from brine] | GREET 2022 .net | https://greet.anl.gov/ | Database | 2.8 kg CO2e/kg Li2CO3 | 2.8 kg CO2e/kg Li2CO3 | based on Kelly (2021) | 1 kg Li2CO3 (battery grade) |  |  | Brine, Li2CO3 |  | Chile | Salar de Atacama | chose 1kg in GREET as FU and use GHG-100 as category
GREET 2022 [from ore] | GREET 2022 .net | https://greet.anl.gov/ | Database | 20.2 kg CO2e/kg Li2CO3 | 20.2 kg CO2e/kg Li2CO3 | based on Kelly (2021) | 1 kg Li2CO3 (battery grade) |  |  | Li2CO3, Minerals |  | Australia, China |  | chose 1kg in GREET as FU and use GHG-100 as category
EI 3.9.1 [from ore, RoW] | lithium carbonate production, from spodumene | https://ecoquery.ecoinvent.org/3.9.1/cutoff/dataset/24583/impact_assessment | Database | 9.5289 kg CO2e/kg Li2CO3 | 9.5289 kg CO2e/kg Li2CO3 | based on Jiang et al. (2020) | 1 kg of refined lithium carbonate (Li2CO3), with 99.9% purity. |  |  | Li2CO3, Minerals |  | Australia, China |  | say “Dataset valid for the entire world.” but since it’s based on Jiang et al. I copied their location of production.
EI 3.9.1 [from ore, CN] | lithium carbonate production, from spodumene | https://ecoquery.ecoinvent.org/3.9.1/cutoff/dataset/24929/impact_assessment | Database | 1.0676 kg CO2e/kg Li2CO3 | 1.0676 kg CO2e/kg Li2CO3 | based on Jiang et al. (2020) | 1 kg of refined lithium carbonate (Li2CO3), with 99.9% purity. |  |  | Li2CO3, Minerals |  | China |  | say “Dataset valid for the entire world.” but since it’s based on Jiang et al. I copied their location of production.
EI 3.9.1 [from brine, GLO] | lithium carbonate production, from concentrated brine | https://ecoquery.ecoinvent.org/3.9.1/cutoff/dataset/2085/documentation | Database | 2.1598 kg CO2e/kg Li2CO3 | 2.1598 kg CO2e/kg Li2CO3 | based on an environmental survey from SEIA-CONAMA (2006) as well as environmental reports from a company in Chile (SQM) | 1 kg of lithium carbonate from concentrated brine |  |  | Brine, Li2CO3 |  | Chile |  | say “The production site is in Chile, all data originate from an environmental survey about this plant. This dataset can be used globally, as this plant produces 70% of the Li2CO3 worldwide.”

## Nickel Peripheral Studies
Source | Title | Link | Source type | Total emissions | Primary data? | Functional unit? | System boundaries | Methodological transparency | Process / ore type? | Comment
Yin et al (2019) | Life cycle inventories of the commonly used material for lithium-ion batteries in China | https://www.sciencedirect.com/science/article/pii/S0959652619312661?via%3Dihub#appsec1 | Literature | - | probably not | 1 kg of material | see screenshot | + transparent, - intransparent | Nickel sulphate | Not included in final data because probably same inventory as in ecoinvent for NiSO4 emissions not specified for nickel sulfates... but compared to other studies at least an inventory approach (even if this was probably taken 1:1 from ecoinvent... 😞)
Jiao et al (2020) | Environmental impacts assessment of nmc cathode mateiral production of power lithium-ion batteries | https://www.scientific.net/MSF.993.1456 | Literature | - | probably not for NiSO4 production ⇒ they use primary data (on-site surveys of several representative LIB cathode material manufacturerers in Qingdao, Shandong Province (CN)) for NMC powder synthesis process | 1 kg of cathode material | see screenshot | + transparent, - intransparent | Nickel sulphate | Not included in final data because only values for energy consumption ⇒ contact author, if GWP values available, study would fullfill criteria - no SI No absolute values given, but GWP for NiSO4 was calculated reliably ⇒ see screenshot ⇒ Contact the author
Lewrén (2019) | Life cycle assessment of nickel-rich lihtium-ion battery for electric vehicles. A comparative LCA between the cathode chemistries NMC 333 and NMC 622 | https://odr.chalmers.se/items/9b12f205-4161-4b10-be1b-343234a21d3a | Report | 4,1 kg CO2eq/kg nickel | probably not | of study: they compare impacts per kWh (baseline), per kg battery pack and per battery pack for nickel (figure 5.11): kg CO2eq / kg nickel | see screenshot ⇒ emissions from cradle-to-grave?? ⇒ see screenshot / Figure 5.11 | ++ transparent | Nickel sulphate | Not included in final data because inventory for nickel mining to nickel refining is taken from Gediga et al (2015); inventory for nickel sulpahte based on stoichiometry and Dunn et al (2015) and GWP probably for cradle-to-grave Master thesis
Tijsseling and Whattoff (2022) | Summary Report of Prospective Life Cycle Assessment Study of NCM811 p-cam Production at the Ta Khoa Refinery Project | https://www.google.com/url?sa=t&rct=j&q=&esrc=s&source=web&cd=&ved=2ahUKEwjCr83Wqe_-AhWQgv0HHWZLA5gQFnoECBkQAQ&url=https%3A%2F%2Fhotcopper.com.au%2Fdocumentdownload%3Fid%3DuOMxKKzFkiWRTLKhOROKAxjvTDYL4g61zxbwv%252FVq57FiGug%253D&usg=AOvVaw3ffUy2M6pejZUDTWS_6eIZ | Report | 9.8 kg CO2eq/kg NCM811 | probably yes | 1 kg of NCM811 pCAM (produced from sulphide at the Ta Khoa Nickel project mine and Ta Khoa Refinery in Vietnam) | see screenshot | + transparent, - intransparent | Nickel sulphate | Not included in final data because FU is 1 kg NCM811 → not easy to harmonise
Ali et al (2023) | Analysis of nickel sulphate datasets used in lithium-ion batteries | https://www.sciencedirect.com/science/article/pii/S2212827123000689 | Literature | see screenshot | no | GWP angegeben als “1kg of NiSO4 for use in NMC battery production” | see screenshot |  | Nickel sulphate | Not included in final data because no own inventory, just look at different datasets which are often used in studies
Norgate & Rankin (2007) | Assessing the environmental impact of metal production processes | https://www.sciencedirect.com/science/article/pii/S0959652606002320 | Literature | flash furnace smelting and Sheritt-Gordon refining ⇒ probably sulfide ores - total energy: 114 MJ/kg - GWP: 11.4 kg CO2eq/kg pressure acid leaching and solvent extraction (SX)/electrowinning (EW) ⇒ probably laterite ores - total energy: 194 MJ/kg - GWP: 16.1 kg CO2eq/kg | no | 1 kg of refined metal | cradle to entry gate (probabely raw material extractino to refining) ⇒ not further specified | -- intransparent | Nickel class I | Not included in final data because paper copied the values from their previous (2000) publication.
Winjobi et al (2022) | Life-cycle analysis, by global region, of automotive lithium-ion nickel manganese cobalt batteries of varying nickel content | https://www.sciencedirect.com/science/article/pii/S221499372200029X?via%3Dihub | Literature | 3.65 kg CO2eq/kg (see SI Table S13) | probably no | 1kWh of battery capacity | see screenshot | - intransparent | Nickel sulphate | Not included in final data because paper has a modified value für NiSO4 in SI Table 13 but its based on GREET and the focus of the paper is on Li not Ni
Nickel Institute (2021) | Life cycle data class 1 nickel |  | Report | 13 kg CO2 eq / kg of Class 1 nickel (>99.8%) | yes ⇒ data from 24 production sites from nine Nickel Institute member companies https://nickelinstitute.org/policy/nickel-life-cycle-management/nickel-life-cycle-data/ | 1 kg of Class 1 nickel (>99.8%) | probably from ore extraction to class 1 nickel production | + transparent | Nickel class I | Not included in final data because value for NiSO4 is directly reported (w/o metal pathway)
Dai et al (2019) | Life Cycle Analysis of Lithium-Ion Batteries for Automotive Applications | https://www.mdpi.com/2313-0105/5/2/48 | Literature | 1.82 kg CO2e / kg of NMC111 powder | they say that they use GREET (and that GREET was recently updated with primary data).. ⇒ no | of study: 1kWh | see screenshot | - intransparent | Nickel sulphate | Not included in final data because FU is 1 kg NCM811 → not easy to harmonise
Majeau-Bettez et al (2011) | Life Cycle Environmental Assessment of Lithium-Ion and Nickel Metal Hydride Batteries for Plug-In Hybrid and Battery Electric Vehicles | https://pubs.acs.org/doi/10.1021/es103607c | Literature | - | probably no | of study: battery mass (kg) and nominal energy capacity (Wh, at 1 C-rate); “our main functional unit would roughly correspond to driving 100 km with the PHEV efficiency set as target by the Electric Power Research Institute, (4) 0.53 MJ·km^–1” of NiSO4 inventory: 1 kg of NiSO4 | see screenshot | + transparent | Nickel sulphate | Not included in final data because no impact provided for NiSO4 no aboslute values given ⇒ but inventories for NiSO4 ⇒ ATTENTION: production pathway does not require nickel class I
Van der Voet et al. (2018) | Environmental Implications of Future Demand Scenarios for Metals: Methodology and Application to the Case of Seven Major Metals | https://doi.org/10.1111/jiec.12722 | Literature | 22 kg CO2 eq / kg of refined Nickel | probably → see foreground in comments | kg CO2 eq / kg of refined metal | cradle-to-gate | - intransparent | Nickel | Not included in final data because no own inventory. “[…] more specific process data […] have been collected for several of the metals (Verboon https://onlinelibrary.wiley.com/doi/10.1111/jiec.12722#jiec12722-bib-0053; Kuipers https://onlinelibrary.wiley.com/doi/10.1111/jiec.12722#jiec12722-bib-0020).” and they cite two master thesis I can’t find.
Kahn (2021) | Parametric Life Cycle Modelling of Nickel Sulphate | https://hdl.handle.net/11250/2824787 | Report | 6.8 kg CO2-eq per kg NiSO4 | No | 1 kg nickel sulphate | cradle to gate → screenshot | ++ transparent | Nickel sulphate | Not included in final data because scenarios are very aggregated. Master thesis
Paulikas et al. (2020) | Life cycle climate change impacts of producing battery metals from land ores versus deep-sea polymetallic nodules | https://doi.org/10.1016/j.jclepro.2020.123822 | Literature | 19.6 kg CO2e per kg nickel sulfate | No | kg Nickel sulfate | cradle to gate | + transparent | Nickel sulphate | Not included in final data because they compare impacts of land mining and deep sea nodules in the period 2017 to 2047 and take data from other studies → future scenario and no own inventory

## Nickel Qualified Studies
Source | Title | Link | Source type | Total emissions [kgCO2eq/kg] | Harmonised emissions [kg_CO2eq/kg_NiSO4_anhydrous] | Primary data? | Functional unit? | System boundaries | Methodological transparency | Process / ore type? | Found via | Location of production | Mine | Comment
Nickel Institute (2021) | Nickel sulphate life cycle data | https://nickelinstitute.org/en/policy/nickel-life-cycle-management/nickel-life-cycle-data/ | Report | 4 kg CO2eq/ kg NiSO4.6(H2O) (22% of Ni content) | 6.79393 kg_CO2e/kg_NiSO4_anh | yes ⇒ data from 24 production sites from nine Nickel Institute member companies https://nickelinstitute.org/policy/nickel-life-cycle-management/nickel-life-cycle-data/ | kg NiSO4.6(H2O) | probably from ore extraction to nickel sulphate production | + transparent, ++ transparent | Nickel sulfate | google search | Global
Wei et al (2020) | Energy Consumption and Greenhouse Gas Emissions of Nickel Products | https://www.mdpi.com/1996-1073/13/21/5664 | Literature | Sulfide ore: required production energy: 174 GJ/t alloy (Ni metal = 100%Ni) associated GHG emissions: 14 tCO2-eq/t alloy (alloy = Ni metal) | 6.182178371 kg_CO2e/kg_NiSO4_anh | probably no | one ton of nickel alloy product alloy in our case = Ni metal (=100%Ni) | see Chapter 3.1 ⇒ system boundary includes the mining, pre-processing (beneficiation, drying, calcination, sulfidation, sintering), smelting, post-processing settling, converting, refining, roasting) | + transparent, - intransparent | Nickel class I | systematic lit rev | Australia |  | ⇒ Study also looks at NPI, Ferronickel and NiO ⇒ alloy in our case = Ni metal (=100%Ni)
Norgate & Rankin (2000) | Life cycle assessment of copper and nickel production | https://www.researchgate.net/publication/279666598_Life_cycle_assessment_of_copper_and_nickel_production | Literature | sulfide ores (flash furnace smelting and Sheritt-Gordon refining) - total energy: 114 MJ/kg - GWP: 11.4 kg CO2eq/kg laterite ores (pressure acid leaching and solvent extraction (SX)/electrowinning (EW)) - total energy: 194 MJ/kg - GWP: 16.1 kg CO2eq/kg | Sulph: 5.144152447 kg_CO2e/kg_NiSO4_anh Lat: 7.020583925 kg_CO2e/kg_NiSO4_anh | no | kg Ni metal | from cradle to end of refining | - intransparent | Nickel class I | backward citation | Unclear
Deng & Gong (2018) | Life Cycle Assessment of Nickel Production in China | https://www.scientific.net/MSF.913.1004 | Literature | 26.90kg CO2 eq / kg electrolytic nickel | 11.332383917 kg_CO2e/kg_NiSO4_anh | no data from national statstic or process data. emissions calculated based on IPCC. | 1kg electrolytic nickel | see screenshot | - intransparent | Nickel class I | backward citation | China
Mistry et al (2016) | Life cycle assessment of nickel products | https://link.springer.com/article/10.1007/s11367-016-1085-x | Literature | 7.64 kg CO2e/kg class 1 nickel | 3.6430072646 kg_CO2e/kg_NiSO4_anh | yes | 1 kg of nickel contained in nickel product at factory gate ⇒ class 1 nickel is defined as 100% nickel | see screenshot | + transparent, ++ transparent | Nickel class I | backward citation | Global
Norgate and Jahanshahi (2011) | Assessing the energy and greenhouse gas footprints of nickel laterite processing | https://www.sciencedirect.com/science/article/pii/S0892687510002803#t0005 | Literature | HPAL: 22.7 t CO2e/ t Ni metal (without acid plant: 27.3 t CO2e/ t Ni metal) | 9.655572809 kg_CO2e/kg_NiSO4_anh | no | 1 ton of nickel metal | see screenshot | -- intransparent | Nickel class I | backward citation | Australia, Unclear
Bai et al (2022) | Strategies for improving the environmental perfomance of nickel production in China: Insight into a life cycle assessment | https://www.sciencedirect.com/science/article/pii/S0301479722005229?via%3Dihub | Literature | GFEM: 24.30 kg CO2e/kg nickel metal (Grinding, Flotation Electrolytic Method) LEM: 18.50 kg CO2e/kg nickel metal (Leaching, Electrowinning Method) | GFEM: 10.294357993 kg_CO2e/kg_NiSO4_anh LEM: 7.978761701 kg_CO2e/kg_NiSO4_anh | publication based on primary data studies, but no original primary data intorduced | 1 ton of electrolytic nickel production | see screenshot | ++ transparent | Nickel class I | backward citation | China
Bollwein (2022) | Comparative life cycle assessment of prospective battery-grade material production in Norway | https://hdl.handle.net/11250/3023809 | Report | 3.92 kgCO2eq. per kg nickel sulfate anhydrous | 3.92 kg_CO2e/kg_NiSO4_anh | yes | 1 kg Nickel sulfate anhydrous (hypothesized) | screenshot | + transparent | Nickel sulfate | google search | Canada, Norway | Glencore Nikkelverk | Master thesis
GREET 2022 [mixed] | GREET 2022 .net | https://greet.anl.gov/ | Database | 7,0261 kg_CO2e/kg_NiSO4 anhydrous | 7,0261 kg_CO2e/kg_NiSO4_anh |  | 1 kg Nickel sulfate anhydrous |  |  | Nickel sulfate
GREET 2022 [Lat-Lim (no metal intermediate)] | GREET 2022 .net | https://greet.anl.gov/ | Database | 10,3016 kg_CO2e/kg_NiSO4 anhydrous | 10,3016 kg_CO2e/kg_NiSO4_anh |  | 1 kg Nickel sulfate anhydrous |  |  | Nickel sulfate
GREET 2022 [Sulph] | GREET 2022 .net | https://greet.anl.gov/ | Database | 3,4697 kg_CO2e/kg_NiSO4 anhydrous | 3,4697 kg_CO2e/kg_NiSO4_anh |  | 1 kg Nickel sulfate anhydrous |  |  | Nickel sulfate
GREET 2022 [Lat-Lim] | GREET 2022 .net | https://greet.anl.gov/ | Database | 15,2099 kg_CO2e/kg_NiSO4 anhydrous | 15,2099 kg_CO2e/kg_NiSO4_anh |  | 1 kg Nickel sulfate anhydrous |  |  | Nickel sulfate
EI 3.9.1 | nickel sulfate production | https://ecoquery.ecoinvent.org/3.9.1/cutoff/dataset/113/documentation | Database | 7,5907 kg_CO2e/kg_NiSO4 | 7,5907 kg_CO2e/kg_NiSO4_anh |  | 1 kg Nickel sulfate anhydrous |  |  | Nickel sulfate |  | Global | Gendorf
EI 3.9.1 [Sulph, CN] | nickel, class 1 smelting and refining of nickel concentrate, 7% Ni | https://ecoquery.ecoinvent.org/3.9.1/cutoff/dataset/23679/documentation | Database | 33,925 kg_CO2e/kg_Ni_metal | 14.1370501155 kg_CO2e/kg_NiSO4_anh |  | 1 kg Nickel metal |  |  | Nickel class I |  | China
EI 3.9.1 [from cobalt production, GLO] | nickel, class 1 cobalt production | https://ecoquery.ecoinvent.org/3.9.1/cutoff/dataset/23006/impact_assessment | Database | 18,814 kg_CO2e/kg_Ni_metal | 8.10412329336 kg_CO2e/kg_NiSO4_anh |  | 1 kg Nickel metal |  |  | Nickel class I |  | Global
EI 3.9.1 [Sulph, GLO] | nickel, class 1 processing of nickelrich materials | https://ecoquery.ecoinvent.org/3.9.1/cutoff/dataset/22681/impact_assessment | Database | 5,627 kg_CO2e/kg_Ni_metal | 2.83933565498 kg_CO2e/kg_NiSO4_anh |  | 1 kg Nickel metal |  |  | Nickel class I |  | Global
EI 3.9.1 [Sulph, GLO] | nickel, class 1 smelting and refining of nickel concentrate, 16% Ni | https://ecoquery.ecoinvent.org/3.9.1/cutoff/dataset/13353/impact_assessment | Database | 10,495 kg_CO2e/kg_Ni_metal | 4.7828395773 kg_CO2e/kg_NiSO4_anh |  | 1 kg Nickel metal |  |  | Nickel class I |  | Global
EI 3.9.1 [Sulph, RU] | nickel, class 1 platinum group metal mine operation, ore with high palladium content | https://ecoquery.ecoinvent.org/3.9.1/cutoff/dataset/5172/impact_assessment | Database | 8,5474 kg_CO2e/kg_Ni_metal | 4.005278312076 kg_CO2e/kg_NiSO4_anh |  | 1 kg Nickel metal |  |  | Nickel class I |  | Russia
T&E Briefing | Paving the way to cleaner nickel - Nickel in batteries and how to secure it sustainably | https://www.transportenvironment.org/discover/paving-the-way-to-cleaner-nickel/ | Report | Laterite-Limonite (NC: HPAL): 28.97 [kg_CO2e/kg_Ni_in_NiSO₄·6H₂O] Laterite-Limonite (ID: HPAL): 33.3 [kg_CO2e/kg_Ni_in_NiSO₄·6H₂O] Laterite-Saperolite (ID: RKEF): 97.9 [kg_CO2e/kg_Ni_in_NiSO₄·6H₂O] | Laterite-Limonite (NC: HPAL): 10.9871622 [kg_CO2e/kg_NiSO4_anh] Laterite-Limonite (ID: HPAL): 12.629358 [kg_CO2e/kg_NiSO4_anh] Laterite-Saperolite (ID: RKEF): 37.129554 [kg_CO2e/kg_NiSO4_anh] | no | 1 kg Ni in Nickel sulfate heptahydrate | unclear | -- intransparent | Nickel sulfate | google search | Canada, China, Indonesia, New Caledonia, Russia | Not specified
VDA Report | PRODUCT CARBON FOOTPRINT OF NICKEL SULFATE HEXAHYDRATE PRODUCTION | https://26877240.fs1.hubspotusercontent-eu1.net/hubfs/26877240/Client%20Projects/VDA_Nickel_Sulfate_Hexahydrate_LCA_Report_2023.pdf | Report | Laterite-Limonite (ID: HPAL): 33.3 [kg_CO2e/kg_Ni_in_NiSO₄·6H₂O] Laterite-Saperolite (ID: RKEF): 97.9 [kg_CO2e/kg_Ni_in_NiSO₄·6H₂O] | Laterite-Limonite (ID: HPAL): 12.629358 [kg_CO2e/kg_NiSO4_anh] Laterite-Saperolite (ID: RKEF): 37.129554 [kg_CO2e/kg_NiSO4_anh] | no | 1 kg Ni in Nickel sulfate heptahydrate | see screenshot | - intransparent | Nickel sulfate | google search | China, Indonesia | Not specified