## NMC
Exchange | Input amount [variable] | Abs. CF contribution (min_electricity) [kg_CO2/kWh] | Abs. CF contribution (max_electricity) [kg_CO2/kWh] | Abs. CF contribution (weighted) [kg_CO2/kWh] | Rel. CF contribution (weighted) [%] | Exchange hierarchy
NMC_battery_cell production | 1 | 56.03945 | 75.79932 | 67.29578 | 100 | $NMC_battery_cell production
Graphite production | 1.775704 | 7.102816 | 7.102816 | 7.102816 | 10.55462 | $NMC_battery_cell production$Anode_paste_for_NMC production$Graphite production
market for carbon black | 0.002181 | 0.02066496 | 0.02066496 | 0.02066496 | 0.03070766 | $NMC_battery_cell production$Anode_paste_for_NMC production$market for carbon black
market for carboxymethyl cellulose, powder | 0.006543 | 0.1057095 | 0.1057095 | 0.1057095 | 0.1570819 | $NMC_battery_cell production$Anode_paste_for_NMC production$market for carboxymethyl cellulose, powder
market for chemical factory, organics | 8.724e-11 | 0.05260578 | 0.05260578 | 0.05260578 | 0.07817099 | $NMC_battery_cell production$Anode_paste_for_NMC production$market for chemical factory, organics
market for electricity, medium voltage | 0.1019455 | 0.01127314 | 0.4908879 | 0.2844887 | 0.4227437 | $NMC_battery_cell production$Anode_paste_for_NMC production$market for electricity, medium voltage
market for heat, district or industrial, natural gas | 1.851478 | 0.2820655 | 0.2820655 | 0.2820655 | 0.419143 | $NMC_battery_cell production$Anode_paste_for_NMC production$market for heat, district or industrial, natural gas
market for latex | 0.004362 | 0.04818341 | 0.04818341 | 0.04818341 | 0.07159944 | $NMC_battery_cell production$Anode_paste_for_NMC production$market for latex
market for silicon, metallurgical grade | 0.004362 | 0.1900944 | 0.1900944 | 0.1900944 | 0.2824759 | $NMC_battery_cell production$Anode_paste_for_NMC production$market for silicon, metallurgical grade
market for wastewater, average | -0.000209376 | 0.0002278558 | 0.0002278558 | 0.0002278558 | 0.0003385885 | $NMC_battery_cell production$Anode_paste_for_NMC production$market for wastewater, average
market for water, deionised | 0.209376 | 0.0003914966 | 0.0003914966 | 0.0003914966 | 0.0005817551 | $NMC_battery_cell production$Anode_paste_for_NMC production$market for water, deionised
Calcium II | 0.00386808 | 0 | 0 | 0 | 0 | $NMC_battery_cell production$NMC_cathode_paste production$Li_NMC_active_material production$Li_hydroxide production$Calcium II
Carbonate | 0.005802191 | 0 | 0 | 0 | 0 | $NMC_battery_cell production$NMC_cathode_paste production$Li_NMC_active_material production$Li_hydroxide production$Carbonate
Hydroxide | 0.003287875 | 0 | 0 | 0 | 0 | $NMC_battery_cell production$NMC_cathode_paste production$Li_NMC_active_material production$Li_hydroxide production$Hydroxide
Lithium I | 0.001353835 | 0 | 0 | 0 | 0 | $NMC_battery_cell production$NMC_cathode_paste production$Li_NMC_active_material production$Li_hydroxide production$Lithium I
Lithium_carbonate production | 1.960823 | 7.843293 | 7.843293 | 7.843293 | 11.65495 | $NMC_battery_cell production$NMC_cathode_paste production$Li_NMC_active_material production$Li_hydroxide production$Lithium_carbonate production
Water | 0.0002003667 | 0 | 0 | 0 | 0 | $NMC_battery_cell production$NMC_cathode_paste production$Li_NMC_active_material production$Li_hydroxide production$Water
Water | 0.002390089 | 0 | 0 | 0 | 0 | $NMC_battery_cell production$NMC_cathode_paste production$Li_NMC_active_material production$Li_hydroxide production$Water
Water, cooling, unspecified natural origin | 0.002347153 | 0 | 0 | 0 | 0 | $NMC_battery_cell production$NMC_cathode_paste production$Li_NMC_active_material production$Li_hydroxide production$Water, cooling, unspecified natural origin
Water, river | 0.0001230824 | 0 | 0 | 0 | 0 | $NMC_battery_cell production$NMC_cathode_paste production$Li_NMC_active_material production$Li_hydroxide production$Water, river
Water, well, in ground | 0.0001187888 | 0 | 0 | 0 | 0 | $NMC_battery_cell production$NMC_cathode_paste production$Li_NMC_active_material production$Li_hydroxide production$Water, well, in ground
market for chemical factory, organics | 5.724764e-11 | 0.03452036 | 0.03452036 | 0.03452036 | 0.05129647 | $NMC_battery_cell production$NMC_cathode_paste production$Li_NMC_active_material production$Li_hydroxide production$market for chemical factory, organics
market for electricity, medium voltage | 0.05953754 | 0.006583661 | 0.286685 | 0.1661451 | 0.2468879 | $NMC_battery_cell production$NMC_cathode_paste production$Li_NMC_active_material production$Li_hydroxide production$market for electricity, medium voltage
market for heat, from steam, in chemical industry | 0.004290303 | 0.001895025 | 0.001895025 | 0.001895025 | 0.002815964 | $NMC_battery_cell production$NMC_cathode_paste production$Li_NMC_active_material production$Li_hydroxide production$market for heat, from steam, in chemical industry
market for heat, from steam, in chemical industry | 0.02433351 | 0.01235248 | 0.01235248 | 0.01235248 | 0.01835551 | $NMC_battery_cell production$NMC_cathode_paste production$Li_NMC_active_material production$Li_hydroxide production$market for heat, from steam, in chemical industry
market for inert waste | -0.1428585 | 0.004111718 | 0.004111718 | 0.004111718 | 0.006109919 | $NMC_battery_cell production$NMC_cathode_paste production$Li_NMC_active_material production$Li_hydroxide production$market for inert waste
market for inert waste | -0.04052871 | 0.001379981 | 0.001379981 | 0.001379981 | 0.00205062 | $NMC_battery_cell production$NMC_cathode_paste production$Li_NMC_active_material production$Li_hydroxide production$market for inert waste
market for inert waste | -0.0003490612 | 5.435248e-06 | 5.435248e-06 | 5.435248e-06 | 8.076654e-06 | $NMC_battery_cell production$NMC_cathode_paste production$Li_NMC_active_material production$Li_hydroxide production$market for inert waste
market for lime, hydrated, loose weight | 0.001204633 | 0.004374002 | 0.004374002 | 0.004374002 | 0.006499668 | $NMC_battery_cell production$NMC_cathode_paste production$Li_NMC_active_material production$Li_hydroxide production$market for lime, hydrated, loose weight
market for lime, hydrated, loose weight | 0.1419145 | 0.5363351 | 0.5363351 | 0.5363351 | 0.7969817 | $NMC_battery_cell production$NMC_cathode_paste production$Li_NMC_active_material production$Li_hydroxide production$market for lime, hydrated, loose weight
market for wastewater, average | -3.094615e-07 | 3.367749e-07 | 3.367749e-07 | 3.367749e-07 | 5.004399e-07 | $NMC_battery_cell production$NMC_cathode_paste production$Li_NMC_active_material production$Li_hydroxide production$market for wastewater, average
market for wastewater, average | -7.399857e-08 | 1.076446e-07 | 1.076446e-07 | 1.076446e-07 | 1.599575e-07 | $NMC_battery_cell production$NMC_cathode_paste production$Li_NMC_active_material production$Li_hydroxide production$market for wastewater, average
market for wastewater, average | -1.859694e-09 | 1.851357e-09 | 1.851357e-09 | 1.851357e-09 | 2.751075e-09 | $NMC_battery_cell production$NMC_cathode_paste production$Li_NMC_active_material production$Li_hydroxide production$market for wastewater, average
market for wastewater, average | -1.101801e-09 | 1.083225e-09 | 1.083225e-09 | 1.083225e-09 | 1.609648e-09 | $NMC_battery_cell production$NMC_cathode_paste production$Li_NMC_active_material production$Li_hydroxide production$market for wastewater, average
market group for heat, district or industrial, natural gas | 0.307706 | 0.05298764 | 0.05298764 | 0.05298764 | 0.07873842 | $NMC_battery_cell production$NMC_cathode_paste production$Li_NMC_active_material production$Li_hydroxide production$market group for heat, district or industrial, natural gas
market group for tap water | 0.003721096 | 1.280624e-05 | 1.280624e-05 | 1.280624e-05 | 1.902978e-05 | $NMC_battery_cell production$NMC_cathode_paste production$Li_NMC_active_material production$Li_hydroxide production$market group for tap water
Ammonia | 0.001975854 | 0 | 0 | 0 | 0 | $NMC_battery_cell production$NMC_cathode_paste production$Li_NMC_active_material production$NMC_hydroxide production$Ammonia
Co_sulfate production | 1.173827 | 4.695308 | 4.695308 | 4.695308 | 6.977121 | $NMC_battery_cell production$NMC_cathode_paste production$Li_NMC_active_material production$NMC_hydroxide production$Co_sulfate production
Ni_sulfate production | 2.84199 | 11.36796 | 11.36796 | 11.36796 | 16.89253 | $NMC_battery_cell production$NMC_cathode_paste production$Li_NMC_active_material production$NMC_hydroxide production$Ni_sulfate production
Water, cooling, unspecified natural origin | 0.0002083394 | 0 | 0 | 0 | 0 | $NMC_battery_cell production$NMC_cathode_paste production$Li_NMC_active_material production$NMC_hydroxide production$Water, cooling, unspecified natural origin
market for ammonia, anhydrous, liquid | 0.001975854 | 0.04072966 | 0.04072966 | 0.04072966 | 0.06052335 | $NMC_battery_cell production$NMC_cathode_paste production$Li_NMC_active_material production$NMC_hydroxide production$market for ammonia, anhydrous, liquid
market for chemical factory, organics | 2.418837e-10 | 0.145856 | 0.145856 | 0.145856 | 0.2167388 | $NMC_battery_cell production$NMC_cathode_paste production$Li_NMC_active_material production$NMC_hydroxide production$market for chemical factory, organics
market for heat, district or industrial, natural gas | 13.30006 | 2.026213 | 2.026213 | 2.026213 | 3.010907 | $NMC_battery_cell production$NMC_cathode_paste production$Li_NMC_active_material production$NMC_hydroxide production$market for heat, district or industrial, natural gas
market for manganese sulfate | 0.05336864 | 0.1870208 | 0.1870208 | 0.1870208 | 0.2779087 | $NMC_battery_cell production$NMC_cathode_paste production$Li_NMC_active_material production$NMC_hydroxide production$market for manganese sulfate
market for sodium hydroxide, without water, in 50% solution state | 0.2903702 | 1.498996 | 1.498996 | 1.498996 | 2.227474 | $NMC_battery_cell production$NMC_cathode_paste production$Li_NMC_active_material production$NMC_hydroxide production$market for sodium hydroxide, without water, in 50% solution state
market for wastewater, unpolluted | -0.0002083394 | 0.0001109965 | 0.0001109965 | 0.0001109965 | 0.0001649383 | $NMC_battery_cell production$NMC_cathode_paste production$Li_NMC_active_material production$NMC_hydroxide production$market for wastewater, unpolluted
Water | 7.00756e-05 | 0 | 0 | 0 | 0 | $NMC_battery_cell production$NMC_cathode_paste production$Li_NMC_active_material production$Water
market for chemical factory, organics | 2.654392e-10 | 0.16006 | 0.16006 | 0.16006 | 0.2378456 | $NMC_battery_cell production$NMC_cathode_paste production$Li_NMC_active_material production$market for chemical factory, organics
market for electricity, medium voltage | 2.60066 | 0.2875809 | 12.52269 | 7.257387 | 10.78431 | $NMC_battery_cell production$NMC_cathode_paste production$Li_NMC_active_material production$market for electricity, medium voltage
N-methyl-2-pyrrolidone | 0.00211288 | 0 | 0 | 0 | 0 | $NMC_battery_cell production$NMC_cathode_paste production$N-methyl-2-pyrrolidone
market for N-methyl-2-pyrrolidone | 0.00211288 | 0.0565478 | 0.0565478 | 0.0565478 | 0.08402875 | $NMC_battery_cell production$NMC_cathode_paste production$market for N-methyl-2-pyrrolidone
market for carbon black | 0.0094325 | 0.08937287 | 0.08937287 | 0.08937287 | 0.1328061 | $NMC_battery_cell production$NMC_cathode_paste production$market for carbon black
market for chemical factory, organics | 1.5092e-10 | 0.09100486 | 0.09100486 | 0.09100486 | 0.1352311 | $NMC_battery_cell production$NMC_cathode_paste production$market for chemical factory, organics
market for electricity, medium voltage | 0.1763597 | 0.01950186 | 0.8492068 | 0.4921484 | 0.7313213 | $NMC_battery_cell production$NMC_cathode_paste production$market for electricity, medium voltage
market for heat, district or industrial, natural gas | 10.5922 | 1.613681 | 1.613681 | 1.613681 | 2.397893 | $NMC_battery_cell production$NMC_cathode_paste production$market for heat, district or industrial, natural gas
market for polyvinylfluoride | 0.0094325 | 0.6018719 | 0.6018719 | 0.6018719 | 0.8943679 | $NMC_battery_cell production$NMC_cathode_paste production$market for polyvinylfluoride
market for aluminium collector foil, for Li-ion battery | 0.0284 | 1.786567 | 1.786567 | 1.786567 | 2.654798 | $NMC_battery_cell production$market for aluminium collector foil, for Li-ion battery
market for aluminium, wrought alloy | 0.0284 | 1.570704 | 1.570704 | 1.570704 | 2.33403 | $NMC_battery_cell production$market for aluminium, wrought alloy
market for battery separator | 0.0182 | 2.509957 | 2.509957 | 2.509957 | 3.729739 | $NMC_battery_cell production$market for battery separator
market for chemical factory, organics | 4e-10 | 0.2412003 | 0.2412003 | 0.2412003 | 0.3584181 | $NMC_battery_cell production$market for chemical factory, organics
market for copper collector foil, for Li-ion battery | 0.1243 | 4.330988 | 4.330988 | 4.330988 | 6.43575 | $NMC_battery_cell production$market for copper collector foil, for Li-ion battery
market for copper, anode | 0.033 | 0.801988 | 0.801988 | 0.801988 | 1.191736 | $NMC_battery_cell production$market for copper, anode
market for electricity, medium voltage | 1.2616 | 0.1395077 | 6.074853 | 3.520614 | 5.231552 | $NMC_battery_cell production$market for electricity, medium voltage
market for electrolyte, for Li-ion battery | 0.1683 | 3.239157 | 3.239157 | 3.239157 | 4.813314 | $NMC_battery_cell production$market for electrolyte, for Li-ion battery
market for extrusion, plastic film | 0.004 | 0.008704621 | 0.008704621 | 0.008704621 | 0.01293487 | $NMC_battery_cell production$market for extrusion, plastic film
market for heat, district or industrial, natural gas | 13.291 | 2.024833 | 2.024833 | 2.024833 | 3.008855 | $NMC_battery_cell production$market for heat, district or industrial, natural gas
market for polyethylene terephthalate, granulate, amorphous | 0.0028 | 0.03575035 | 0.03575035 | 0.03575035 | 0.05312421 | $NMC_battery_cell production$market for polyethylene terephthalate, granulate, amorphous
market for polypropylene, granulate | 0.0012 | 0.01102256 | 0.01102256 | 0.01102256 | 0.01637927 | $NMC_battery_cell production$market for polypropylene, granulate
market for sheet rolling, aluminium | 0.0284 | 0.07412568 | 0.07412568 | 0.07412568 | 0.1101491 | $NMC_battery_cell production$market for sheet rolling, aluminium
market for sheet rolling, copper | 0.033 | 0.07123767 | 0.07123767 | 0.07123767 | 0.1058576 | $NMC_battery_cell production$market for sheet rolling, copper

## LFP
Exchange | Input amount [variable] | Abs. CF contribution (min_electricity) [kg_CO2/kWh] | Abs. CF contribution (max_electricity) [kg_CO2/kWh] | Abs. CF contribution (weighted) [kg_CO2/kWh] | Rel. CF contribution (weighted) [%] | Exchange hierarchy
LFP_battery_cell production | 1 | 58.08076 | 68.1525 | 62.31685 | 100 | $LFP_battery_cell production
Graphite production | 1.362204 | 8.513778 | 8.513778 | 8.513778 | 13.66208 | $LFP_battery_cell production$Anode_paste_for_LFP production$Graphite production
market for carbon black | 0.001779 | 0.02633752 | 0.02633752 | 0.02633752 | 0.04226388 | $LFP_battery_cell production$Anode_paste_for_LFP production$market for carbon black
market for carboxymethyl cellulose, powder | 0.005337 | 0.1347269 | 0.1347269 | 0.1347269 | 0.2161965 | $LFP_battery_cell production$Anode_paste_for_LFP production$market for carboxymethyl cellulose, powder
market for chemical factory, organics | 7.116e-11 | 0.06704613 | 0.06704613 | 0.06704613 | 0.1075891 | $LFP_battery_cell production$Anode_paste_for_LFP production$market for chemical factory, organics
market for electricity, medium voltage | 0.07838058 | 0.1442512 | 0.7105121 | 0.3824161 | 0.613664 | $LFP_battery_cell production$Anode_paste_for_LFP production$market for electricity, medium voltage
market for heat, district or industrial, natural gas | 1.380396 | 0.3285905 | 0.3285905 | 0.3285905 | 0.52729 | $LFP_battery_cell production$Anode_paste_for_LFP production$market for heat, district or industrial, natural gas
market for latex | 0.003558 | 0.06140982 | 0.06140982 | 0.06140982 | 0.09854448 | $LFP_battery_cell production$Anode_paste_for_LFP production$market for latex
market for wastewater, average | -0.0001779 | 0.0003025026 | 0.0003025026 | 0.0003025026 | 0.0004854267 | $LFP_battery_cell production$Anode_paste_for_LFP production$market for wastewater, average
market for water, deionised | 0.1779 | 0.0005197531 | 0.0005197531 | 0.0005197531 | 0.000834049 | $LFP_battery_cell production$Anode_paste_for_LFP production$market for water, deionised
Calcium II | 0.0005309674 | 0 | 0 | 0 | 0 | $LFP_battery_cell production$LFP_cathode_paste production$Market_LFP production$LFP_hydrothermal production$Li_hydroxide production$Calcium II
Carbonate | 0.000796461 | 0 | 0 | 0 | 0 | $LFP_battery_cell production$LFP_cathode_paste production$Market_LFP production$LFP_hydrothermal production$Li_hydroxide production$Carbonate
Hydroxide | 0.0004513233 | 0 | 0 | 0 | 0 | $LFP_battery_cell production$LFP_cathode_paste production$Market_LFP production$LFP_hydrothermal production$Li_hydroxide production$Hydroxide
Lithium I | 0.0001858396 | 0 | 0 | 0 | 0 | $LFP_battery_cell production$LFP_cathode_paste production$Market_LFP production$LFP_hydrothermal production$Li_hydroxide production$Lithium I
Lithium_carbonate production | 0.3184447 | 1.99028 | 1.99028 | 1.99028 | 3.193806 | $LFP_battery_cell production$LFP_cathode_paste production$Market_LFP production$LFP_hydrothermal production$Li_hydroxide production$Lithium_carbonate production
Water | 2.750414e-05 | 0 | 0 | 0 | 0 | $LFP_battery_cell production$LFP_cathode_paste production$Market_LFP production$LFP_hydrothermal production$Li_hydroxide production$Water
Water | 0.0003280851 | 0 | 0 | 0 | 0 | $LFP_battery_cell production$LFP_cathode_paste production$Market_LFP production$LFP_hydrothermal production$Li_hydroxide production$Water
Water, cooling, unspecified natural origin | 0.0003221914 | 0 | 0 | 0 | 0 | $LFP_battery_cell production$LFP_cathode_paste production$Market_LFP production$LFP_hydrothermal production$Li_hydroxide production$Water, cooling, unspecified natural origin
Water, river | 1.68954e-05 | 0 | 0 | 0 | 0 | $LFP_battery_cell production$LFP_cathode_paste production$Market_LFP production$LFP_hydrothermal production$Li_hydroxide production$Water, river
Water, well, in ground | 1.630603e-05 | 0 | 0 | 0 | 0 | $LFP_battery_cell production$LFP_cathode_paste production$Market_LFP production$LFP_hydrothermal production$Li_hydroxide production$Water, well, in ground
market for chemical factory, organics | 7.858326e-12 | 0.007404024 | 0.007404024 | 0.007404024 | 0.01188126 | $LFP_battery_cell production$LFP_cathode_paste production$Market_LFP production$LFP_hydrothermal production$Li_hydroxide production$market for chemical factory, organics
market for electricity, medium voltage | 0.008172659 | 0.01504092 | 0.07408433 | 0.03987411 | 0.06398609 | $LFP_battery_cell production$LFP_cathode_paste production$Market_LFP production$LFP_hydrothermal production$Li_hydroxide production$market for electricity, medium voltage
market for heat, from steam, in chemical industry | 0.0005889256 | 0.0004064503 | 0.0004064503 | 0.0004064503 | 0.0006522317 | $LFP_battery_cell production$LFP_cathode_paste production$Market_LFP production$LFP_hydrothermal production$Li_hydroxide production$market for heat, from steam, in chemical industry
market for heat, from steam, in chemical industry | 0.003340237 | 0.002649395 | 0.002649395 | 0.002649395 | 0.00425149 | $LFP_battery_cell production$LFP_cathode_paste production$Market_LFP production$LFP_hydrothermal production$Li_hydroxide production$market for heat, from steam, in chemical industry
market for inert waste | -0.01961005 | 0.0008818929 | 0.0008818929 | 0.0008818929 | 0.001415176 | $LFP_battery_cell production$LFP_cathode_paste production$Market_LFP production$LFP_hydrothermal production$Li_hydroxide production$market for inert waste
market for inert waste | -0.005563336 | 0.0002959822 | 0.0002959822 | 0.0002959822 | 0.0004749633 | $LFP_battery_cell production$LFP_cathode_paste production$Market_LFP production$LFP_hydrothermal production$Li_hydroxide production$market for inert waste
market for inert waste | -4.791529e-05 | 1.165767e-06 | 1.165767e-06 | 1.165767e-06 | 1.870709e-06 | $LFP_battery_cell production$LFP_cathode_paste production$Market_LFP production$LFP_hydrothermal production$Li_hydroxide production$market for inert waste
market for lime, hydrated, loose weight | 0.0001653588 | 0.0009381483 | 0.0009381483 | 0.0009381483 | 0.001505449 | $LFP_battery_cell production$LFP_cathode_paste production$Market_LFP production$LFP_hydrothermal production$Li_hydroxide production$market for lime, hydrated, loose weight
market for lime, hydrated, loose weight | 0.01948046 | 0.1150347 | 0.1150347 | 0.1150347 | 0.1845964 | $LFP_battery_cell production$LFP_cathode_paste production$Market_LFP production$LFP_hydrothermal production$Li_hydroxide production$market for lime, hydrated, loose weight
market for wastewater, average | -4.247947e-08 | 7.223244e-08 | 7.223244e-08 | 7.223244e-08 | 1.159116e-07 | $LFP_battery_cell production$LFP_cathode_paste production$Market_LFP production$LFP_hydrothermal production$Li_hydroxide production$market for wastewater, average
market for wastewater, average | -1.015771e-08 | 2.308792e-08 | 2.308792e-08 | 2.308792e-08 | 3.704925e-08 | $LFP_battery_cell production$LFP_cathode_paste production$Market_LFP production$LFP_hydrothermal production$Li_hydroxide production$market for wastewater, average
market for wastewater, average | -2.552783e-10 | 3.970844e-10 | 3.970844e-10 | 3.970844e-10 | 6.372022e-10 | $LFP_battery_cell production$LFP_cathode_paste production$Market_LFP production$LFP_hydrothermal production$Li_hydroxide production$market for wastewater, average
market for wastewater, average | -1.512431e-10 | 2.323332e-10 | 2.323332e-10 | 2.323332e-10 | 3.728256e-10 | $LFP_battery_cell production$LFP_cathode_paste production$Market_LFP production$LFP_hydrothermal production$Li_hydroxide production$market for wastewater, average
market group for heat, district or industrial, natural gas | 0.0422385 | 0.01136494 | 0.01136494 | 0.01136494 | 0.01823734 | $LFP_battery_cell production$LFP_cathode_paste production$Market_LFP production$LFP_hydrothermal production$Li_hydroxide production$market group for heat, district or industrial, natural gas
market group for tap water | 0.0005107912 | 2.746719e-06 | 2.746719e-06 | 2.746719e-06 | 4.407666e-06 | $LFP_battery_cell production$LFP_cathode_paste production$Market_LFP production$LFP_hydrothermal production$Li_hydroxide production$market group for tap water
Water | 9.106961e-06 | 0 | 0 | 0 | 0 | $LFP_battery_cell production$LFP_cathode_paste production$Market_LFP production$LFP_hydrothermal production$Water
market for chemical factory, organics | 1.967248e-11 | 0.01853519 | 0.01853519 | 0.01853519 | 0.02974346 | $LFP_battery_cell production$LFP_cathode_paste production$Market_LFP production$LFP_hydrothermal production$market for chemical factory, organics
market for heat, district or industrial, natural gas | 0.8801091 | 0.2095019 | 0.2095019 | 0.2095019 | 0.3361882 | $LFP_battery_cell production$LFP_cathode_paste production$Market_LFP production$LFP_hydrothermal production$market for heat, district or industrial, natural gas
market for iron sulfate | 0.02556626 | 0.04554379 | 0.04554379 | 0.04554379 | 0.07308423 | $LFP_battery_cell production$LFP_cathode_paste production$Market_LFP production$LFP_hydrothermal production$market for iron sulfate
market for phosphoric acid, industrial grade, without water, in 85% solution state | 0.01648666 | 0.1414672 | 0.1414672 | 0.1414672 | 0.2270127 | $LFP_battery_cell production$LFP_cathode_paste production$Market_LFP production$LFP_hydrothermal production$market for phosphoric acid, industrial grade, without water, in 85% solution state
market for tap water | 1.162103 | 0.00899981 | 0.00899981 | 0.00899981 | 0.01444202 | $LFP_battery_cell production$LFP_cathode_paste production$Market_LFP production$LFP_hydrothermal production$market for tap water
market for wastewater, average | -0.001165132 | 0.001981201 | 0.001981201 | 0.001981201 | 0.003179238 | $LFP_battery_cell production$LFP_cathode_paste production$Market_LFP production$LFP_hydrothermal production$market for wastewater, average
Ammonia | 0.06351104 | 0 | 0 | 0 | 0 | $LFP_battery_cell production$LFP_cathode_paste production$Market_LFP production$LFP_solid_state production$Ammonia
Carbon dioxide, fossil | 0.04103231 | 0.2564519 | 0.2564519 | 0.2564519 | 0.411529 | $LFP_battery_cell production$LFP_cathode_paste production$Market_LFP production$LFP_solid_state production$Carbon dioxide, fossil
Lithium_carbonate production | 1.116832 | 6.980201 | 6.980201 | 6.980201 | 11.20114 | $LFP_battery_cell production$LFP_cathode_paste production$Market_LFP production$LFP_solid_state production$Lithium_carbonate production
Oxygen | 0.009944967 | 0 | 0 | 0 | 0 | $LFP_battery_cell production$LFP_cathode_paste production$Market_LFP production$LFP_solid_state production$Oxygen
Water | 5.040233e-05 | 0 | 0 | 0 | 0 | $LFP_battery_cell production$LFP_cathode_paste production$Market_LFP production$LFP_solid_state production$Water
market for chemical factory, organics | 2.181856716e-10 | 0.205572 | 0.205572 | 0.205572 | 0.3298819 | $LFP_battery_cell production$LFP_cathode_paste production$Market_LFP production$LFP_solid_state production$market for chemical factory, organics
market for diammonium phosphate | 0.2464526412 | 3.220821 | 3.220821 | 3.220821 | 5.168459 | $LFP_battery_cell production$LFP_cathode_paste production$Market_LFP production$LFP_solid_state production$market for diammonium phosphate
market for electricity, medium voltage | 0.2184121 | 0.4019644 | 1.979884 | 1.065625 | 1.710011 | $LFP_battery_cell production$LFP_cathode_paste production$Market_LFP production$LFP_solid_state production$market for electricity, medium voltage
market for magnetite | 0.1439848764 | 0.8303013 | 0.8303013 | 0.8303013 | 1.332386 | $LFP_battery_cell production$LFP_cathode_paste production$Market_LFP production$LFP_solid_state production$market for magnetite
N-methyl-2-pyrrolidone | 0.003676 | 0 | 0 | 0 | 0 | $LFP_battery_cell production$LFP_cathode_paste production$N-methyl-2-pyrrolidone
market for N-methyl-2-pyrrolidone | 0.003676 | 0.1537221 | 0.1537221 | 0.1537221 | 0.2466783 | $LFP_battery_cell production$LFP_cathode_paste production$market for N-methyl-2-pyrrolidone
market for carbon black | 0.022056 | 0.326532 | 0.326532 | 0.326532 | 0.5239866 | $LFP_battery_cell production$LFP_cathode_paste production$market for carbon black
market for chemical factory, organics | 1.4704e-10 | 0.1385394 | 0.1385394 | 0.1385394 | 0.2223145 | $LFP_battery_cell production$LFP_cathode_paste production$market for chemical factory, organics
market for electricity, medium voltage | 0.1307191 | 0.2405747 | 1.184955 | 0.6377737 | 1.023437 | $LFP_battery_cell production$LFP_cathode_paste production$market for electricity, medium voltage
market for heat, district or industrial, natural gas | 10.83349 | 2.578813 | 2.578813 | 2.578813 | 4.138227 | $LFP_battery_cell production$LFP_cathode_paste production$market for heat, district or industrial, natural gas
market for polyvinylfluoride | 0.01838 | 1.832495 | 1.832495 | 1.832495 | 2.940609 | $LFP_battery_cell production$LFP_cathode_paste production$market for polyvinylfluoride
market for aluminium collector foil, for Li-ion battery | 0.0495 | 4.865486 | 4.865486 | 4.865486 | 7.807657 | $LFP_battery_cell production$market for aluminium collector foil, for Li-ion battery
market for aluminium, wrought alloy | 0.026 | 2.246826 | 2.246826 | 2.246826 | 3.605486 | $LFP_battery_cell production$market for aluminium, wrought alloy
market for battery separator | 0.0156 | 3.36155 | 3.36155 | 3.36155 | 5.394286 | $LFP_battery_cell production$market for battery separator
market for chemical factory, organics | 4e-10 | 0.3768754 | 0.3768754 | 0.3768754 | 0.6047728 | $LFP_battery_cell production$market for chemical factory, organics
market for copper collector foil, for Li-ion battery | 0.1099 | 5.983201 | 5.983201 | 5.983201 | 9.601257 | $LFP_battery_cell production$market for copper collector foil, for Li-ion battery
market for copper, anode | 0.0292 | 1.108809 | 1.108809 | 1.108809 | 1.779309 | $LFP_battery_cell production$market for copper, anode
market for electricity, medium voltage | 0.958424334 | 1.763879 | 8.68802 | 4.676119 | 7.503778 | $LFP_battery_cell production$market for electricity, medium voltage
market for electrolyte, for Li-ion battery | 0.2215 | 6.661034 | 6.661034 | 6.661034 | 10.68898 | $LFP_battery_cell production$market for electrolyte, for Li-ion battery
market for extrusion, plastic film | 0.0042 | 0.01428102 | 0.01428102 | 0.01428102 | 0.02291678 | $LFP_battery_cell production$market for extrusion, plastic film
market for heat, district or industrial, natural gas | 10.0965 | 2.403379 | 2.403379 | 2.403379 | 3.856709 | $LFP_battery_cell production$market for heat, district or industrial, natural gas
market for polyethylene terephthalate, granulate, amorphous | 0.0031 | 0.06184492 | 0.06184492 | 0.06184492 | 0.09924269 | $LFP_battery_cell production$market for polyethylene terephthalate, granulate, amorphous
market for polypropylene, granulate | 0.0011 | 0.01578752 | 0.01578752 | 0.01578752 | 0.02533427 | $LFP_battery_cell production$market for polypropylene, granulate
market for sheet rolling, aluminium | 0.026 | 0.1060336 | 0.1060336 | 0.1060336 | 0.1701524 | $LFP_battery_cell production$market for sheet rolling, aluminium
market for sheet rolling, copper | 0.0292 | 0.09849147 | 0.09849147 | 0.09849147 | 0.1580495 | $LFP_battery_cell production$market for sheet rolling, copper

## NMC - Ni laterite
Exchange | Input amount [variable] | Abs. CF contribution (min_electricity) [kg_CO2/kWh] | Abs. CF contribution (max_electricity) [kg_CO2/kWh] | Abs. CF contribution (weighted) [kg_CO2/kWh] | Rel. CF contribution (weighted) [%] | Exchange hierarchy
NMC_battery_cell production | 1 | 66.89639 | 83.21923 | 73.98504 | 100 | $NMC_battery_cell production
Graphite production | 1.791117 | 7.164469 | 7.164469 | 7.164469 | 9.683672 | $NMC_battery_cell production$Anode_paste_for_NMC production$Graphite production
market for carbon black | 0.002181 | 0.02066496 | 0.02066496 | 0.02066496 | 0.02793127 | $NMC_battery_cell production$Anode_paste_for_NMC production$market for carbon black
market for carboxymethyl cellulose, powder | 0.006543 | 0.1057095 | 0.1057095 | 0.1057095 | 0.1428795 | $NMC_battery_cell production$Anode_paste_for_NMC production$market for carboxymethyl cellulose, powder
market for chemical factory, organics | 8.724e-11 | 0.05260578 | 0.05260578 | 0.05260578 | 0.07110326 | $NMC_battery_cell production$Anode_paste_for_NMC production$market for chemical factory, organics
market for electricity, medium voltage | 0.1019455 | 0.0946975 | 0.4908879 | 0.2667543 | 0.3605516 | $NMC_battery_cell production$Anode_paste_for_NMC production$market for electricity, medium voltage
market for heat, district or industrial, natural gas | 1.851478 | 0.2820655 | 0.2820655 | 0.2820655 | 0.3812467 | $NMC_battery_cell production$Anode_paste_for_NMC production$market for heat, district or industrial, natural gas
market for latex | 0.004362 | 0.04818341 | 0.04818341 | 0.04818341 | 0.06512587 | $NMC_battery_cell production$Anode_paste_for_NMC production$market for latex
market for silicon, metallurgical grade | 0.004362 | 0.1900944 | 0.1900944 | 0.1900944 | 0.2569362 | $NMC_battery_cell production$Anode_paste_for_NMC production$market for silicon, metallurgical grade
market for wastewater, average | -0.000209376 | 0.0002278558 | 0.0002278558 | 0.0002278558 | 0.0003079755 | $NMC_battery_cell production$Anode_paste_for_NMC production$market for wastewater, average
market for water, deionised | 0.209376 | 0.0003914966 | 0.0003914966 | 0.0003914966 | 0.0005291565 | $NMC_battery_cell production$Anode_paste_for_NMC production$market for water, deionised
Calcium II | 0.00386808 | 0 | 0 | 0 | 0 | $NMC_battery_cell production$NMC_cathode_paste production$Li_NMC_active_material production$Li_hydroxide production$Calcium II
Carbonate | 0.005802191 | 0 | 0 | 0 | 0 | $NMC_battery_cell production$NMC_cathode_paste production$Li_NMC_active_material production$Li_hydroxide production$Carbonate
Hydroxide | 0.003287875 | 0 | 0 | 0 | 0 | $NMC_battery_cell production$NMC_cathode_paste production$Li_NMC_active_material production$Li_hydroxide production$Hydroxide
Lithium I | 0.001353835 | 0 | 0 | 0 | 0 | $NMC_battery_cell production$NMC_cathode_paste production$Li_NMC_active_material production$Li_hydroxide production$Lithium I
Lithium_carbonate production | 1.823062 | 7.29225 | 7.29225 | 7.29225 | 9.856384 | $NMC_battery_cell production$NMC_cathode_paste production$Li_NMC_active_material production$Li_hydroxide production$Lithium_carbonate production
Water | 0.0002003667 | 0 | 0 | 0 | 0 | $NMC_battery_cell production$NMC_cathode_paste production$Li_NMC_active_material production$Li_hydroxide production$Water
Water | 0.002390089 | 0 | 0 | 0 | 0 | $NMC_battery_cell production$NMC_cathode_paste production$Li_NMC_active_material production$Li_hydroxide production$Water
Water, cooling, unspecified natural origin | 0.002347153 | 0 | 0 | 0 | 0 | $NMC_battery_cell production$NMC_cathode_paste production$Li_NMC_active_material production$Li_hydroxide production$Water, cooling, unspecified natural origin
Water, river | 0.0001230824 | 0 | 0 | 0 | 0 | $NMC_battery_cell production$NMC_cathode_paste production$Li_NMC_active_material production$Li_hydroxide production$Water, river
Water, well, in ground | 0.0001187888 | 0 | 0 | 0 | 0 | $NMC_battery_cell production$NMC_cathode_paste production$Li_NMC_active_material production$Li_hydroxide production$Water, well, in ground
market for chemical factory, organics | 5.724764e-11 | 0.03452036 | 0.03452036 | 0.03452036 | 0.04665857 | $NMC_battery_cell production$NMC_cathode_paste production$Li_NMC_active_material production$Li_hydroxide production$market for chemical factory, organics
market for electricity, medium voltage | 0.05953754 | 0.05530459 | 0.286685 | 0.155788 | 0.2105669 | $NMC_battery_cell production$NMC_cathode_paste production$Li_NMC_active_material production$Li_hydroxide production$market for electricity, medium voltage
market for heat, from steam, in chemical industry | 0.004290303 | 0.001895025 | 0.001895025 | 0.001895025 | 0.002561362 | $NMC_battery_cell production$NMC_cathode_paste production$Li_NMC_active_material production$Li_hydroxide production$market for heat, from steam, in chemical industry
market for heat, from steam, in chemical industry | 0.02433351 | 0.01235248 | 0.01235248 | 0.01235248 | 0.01669592 | $NMC_battery_cell production$NMC_cathode_paste production$Li_NMC_active_material production$Li_hydroxide production$market for heat, from steam, in chemical industry
market for inert waste | -0.1428585 | 0.004111718 | 0.004111718 | 0.004111718 | 0.005557499 | $NMC_battery_cell production$NMC_cathode_paste production$Li_NMC_active_material production$Li_hydroxide production$market for inert waste
market for inert waste | -0.04052871 | 0.001379981 | 0.001379981 | 0.001379981 | 0.001865216 | $NMC_battery_cell production$NMC_cathode_paste production$Li_NMC_active_material production$Li_hydroxide production$market for inert waste
market for inert waste | -0.0003490612 | 5.435248e-06 | 5.435248e-06 | 5.435248e-06 | 7.346414e-06 | $NMC_battery_cell production$NMC_cathode_paste production$Li_NMC_active_material production$Li_hydroxide production$market for inert waste
market for lime, hydrated, loose weight | 0.001204633 | 0.004374002 | 0.004374002 | 0.004374002 | 0.005912009 | $NMC_battery_cell production$NMC_cathode_paste production$Li_NMC_active_material production$Li_hydroxide production$market for lime, hydrated, loose weight
market for lime, hydrated, loose weight | 0.1419145 | 0.5363351 | 0.5363351 | 0.5363351 | 0.7249237 | $NMC_battery_cell production$NMC_cathode_paste production$Li_NMC_active_material production$Li_hydroxide production$market for lime, hydrated, loose weight
market for wastewater, average | -3.094615e-07 | 3.367749e-07 | 3.367749e-07 | 3.367749e-07 | 4.551933e-07 | $NMC_battery_cell production$NMC_cathode_paste production$Li_NMC_active_material production$Li_hydroxide production$market for wastewater, average
market for wastewater, average | -7.399857e-08 | 1.076446e-07 | 1.076446e-07 | 1.076446e-07 | 1.454951e-07 | $NMC_battery_cell production$NMC_cathode_paste production$Li_NMC_active_material production$Li_hydroxide production$market for wastewater, average
market for wastewater, average | -1.859694e-09 | 1.851357e-09 | 1.851357e-09 | 1.851357e-09 | 2.50234e-09 | $NMC_battery_cell production$NMC_cathode_paste production$Li_NMC_active_material production$Li_hydroxide production$market for wastewater, average
market for wastewater, average | -1.101801e-09 | 1.083225e-09 | 1.083225e-09 | 1.083225e-09 | 1.464114e-09 | $NMC_battery_cell production$NMC_cathode_paste production$Li_NMC_active_material production$Li_hydroxide production$market for wastewater, average
market group for heat, district or industrial, natural gas | 0.307706 | 0.05298764 | 0.05298764 | 0.05298764 | 0.07161939 | $NMC_battery_cell production$NMC_cathode_paste production$Li_NMC_active_material production$Li_hydroxide production$market group for heat, district or industrial, natural gas
market group for tap water | 0.003721096 | 1.280624e-05 | 1.280624e-05 | 1.280624e-05 | 1.730923e-05 | $NMC_battery_cell production$NMC_cathode_paste production$Li_NMC_active_material production$Li_hydroxide production$market group for tap water
Ammonia | 0.001975854 | 0 | 0 | 0 | 0 | $NMC_battery_cell production$NMC_cathode_paste production$Li_NMC_active_material production$NMC_hydroxide production$Ammonia
Co_sulfate production | 1.194559 | 4.778238 | 4.778238 | 4.778238 | 6.458384 | $NMC_battery_cell production$NMC_cathode_paste production$Li_NMC_active_material production$NMC_hydroxide production$Co_sulfate production
Ni_sulfate production | 4.798582 | 19.19433 | 19.19433 | 19.19433 | 25.94353 | $NMC_battery_cell production$NMC_cathode_paste production$Li_NMC_active_material production$NMC_hydroxide production$Ni_sulfate production
Water, cooling, unspecified natural origin | 0.0002083394 | 0 | 0 | 0 | 0 | $NMC_battery_cell production$NMC_cathode_paste production$Li_NMC_active_material production$NMC_hydroxide production$Water, cooling, unspecified natural origin
market for ammonia, anhydrous, liquid | 0.001975854 | 0.04072966 | 0.04072966 | 0.04072966 | 0.05505121 | $NMC_battery_cell production$NMC_cathode_paste production$Li_NMC_active_material production$NMC_hydroxide production$market for ammonia, anhydrous, liquid
market for chemical factory, organics | 2.418837e-10 | 0.145856 | 0.145856 | 0.145856 | 0.1971426 | $NMC_battery_cell production$NMC_cathode_paste production$Li_NMC_active_material production$NMC_hydroxide production$market for chemical factory, organics
market for heat, district or industrial, natural gas | 13.30006 | 2.026213 | 2.026213 | 2.026213 | 2.73868 | $NMC_battery_cell production$NMC_cathode_paste production$Li_NMC_active_material production$NMC_hydroxide production$market for heat, district or industrial, natural gas
market for manganese sulfate | 0.05336864 | 0.1870208 | 0.1870208 | 0.1870208 | 0.2527819 | $NMC_battery_cell production$NMC_cathode_paste production$Li_NMC_active_material production$NMC_hydroxide production$market for manganese sulfate
market for sodium hydroxide, without water, in 50% solution state | 0.2903702 | 1.498996 | 1.498996 | 1.498996 | 2.02608 | $NMC_battery_cell production$NMC_cathode_paste production$Li_NMC_active_material production$NMC_hydroxide production$market for sodium hydroxide, without water, in 50% solution state
market for wastewater, unpolluted | -0.0002083394 | 0.0001109965 | 0.0001109965 | 0.0001109965 | 0.0001500256 | $NMC_battery_cell production$NMC_cathode_paste production$Li_NMC_active_material production$NMC_hydroxide production$market for wastewater, unpolluted
Water | 7.00756e-05 | 0 | 0 | 0 | 0 | $NMC_battery_cell production$NMC_cathode_paste production$Li_NMC_active_material production$Water
market for chemical factory, organics | 2.654392e-10 | 0.16006 | 0.16006 | 0.16006 | 0.2163411 | $NMC_battery_cell production$NMC_cathode_paste production$Li_NMC_active_material production$market for chemical factory, organics
market for electricity, medium voltage | 2.60066 | 2.41576 | 12.52269 | 6.804978 | 9.197775 | $NMC_battery_cell production$NMC_cathode_paste production$Li_NMC_active_material production$market for electricity, medium voltage
N-methyl-2-pyrrolidone | 0.00211288 | 0 | 0 | 0 | 0 | $NMC_battery_cell production$NMC_cathode_paste production$N-methyl-2-pyrrolidone
market for N-methyl-2-pyrrolidone | 0.00211288 | 0.0565478 | 0.0565478 | 0.0565478 | 0.0764314 | $NMC_battery_cell production$NMC_cathode_paste production$market for N-methyl-2-pyrrolidone
market for carbon black | 0.0094325 | 0.08937287 | 0.08937287 | 0.08937287 | 0.1207986 | $NMC_battery_cell production$NMC_cathode_paste production$market for carbon black
market for chemical factory, organics | 1.5092e-10 | 0.09100486 | 0.09100486 | 0.09100486 | 0.1230044 | $NMC_battery_cell production$NMC_cathode_paste production$market for chemical factory, organics
market for electricity, medium voltage | 0.1763597 | 0.163821 | 0.8492068 | 0.461469 | 0.6237328 | $NMC_battery_cell production$NMC_cathode_paste production$market for electricity, medium voltage
market for heat, district or industrial, natural gas | 10.5922 | 1.613681 | 1.613681 | 1.613681 | 2.181091 | $NMC_battery_cell production$NMC_cathode_paste production$market for heat, district or industrial, natural gas
market for polyvinylfluoride | 0.0094325 | 0.6018719 | 0.6018719 | 0.6018719 | 0.8135048 | $NMC_battery_cell production$NMC_cathode_paste production$market for polyvinylfluoride
market for aluminium collector foil, for Li-ion battery | 0.0284 | 1.786567 | 1.786567 | 1.786567 | 2.414768 | $NMC_battery_cell production$market for aluminium collector foil, for Li-ion battery
market for aluminium, wrought alloy | 0.0284 | 1.570704 | 1.570704 | 1.570704 | 2.123002 | $NMC_battery_cell production$market for aluminium, wrought alloy
market for battery separator | 0.0182 | 2.509957 | 2.509957 | 2.509957 | 3.392519 | $NMC_battery_cell production$market for battery separator
market for chemical factory, organics | 4e-10 | 0.2412003 | 0.2412003 | 0.2412003 | 0.3260122 | $NMC_battery_cell production$market for chemical factory, organics
market for copper collector foil, for Li-ion battery | 0.1243 | 4.330988 | 4.330988 | 4.330988 | 5.85387 | $NMC_battery_cell production$market for copper collector foil, for Li-ion battery
market for copper, anode | 0.033 | 0.801988 | 0.801988 | 0.801988 | 1.083987 | $NMC_battery_cell production$market for copper, anode
market for electricity, medium voltage | 1.2616 | 1.171904 | 6.074853 | 3.301147 | 4.461911 | $NMC_battery_cell production$market for electricity, medium voltage
market for electrolyte, for Li-ion battery | 0.1683 | 3.239157 | 3.239157 | 3.239157 | 4.378124 | $NMC_battery_cell production$market for electrolyte, for Li-ion battery
market for extrusion, plastic film | 0.004 | 0.008704621 | 0.008704621 | 0.008704621 | 0.01176538 | $NMC_battery_cell production$market for extrusion, plastic film
market for heat, district or industrial, natural gas | 13.291 | 2.024833 | 2.024833 | 2.024833 | 2.736813 | $NMC_battery_cell production$market for heat, district or industrial, natural gas
market for polyethylene terephthalate, granulate, amorphous | 0.0028 | 0.03575035 | 0.03575035 | 0.03575035 | 0.04832106 | $NMC_battery_cell production$market for polyethylene terephthalate, granulate, amorphous
market for polypropylene, granulate | 0.0012 | 0.01102256 | 0.01102256 | 0.01102256 | 0.01489836 | $NMC_battery_cell production$market for polypropylene, granulate
market for sheet rolling, aluminium | 0.0284 | 0.07412568 | 0.07412568 | 0.07412568 | 0.1001901 | $NMC_battery_cell production$market for sheet rolling, aluminium
market for sheet rolling, copper | 0.033 | 0.07123767 | 0.07123767 | 0.07123767 | 0.09628658 | $NMC_battery_cell production$market for sheet rolling, copper
market for sheet rolling, aluminium | 0.026 | 0.1060336 | 0.1060336 | 0.1060336 | 0.1737165 | $LFP_battery_cell production$market for sheet rolling, aluminium
market for sheet rolling, copper | 0.0292 | 0.09849147 | 0.09849147 | 0.09849147 | 0.16136 | $LFP_battery_cell production$market for sheet rolling, copper

## LFP - hydro 0
Exchange | Input amount [variable] | Abs. CF contribution (min_electricity) [kg_CO2/kWh] | Abs. CF contribution (max_electricity) [kg_CO2/kWh] | Abs. CF contribution (weighted) [kg_CO2/kWh] | Rel. CF contribution (weighted) [%] | Exchange hierarchy
LFP_battery_cell production | 1 | 56.87493 | 66.87379 | 61.22881 | 100 | $LFP_battery_cell production
Graphite production | 1.444881 | 9.030506 | 9.030506 | 9.030506 | 14.74879 | $LFP_battery_cell production$Anode_paste_for_LFP production$Graphite production
market for carbon black | 0.001779 | 0.02633752 | 0.02633752 | 0.02633752 | 0.04301491 | $LFP_battery_cell production$Anode_paste_for_LFP production$market for carbon black
market for carboxymethyl cellulose, powder | 0.005337 | 0.1347269 | 0.1347269 | 0.1347269 | 0.2200384 | $LFP_battery_cell production$Anode_paste_for_LFP production$market for carboxymethyl cellulose, powder
market for chemical factory, organics | 7.116e-11 | 0.06704613 | 0.06704613 | 0.06704613 | 0.109501 | $LFP_battery_cell production$Anode_paste_for_LFP production$market for chemical factory, organics
market for electricity, medium voltage | 0.07838058 | 0.1547657 | 0.7105121 | 0.3967588 | 0.6479936 | $LFP_battery_cell production$Anode_paste_for_LFP production$market for electricity, medium voltage
market for heat, district or industrial, natural gas | 1.380396 | 0.3285905 | 0.3285905 | 0.3285905 | 0.53666 | $LFP_battery_cell production$Anode_paste_for_LFP production$market for heat, district or industrial, natural gas
market for latex | 0.003558 | 0.06140982 | 0.06140982 | 0.06140982 | 0.1002956 | $LFP_battery_cell production$Anode_paste_for_LFP production$market for latex
market for wastewater, average | -0.0001779 | 0.0003025026 | 0.0003025026 | 0.0003025026 | 0.0004940527 | $LFP_battery_cell production$Anode_paste_for_LFP production$market for wastewater, average
market for water, deionised | 0.1779 | 0.0005197531 | 0.0005197531 | 0.0005197531 | 0.0008488701 | $LFP_battery_cell production$Anode_paste_for_LFP production$market for water, deionised
Calcium II | 0 | 0 | 0 | 0 | 0 | $LFP_battery_cell production$LFP_cathode_paste production$Market_LFP production$LFP_hydrothermal production$Li_hydroxide production$Calcium II
Carbonate | 0 | 0 | 0 | 0 | 0 | $LFP_battery_cell production$LFP_cathode_paste production$Market_LFP production$LFP_hydrothermal production$Li_hydroxide production$Carbonate
Hydroxide | 0 | 0 | 0 | 0 | 0 | $LFP_battery_cell production$LFP_cathode_paste production$Market_LFP production$LFP_hydrothermal production$Li_hydroxide production$Hydroxide
Lithium I | 0 | 0 | 0 | 0 | 0 | $LFP_battery_cell production$LFP_cathode_paste production$Market_LFP production$LFP_hydrothermal production$Li_hydroxide production$Lithium I
Lithium_carbonate production | 0 | 0 | 0 | 0 | 0 | $LFP_battery_cell production$LFP_cathode_paste production$Market_LFP production$LFP_hydrothermal production$Li_hydroxide production$Lithium_carbonate production
Water | 0 | 0 | 0 | 0 | 0 | $LFP_battery_cell production$LFP_cathode_paste production$Market_LFP production$LFP_hydrothermal production$Li_hydroxide production$Water
Water | 0 | 0 | 0 | 0 | 0 | $LFP_battery_cell production$LFP_cathode_paste production$Market_LFP production$LFP_hydrothermal production$Li_hydroxide production$Water
Water, cooling, unspecified natural origin | 0 | 0 | 0 | 0 | 0 | $LFP_battery_cell production$LFP_cathode_paste production$Market_LFP production$LFP_hydrothermal production$Li_hydroxide production$Water, cooling, unspecified natural origin
Water, river | 0 | 0 | 0 | 0 | 0 | $LFP_battery_cell production$LFP_cathode_paste production$Market_LFP production$LFP_hydrothermal production$Li_hydroxide production$Water, river
Water, well, in ground | 0 | 0 | 0 | 0 | 0 | $LFP_battery_cell production$LFP_cathode_paste production$Market_LFP production$LFP_hydrothermal production$Li_hydroxide production$Water, well, in ground
market for chemical factory, organics | 0 | 0 | 0 | 0 | 0 | $LFP_battery_cell production$LFP_cathode_paste production$Market_LFP production$LFP_hydrothermal production$Li_hydroxide production$market for chemical factory, organics
market for electricity, medium voltage | 0 | 0 | 0 | 0 | 0 | $LFP_battery_cell production$LFP_cathode_paste production$Market_LFP production$LFP_hydrothermal production$Li_hydroxide production$market for electricity, medium voltage
market for heat, from steam, in chemical industry | 0 | 0 | 0 | 0 | 0 | $LFP_battery_cell production$LFP_cathode_paste production$Market_LFP production$LFP_hydrothermal production$Li_hydroxide production$market for heat, from steam, in chemical industry
market for heat, from steam, in chemical industry | 0 | 0 | 0 | 0 | 0 | $LFP_battery_cell production$LFP_cathode_paste production$Market_LFP production$LFP_hydrothermal production$Li_hydroxide production$market for heat, from steam, in chemical industry
market for inert waste | 0 | 0 | 0 | 0 | 0 | $LFP_battery_cell production$LFP_cathode_paste production$Market_LFP production$LFP_hydrothermal production$Li_hydroxide production$market for inert waste
market for inert waste | 0 | 0 | 0 | 0 | 0 | $LFP_battery_cell production$LFP_cathode_paste production$Market_LFP production$LFP_hydrothermal production$Li_hydroxide production$market for inert waste
market for inert waste | 0 | 0 | 0 | 0 | 0 | $LFP_battery_cell production$LFP_cathode_paste production$Market_LFP production$LFP_hydrothermal production$Li_hydroxide production$market for inert waste
market for lime, hydrated, loose weight | 0 | 0 | 0 | 0 | 0 | $LFP_battery_cell production$LFP_cathode_paste production$Market_LFP production$LFP_hydrothermal production$Li_hydroxide production$market for lime, hydrated, loose weight
market for lime, hydrated, loose weight | 0 | 0 | 0 | 0 | 0 | $LFP_battery_cell production$LFP_cathode_paste production$Market_LFP production$LFP_hydrothermal production$Li_hydroxide production$market for lime, hydrated, loose weight
market for wastewater, average | 0 | 0 | 0 | 0 | 0 | $LFP_battery_cell production$LFP_cathode_paste production$Market_LFP production$LFP_hydrothermal production$Li_hydroxide production$market for wastewater, average
market for wastewater, average | 0 | 0 | 0 | 0 | 0 | $LFP_battery_cell production$LFP_cathode_paste production$Market_LFP production$LFP_hydrothermal production$Li_hydroxide production$market for wastewater, average
market for wastewater, average | 0 | 0 | 0 | 0 | 0 | $LFP_battery_cell production$LFP_cathode_paste production$Market_LFP production$LFP_hydrothermal production$Li_hydroxide production$market for wastewater, average
market for wastewater, average | 0 | 0 | 0 | 0 | 0 | $LFP_battery_cell production$LFP_cathode_paste production$Market_LFP production$LFP_hydrothermal production$Li_hydroxide production$market for wastewater, average
market group for heat, district or industrial, natural gas | 0 | 0 | 0 | 0 | 0 | $LFP_battery_cell production$LFP_cathode_paste production$Market_LFP production$LFP_hydrothermal production$Li_hydroxide production$market group for heat, district or industrial, natural gas
market group for tap water | 0 | 0 | 0 | 0 | 0 | $LFP_battery_cell production$LFP_cathode_paste production$Market_LFP production$LFP_hydrothermal production$Li_hydroxide production$market group for tap water
Water | 0 | 0 | 0 | 0 | 0 | $LFP_battery_cell production$LFP_cathode_paste production$Market_LFP production$LFP_hydrothermal production$Water
market for chemical factory, organics | 0 | 0 | 0 | 0 | 0 | $LFP_battery_cell production$LFP_cathode_paste production$Market_LFP production$LFP_hydrothermal production$market for chemical factory, organics
market for heat, district or industrial, natural gas | 0 | 0 | 0 | 0 | 0 | $LFP_battery_cell production$LFP_cathode_paste production$Market_LFP production$LFP_hydrothermal production$market for heat, district or industrial, natural gas
market for iron sulfate | 0 | 0 | 0 | 0 | 0 | $LFP_battery_cell production$LFP_cathode_paste production$Market_LFP production$LFP_hydrothermal production$market for iron sulfate
market for phosphoric acid, industrial grade, without water, in 85% solution state | 0 | 0 | 0 | 0 | 0 | $LFP_battery_cell production$LFP_cathode_paste production$Market_LFP production$LFP_hydrothermal production$market for phosphoric acid, industrial grade, without water, in 85% solution state
market for tap water | 0 | 0 | 0 | 0 | 0 | $LFP_battery_cell production$LFP_cathode_paste production$Market_LFP production$LFP_hydrothermal production$market for tap water
market for wastewater, average | 0 | 0 | 0 | 0 | 0 | $LFP_battery_cell production$LFP_cathode_paste production$Market_LFP production$LFP_hydrothermal production$market for wastewater, average
Ammonia | 0.07056783 | 0 | 0 | 0 | 0 | $LFP_battery_cell production$LFP_cathode_paste production$Market_LFP production$LFP_solid_state production$Ammonia
Carbon dioxide, fossil | 0.04559146 | 0.2849466 | 0.2849466 | 0.2849466 | 0.4653799 | $LFP_battery_cell production$LFP_cathode_paste production$Market_LFP production$LFP_solid_state production$Carbon dioxide, fossil
Lithium_carbonate production | 1.134829 | 7.092681 | 7.092681 | 7.092681 | 11.58389 | $LFP_battery_cell production$LFP_cathode_paste production$Market_LFP production$LFP_solid_state production$Lithium_carbonate production
Oxygen | 0.01104996 | 0 | 0 | 0 | 0 | $LFP_battery_cell production$LFP_cathode_paste production$Market_LFP production$LFP_solid_state production$Oxygen
Water | 5.600259e-05 | 0 | 0 | 0 | 0 | $LFP_battery_cell production$LFP_cathode_paste production$Market_LFP production$LFP_solid_state production$Water
market for chemical factory, organics | 2.42428524e-10 | 0.2284134 | 0.2284134 | 0.2284134 | 0.3730488 | $LFP_battery_cell production$LFP_cathode_paste production$Market_LFP production$LFP_solid_state production$market for chemical factory, organics
market for diammonium phosphate | 0.273836268 | 3.57869 | 3.57869 | 3.57869 | 5.844781 | $LFP_battery_cell production$LFP_cathode_paste production$Market_LFP production$LFP_solid_state production$market for diammonium phosphate
market for electricity, medium voltage | 0.2426801 | 0.4791818 | 2.199871 | 1.228435 | 2.006302 | $LFP_battery_cell production$LFP_cathode_paste production$Market_LFP production$LFP_solid_state production$market for electricity, medium voltage
market for magnetite | 0.159983196 | 0.922557 | 0.922557 | 0.922557 | 1.506737 | $LFP_battery_cell production$LFP_cathode_paste production$Market_LFP production$LFP_solid_state production$market for magnetite
N-methyl-2-pyrrolidone | 0.003676 | 0 | 0 | 0 | 0 | $LFP_battery_cell production$LFP_cathode_paste production$N-methyl-2-pyrrolidone
market for N-methyl-2-pyrrolidone | 0.003676 | 0.1537221 | 0.1537221 | 0.1537221 | 0.2510618 | $LFP_battery_cell production$LFP_cathode_paste production$market for N-methyl-2-pyrrolidone
market for carbon black | 0.022056 | 0.326532 | 0.326532 | 0.326532 | 0.5332979 | $LFP_battery_cell production$LFP_cathode_paste production$market for carbon black
market for chemical factory, organics | 1.4704e-10 | 0.1385394 | 0.1385394 | 0.1385394 | 0.226265 | $LFP_battery_cell production$LFP_cathode_paste production$market for chemical factory, organics
market for electricity, medium voltage | 0.1307191 | 0.2581101 | 1.184955 | 0.6616937 | 1.08069 | $LFP_battery_cell production$LFP_cathode_paste production$market for electricity, medium voltage
market for heat, district or industrial, natural gas | 10.83349 | 2.578813 | 2.578813 | 2.578813 | 4.211764 | $LFP_battery_cell production$LFP_cathode_paste production$market for heat, district or industrial, natural gas
market for polyvinylfluoride | 0.01838 | 1.832495 | 1.832495 | 1.832495 | 2.992864 | $LFP_battery_cell production$LFP_cathode_paste production$market for polyvinylfluoride
market for aluminium collector foil, for Li-ion battery | 0.0495 | 4.865486 | 4.865486 | 4.865486 | 7.9464 | $LFP_battery_cell production$market for aluminium collector foil, for Li-ion battery
market for aluminium, wrought alloy | 0.026 | 2.246826 | 2.246826 | 2.246826 | 3.669556 | $LFP_battery_cell production$market for aluminium, wrought alloy
market for battery separator | 0.0156 | 3.36155 | 3.36155 | 3.36155 | 5.490143 | $LFP_battery_cell production$market for battery separator
market for chemical factory, organics | 4e-10 | 0.3768754 | 0.3768754 | 0.3768754 | 0.6155197 | $LFP_battery_cell production$market for chemical factory, organics
market for copper collector foil, for Li-ion battery | 0.1099 | 5.983201 | 5.983201 | 5.983201 | 9.771872 | $LFP_battery_cell production$market for copper collector foil, for Li-ion battery
market for copper, anode | 0.0292 | 1.108809 | 1.108809 | 1.108809 | 1.810927 | $LFP_battery_cell production$market for copper, anode
market for electricity, medium voltage | 0.958424334 | 1.892448 | 8.68802 | 4.851499 | 7.923555 | $LFP_battery_cell production$market for electricity, medium voltage
market for electrolyte, for Li-ion battery | 0.2215 | 6.661034 | 6.661034 | 6.661034 | 10.87892 | $LFP_battery_cell production$market for electrolyte, for Li-ion battery
market for extrusion, plastic film | 0.0042 | 0.01428102 | 0.01428102 | 0.01428102 | 0.02332402 | $LFP_battery_cell production$market for extrusion, plastic film
market for heat, district or industrial, natural gas | 10.0965 | 2.403379 | 2.403379 | 2.403379 | 3.925243 | $LFP_battery_cell production$market for heat, district or industrial, natural gas
market for polyethylene terephthalate, granulate, amorphous | 0.0031 | 0.06184492 | 0.06184492 | 0.06184492 | 0.1010062 | $LFP_battery_cell production$market for polyethylene terephthalate, granulate, amorphous
market for polypropylene, granulate | 0.0011 | 0.01578752 | 0.01578752 | 0.01578752 | 0.02578446 | $LFP_battery_cell production$market for polypropylene, granulate
market for sheet rolling, aluminium | 0.026 | 0.1060336 | 0.1060336 | 0.1060336 | 0.1731761 | $LFP_battery_cell production$market for sheet rolling, aluminium
market for sheet rolling, copper | 0.0292 | 0.09849147 | 0.09849147 | 0.09849147 | 0.160858 | $LFP_battery_cell production$market for sheet rolling, copper

## LFP - hydro 1
Exchange | Input amount [variable] | Abs. CF contribution (min_electricity) [kg_CO2/kWh] | Abs. CF contribution (max_electricity) [kg_CO2/kWh] | Abs. CF contribution (weighted) [kg_CO2/kWh] | Rel. CF contribution (weighted) [%] | Exchange hierarchy
LFP_battery_cell production | 1 | 69.96633 | 76.89868 | 73.17983 | 100 | $LFP_battery_cell production
Graphite production | 1.401055 | 8.756591 | 8.756591 | 8.756591 | 11.96585 | $LFP_battery_cell production$Anode_paste_for_LFP production$Graphite production
market for carbon black | 0.001779 | 0.02633752 | 0.02633752 | 0.02633752 | 0.03599014 | $LFP_battery_cell production$Anode_paste_for_LFP production$market for carbon black
market for carboxymethyl cellulose, powder | 0.005337 | 0.1347269 | 0.1347269 | 0.1347269 | 0.1841038 | $LFP_battery_cell production$Anode_paste_for_LFP production$market for carboxymethyl cellulose, powder
market for chemical factory, organics | 7.116e-11 | 0.06704613 | 0.06704613 | 0.06704613 | 0.09161833 | $LFP_battery_cell production$Anode_paste_for_LFP production$market for chemical factory, organics
market for electricity, medium voltage | 0.07838058 | 0.1547657 | 0.5897155 | 0.3563871 | 0.4870018 | $LFP_battery_cell production$Anode_paste_for_LFP production$market for electricity, medium voltage
market for heat, district or industrial, natural gas | 1.380396 | 0.3285905 | 0.3285905 | 0.3285905 | 0.4490179 | $LFP_battery_cell production$Anode_paste_for_LFP production$market for heat, district or industrial, natural gas
market for latex | 0.003558 | 0.06140982 | 0.06140982 | 0.06140982 | 0.08391632 | $LFP_battery_cell production$Anode_paste_for_LFP production$market for latex
market for wastewater, average | -0.0001779 | 0.0003025026 | 0.0003025026 | 0.0003025026 | 0.0004133689 | $LFP_battery_cell production$Anode_paste_for_LFP production$market for wastewater, average
market for water, deionised | 0.1779 | 0.0005197531 | 0.0005197531 | 0.0005197531 | 0.000710241 | $LFP_battery_cell production$Anode_paste_for_LFP production$market for water, deionised
Calcium II | 0.005309674 | 0 | 0 | 0 | 0 | $LFP_battery_cell production$LFP_cathode_paste production$Market_LFP production$LFP_hydrothermal production$Li_hydroxide production$Calcium II
Carbonate | 0.00796461 | 0 | 0 | 0 | 0 | $LFP_battery_cell production$LFP_cathode_paste production$Market_LFP production$LFP_hydrothermal production$Li_hydroxide production$Carbonate
Hydroxide | 0.004513233 | 0 | 0 | 0 | 0 | $LFP_battery_cell production$LFP_cathode_paste production$Market_LFP production$LFP_hydrothermal production$Li_hydroxide production$Hydroxide
Lithium I | 0.001858396 | 0 | 0 | 0 | 0 | $LFP_battery_cell production$LFP_cathode_paste production$Market_LFP production$LFP_hydrothermal production$Li_hydroxide production$Lithium I
Lithium_carbonate production | 3.222452 | 20.14032 | 20.14032 | 20.14032 | 27.52169 | $LFP_battery_cell production$LFP_cathode_paste production$Market_LFP production$LFP_hydrothermal production$Li_hydroxide production$Lithium_carbonate production
Water | 0.0002750414 | 0 | 0 | 0 | 0 | $LFP_battery_cell production$LFP_cathode_paste production$Market_LFP production$LFP_hydrothermal production$Li_hydroxide production$Water
Water | 0.003280851 | 0 | 0 | 0 | 0 | $LFP_battery_cell production$LFP_cathode_paste production$Market_LFP production$LFP_hydrothermal production$Li_hydroxide production$Water
Water, cooling, unspecified natural origin | 0.003221914 | 0 | 0 | 0 | 0 | $LFP_battery_cell production$LFP_cathode_paste production$Market_LFP production$LFP_hydrothermal production$Li_hydroxide production$Water, cooling, unspecified natural origin
Water, river | 0.000168954 | 0 | 0 | 0 | 0 | $LFP_battery_cell production$LFP_cathode_paste production$Market_LFP production$LFP_hydrothermal production$Li_hydroxide production$Water, river
Water, well, in ground | 0.0001630603 | 0 | 0 | 0 | 0 | $LFP_battery_cell production$LFP_cathode_paste production$Market_LFP production$LFP_hydrothermal production$Li_hydroxide production$Water, well, in ground
market for chemical factory, organics | 7.858326e-11 | 0.07404024 | 0.07404024 | 0.07404024 | 0.1011758 | $LFP_battery_cell production$LFP_cathode_paste production$Market_LFP production$LFP_hydrothermal production$Li_hydroxide production$market for chemical factory, organics
market for electricity, medium voltage | 0.08172659 | 0.1613725 | 0.6148901 | 0.371601 | 0.5077916 | $LFP_battery_cell production$LFP_cathode_paste production$Market_LFP production$LFP_hydrothermal production$Li_hydroxide production$market for electricity, medium voltage
market for heat, from steam, in chemical industry | 0.005889256 | 0.004064503 | 0.004064503 | 0.004064503 | 0.00555413 | $LFP_battery_cell production$LFP_cathode_paste production$Market_LFP production$LFP_hydrothermal production$Li_hydroxide production$market for heat, from steam, in chemical industry
market for heat, from steam, in chemical industry | 0.03340237 | 0.02649395 | 0.02649395 | 0.02649395 | 0.0362039 | $LFP_battery_cell production$LFP_cathode_paste production$Market_LFP production$LFP_hydrothermal production$Li_hydroxide production$market for heat, from steam, in chemical industry
market for inert waste | -0.1961005 | 0.008818929 | 0.008818929 | 0.008818929 | 0.01205104 | $LFP_battery_cell production$LFP_cathode_paste production$Market_LFP production$LFP_hydrothermal production$Li_hydroxide production$market for inert waste
market for inert waste | -0.05563336 | 0.002959822 | 0.002959822 | 0.002959822 | 0.004044587 | $LFP_battery_cell production$LFP_cathode_paste production$Market_LFP production$LFP_hydrothermal production$Li_hydroxide production$market for inert waste
market for inert waste | -0.0004791529 | 1.165767e-05 | 1.165767e-05 | 1.165767e-05 | 1.593017e-05 | $LFP_battery_cell production$LFP_cathode_paste production$Market_LFP production$LFP_hydrothermal production$Li_hydroxide production$market for inert waste
market for lime, hydrated, loose weight | 0.001653588 | 0.009381483 | 0.009381483 | 0.009381483 | 0.01281977 | $LFP_battery_cell production$LFP_cathode_paste production$Market_LFP production$LFP_hydrothermal production$Li_hydroxide production$market for lime, hydrated, loose weight
market for lime, hydrated, loose weight | 0.1948046 | 1.150347 | 1.150347 | 1.150347 | 1.571945 | $LFP_battery_cell production$LFP_cathode_paste production$Market_LFP production$LFP_hydrothermal production$Li_hydroxide production$market for lime, hydrated, loose weight
market for wastewater, average | -4.247947e-07 | 7.223244e-07 | 7.223244e-07 | 7.223244e-07 | 9.870539e-07 | $LFP_battery_cell production$LFP_cathode_paste production$Market_LFP production$LFP_hydrothermal production$Li_hydroxide production$market for wastewater, average
market for wastewater, average | -1.015771e-07 | 2.308792e-07 | 2.308792e-07 | 2.308792e-07 | 3.154957e-07 | $LFP_battery_cell production$LFP_cathode_paste production$Market_LFP production$LFP_hydrothermal production$Li_hydroxide production$market for wastewater, average
market for wastewater, average | -2.552783e-09 | 3.970844e-09 | 3.970844e-09 | 3.970844e-09 | 5.426145e-09 | $LFP_battery_cell production$LFP_cathode_paste production$Market_LFP production$LFP_hydrothermal production$Li_hydroxide production$market for wastewater, average
market for wastewater, average | -1.512431e-09 | 2.323332e-09 | 2.323332e-09 | 2.323332e-09 | 3.174826e-09 | $LFP_battery_cell production$LFP_cathode_paste production$Market_LFP production$LFP_hydrothermal production$Li_hydroxide production$market for wastewater, average
market group for heat, district or industrial, natural gas | 0.422385 | 0.1136494 | 0.1136494 | 0.1136494 | 0.1553015 | $LFP_battery_cell production$LFP_cathode_paste production$Market_LFP production$LFP_hydrothermal production$Li_hydroxide production$market group for heat, district or industrial, natural gas
market group for tap water | 0.005107912 | 2.746719e-05 | 2.746719e-05 | 2.746719e-05 | 3.753382e-05 | $LFP_battery_cell production$LFP_cathode_paste production$Market_LFP production$LFP_hydrothermal production$Li_hydroxide production$market group for tap water
Water | 9.106961e-05 | 0 | 0 | 0 | 0 | $LFP_battery_cell production$LFP_cathode_paste production$Market_LFP production$LFP_hydrothermal production$Water
market for chemical factory, organics | 1.967248e-10 | 0.1853519 | 0.1853519 | 0.1853519 | 0.2532828 | $LFP_battery_cell production$LFP_cathode_paste production$Market_LFP production$LFP_hydrothermal production$market for chemical factory, organics
market for heat, district or industrial, natural gas | 8.801091 | 2.095019 | 2.095019 | 2.095019 | 2.862837 | $LFP_battery_cell production$LFP_cathode_paste production$Market_LFP production$LFP_hydrothermal production$market for heat, district or industrial, natural gas
market for iron sulfate | 0.2556626 | 0.4554379 | 0.4554379 | 0.4554379 | 0.6223545 | $LFP_battery_cell production$LFP_cathode_paste production$Market_LFP production$LFP_hydrothermal production$market for iron sulfate
market for phosphoric acid, industrial grade, without water, in 85% solution state | 0.1648666 | 1.414672 | 1.414672 | 1.414672 | 1.933145 | $LFP_battery_cell production$LFP_cathode_paste production$Market_LFP production$LFP_hydrothermal production$market for phosphoric acid, industrial grade, without water, in 85% solution state
market for tap water | 11.62103 | 0.0899981 | 0.0899981 | 0.0899981 | 0.1229821 | $LFP_battery_cell production$LFP_cathode_paste production$Market_LFP production$LFP_hydrothermal production$market for tap water
market for wastewater, average | -0.01165132 | 0.01981201 | 0.01981201 | 0.01981201 | 0.02707305 | $LFP_battery_cell production$LFP_cathode_paste production$Market_LFP production$LFP_hydrothermal production$market for wastewater, average
Ammonia | 0 | 0 | 0 | 0 | 0 | $LFP_battery_cell production$LFP_cathode_paste production$Market_LFP production$LFP_solid_state production$Ammonia
Carbon dioxide, fossil | 0 | 0 | 0 | 0 | 0 | $LFP_battery_cell production$LFP_cathode_paste production$Market_LFP production$LFP_solid_state production$Carbon dioxide, fossil
Lithium_carbonate production | 0 | 0 | 0 | 0 | 0 | $LFP_battery_cell production$LFP_cathode_paste production$Market_LFP production$LFP_solid_state production$Lithium_carbonate production
Oxygen | 0 | 0 | 0 | 0 | 0 | $LFP_battery_cell production$LFP_cathode_paste production$Market_LFP production$LFP_solid_state production$Oxygen
Water | 0 | 0 | 0 | 0 | 0 | $LFP_battery_cell production$LFP_cathode_paste production$Market_LFP production$LFP_solid_state production$Water
market for chemical factory, organics | 0 | 0 | 0 | 0 | 0 | $LFP_battery_cell production$LFP_cathode_paste production$Market_LFP production$LFP_solid_state production$market for chemical factory, organics
market for diammonium phosphate | 0 | 0 | 0 | 0 | 0 | $LFP_battery_cell production$LFP_cathode_paste production$Market_LFP production$LFP_solid_state production$market for diammonium phosphate
market for electricity, medium voltage | 0 | 0 | 0 | 0 | 0 | $LFP_battery_cell production$LFP_cathode_paste production$Market_LFP production$LFP_solid_state production$market for electricity, medium voltage
market for magnetite | 0 | 0 | 0 | 0 | 0 | $LFP_battery_cell production$LFP_cathode_paste production$Market_LFP production$LFP_solid_state production$market for magnetite
N-methyl-2-pyrrolidone | 0.003676 | 0 | 0 | 0 | 0 | $LFP_battery_cell production$LFP_cathode_paste production$N-methyl-2-pyrrolidone
market for N-methyl-2-pyrrolidone | 0.003676 | 0.1537221 | 0.1537221 | 0.1537221 | 0.2100608 | $LFP_battery_cell production$LFP_cathode_paste production$market for N-methyl-2-pyrrolidone
market for carbon black | 0.022056 | 0.326532 | 0.326532 | 0.326532 | 0.4462049 | $LFP_battery_cell production$LFP_cathode_paste production$market for carbon black
market for chemical factory, organics | 1.4704e-10 | 0.1385394 | 0.1385394 | 0.1385394 | 0.1893136 | $LFP_battery_cell production$LFP_cathode_paste production$market for chemical factory, organics
market for electricity, medium voltage | 0.1307191 | 0.2581101 | 0.983497 | 0.5943639 | 0.8121964 | $LFP_battery_cell production$LFP_cathode_paste production$market for electricity, medium voltage
market for heat, district or industrial, natural gas | 10.83349 | 2.578813 | 2.578813 | 2.578813 | 3.52394 | $LFP_battery_cell production$LFP_cathode_paste production$market for heat, district or industrial, natural gas
market for polyvinylfluoride | 0.01838 | 1.832495 | 1.832495 | 1.832495 | 2.504098 | $LFP_battery_cell production$LFP_cathode_paste production$market for polyvinylfluoride
market for aluminium collector foil, for Li-ion battery | 0.0495 | 4.865486 | 4.865486 | 4.865486 | 6.648671 | $LFP_battery_cell production$market for aluminium collector foil, for Li-ion battery
market for aluminium, wrought alloy | 0.026 | 2.246826 | 2.246826 | 2.246826 | 3.07028 | $LFP_battery_cell production$market for aluminium, wrought alloy
market for battery separator | 0.0156 | 3.36155 | 3.36155 | 3.36155 | 4.593547 | $LFP_battery_cell production$market for battery separator
market for chemical factory, organics | 4e-10 | 0.3768754 | 0.3768754 | 0.3768754 | 0.514999 | $LFP_battery_cell production$market for chemical factory, organics
market for copper collector foil, for Li-ion battery | 0.1099 | 5.983201 | 5.983201 | 5.983201 | 8.176026 | $LFP_battery_cell production$market for copper collector foil, for Li-ion battery
market for copper, anode | 0.0292 | 1.108809 | 1.108809 | 1.108809 | 1.515184 | $LFP_battery_cell production$market for copper, anode
market for electricity, medium voltage | 0.958424334 | 1.892448 | 7.210941 | 4.357841 | 5.954976 | $LFP_battery_cell production$market for electricity, medium voltage
market for electrolyte, for Li-ion battery | 0.2215 | 6.661034 | 6.661034 | 6.661034 | 9.102282 | $LFP_battery_cell production$market for electrolyte, for Li-ion battery
market for extrusion, plastic film | 0.0042 | 0.01428102 | 0.01428102 | 0.01428102 | 0.01951497 | $LFP_battery_cell production$market for extrusion, plastic film
market for heat, district or industrial, natural gas | 10.0965 | 2.403379 | 2.403379 | 2.403379 | 3.28421 | $LFP_battery_cell production$market for heat, district or industrial, natural gas
market for polyethylene terephthalate, granulate, amorphous | 0.0031 | 0.06184492 | 0.06184492 | 0.06184492 | 0.08451089 | $LFP_battery_cell production$market for polyethylene terephthalate, granulate, amorphous
market for polypropylene, granulate | 0.0011 | 0.01578752 | 0.01578752 | 0.01578752 | 0.0215736 | $LFP_battery_cell production$market for polypropylene, granulate
market for sheet rolling, aluminium | 0.026 | 0.1060336 | 0.1060336 | 0.1060336 | 0.1448946 | $LFP_battery_cell production$market for sheet rolling, aluminium
market for sheet rolling, copper | 0.0292 | 0.09849147 | 0.09849147 | 0.09849147 | 0.1345883 | $LFP_battery_cell production$market for sheet rolling, copper