## Sheet1
Cement (Kg/m^3) | Water (Kg/m^3) | CNFs (Kg/m^3) | Superplasticizer (Kg/m^3) | Age (Day) | Compressive Strength fc (MPa)
525 | 183.75 | 0.83 | 0 | 28 | 49.2
525 | 183.75 | 2.5 | 0 | 28 | 53.8
525 | 183.75 | 2.5 | 1.58 | 28 | 52.2
525 | 183.75 | 0.83 | 2.63 | 28 | 57.6
525 | 183.75 | 0.34 | 2.63 | 28 | 58.9
525 | 183.75 | 2.5 | 2.63 | 35 | 63.1
525 | 183.75 | 1.67 | 0 | 49 | 64.3
525 | 183.75 | 1.67 | 2.63 | 49 | 63.7
525 | 183.75 | 1.33 | 2.63 | 49 | 55.8
525 | 183.75 | 1.33 | 0 | 49 | 57.2
525 | 183.75 | 2 | 0 | 42 | 56.6
525 | 183.75 | 2 | 2.63 | 42 | 56.9
525 | 183.75 | 2 | 5.25 | 42 | 61
525 | 183.75 | 2 | 10.5 | 28 | 50.5
525 | 262.5 | 1.67 | 0 | 28 | 28.9
525 | 262.5 | 1.67 | 2.63 | 28 | 36.9
525 | 262.5 | 2.5 | 0 | 28 | 34.6
525 | 262.5 | 2.5 | 2.63 | 28 | 34.4
525 | 262.5 | 3.33 | 0 | 28 | 29.9
525 | 262.5 | 3.33 | 2.63 | 28 | 39.5
525 | 262.5 | 2.84 | 0 | 28 | 44.5
525 | 262.5 | 2.84 | 2.63 | 28 | 36.6
525 | 210 | 2.5 | 0 | 28 | 69.2
525 | 210 | 2.5 | 2.63 | 28 | 67
525 | 236.25 | 2.5 | 0 | 28 | 55.6
525 | 236.25 | 2.5 | 2.63 | 28 | 60.4
525 | 183.75 | 0 | 0 | 28 | 41.7
525 | 183.75 | 0 | 0 | 70 | 44.5
525 | 183.75 | 0.34 | 0 | 28 | 55
525 | 183.75 | 0.34 | 0 | 70 | 63.1
525 | 262.5 | 2.84 | 2.63 | 28 | 48
525 | 262.5 | 2.84 | 2.63 | 63 | 45
525 | 183.75 | 0.83 | 0 | 28 | 59.1
525 | 183.75 | 0.83 | 0 | 63 | 64.9
525 | 183.75 | 0.83 | 3.02 | 28 | 37.8
525 | 183.75 | 0.83 | 3.02 | 63 | 60.3
525 | 183.75 | 0.83 | 3.02 | 28 | 54.1
525 | 183.75 | 0.83 | 3.02 | 56 | 64.3
525 | 183.75 | 0.83 | 3.02 | 28 | 52.7
525 | 183.75 | 0.83 | 3.02 | 56 | 64.8
525 | 183.75 | 0 | 2.98 | 28 | 65.5
525 | 210 | 0 | 0 | 28 | 45.8
525 | 210 | 0 | 2.63 | 28 | 59.2
525 | 210 | 0 | 2.63 | 28 | 72.1
325 | 243.75 | 0.51 | 4.25 | 28 | 27.9
425 | 233.75 | 0.67 | 4.25 | 28 | 36.7
425 | 233.75 | 0 | 4.25 | 28 | 67.1
425 | 233.75 | 0.67 | 4.25 | 28 | 34
425 | 212.5 | 0.67 | 4.25 | 28 | 37.1
425 | 191.25 | 0.4 | 4.25 | 28 | 38.9
475 | 190 | 0 | 0 | 28 | 40.4
475 | 190 | 0.3 | 4.25 | 28 | 55
412 | 144.2 | 0 | 0 | 28 | 63.75
411.9 | 144.17 | 0.07 | 0 | 28 | 81.88
411.8 | 144.13 | 0.13 | 0 | 28 | 70.63
411.6 | 144.06 | 0.26 | 0 | 28 | 76.3
411 | 143.85 | 0.65 | 0 | 28 | 47.5
410.1 | 143.54 | 1.3 | 0 | 28 | 47.9
409.1 | 143.19 | 1.95 | 0 | 28 | 71.25
406.2 | 142.17 | 3.87 | 0 | 28 | 48
412 | 164.8 | 0 | 0 | 28 | 67.5
411.9 | 164.76 | 0.07 | 0 | 28 | 52.1
411.8 | 164.72 | 0.13 | 0 | 28 | 68.8
411.6 | 164.64 | 0.26 | 0 | 28 | 68.82
411 | 164.4 | 0.65 | 0 | 28 | 66.3
410.1 | 164.04 | 1.3 | 0 | 28 | 31
409.1 | 163.64 | 1.95 | 0 | 28 | 60
406.2 | 162.48 | 3.87 | 0 | 28 | 47.5
412 | 185.4 | 0 | 0 | 28 | 58
411.9 | 185.36 | 0.07 | 0 | 28 | 52.5
411.8 | 185.31 | 0.13 | 0 | 28 | 50
411.6 | 185.22 | 0.26 | 0 | 28 | 53
411 | 184.95 | 0.65 | 0 | 28 | 52.9
410.1 | 184.55 | 1.3 | 0 | 28 | 42.59
409.1 | 184.1 | 1.95 | 0 | 28 | 41.25
406.2 | 182.8 | 3.87 | 0 | 28 | 51.6
412 | 206 | 0 | 0 | 28 | 51.6
411.9 | 205.95 | 0.07 | 0 | 28 | 51
411.8 | 205.9 | 0.13 | 0 | 28 | 53.75
411.6 | 205.8 | 0.26 | 0 | 28 | 53.13
411 | 205.5 | 0.65 | 0 | 28 | 47.8
410.1 | 205.05 | 1.3 | 0 | 28 | 46.25
409.1 | 204.55 | 1.95 | 0 | 28 | 42.5
406.2 | 203.1 | 3.87 | 0 | 28 | 33.83
500 | 175 | 0 | 0 | 7 | 40
500 | 175 | 0.075 | 0 | 7 | 47.7
500 | 175 | 0.15 | 0 | 7 | 42
500 | 175 | 0.3 | 0 | 7 | 46
500 | 175 | 0.45 | 0 | 7 | 52
500 | 175 | 0.75 | 0 | 7 | 53
500 | 175 | 0 | 0 | 28 | 47.8
500 | 175 | 0.075 | 0 | 28 | 48.5
500 | 175 | 0.15 | 0 | 28 | 58.95
500 | 175 | 0.3 | 0 | 28 | 53
500 | 175 | 0.45 | 0 | 28 | 60
500 | 175 | 0.75 | 0 | 28 | 57.5
512.89 | 148.25 | 0 | 0.4 | 1 | 59.38
513.03 | 125.18 | 0.26 | 0.51 | 1 | 72.44
512.68 | 101.48 | 0.49 | 0.74 | 1 | 65.32
512.84 | 58.46 | 1.03 | 0.8 | 1 | 62.5
512.71 | 12.29 | 1.53 | 1.11 | 1 | 56.41
512.89 | 148.25 | 0 | 0.4 | 7 | 64
513.03 | 125.18 | 0.26 | 0.51 | 7 | 80
512.68 | 101.48 | 0.49 | 0.74 | 7 | 73.6
512.84 | 58.46 | 1.03 | 0.8 | 7 | 67.2
512.71 | 12.29 | 1.53 | 1.11 | 7 | 64.6
512.89 | 148.25 | 0 | 0.4 | 28 | 71.9
513.03 | 125.18 | 0.26 | 0.51 | 28 | 90.5
512.68 | 101.48 | 0.49 | 0.74 | 28 | 84.02
512.84 | 58.46 | 1.03 | 0.8 | 28 | 78.13
512.71 | 12.29 | 1.53 | 1.11 | 28 | 75
400 | 140 | 0 | 0 | 3 | 56.25
400 | 140 | 0.2 | 0 | 3 | 55.3
400 | 140 | 0.4 | 0 | 3 | 54.9
400 | 140 | 0.6 | 0 | 3 | 52.5
400 | 140 | 1 | 0 | 3 | 56
400 | 140 | 1.6 | 0 | 3 | 54.5
400 | 140 | 0 | 0 | 7 | 63.86
400 | 140 | 0.2 | 0 | 7 | 65.74
400 | 140 | 0.4 | 0 | 7 | 63.74
400 | 140 | 0.6 | 0 | 7 | 65.62
400 | 140 | 1 | 0 | 7 | 67.5
400 | 140 | 1.6 | 0 | 7 | 67.5
400 | 140 | 0 | 0 | 28 | 83.5
400 | 140 | 0.2 | 0 | 28 | 91.88
400 | 140 | 0.4 | 0 | 28 | 93.75
400 | 140 | 0.6 | 0 | 28 | 97.9
400 | 140 | 1 | 0 | 28 | 85.25
400 | 140 | 1.6 | 0 | 28 | 78.75
380 | 98.8 | 0 | 0 | 1 | 13.75
380 | 98.8 | 0.038 | 0 | 1 | 16.25
380 | 98.8 | 0.19 | 0 | 1 | 20.08
380 | 98.8 | 0.38 | 0 | 1 | 21.25
380 | 98.8 | 0.76 | 0 | 1 | 25
380 | 98.8 | 1.14 | 0 | 1 | 30.625
380 | 98.8 | 1.9 | 0 | 1 | 7.5
380 | 98.8 | 0 | 0 | 7 | 22.5
380 | 98.8 | 0.038 | 0 | 7 | 27.5
380 | 98.8 | 0.19 | 0 | 7 | 28.75
380 | 98.8 | 0.38 | 0 | 7 | 29
380 | 98.8 | 0.76 | 0 | 7 | 34.38
380 | 98.8 | 1.14 | 0 | 7 | 37.5
380 | 98.8 | 1.9 | 0 | 7 | 10
380 | 98.8 | 0 | 0 | 28 | 30
380 | 98.8 | 0.038 | 0 | 28 | 30.625
380 | 98.8 | 0.19 | 0 | 28 | 31.25
380 | 98.8 | 0.38 | 0 | 28 | 36
380 | 98.8 | 0.76 | 0 | 28 | 37.5
380 | 98.8 | 1.14 | 0 | 28 | 43.125
380 | 98.8 | 1.9 | 0 | 28 | 13.125
566.04 | 226.42 | 0 | 0 | 7 | 26.25
565.77 | 226.42 | 0.28 | 0 | 7 | 31
565.47 | 226.42 | 0.57 | 0 | 7 | 31.5
564.91 | 226.42 | 1.13 | 0 | 7 | 33.75
563.77 | 226.42 | 2.26 | 0 | 7 | 30
563.21 | 226.42 | 2.83 | 0 | 7 | 27
566.04 | 226.42 | 0 | 0 | 14 | 32.625
565.77 | 226.42 | 0.28 | 0 | 14 | 39.38
565.47 | 226.42 | 0.57 | 0 | 14 | 39.28
564.91 | 226.42 | 1.13 | 0 | 14 | 38.75
563.77 | 226.42 | 2.26 | 0 | 14 | 38
563.21 | 226.42 | 2.83 | 0 | 14 | 32
566.04 | 226.42 | 0 | 0 | 28 | 40.63
565.77 | 226.42 | 0.28 | 0 | 28 | 46.88
565.47 | 226.42 | 0.57 | 0 | 28 | 47.5
564.91 | 226.42 | 1.13 | 0 | 28 | 43.75
563.77 | 226.42 | 2.26 | 0 | 28 | 41.25
563.21 | 226.42 | 2.83 | 0 | 28 | 39.35
566.04 | 226.42 | 0 | 0 | 7 | 26
565.47 | 226.42 | 0.57 | 0 | 7 | 27.5
565.47 | 226.42 | 0.57 | 0 | 7 | 30
565.47 | 226.42 | 0.57 | 0 | 7 | 31.5
566.04 | 226.42 | 0 | 0 | 14 | 35.2
565.47 | 226.42 | 0.57 | 0 | 14 | 36
565.47 | 226.42 | 0.57 | 0 | 14 | 35
565.47 | 226.42 | 0.57 | 0 | 14 | 39
566.04 | 226.42 | 0 | 0 | 28 | 41
565.47 | 226.42 | 0.57 | 0 | 28 | 38.13
565.47 | 226.42 | 0.57 | 0 | 28 | 38.09
565.47 | 226.42 | 0.57 | 0 | 28 | 47
500 | 175 | 0 | 0 | 7 | 62.5
500 | 175 | 0.13 | 0 | 7 | 64
500 | 175 | 0.25 | 0 | 7 | 65
500 | 175 | 0.5 | 0 | 7 | 63.5
500 | 175 | 1.5 | 0 | 7 | 62
500 | 175 | 2.5 | 0 | 7 | 62.5
500 | 175 | 0 | 0 | 28 | 55
500 | 175 | 0.13 | 0 | 28 | 57
500 | 175 | 0.25 | 0 | 28 | 56
500 | 175 | 0.5 | 0 | 28 | 55
500 | 175 | 1.5 | 0 | 28 | 54.5
500 | 175 | 2.5 | 0 | 28 | 54
500 | 175 | 0 | 0 | 90 | 66
500 | 175 | 0.13 | 0 | 90 | 71
500 | 175 | 0.25 | 0 | 90 | 82.5
500 | 175 | 0.5 | 0 | 90 | 72.5
500 | 175 | 1.5 | 0 | 90 | 72.6
500 | 175 | 2.5 | 0 | 90 | 72.7
500 | 225 | 0 | 0 | 7 | 57
500 | 225 | 0.13 | 0 | 7 | 57.5
500 | 225 | 0.25 | 0 | 7 | 56
500 | 225 | 0.5 | 0 | 7 | 55.9
500 | 225 | 1.5 | 0 | 7 | 57.7
500 | 225 | 2.5 | 0 | 7 | 50
500 | 225 | 0 | 0 | 28 | 43
500 | 225 | 0.13 | 0 | 28 | 50
500 | 225 | 0.25 | 0 | 28 | 41
500 | 225 | 0.5 | 0 | 28 | 42.5
500 | 225 | 1.5 | 0 | 28 | 42.9
500 | 225 | 2.5 | 0 | 28 | 39
500 | 225 | 0 | 0 | 90 | 59
500 | 225 | 0.13 | 0 | 90 | 62
500 | 225 | 0.25 | 0 | 90 | 67.5
500 | 225 | 0.5 | 0 | 90 | 60
500 | 225 | 1.5 | 0 | 90 | 59
500 | 225 | 2.5 | 0 | 90 | 51
549.42 | 192.34 | 0 | 0 | 7 | 55
550.79 | 192.78 | 0.28 | 0 | 7 | 56.1
550.79 | 192.78 | 0.28 | 0 | 7 | 57
550.79 | 192.78 | 0.28 | 0 | 7 | 58.85
550.79 | 192.78 | 0.28 | 0 | 7 | 61.6
550.79 | 192.78 | 0.28 | 0 | 7 | 57.2
548.13 | 191.84 | 0.55 | 0 | 7 | 54.9
548.13 | 191.84 | 0.55 | 0 | 7 | 53
548.13 | 191.84 | 0.55 | 0 | 7 | 53.5
548.13 | 191.84 | 0.55 | 0 | 7 | 52
548.13 | 191.84 | 0.55 | 0 | 7 | 58
549.42 | 192.34 | 0 | 0 | 28 | 63
550.79 | 192.78 | 0.28 | 0 | 28 | 65
550.79 | 192.78 | 0.28 | 0 | 28 | 64.8
550.79 | 192.78 | 0.28 | 0 | 28 | 67.1
550.79 | 192.78 | 0.28 | 0 | 28 | 64.9
550.79 | 192.78 | 0.28 | 0 | 28 | 64.1
548.13 | 191.84 | 0.55 | 0 | 28 | 55
548.13 | 191.84 | 0.55 | 0 | 28 | 59.9
548.13 | 191.84 | 0.55 | 0 | 28 | 57.5
548.13 | 191.84 | 0.55 | 0 | 28 | 62.9
548.13 | 191.84 | 0.55 | 0 | 28 | 61
549.42 | 192.34 | 0 | 0 | 56 | 65
550.79 | 192.78 | 0.28 | 0 | 56 | 70
550.79 | 192.78 | 0.28 | 0 | 56 | 67.5
550.79 | 192.78 | 0.28 | 0 | 56 | 67
550.79 | 192.78 | 0.28 | 0 | 56 | 69
550.79 | 192.78 | 0.28 | 0 | 56 | 69.8
548.13 | 191.84 | 0.55 | 0 | 56 | 67.5
548.13 | 191.84 | 0.55 | 0 | 56 | 65
548.13 | 191.84 | 0.55 | 0 | 56 | 63
548.13 | 191.84 | 0.55 | 0 | 56 | 57
548.13 | 191.84 | 0.55 | 0 | 56 | 56.8
549.42 | 192.34 | 0 | 0 | 90 | 66
550.79 | 192.78 | 0.28 | 0 | 90 | 71.28
550.79 | 192.78 | 0.28 | 0 | 90 | 75.5
550.79 | 192.78 | 0.28 | 0 | 90 | 76
550.79 | 192.78 | 0.28 | 0 | 90 | 72
550.79 | 192.78 | 0.28 | 0 | 90 | 71
548.13 | 191.84 | 0.55 | 0 | 90 | 71.3
548.13 | 191.84 | 0.55 | 0 | 90 | 72.1
548.13 | 191.84 | 0.55 | 0 | 90 | 66.4
548.13 | 191.84 | 0.55 | 0 | 90 | 59
548.13 | 191.84 | 0.55 | 0 | 90 | 67
350 | 122.5 | 0 | 0 | 7 | 54.8
350 | 122.5 | 0.35 | 0 | 7 | 58
350 | 122.5 | 0 | 0 | 28 | 62.5
350 | 122.5 | 0.35 | 0 | 28 | 63.5
350 | 122.5 | 0 | 0 | 90 | 66.9
350 | 122.5 | 0.35 | 0 | 90 | 68.5