## Sheet1
Cement (Kg/m^3) | Water (Kg/m^3) | CNFs (Kg/m^3) | Superplasticizer (Kg/m^3) | Fine Aggregate (Kg/m^3) | Coarse Aggregate (Kg/m^3) | Age (Day) | Compressive Strength fc (MPa)
550 | 220 | 0 | 0 | 550 | 550 | 28 | 29.4
550 | 220 | 0.35 | 2.75 | 550 | 550 | 28 | 11.6
550 | 220 | 0.18 | 2.75 | 550 | 550 | 7 | 19.5
550 | 220 | 0.18 | 2.75 | 550 | 550 | 14 | 22.2
550 | 220 | 0.18 | 2.75 | 550 | 550 | 28 | 27
550 | 220 | 0.35 | 11 | 550 | 550 | 28 | 26.5
550 | 220 | 0.52 | 11 | 550 | 550 | 14 | 14.2
550 | 220 | 0.52 | 11 | 550 | 550 | 28 | 14.3
550 | 220 | 0.52 | 11 | 550 | 550 | 28 | 15
550 | 220 | 0.52 | 11 | 550 | 550 | 63 | 15.1
550 | 220 | 0.7 | 13.75 | 550 | 550 | 28 | 10.1
550 | 220 | 0.87 | 27.5 | 550 | 550 | 28 | 24.1
580 | 232 | 0 | 0 | 1160 | 580 | 28 | 32.6
580 | 232 | 0.19 | 0 | 1160 | 580 | 28 | 18.1
580 | 232 | 0.37 | 2.9 | 1160 | 580 | 28 | 13.3
580 | 232 | 0.55 | 5.8 | 1160 | 580 | 28 | 12.1
580 | 232 | 0.74 | 11.6 | 1160 | 580 | 28 | 12.4
580 | 232 | 0 | 0 | 1160 | 580 | 7 | 37
580 | 232 | 0 | 0 | 1160 | 580 | 14 | 41.3
580 | 232 | 0 | 0 | 1160 | 580 | 21 | 44.6
580 | 232 | 0 | 0 | 1160 | 580 | 28 | 46.6
580 | 232 | 0 | 0 | 1160 | 580 | 35 | 46.7
580 | 232 | 0 | 0 | 1160 | 580 | 42 | 49.8
580 | 232 | 0.19 | 0 | 1160 | 580 | 7 | 34.4
580 | 232 | 0.19 | 0 | 1160 | 580 | 14 | 40.3
580 | 232 | 0.19 | 0 | 1160 | 580 | 21 | 39.3
580 | 232 | 0.19 | 0 | 1160 | 580 | 28 | 42.5
580 | 232 | 0.19 | 0 | 1160 | 580 | 35 | 41
580 | 232 | 0.19 | 0 | 1160 | 580 | 42 | 44.9
580 | 290 | 0 | 0 | 1160 | 580 | 7 | 29.9
580 | 290 | 0 | 0 | 1160 | 580 | 28 | 37.6
580 | 290 | 0 | 0 | 1160 | 580 | 35 | 37.3
580 | 290 | 0.37 | 0 | 1160 | 580 | 7 | 28.9
580 | 290 | 0.37 | 0 | 1160 | 580 | 28 | 33.6
580 | 290 | 0.37 | 0 | 1160 | 580 | 35 | 34.9
260 | 130 | 0 | 0 | 497.1 | 596.5 | 28 | 27.71
260 | 143 | 0 | 0 | 482.3 | 578.8 | 28 | 24.75
260 | 143 | 0.08 | 0 | 482.3 | 578.8 | 28 | 24.8
260 | 156 | 0.08 | 0 | 467.6 | 561.1 | 28 | 24.1
260 | 169 | 0.08 | 0 | 452.8 | 543.3 | 28 | 24.32
260 | 156 | 0.17 | 0 | 467.6 | 561.1 | 28 | 22.72
260 | 169 | 0.17 | 0 | 452.8 | 543.4 | 28 | 22.25
260 | 182 | 0.17 | 0 | 438 | 525.6 | 28 | 21.84
260 | 169 | 0.25 | 0 | 452.8 | 543.4 | 28 | 20.5
260 | 182 | 0.25 | 0 | 438 | 525.6 | 28 | 21.3
260 | 195 | 0.25 | 0 | 423.3 | 507.9 | 28 | 20.24
387 | 174.15 | 0 | 0 | 468.08 | 635.49 | 28 | 38.8
386.99 | 172.22 | 1.93 | 0 | 468.08 | 635.49 | 28 | 39.6
386.96 | 170.32 | 3.87 | 0 | 468.08 | 635.49 | 28 | 43.7
375 | 198.75 | 0 | 0 | 592.5 | 1143.75 | 28 | 36.8
400 | 200 | 0 | 0 | 572 | 1128 | 28 | 43.1
400 | 212 | 0 | 0 | 616 | 1196 | 28 | 38.6
425 | 199.75 | 0 | 0 | 544 | 1096.5 | 28 | 47.2
425 | 208.25 | 0 | 0 | 590.75 | 1177.25 | 28 | 45.1
450 | 198 | 0 | 0 | 513 | 1057.5 | 28 | 49.6
450 | 211.5 | 0 | 0 | 562.5 | 1143 | 28 | 47.4
475 | 199.5 | 0 | 0 | 498.75 | 1040.25 | 28 | 54
475 | 209 | 0 | 0 | 565.25 | 1168.5 | 28 | 50.1
375 | 198.75 | 0 | 0 | 592.5 | 1143.75 | 28 | 37.8
400 | 200 | 0 | 0 | 572 | 1128 | 28 | 44.1
400 | 212 | 0 | 0 | 616 | 1196 | 28 | 40.9
425 | 199.75 | 0 | 0 | 544 | 1096.5 | 28 | 47.5
425 | 208.25 | 0 | 0 | 590.75 | 1177.25 | 28 | 45.3
425 | 216.75 | 0 | 0 | 641.75 | 1253.75 | 28 | 42.5
450 | 198 | 0 | 0 | 513 | 1057.5 | 28 | 52
450 | 211.5 | 0 | 0 | 562.5 | 1143 | 28 | 48.7
450 | 220.5 | 0 | 0 | 616.5 | 1228.5 | 28 | 46.6
475 | 199.5 | 0 | 0 | 498.75 | 1040.25 | 28 | 54.5
475 | 209 | 0 | 0 | 565.25 | 1168.5 | 28 | 53.1
475 | 218.5 | 0 | 0 | 584.25 | 1192.25 | 28 | 49.2
425 | 221 | 0 | 0 | 607.75 | 858.5 | 28 | 40
450 | 220.5 | 0 | 0 | 580.5 | 837 | 28 | 45.3
450 | 229.5 | 0 | 0 | 175.5 | 891 | 28 | 42.7
475 | 218.5 | 0 | 0 | 560.5 | 817 | 28 | 48.7
475 | 228 | 0 | 0 | 598.5 | 869.25 | 28 | 45.5
350 | 178.5 | 0 | 0 | 486.5 | 1141 | 28 | 39.5
350 | 189 | 0 | 0 | 521.5 | 1197 | 28 | 31.7
375 | 180 | 0 | 0 | 468.75 | 1121.25 | 28 | 42.7
375 | 191.25 | 0 | 0 | 506.25 | 1196.25 | 28 | 40.7
400 | 180 | 0 | 0 | 440 | 1080 | 28 | 47.9
400 | 192 | 0 | 0 | 484 | 1168 | 28 | 44.9
425 | 178.5 | 0 | 0 | 416.5 | 1049.75 | 28 | 51.3
425 | 191.25 | 0 | 0 | 463.25 | 1139 | 28 | 49.1
450 | 189 | 0 | 0 | 441 | 1102.5 | 28 | 53.7
350 | 189 | 0 | 0 | 521.5 | 1197 | 28 | 36.6
375 | 191.25 | 0 | 0 | 506.25 | 1196.25 | 28 | 41.6
400 | 192 | 0 | 0 | 484 | 1168 | 28 | 46.2
425 | 191.25 | 0 | 0 | 463.25 | 1139 | 28 | 50.4
450 | 189 | 0 | 0 | 441 | 1102.5 | 28 | 54.1
375 | 198.75 | 0 | 0 | 551.25 | 903.75 | 28 | 37.3
400 | 200 | 0 | 0 | 528 | 884 | 28 | 44
400 | 212 | 0 | 0 | 576 | 944 | 28 | 39.6
425 | 199.75 | 0 | 0 | 505.75 | 862.75 | 28 | 47.4
425 | 208.25 | 0 | 0 | 548.25 | 926.5 | 28 | 44.7
450 | 198 | 0 | 0 | 481.5 | 837 | 28 | 50.9
450 | 211.5 | 0 | 0 | 526.5 | 900 | 28 | 48.1
475 | 199.5 | 0 | 0 | 451.25 | 798 | 28 | 54.1
475 | 209 | 0 | 0 | 503.5 | 874 | 28 | 51.3
375 | 198.75 | 0 | 0 | 592.5 | 1143.75 | 56 | 40.9
400 | 200 | 0 | 0 | 572 | 1128 | 56 | 50.2
400 | 212 | 0 | 0 | 616 | 1196 | 56 | 45.5
425 | 199.75 | 0 | 0 | 544 | 1096.5 | 56 | 51.3
425 | 208.25 | 0 | 0 | 590.75 | 1177.25 | 56 | 50.7
450 | 198 | 0 | 0 | 513 | 1057.5 | 56 | 54.5
450 | 211.5 | 0 | 0 | 562.5 | 1143 | 56 | 51.3
475 | 199.5 | 0 | 0 | 498.75 | 1040.25 | 56 | 57.9
475 | 209 | 0 | 0 | 565.25 | 1168.5 | 56 | 55.7
375 | 198.75 | 0 | 0 | 592.5 | 1143.75 | 56 | 43.5
400 | 200 | 0 | 0 | 572 | 1128 | 56 | 50.9
400 | 212 | 0 | 0 | 616 | 1196 | 56 | 46.6
425 | 199.75 | 0 | 0 | 544 | 1096.5 | 56 | 52.9
425 | 208.25 | 0 | 0 | 590.75 | 1177.25 | 56 | 51.5
425 | 216.75 | 0 | 0 | 641.75 | 1253.75 | 56 | 49.1
450 | 198 | 0 | 0 | 513 | 1057.5 | 56 | 56.3
450 | 211.5 | 0 | 0 | 562.5 | 1143 | 56 | 53.4
450 | 220.5 | 0 | 0 | 616.5 | 1228.5 | 56 | 53.2
475 | 199.5 | 0 | 0 | 498.75 | 1040.25 | 56 | 58.7
475 | 209 | 0 | 0 | 565.25 | 1168.5 | 56 | 56.7
475 | 218.5 | 0 | 0 | 584.25 | 1192.25 | 56 | 54
425 | 221 | 0 | 0 | 607.75 | 858.5 | 56 | 46.9
450 | 220.5 | 0 | 0 | 580.5 | 837 | 56 | 50.4
450 | 229.5 | 0 | 0 | 175.5 | 891 | 56 | 48.5
475 | 218.5 | 0 | 0 | 560.5 | 817 | 56 | 53.5
475 | 228 | 0 | 0 | 598.5 | 869.25 | 56 | 50.9
350 | 178.5 | 0 | 0 | 486.5 | 1141 | 56 | 43.3
350 | 189 | 0 | 0 | 521.5 | 1197 | 56 | 37.2
375 | 180 | 0 | 0 | 468.75 | 1121.25 | 56 | 48.2
375 | 191.25 | 0 | 0 | 506.25 | 1196.25 | 56 | 44.5
400 | 180 | 0 | 0 | 440 | 1080 | 56 | 52.9
400 | 192 | 0 | 0 | 484 | 1168 | 56 | 51.2
425 | 178.5 | 0 | 0 | 416.5 | 1049.75 | 56 | 57.6
425 | 191.25 | 0 | 0 | 463.25 | 1139 | 56 | 54.1
450 | 189 | 0 | 0 | 441 | 1102.5 | 56 | 57.8
350 | 189 | 0 | 0 | 521.5 | 1197 | 56 | 43.5
375 | 191.25 | 0 | 0 | 506.25 | 1196.25 | 56 | 46.8
400 | 192 | 0 | 0 | 484 | 1168 | 56 | 52.6
425 | 191.25 | 0 | 0 | 463.25 | 1139 | 56 | 56
450 | 189 | 0 | 0 | 441 | 1102.5 | 56 | 58.5
375 | 198.75 | 0 | 0 | 551.25 | 903.75 | 56 | 43.5
400 | 200 | 0 | 0 | 528 | 884 | 56 | 50.5
400 | 212 | 0 | 0 | 576 | 944 | 56 | 46.1
425 | 199.75 | 0 | 0 | 505.75 | 862.75 | 56 | 51.3
425 | 208.25 | 0 | 0 | 548.25 | 926.5 | 56 | 50.7
450 | 198 | 0 | 0 | 481.5 | 837 | 56 | 55.7
450 | 211.5 | 0 | 0 | 526.5 | 900 | 56 | 52.6
475 | 199.5 | 0 | 0 | 451.25 | 798 | 56 | 58.2
475 | 209 | 0 | 0 | 503.5 | 874 | 56 | 56.4
375 | 198.75 | 0 | 0 | 592.5 | 1143.75 | 91 | 44.5
400 | 200 | 0 | 0 | 572 | 1128 | 91 | 51.9
400 | 212 | 0 | 0 | 616 | 1196 | 91 | 47.5
425 | 199.75 | 0 | 0 | 544 | 1096.5 | 91 | 54.3
425 | 208.25 | 0 | 0 | 590.75 | 1177.25 | 91 | 52.9
450 | 198 | 0 | 0 | 513 | 1057.5 | 91 | 58
450 | 211.5 | 0 | 0 | 562.5 | 1143 | 91 | 55.3
475 | 199.5 | 0 | 0 | 498.75 | 1040.25 | 91 | 60.2
475 | 209 | 0 | 0 | 565.25 | 1168.5 | 91 | 58.3
375 | 198.75 | 0 | 0 | 592.5 | 1143.75 | 91 | 47.6
400 | 200 | 0 | 0 | 572 | 1128 | 91 | 52.6
400 | 212 | 0 | 0 | 616 | 1196 | 91 | 51.1
425 | 199.75 | 0 | 0 | 544 | 1096.5 | 91 | 54.5
425 | 208.25 | 0 | 0 | 590.75 | 1177.25 | 91 | 53.1
425 | 216.75 | 0 | 0 | 641.75 | 1253.75 | 91 | 51.2
450 | 198 | 0 | 0 | 513 | 1057.5 | 91 | 59.2
450 | 211.5 | 0 | 0 | 562.5 | 1143 | 91 | 55
450 | 220.5 | 0 | 0 | 616.5 | 1228.5 | 91 | 53.7
475 | 199.5 | 0 | 0 | 498.75 | 1040.25 | 91 | 63.1
475 | 209 | 0 | 0 | 565.25 | 1168.5 | 91 | 62.6
475 | 218.5 | 0 | 0 | 584.25 | 1192.25 | 91 | 57.1
425 | 221 | 0 | 0 | 607.75 | 858.5 | 91 | 48.5
450 | 220.5 | 0 | 0 | 580.5 | 837 | 91 | 53.1
450 | 229.5 | 0 | 0 | 175.5 | 891 | 91 | 49.6
475 | 218.5 | 0 | 0 | 560.5 | 817 | 91 | 56.5
475 | 228 | 0 | 0 | 598.5 | 869.25 | 91 | 53.6
350 | 178.5 | 0 | 0 | 486.5 | 1141 | 91 | 46.1
350 | 189 | 0 | 0 | 521.5 | 1197 | 91 | 43.9
375 | 180 | 0 | 0 | 468.75 | 1121.25 | 91 | 52.2
375 | 191.25 | 0 | 0 | 506.25 | 1196.25 | 91 | 46.4
400 | 180 | 0 | 0 | 440 | 1080 | 91 | 55.5
400 | 192 | 0 | 0 | 484 | 1168 | 91 | 53.9
425 | 178.5 | 0 | 0 | 416.5 | 1049.75 | 91 | 59.5
425 | 191.25 | 0 | 0 | 463.25 | 1139 | 91 | 57.4
450 | 189 | 0 | 0 | 441 | 1102.5 | 91 | 59.9
350 | 189 | 0 | 0 | 521.5 | 1197 | 91 | 46.6
375 | 191.25 | 0 | 0 | 506.25 | 1196.25 | 91 | 50
400 | 192 | 0 | 0 | 484 | 1168 | 91 | 53.1
425 | 191.25 | 0 | 0 | 463.25 | 1139 | 91 | 58.3
450 | 189 | 0 | 0 | 441 | 1102.5 | 91 | 62.3
375 | 198.75 | 0 | 0 | 551.25 | 903.75 | 91 | 46.6
400 | 200 | 0 | 0 | 528 | 884 | 91 | 52.6
400 | 212 | 0 | 0 | 576 | 944 | 91 | 48.2
425 | 199.75 | 0 | 0 | 505.75 | 862.75 | 91 | 54.8
425 | 208.25 | 0 | 0 | 548.25 | 926.5 | 91 | 52.8
450 | 198 | 0 | 0 | 481.5 | 837 | 91 | 59.1
450 | 211.5 | 0 | 0 | 526.5 | 900 | 91 | 55.6
475 | 199.5 | 0 | 0 | 451.25 | 798 | 91 | 61.1
475 | 209 | 0 | 0 | 503.5 | 874 | 91 | 59.5