## Sheet1
Cement (Kg/m^3) | Water (Kg/m^3) | CNFs (Kg/m^3) | Superplasticizer (Kg/m^3) | Fine Aggregate (Kg/m^3) | Age (Day) | Compressive Strength fc (MPa)
566.44 | 169.93 | 0 | 2.83 | 1699.32 | 3 | 33.8
566.44 | 169.93 | 0 | 2.83 | 1699.32 | 7 | 43.7
566.44 | 169.93 | 0 | 2.83 | 1699.32 | 28 | 49.2
508.8 | 254.4 | 0 | 2.54 | 1526.4 | 3 | 25.7
508.8 | 254.4 | 0 | 2.54 | 1526.4 | 7 | 29.9
508.8 | 254.4 | 0 | 2.54 | 1526.4 | 28 | 34.6
566.44 | 169.93 | 0.57 | 2.83 | 1699.32 | 3 | 38.9
566.44 | 169.93 | 0.57 | 2.83 | 1699.32 | 7 | 47.9
566.44 | 169.93 | 0.57 | 2.83 | 1699.32 | 28 | 49.9
508.8 | 254.4 | 0.51 | 2.54 | 1526.4 | 3 | 37.5
508.8 | 254.4 | 0.51 | 2.54 | 1526.4 | 7 | 37.8
508.8 | 254.4 | 0.51 | 2.54 | 1526.4 | 28 | 41
126.81 | 50.72 | 0 | 0 | 253.62 | 7 | 46.82
127.45 | 50.98 | 0 | 0 | 254.9 | 7 | 50.94
126.17 | 50.47 | 0 | 0 | 252.34 | 7 | 46.22
226.18 | 90.47 | 0 | 0 | 226.18 | 7 | 46.14
228.14 | 91.26 | 0 | 0 | 228.14 | 7 | 46.74
228.64 | 91.46 | 0 | 0 | 228.64 | 7 | 45.51
166.37 | 66.55 | 0.08 | 0 | 332.74 | 7 | 46.78
166.31 | 66.52 | 0.08 | 0 | 332.62 | 7 | 49.29
166.11 | 66.44 | 0.08 | 0 | 332.22 | 7 | 47.45
225.27 | 90.11 | 0.11 | 0 | 225.27 | 7 | 42.7
217.53 | 87.01 | 0.11 | 0 | 217.53 | 7 | 47.16
235.12 | 94.05 | 0.12 | 0 | 235.12 | 7 | 46.7
151.94 | 60.75 | 0.15 | 0 | 303.88 | 7 | 44.44
163.33 | 65.33 | 0.16 | 0 | 326.66 | 7 | 41.56
163.16 | 65.26 | 0.16 | 0 | 326.32 | 7 | 45.18
219.06 | 87.62 | 0.22 | 0 | 219.06 | 7 | 36.13
221.94 | 88.78 | 0.22 | 0 | 221.94 | 7 | 43.71
221.32 | 88.53 | 0.22 | 0 | 221.32 | 7 | 43.11
157.12 | 62.85 | 0.31 | 0 | 314.24 | 7 | 34.78
158.62 | 63.45 | 0.32 | 0 | 317.24 | 7 | 37.68
158.21 | 63.28 | 0.32 | 0 | 316.42 | 7 | 37.99
215.11 | 86.04 | 0.43 | 0 | 215.11 | 7 | 35.54
211.9 | 84.76 | 0.42 | 0 | 211.9 | 7 | 39.98
211.7 | 84.68 | 0.42 | 0 | 211.7 | 7 | 37.94
163.5 | 73.58 | 0 | 0 | 327 | 7 | 42.62
163.01 | 73.35 | 0 | 0 | 326.02 | 7 | 40.52
163.33 | 73.5 | 0 | 0 | 326.66 | 7 | 44.04
219.98 | 99 | 0 | 0 | 219.98 | 7 | 34.88
218.1 | 98.15 | 0 | 0 | 218.1 | 7 | 41.48
220.43 | 99.2 | 0 | 0 | 220.43 | 7 | 37.92
161.5 | 72.68 | 0.08 | 0 | 323 | 7 | 37.86
160.46 | 72.21 | 0.08 | 0 | 320.92 | 7 | 36.68
160.43 | 72.19 | 0.08 | 0 | 320.86 | 7 | 34.66
215.83 | 97.12 | 0.11 | 0 | 215.83 | 7 | 41.14
218.96 | 98.53 | 0.11 | 0 | 218.96 | 7 | 44.51
220.01 | 99 | 0.11 | 0 | 220.01 | 7 | 41.34
160.6 | 72.27 | 0.16 | 0 | 321.21 | 7 | 38.78
160.06 | 72.03 | 0.16 | 0 | 320.12 | 7 | 35.89
160.46 | 72.21 | 0.16 | 0 | 320.92 | 7 | 37.67
215.4 | 96.93 | 0.22 | 0 | 215.4 | 7 | 36.94
216.97 | 97.64 | 0.22 | 0 | 216.97 | 7 | 37.02
211.94 | 95.37 | 0.21 | 0 | 211.94 | 7 | 36.16
153.89 | 69.25 | 0.31 | 0 | 307.78 | 7 | 33.05
152.98 | 68.84 | 0.31 | 0 | 305.96 | 7 | 32.37
155.91 | 70.16 | 0.31 | 0 | 311.82 | 7 | 33.36
205.22 | 92.35 | 0.41 | 0 | 205.22 | 7 | 31.76
208.79 | 93.96 | 0.42 | 0 | 208.79 | 7 | 30.44
208.56 | 93.85 | 0.42 | 0 | 208.56 | 7 | 31.91
205.22 | 102.61 | 0 | 0 | 410.44 | 7 | 30.97
223.9 | 111.95 | 0 | 0 | 447.8 | 7 | 38.61
220 | 110 | 0 | 0 | 440 | 7 | 36.03
211.92 | 105.96 | 0 | 0 | 211.92 | 7 | 32.03
211.8 | 105.9 | 0 | 0 | 211.8 | 7 | 32.25
208.72 | 104.36 | 0 | 0 | 208.72 | 7 | 36.08
158.35 | 79.18 | 0.08 | 0 | 316.7 | 7 | 37.01
157.96 | 78.98 | 0.08 | 0 | 315.86 | 7 | 33.49
155.54 | 77.77 | 0.08 | 0 | 311.02 | 7 | 35.78
208.91 | 104.46 | 0.1 | 0 | 208.91 | 7 | 28.41
207.2 | 103.6 | 0.1 | 0 | 207.2 | 7 | 30.54
210.58 | 105.29 | 0.1 | 0 | 210.58 | 7 | 33.89
155.2 | 77.6 | 0.16 | 0 | 310.4 | 7 | 32.74
153.41 | 76.71 | 0.16 | 0 | 306.83 | 7 | 33.63
155.96 | 77.98 | 0.16 | 0 | 311.92 | 7 | 33.34
206.11 | 103.06 | 0.21 | 0 | 206.11 | 7 | 31.83
206.39 | 103.2 | 0.21 | 0 | 206.39 | 7 | 32.03
207.85 | 103.93 | 0.21 | 0 | 207.85 | 7 | 26.62
145.78 | 72.89 | 0.29 | 0 | 291.56 | 7 | 30.83
146.09 | 73.04 | 0.29 | 0 | 292.18 | 7 | 25.58
145.3 | 72.65 | 0.29 | 0 | 290.6 | 7 | 31.27
201.19 | 100.6 | 0.4 | 0 | 201.19 | 7 | 24.37
197.45 | 98.72 | 0.39 | 0 | 197.45 | 7 | 27.2
200.8 | 100.4 | 0.4 | 0 | 200.8 | 7 | 28.41
126.81 | 50.72 | 0 | 0 | 253.62 | 28 | 53.87
127.45 | 50.98 | 0 | 0 | 254.9 | 28 | 56.43
126.17 | 50.47 | 0 | 0 | 252.34 | 28 | 52.99
226.18 | 90.47 | 0 | 0 | 226.18 | 28 | 31.08
228.14 | 91.26 | 0 | 0 | 228.14 | 28 | 47.16
228.64 | 91.46 | 0 | 0 | 228.64 | 28 | 50.15
166.37 | 66.55 | 0.08 | 0 | 332.74 | 28 | 47.79
166.31 | 66.52 | 0.08 | 0 | 332.62 | 28 | 45.01
166.11 | 66.44 | 0.08 | 0 | 332.22 | 28 | 44.56
225.27 | 90.11 | 0.11 | 0 | 225.27 | 28 | 48.34
217.53 | 87.01 | 0.11 | 0 | 217.53 | 28 | 43.77
235.12 | 94.05 | 0.12 | 0 | 235.12 | 28 | 45.39
151.94 | 60.75 | 0.15 | 0 | 303.88 | 28 | 48.69
163.33 | 65.33 | 0.16 | 0 | 326.66 | 28 | 53.35
163.16 | 65.26 | 0.16 | 0 | 326.32 | 28 | 49.41
219.06 | 87.62 | 0.22 | 0 | 219.06 | 28 | 54
221.94 | 88.78 | 0.22 | 0 | 221.94 | 28 | 52.68
221.32 | 88.53 | 0.22 | 0 | 221.32 | 28 | 47.53
157.12 | 62.85 | 0.31 | 0 | 314.24 | 28 | 53.12
158.62 | 63.45 | 0.32 | 0 | 317.24 | 28 | 53.55
158.21 | 63.28 | 0.32 | 0 | 316.42 | 28 | 53.17
215.11 | 86.04 | 0.43 | 0 | 215.11 | 28 | 51.88
211.9 | 84.76 | 0.42 | 0 | 211.9 | 28 | 55.68
211.7 | 84.68 | 0.42 | 0 | 211.7 | 28 | 50.42
163.5 | 73.58 | 0 | 0 | 327 | 28 | 48.3
163.01 | 73.35 | 0 | 0 | 326.02 | 28 | 40.33
163.33 | 73.5 | 0 | 0 | 326.66 | 28 | 54.97
219.98 | 99 | 0 | 0 | 219.98 | 28 | 44.66
218.1 | 98.15 | 0 | 0 | 218.1 | 28 | 41.07
220.43 | 99.2 | 0 | 0 | 220.43 | 28 | 44.32
161.5 | 72.68 | 0.08 | 0 | 323 | 28 | 45.7
160.46 | 72.21 | 0.08 | 0 | 320.92 | 28 | 48.77
160.43 | 72.19 | 0.08 | 0 | 320.86 | 28 | 44.03
215.83 | 97.12 | 0.11 | 0 | 215.83 | 28 | 47.58
218.96 | 98.53 | 0.11 | 0 | 218.96 | 28 | 39.23
220.01 | 99 | 0.11 | 0 | 220.01 | 28 | 38.63
160.6 | 72.27 | 0.16 | 0 | 321.21 | 28 | 47.99
160.06 | 72.03 | 0.16 | 0 | 320.12 | 28 | 44.59
160.46 | 72.21 | 0.16 | 0 | 320.92 | 28 | 40.15
215.4 | 96.93 | 0.22 | 0 | 215.4 | 28 | 43.45
216.97 | 97.64 | 0.22 | 0 | 216.97 | 28 | 40.11
211.94 | 95.37 | 0.21 | 0 | 211.94 | 28 | 47.36
153.89 | 69.25 | 0.31 | 0 | 307.78 | 28 | 38.45
152.98 | 68.84 | 0.31 | 0 | 305.96 | 28 | 38.29
155.91 | 70.16 | 0.31 | 0 | 311.82 | 28 | 38.38
205.22 | 92.35 | 0.41 | 0 | 205.22 | 28 | 40.51
208.79 | 93.96 | 0.42 | 0 | 208.79 | 28 | 41.54
208.56 | 93.85 | 0.42 | 0 | 208.56 | 28 | 38.34
205.22 | 102.61 | 0 | 0 | 410.44 | 28 | 46.62
223.9 | 111.95 | 0 | 0 | 447.8 | 28 | 44.21
220 | 110 | 0 | 0 | 440 | 28 | 42.55
211.92 | 105.96 | 0 | 0 | 211.92 | 28 | 43.32
211.8 | 105.9 | 0 | 0 | 211.8 | 28 | 42.55
208.72 | 104.36 | 0 | 0 | 208.72 | 28 | 47.89
158.35 | 79.18 | 0.08 | 0 | 316.7 | 28 | 42.17
157.96 | 78.98 | 0.08 | 0 | 315.86 | 28 | 39.68
155.54 | 77.77 | 0.08 | 0 | 311.02 | 28 | 41.56
208.91 | 104.46 | 0.1 | 0 | 208.91 | 28 | 36.3
207.2 | 103.6 | 0.1 | 0 | 207.2 | 28 | 40.77
210.58 | 105.29 | 0.1 | 0 | 210.58 | 28 | 39.97
155.2 | 77.6 | 0.16 | 0 | 310.4 | 28 | 37.69
153.41 | 76.71 | 0.16 | 0 | 306.83 | 28 | 38.86
155.96 | 77.98 | 0.16 | 0 | 311.92 | 28 | 42.47
206.11 | 103.06 | 0.21 | 0 | 206.11 | 28 | 38.73
206.39 | 103.2 | 0.21 | 0 | 206.39 | 28 | 40.73
207.85 | 103.93 | 0.21 | 0 | 207.85 | 28 | 38.48
145.78 | 72.89 | 0.29 | 0 | 291.56 | 28 | 42.66
146.09 | 73.04 | 0.29 | 0 | 292.18 | 28 | 36.23
145.3 | 72.65 | 0.29 | 0 | 290.6 | 28 | 42.26
201.19 | 100.6 | 0.4 | 0 | 201.19 | 28 | 32.86
197.45 | 98.72 | 0.39 | 0 | 197.45 | 28 | 31.71
200.8 | 100.4 | 0.4 | 0 | 200.8 | 28 | 32.8
126.81 | 50.72 | 0 | 0 | 253.62 | 56 | 59.7
127.45 | 50.98 | 0 | 0 | 254.9 | 56 | 59.97
126.17 | 50.47 | 0 | 0 | 252.34 | 56 | 55.88
226.18 | 90.47 | 0 | 0 | 226.18 | 56 | 49.34
228.14 | 91.26 | 0 | 0 | 228.14 | 56 | 56.12
228.64 | 91.46 | 0 | 0 | 228.64 | 56 | 52.62
166.37 | 66.55 | 0.08 | 0 | 332.74 | 56 | 48.96
166.31 | 66.52 | 0.08 | 0 | 332.62 | 56 | 48.31
166.11 | 66.44 | 0.08 | 0 | 332.22 | 56 | 42.17
225.27 | 90.11 | 0.11 | 0 | 225.27 | 56 | 45.35
217.53 | 87.01 | 0.11 | 0 | 217.53 | 56 | 49.29
235.12 | 94.05 | 0.12 | 0 | 235.12 | 56 | 53.51
151.94 | 60.75 | 0.15 | 0 | 303.88 | 56 | 55.52
163.33 | 65.33 | 0.16 | 0 | 326.66 | 56 | 53.52
163.16 | 65.26 | 0.16 | 0 | 326.32 | 56 | 52.9
219.06 | 87.62 | 0.22 | 0 | 219.06 | 56 | 53.81
221.94 | 88.78 | 0.22 | 0 | 221.94 | 56 | 53.74
221.32 | 88.53 | 0.22 | 0 | 221.32 | 56 | 53.26
157.12 | 62.85 | 0.31 | 0 | 314.24 | 56 | 58.4
158.62 | 63.45 | 0.32 | 0 | 317.24 | 56 | 59.72
158.21 | 63.28 | 0.32 | 0 | 316.42 | 56 | 59.33
215.11 | 86.04 | 0.43 | 0 | 215.11 | 56 | 56.28
211.9 | 84.76 | 0.42 | 0 | 211.9 | 56 | 55.46
211.7 | 84.68 | 0.42 | 0 | 211.7 | 56 | 53.47
163.5 | 73.58 | 0 | 0 | 327 | 56 | 50.76
163.01 | 73.35 | 0 | 0 | 326.02 | 56 | 57.46
163.33 | 73.5 | 0 | 0 | 326.66 | 56 | 48.68
219.98 | 99 | 0 | 0 | 219.98 | 56 | 45.32
218.1 | 98.15 | 0 | 0 | 218.1 | 56 | 50.01
220.43 | 99.2 | 0 | 0 | 220.43 | 56 | 55.73
161.5 | 72.68 | 0.08 | 0 | 323 | 56 | 47.38
160.46 | 72.21 | 0.08 | 0 | 320.92 | 56 | 42.19
160.43 | 72.19 | 0.08 | 0 | 320.86 | 56 | 52.65
215.83 | 97.12 | 0.11 | 0 | 215.83 | 56 | 45.65
218.96 | 98.53 | 0.11 | 0 | 218.96 | 56 | 55.44
220.01 | 99 | 0.11 | 0 | 220.01 | 56 | 49.3
160.6 | 72.27 | 0.16 | 0 | 321.21 | 56 | 45.98
160.06 | 72.03 | 0.16 | 0 | 320.12 | 56 | 44.44
160.46 | 72.21 | 0.16 | 0 | 320.92 | 56 | 46.08
215.4 | 96.93 | 0.22 | 0 | 215.4 | 56 | 48.68
216.97 | 97.64 | 0.22 | 0 | 216.97 | 56 | 48.7
211.94 | 95.37 | 0.21 | 0 | 211.94 | 56 | 49.49
153.89 | 69.25 | 0.31 | 0 | 307.78 | 56 | 43.47
152.98 | 68.84 | 0.31 | 0 | 305.96 | 56 | 45.16
155.91 | 70.16 | 0.31 | 0 | 311.82 | 56 | 46.64
205.22 | 92.35 | 0.41 | 0 | 205.22 | 56 | 41.66
208.79 | 93.96 | 0.42 | 0 | 208.79 | 56 | 42.39
208.56 | 93.85 | 0.42 | 0 | 208.56 | 56 | 44.35
205.22 | 102.61 | 0 | 0 | 410.44 | 56 | 31.33
223.9 | 111.95 | 0 | 0 | 447.8 | 56 | 38.61
220 | 110 | 0 | 0 | 440 | 56 | 36.03
211.92 | 105.96 | 0 | 0 | 211.92 | 56 | 32.03
211.8 | 105.9 | 0 | 0 | 211.8 | 56 | 32.25
208.72 | 104.36 | 0 | 0 | 208.72 | 56 | 36.08
158.35 | 79.18 | 0.08 | 0 | 316.7 | 56 | 37.01
157.96 | 78.98 | 0.08 | 0 | 315.86 | 56 | 33.49
155.54 | 77.77 | 0.08 | 0 | 311.02 | 56 | 35.78
208.91 | 104.46 | 0.1 | 0 | 208.91 | 56 | 28.41
207.2 | 103.6 | 0.1 | 0 | 207.2 | 56 | 30.54
210.58 | 105.29 | 0.1 | 0 | 210.58 | 56 | 33.89
155.2 | 77.6 | 0.16 | 0 | 310.4 | 56 | 32.74
153.41 | 76.71 | 0.16 | 0 | 306.83 | 56 | 33.63
155.96 | 77.98 | 0.16 | 0 | 311.92 | 56 | 33.34
206.11 | 103.06 | 0.21 | 0 | 206.11 | 56 | 31.83
206.39 | 103.2 | 0.21 | 0 | 206.39 | 56 | 32.03
207.85 | 103.93 | 0.21 | 0 | 207.85 | 56 | 26.62
145.78 | 72.89 | 0.29 | 0 | 291.56 | 56 | 30.83
146.09 | 73.04 | 0.29 | 0 | 292.18 | 56 | 25.58
145.3 | 72.65 | 0.29 | 0 | 290.6 | 56 | 31.27
201.19 | 100.6 | 0.4 | 0 | 201.19 | 56 | 24.37
197.45 | 98.72 | 0.39 | 0 | 197.45 | 56 | 27.2
200.8 | 100.4 | 0.4 | 0 | 200.8 | 56 | 28.41
400 | 200 | 0 | 0 | 1200 | 28 | 26.25
398 | 199 | 2 | 0 | 1200 | 28 | 36.3
396 | 198 | 4 | 0 | 1200 | 28 | 31.9
394 | 197 | 6 | 0 | 1200 | 28 | 30
360 | 180 | 40 | 0 | 1200 | 28 | 23.1