## Cleaned data
Net sample code | LLIN brand name / type | LLIN Batch number | washing | Net position | R-isomer before (gr/kg) | AI before (gr/kg) | Pbo before (gr/kg) | R-isomer after (gr/kg) | AI after (gr/kg) | Pbo after (gr/kg)
6001 | Yorkool G3 | 20180515 | 0 | HPLC 1 | 0.106 | 3.12 | 11.26 | 0.087 | 2.89 | 8.49
6001 | Yorkool G3 | 20180515 | 0 | HPLC 2 | 0.11 | 3.11 | 11.33 | 0.085 | 2.91 | 8.47
6001 | Yorkool G3 | 20180515 | 0 | HPLC 3 | 0.1 | 3.14 | 11.22 | 0.08 | 2.92 | 8.5
6001 | Yorkool G3 | 20180515 | 0 | HPLC 4 | 0.108 | 3.1 | 11.3 | 0.084 | 2.91 | 8.55
6001 | Yorkool G3 | 20180515 | 0 | HPLC 5 | 0.113 | 3.05 | 11.22 | 0.09 | 2.93 | 8.61
6002 | Yorkool G3 | 20180516 | 0 | HPLC 1 | 0.106 | 3.02 | 11.42 | 0.089 | 2.91 | 8.46
6002 | Yorkool G3 | 20180516 | 0 | HPLC 2 | 0.108 | 3.06 | 11.27 | 0.082 | 2.93 | 8.52
6002 | Yorkool G3 | 20180516 | 0 | HPLC 3 | 0.113 | 3.05 | 11.23 | 0.093 | 2.9 | 8.47
6002 | Yorkool G3 | 20180516 | 0 | HPLC 4 | 0.108 | 3.1 | 11.33 | 0.099 | 2.89 | 8.5
6002 | Yorkool G3 | 20180516 | 0 | HPLC 5 | 0.118 | 3.13 | 11.28 | 0.092 | 2.9 | 8.48
6003 | Yorkool G3 | 20200415 | 0 | HPLC 1 | 0.116 | 3.01 | 11.25 | 0.092 | 2.88 | 8.55
6003 | Yorkool G3 | 20200415 | 0 | HPLC 2 | 0.117 | 3.09 | 11.14 | 0.091 | 2.89 | 8.59
6003 | Yorkool G3 | 20200415 | 0 | HPLC 3 | 0.105 | 3.11 | 11.18 | 0.1 | 2.91 | 8.48
6003 | Yorkool G3 | 20200415 | 0 | HPLC 4 | 0.12 | 3.05 | 11.27 | 0.101 | 2.93 | 8.62
6003 | Yorkool G3 | 20200415 | 0 | HPLC 5 | 0.111 | 3.08 | 11.26 | 0.097 | 2.9 | 8.59
6103 | Yorkool G3 | 20180515 | 0 | HPLC 1 | 0.106 | 3.03 | 11.16
6103 | Yorkool G3 | 20180515 | 0 | HPLC 2 | 0.11 | 3.06 | 11.28
6103 | Yorkool G3 | 20180515 | 0 | HPLC 3 | 0.106 | 3.09 | 11.14
6103 | Yorkool G3 | 20180515 | 0 | HPLC 4 | 0.112 | 3.12 | 11.29
6103 | Yorkool G3 | 20180515 | 0 | HPLC 5 | 0.118 | 3.05 | 11.16
6202 | Yorkool G3 | 20200415 | 20 | HPLC 1 |  |  |  | 0.092 | 2.89 | 8.47
6202 | Yorkool G3 | 20200415 | 20 | HPLC 2 |  |  |  | 0.089 | 2.9 | 8.49
6202 | Yorkool G3 | 20200415 | 20 | HPLC 3 |  |  |  | 0.09 | 2.93 | 8.53
6202 | Yorkool G3 | 20200415 | 20 | HPLC 4 |  |  |  | 0.091 | 2.89 | 8.56
6202 | Yorkool G3 | 20200415 | 20 | HPLC 5 |  |  |  | 0.099 | 2.92 | 8.61
7001 | PermaNet 2.0 | 111918 | 0 | HPLC 1 |  | 1.45 |  |  | 0.86
7001 | PermaNet 2.0 | 111918 | 0 | HPLC 2 |  | 1.42 |  |  | 0.88
7001 | PermaNet 2.0 | 111918 | 0 | HPLC 3 |  | 1.39 |  |  | 0.89
7001 | PermaNet 2.0 | 111918 | 0 | HPLC 4 |  | 1.41 |  |  | 0.87
7001 | PermaNet 2.0 | 111918 | 0 | HPLC 5 |  | 1.4 |  |  | 0.85
7002 | PermaNet 2.0 | 111918 | 0 | HPLC 1 |  | 1.41 |  |  | 0.88
7002 | PermaNet 2.0 | 111918 | 0 | HPLC 2 |  | 1.46 |  |  | 0.85
7002 | PermaNet 2.0 | 111918 | 0 | HPLC 3 |  | 1.45 |  |  | 0.89
7002 | PermaNet 2.0 | 111918 | 0 | HPLC 4 |  | 1.42 |  |  | 0.86
7002 | PermaNet 2.0 | 111918 | 0 | HPLC 5 |  | 1.47 |  |  | 0.87
7003 | PermaNet 2.0 | 111918 | 0 | HPLC 1 |  | 1.48 |  |  | 0.91
7003 | PermaNet 2.0 | 111918 | 0 | HPLC 2 |  | 1.45 |  |  | 0.86
7003 | PermaNet 2.0 | 111918 | 0 | HPLC 3 |  | 1.44 |  |  | 0.88
7003 | PermaNet 2.0 | 111918 | 0 | HPLC 4 |  | 1.43 |  |  | 0.89
7003 | PermaNet 2.0 | 111918 | 0 | HPLC 5 |  | 1.41 |  |  | 0.9
7103 | PermaNet 2.0 | 111918 | 0 | HPLC 1 |  | 1.44
7103 | PermaNet 2.0 | 111918 | 0 | HPLC 2 |  | 1.4
7103 | PermaNet 2.0 | 111918 | 0 | HPLC 3 |  | 1.46
7103 | PermaNet 2.0 | 111918 | 0 | HPLC 4 |  | 1.45
7103 | PermaNet 2.0 | 111918 | 0 | HPLC 5 |  | 1.47
7202 | PermaNet 2.0 | 111918 | 20 | HPLC 1 |  |  |  |  | 0.85
7202 | PermaNet 2.0 | 111918 | 20 | HPLC 2 |  |  |  |  | 0.88
7202 | PermaNet 2.0 | 111918 | 20 | HPLC 3 |  |  |  |  | 0.87
7202 | PermaNet 2.0 | 111918 | 20 | HPLC 4 |  |  |  |  | 0.86
7202 | PermaNet 2.0 | 111918 | 20 | HPLC 5 |  |  |  |  | 0.9
8001 | Olyset Plus | 0819SD | 0 | HPLC 1 |  | 19.23 | 9.75 |  | 12.85 | 5.68
8001 | Olyset Plus | 0819SD | 0 | HPLC 2 |  | 19.41 | 9.68 |  | 13.26 | 5.54
8001 | Olyset Plus | 0819SD | 0 | HPLC 3 |  | 19.03 | 9.85 |  | 13.29 | 5.58
8001 | Olyset Plus | 0819SD | 0 | HPLC 4 |  | 19.11 | 9.69 |  | 13.54 | 5.63
8001 | Olyset Plus | 0819SD | 0 | HPLC 5 |  | 19.12 | 9.74 |  | 13.3 | 5.46
8002 | Olyset Plus | 0819SD | 0 | HPLC 1 |  | 19.39 | 9.92 |  | 13.28 | 5.7
8002 | Olyset Plus | 0819SD | 0 | HPLC 2 |  | 19.46 | 9.93 |  | 13.21 | 5.63
8002 | Olyset Plus | 0819SD | 0 | HPLC 3 |  | 19.29 | 9.76 |  | 13.52 | 5.6
8002 | Olyset Plus | 0819SD | 0 | HPLC 4 |  | 19.21 | 9.81 |  | 13.62 | 5.55
8002 | Olyset Plus | 0819SD | 0 | HPLC 5 |  | 19.13 | 9.88 |  | 13.48 | 5.71
8003 | Olyset Plus | 0819SD | 0 | HPLC 1 |  | 19.36 | 9.88 |  | 13.13 | 5.5
8003 | Olyset Plus | 0819SD | 0 | HPLC 2 |  | 19.26 | 9.97 |  | 13.12 | 5.64
8003 | Olyset Plus | 0819SD | 0 | HPLC 3 |  | 19.16 | 9.87 |  | 13.04 | 5.44
8003 | Olyset Plus | 0819SD | 0 | HPLC 4 |  | 19.44 | 9.92 |  | 13.27 | 5.49
8003 | Olyset Plus | 0819SD | 0 | HPLC 5 |  | 19.24 | 9.95 |  | 13.34 | 5.57
8103 | Olyset Plus | 0819SD | 0 | HPLC 1 |  | 19.43 | 9.81
8103 | Olyset Plus | 0819SD | 0 | HPLC 2 |  | 19.26 | 9.88
8103 | Olyset Plus | 0819SD | 0 | HPLC 3 |  | 19.38 | 9.92
8103 | Olyset Plus | 0819SD | 0 | HPLC 4 |  | 19.4 | 9.82
8103 | Olyset Plus | 0819SD | 0 | HPLC 5 |  | 19.27 | 9.94
8202 | Olyset Plus | 0819SD | 20 | HPLC 1 |  |  |  |  | 13.17 | 5.44
8202 | Olyset Plus | 0819SD | 20 | HPLC 2 |  |  |  |  | 13.14 | 5.47
8202 | Olyset Plus | 0819SD | 20 | HPLC 3 |  |  |  |  | 13.26 | 5.58
8202 | Olyset Plus | 0819SD | 20 | HPLC 4 |  |  |  |  | 13.33 | 5.52
8202 | Olyset Plus | 0819SD | 20 | HPLC 5 |  |  |  |  | 13.2 | 5.43

## Data Dictionary
Name | Description
Net sample code | Identifier for the net analysed assigned by IHI
LLIN brand name / type | Brand name of test items
LLIN Batch number | Test items production batch numbers
Washing | Number of times net washed: 0 unwashed ; 20 = washed 20 times
Net position | Location on the net. 1 = bottom of net side; 2 = following net side higher than the buttom, 3 = roof of net; 4 = higher than centre of net side; 5 = top of the net side
R-isomer before (gr/kg)
AI before (gr/kg) | Active ingredient of pyrethroid conent at 0 washes
Pbo before (gr/kg) | Active ingredient of PBO conent at 0 washes
R-isomer after (gr/kg)
AI after (gr/kg) | Active ingredient of pyrethroid conent at 20 washes
Pbo after (gr/kg) | Active ingredient of PBO conent at 20 washes