## Supplement_02_glass
Supplement 2. Chemimcal compositions of interstitaial glass
Raw (wt.%) | IWO22112405-gl02 | IWO22112405-gl03 | IWO22112405-gl04 | IW221124-02-gl01 | IW221124-02-gl02 | IW221124-02-gl03 | IW221124-02-gl01 | IW221124-02-gl02 | IW221124-02-gl03 | IW221124-02-gl04 | IW221124-02-gl05 | 221124-03-gl01 | 221124-03-gl02 | IW221124-03-gl03 | IW221124-03-gl04 | IW221124-03-gl05
SiO2 | 64.5 | 63.77 | 64.36 | 61.98 | 62.22 | 61.68 | 63.83 | 63.71 | 63.74 | 63.18 | 63.68 | 63.26 | 64.06 | 63.63 | 64.26 | 63.74
TiO2 | 0.76 | 0.73 | 0.81 | 0.72 | 0.94 | 0.83 | 0.77 | 0.86 | 0.84 | 0.78 | 0.67 | 0.84 | 0.78 | 1 | 0.87 | 0.81
Al2O3 | 16 | 16.16 | 16.07 | 15.32 | 15.37 | 15.12 | 16.53 | 16.38 | 16.43 | 16.45 | 16.31 | 16.7 | 16.73 | 15.88 | 16.01 | 15.96
FeO | 5.4 | 5.57 | 4.93 | 5.76 | 5.63 | 5.14 | 5.16 | 4.79 | 4.97 | 5.25 | 5.16 | 5.35 | 5.17 | 5.65 | 5.34 | 5.33
MnO | 0.19 | 0.24 | 0.31 | 0.23 | 0.17 | 0.23 | 0.3 | 0.15 | 0.05 | 0.13 | 0.34 | 0.1 | 0.22 | 0.26 | 0.18 | 0.06
MgO | 0.83 | 0.76 | 0.86 | 0.75 | 0.82 | 0.81 | 0.86 | 0.86 | 0.87 | 0.81 | 0.82 | 0.96 | 0.87 | 0.77 | 0.81 | 0.84
CaO | 1.75 | 1.72 | 1.69 | 1.75 | 1.78 | 1.71 | 1.85 | 1.86 | 2 | 1.92 | 1.88 | 1.8 | 1.92 | 1.61 | 1.69 | 1.69
Na2O | 6.54 | 6.5 | 6.47 | 6 | 6.05 | 6.15 | 6.41 | 6.45 | 6.35 | 6.34 | 6.31 | 6.56 | 6.43 | 6.53 | 6.41 | 6.33
K2O | 5.24 | 5.26 | 5.13 | 5.11 | 5.15 | 5.08 | 4.96 | 4.93 | 4.89 | 4.92 | 4.74 | 4.98 | 4.71 | 5.13 | 5.17 | 5.32
P2O5 | 0.2 | 0.24 | 0.3 | 0.28 | 0.27 | 0.21 | 0.27 | 0.13 | 0.17 | 0.22 | 0.23 | 0.21 | 0.2 | 0.2 | 0.17 | 0.22
Total | 101.41 | 100.95 | 100.93 | 97.9 | 98.4 | 96.96 | 100.94 | 100.14 | 100.33 | 100 | 100.15 | 100.76 | 101.09 | 100.67 | 100.91 | 100.3
Normalized (wt.%) | IWO22112405-gl02 | IWO22112405-gl03 | IWO22112405-gl04 | IW221124-02-gl01 | IW221124-02-gl02 | IW221124-02-gl03 | IW221124-02-gl01 | IW221124-02-gl02 | IW221124-02-gl03 | IW221124-02-gl04 | IW221124-02-gl05 | 221124-03-gl01 | 221124-03-gl02 | IW221124-03-gl03 | IW221124-03-gl04 | IW221124-03-gl05
SiO2 | 63.60319 | 63.16989 | 63.76697 | 63.3095 | 63.23171 | 63.61386 | 63.23559 | 63.62093 | 63.53035 | 63.18 | 63.58462 | 62.78285 | 63.36927 | 63.20652 | 63.68051 | 63.54935
TiO2 | 0.749433 | 0.7231303 | 0.8025364 | 0.7354443 | 0.9552846 | 0.8560231 | 0.7628294 | 0.8587977 | 0.8372371 | 0.78 | 0.6689965 | 0.8336642 | 0.7715897 | 0.9933446 | 0.8621544 | 0.8075773
Al2O3 | 15.77754 | 16.00792 | 15.92193 | 15.64862 | 15.61992 | 15.59406 | 16.37606 | 16.3571 | 16.37596 | 16.45 | 16.28557 | 16.57404 | 16.54961 | 15.77431 | 15.86562 | 15.91226
FeO | 5.324919 | 5.517583 | 4.884573 | 5.883555 | 5.721545 | 5.301155 | 5.111948 | 4.783303 | 4.953653 | 5.25 | 5.152272 | 5.309647 | 5.114255 | 5.612397 | 5.291844 | 5.314058
MnO | 0.1873582 | 0.2377415 | 0.3071436 | 0.2349336 | 0.1727642 | 0.2372112 | 0.2972063 | 0.1497903 | 0.04983554 | 0.13 | 0.3394908 | 0.09924573 | 0.2176279 | 0.2582696 | 0.1783768 | 0.05982054
MgO | 0.8184597 | 0.7528479 | 0.8520757 | 0.7660878 | 0.8333333 | 0.835396 | 0.8519913 | 0.8587977 | 0.8671384 | 0.81 | 0.8187718 | 0.952759 | 0.8606193 | 0.7648753 | 0.8026955 | 0.8374875
CaO | 1.725668 | 1.703814 | 1.674428 | 1.787538 | 1.808943 | 1.763614 | 1.832772 | 1.8574 | 1.993422 | 1.92 | 1.877184 | 1.786423 | 1.899298 | 1.599285 | 1.67476 | 1.684945
Na2O | 6.449068 | 6.438831 | 6.410383 | 6.128703 | 6.148374 | 6.342822 | 6.350307 | 6.440983 | 6.329114 | 6.34 | 6.300549 | 6.51052 | 6.360669 | 6.48654 | 6.352195 | 6.311067
K2O | 5.167143 | 5.2105 | 5.082731 | 5.219612 | 5.23374 | 5.239274 | 4.91381 | 4.923108 | 4.873916 | 4.92 | 4.732901 | 4.942437 | 4.659215 | 5.095858 | 5.123377 | 5.304088
P2O5 | 0.1972192 | 0.2377415 | 0.2972357 | 0.2860061 | 0.2743902 | 0.2165842 | 0.2674856 | 0.1298183 | 0.1694408 | 0.22 | 0.2296555 | 0.208416 | 0.1978435 | 0.1986689 | 0.168467 | 0.219342
Total | 100 | 100 | 100 | 100 | 100 | 100 | 100 | 100 | 100 | 100 | 100 | 100 | 100 | 100 | 100 | 100
Raw (wt.%) | 221124-04b-gl01 | 221124-04b-gl02 | 221124-04c-gl01 | 221124-04c-gl02 | IW221127-06-gl01 | IW221127-06-gl02 | IW221127-06-gl03 | IW221127-06-gl04 | IW221127-06-gl05 | IW221128-04-gl01 | IW221128-04-gl05 | IW221128-04-gl08
SiO2 | 64.63 | 63.77 | 64.12 | 64.4 | 63.72 | 63.37 | 62.34 | 63.45 | 63.57 | 64.07 | 63.95 | 62.43
TiO2 | 0.8 | 0.91 | 0.88 | 0.94 | 0.7 | 0.75 | 0.81 | 0.91 | 0.84 | 0.78 | 0.85 | 0.91
Al2O3 | 16.14 | 16.16 | 16.11 | 16.51 | 16.11 | 16.13 | 16.07 | 15.95 | 16.27 | 16.53 | 16.84 | 16.29
FeO | 5.25 | 5.36 | 5.37 | 5.11 | 5 | 4.89 | 5.02 | 5.69 | 5.1 | 5.5 | 5.11 | 5.25
MnO | 0.1 | 0.18 | 0.13 | 0.25 | 0.15 | 0.32 | 0.3 | 0.19 | 0.5 | 0.25 | 0.21 | 0.09
MgO | 0.84 | 0.89 | 0.91 | 0.73 | 0.78 | 0.8 | 0.78 | 0.85 | 0.79 | 0.94 | 0.96 | 1.08
CaO | 1.71 | 1.8 | 1.77 | 1.8 | 1.66 | 1.45 | 1.61 | 1.56 | 1.63 | 1.93 | 1.98 | 2.01
Na2O | 6.48 | 6.48 | 6.55 | 6.59 | 6.66 | 6.53 | 6.24 | 6.31 | 6.32 | 6.46 | 6.58 | 6.23
K2O | 5.31 | 5.06 | 5.14 | 5.17 | 5.08 | 5.11 | 4.98 | 5.15 | 5.24 | 4.82 | 4.89 | 4.89
P2O5 | 0.2 | 0.21 | 0.31 | 0.21 | 0.16 | 0.29 | 0.3 | 0.16 | 0.23 | 0.18 | 0.25 | 0.3
Total | 101.46 | 100.82 | 101.29 | 101.71 | 100.02 | 99.63 | 98.44 | 100.22 | 100.5 | 101.46 | 101.62 | 99.49
Normalized (wt.%) | 221124-04b-gl01 | 221124-04b-gl02 | 221124-04c-gl01 | 221124-04c-gl02 | IW221127-06-gl01 | IW221127-06-gl02 | IW221127-06-gl03 | IW221127-06-gl04 | IW221127-06-gl05 | IW221128-04-gl01 | IW221128-04-gl05 | IW221128-04-gl08
SiO2 | 63.69998 | 63.25134 | 63.30339 | 63.31727 | 63.70726 | 63.60534 | 63.32792 | 63.31072 | 63.25373 | 63.14804 | 62.93053 | 62.75003
TiO2 | 0.7884881 | 0.9025987 | 0.8687926 | 0.9241962 | 0.69986 | 0.7527853 | 0.8228362 | 0.9080024 | 0.8358209 | 0.7687759 | 0.8364495 | 0.9146648
Al2O3 | 15.90775 | 16.02857 | 15.90483 | 16.23243 | 16.10678 | 16.1899 | 16.32466 | 15.91499 | 16.18905 | 16.29213 | 16.57154 | 16.3735
FeO | 5.174453 | 5.316405 | 5.301609 | 5.024088 | 4.999 | 4.90816 | 5.099553 | 5.677509 | 5.074627 | 5.420856 | 5.028538 | 5.276912
MnO | 0.09856101 | 0.178536 | 0.1283444 | 0.2457969 | 0.14997 | 0.3211884 | 0.3047542 | 0.1895829 | 0.4975124 | 0.2464025 | 0.2066522 | 0.09046135
MgO | 0.8279125 | 0.8827614 | 0.8984105 | 0.7177269 | 0.779844 | 0.802971 | 0.7923608 | 0.8481341 | 0.7860697 | 0.9264735 | 0.9446959 | 1.085536
CaO | 1.685393 | 1.78536 | 1.747458 | 1.769737 | 1.659668 | 1.455385 | 1.635514 | 1.556576 | 1.621891 | 1.902227 | 1.948435 | 2.020304
Na2O | 6.386753 | 6.427296 | 6.466581 | 6.479206 | 6.658668 | 6.554251 | 6.338887 | 6.296148 | 6.288557 | 6.367041 | 6.475103 | 6.261936
K2O | 5.23359 | 5.018845 | 5.074538 | 5.083079 | 5.078984 | 5.128977 | 5.058919 | 5.138695 | 5.21393 | 4.750641 | 4.812045 | 4.915067
P2O5 | 0.197122 | 0.208292 | 0.3060519 | 0.2064694 | 0.159968 | 0.291077 | 0.3047542 | 0.1596488 | 0.2288557 | 0.1774098 | 0.2460146 | 0.3015378
Total | 100 | 100 | 100 | 100 | 100 | 100 | 100 | 100 | 100 | 100 | 100 | 100
Title: Petrological constraints on magma storage conditions during ongoing post-caldera volcanism at Ioto volcano, Ogasawara, Japan
Journal: Bulletin of Volcanology
Corresponding author: Takahiro Miwa (miwao@bosai.go.jp), National Research Institute for Earth Science and Disaster Resilience