## Sheet1
Tissue | Strength（N） | Pa＝N/mm2
Implant1 | 53.3 | 16.96642 |  | 1 |  | construct | implant | cartilage
Implant2 | 159.3 | 50.70826 |  | 1 |  | 0.1368773 | 16.96642 | 97.15104
Implant3 | 135.9 | 43.25959 |  | 1 |  | 0.2260067 | 50.70826 | 75.25068
Implant4 | 189 | 60.16234 |  | 1 |  | 0.2673882 | 43.25959 | 77.86089
Implant5 | 128.1 | 40.7767 | 42.37466 | 1 |  | 0.1909916 | 60.16234 | 36.82954
native1 | 305.2 | 97.15104 |  | 1 |  | 0.1209613 | 40.7767 | 31.16346
native2 | 236.4 | 75.25068 |  | 2 |  | 0.1782588
native3 | 244.6 | 77.86089 |  | 2 | sample | 6 | 5 | 5
native4 | 115.7 | 36.82954 |  | 2 | 平均値 | 0.1867473 | 42.37466 | 63.65112
native5 | 97.9 | 31.16346 | 63.65112 | 2 | 標準偏差 | 0.04991515 | 14.38587 | 25.43052
construct1 | 0.43 | 0.1368773 |  | 2 | 標準誤差 | 0.02232273 | 7.192934 | 12.71526
construct2 | 0.71 | 0.2260067 |  | 3 | 95&信頼区間用エラー | 0.05738241 | 19.97079 | 35.30323
construct3 | 0.84 | 0.2673882 |  | 3
construct4 | 0.6 | 0.1909916 |  | 3
construct5 | 0.38 | 0.1209613 |  | 3
construct6 | 0.56 | 0.1782588 | 0.1867473 | 3