## fig2.Effect of CBM
Fig. 2. Enzyme-Scaffold Complexes Enhance PET Degradation Efficiency.
Effect of CBM
Fig. 2e. Binding affinity of PET powder
Code | Concentration of scaffolds | (C_before)-(C_after), Scaf.1 (ug/mL) |  |  |  |  | (C_before)-(C_after), Scaf.2 (ug/mL)
|  | Repeat 1 | Repeat 2 | Repeat 3 | Average | SD | Repeat 1 | Repeat 2 | Repeat 3 | Average | SD
1 | 2.5 uM | 76.17822 | 76.178 | 76.179 | 76.17841 | 0.0004290558 | 82.86053 | 84.86522 | 90.21106 | 85.97894 | 3.102456
2 | 5.0 uM | 96.89335 | 98.22981 | 98.232 | 97.78505 | 0.6305301 | 143.00123 | 128.9684 | 138.32362 | 136.7644 | 5.834005
3 | 7.5 uM | 121.61786 | 120.94963 | 121.619 | 121.3955 | 0.3152757 | 187.10438 | 193.78668 | 183.095 | 187.9954 | 4.410093
Fig. 2e. Binding affinity of PET film
Code | Concentration of scaffolds | (C_before)-(C_after), Scaf.1 (ug/mL) |  |  |  |  | (C_before)-(C_after), Scaf.2 (ug/mL)
|  | Repeat 1 | Repeat 2 | Repeat 3 | Average | SD | Repeat 1 | Repeat 2 | Repeat 3 | Average | SD
1 | 2.5 uM | 82.741352 | 79.382929 | 79.30542 | 80.47657 | 1.601758 | 112.4821 | 119.397797 | 115.3459 | 115.7419 | 2.837186
2 | 5.0 uM | 100.073735 | 97.5637925 | 103.1094 | 100.249 | 2.267387 | 164.027655 | 168.282495 | 163.19877 | 165.16964 | 2.22698
3 | 7.5 uM | 123.7803 | 127.516945 | 130.6569 | 127.3181 | 2.810906 | 248.021178 | 251.607675 | 259.3082 | 252.979 | 4.708835

## fig.2 Complex-A_B
Fig. 2. Enzyme-scaffold complexes enhance PET degradation efficiency.
Degradation by complex-A_B
Sample construction (at 30℃ pH 7.0, Enz.:Scaf.=0.2:1)
Code | Enzymes |  | Scaffolds
| FAST | MHETase | Scaf.1 | Scaf.2
1 | +
2 |  | +
3 | + | +
4 | + | + | + |  | Complex-A
5 | + | + |  | + | Complex-B
Fig. 2f. 96 h reaction products (PET powder)
Code | TPA (mM) |  |  |  |  | MHET (mM) |  |  |  |  | BHET (mM) |  |  |  |  | Total (mM)
| Repeat 1 | Repeat 2 | Repeat 3 | Average | SD | Repeat 1 | Repeat 2 | Repeat 3 | Average | SD | Repeat 1 | Repeat 2 | Repeat 3 | Average | SD | Repeat 1 | Repeat 2 | Repeat 3 | Average | SD
1 | 7.987128 | 7.990205 | 7.390092 | 7.789142 | 0.2821734 | 1.221936 | 1.220731 | 1.170536 | 1.204401 | 0.02395131 | 0 | 0 | 0 | 0 | 0 | 9.209065 | 9.210936 | 8.560629 | 8.993543 | 0.3061178
2 | 0.05175 | 0.05175 | 0.05175 | 0.05175 | 0 | 0 | 0 | 0 | 0 | 0 | 0 | 0 | 0 | 0 | 0 | 0.05175 | 0.05175 | 0.05175 | 0.05175 | 0
3 | 10.15978 | 9.490854 | 9.321997 | 9.657544 | 0.3617638 | 0.568393 | 0.5513825 | 0.5899407 | 0.5699054 | 0.01577761 | 0 | 0 | 0 | 0 | 0 | 10.72817 | 10.04224 | 9.911937 | 10.22745 | 0.3580392
4 | 18.17247 | 17.92862 | 17.86348 | 17.98819 | 0.132996 | 2.365385 | 2.386345 | 2.414675 | 2.388802 | 0.02019739 | 0 | 0 | 0 | 0 | 0 | 20.53786 | 20.31496 | 20.27815 | 20.37699 | 0.1147403
5 | 19.37502 | 19.14702 | 19.95224 | 19.49143 | 0.3388772 | 2.620968 | 2.586923 | 2.64516 | 2.617684 | 0.02388813 | 0 | 0 | 0 | 0 | 0 | 21.99599 | 21.73395 | 22.5974 | 22.10911 | 0.3614651
Fig. 2g. 96 h reaction products (PET film-L)
Code | TPA (mM) |  |  |  |  | MHET (mM) |  |  |  |  | BHET (mM) |  |  |  |  | Total (mM)
| Repeat 1 | Repeat 2 | Repeat 3 | Average | SD | Repeat 1 | Repeat 2 | Repeat 3 | Average | SD | Repeat 1 | Repeat 2 | Repeat 3 | Average | SD | Repeat 1 | Repeat 2 | Repeat 3 | Average | SD
1 | 6.321036 | 6.832606 | 6.930529 | 6.694723 | 0.2672442 | 0.7182824 | 0.6400551 | 0.6408417 | 0.666393 | 0.03669269 | 0 | 0 | 0 | 0 | 0 | 7.039318 | 7.472661 | 7.571371 | 7.361117 | 0.2310867
2 | 0.0414 | 0.0414 | 0.0414 | 0.0414 | 0 | 0 | 0 | 0 | 0 | 0 | 0 | 0 | 0 | 0 | 0 | 0.0414 | 0.0414 | 0.0414 | 0.0414 | 0
3 | 7.843394 | 8.943341 | 9.211561 | 8.666099 | 0.591956 | 0.1565216 | 0.1404383 | 0.1500552 | 0.1490051 | 0.006607834 | 0 | 0 | 0 | 0 | 0 | 7.999916 | 9.08378 | 9.361616 | 8.815104 | 0.587479
4 | 14.7694 | 15.55663 | 17.18665 | 15.83756 | 1.006633 | 0.02744 | 0 | 0 | 0.009146667 | 0.01293534 | 0 | 0 | 0 | 0 | 0 | 14.79684 | 15.55663 | 17.18665 | 15.84671 | 0.9969644
5 | 14.3943 | 18.24635 | 19.23233 | 17.29099 | 2.087451 | 0 | 0 | 0 | 0 | 0 | 0 | 0 | 0 | 0 | 0 | 14.3943 | 18.24635 | 19.23233 | 17.29099 | 2.087451
Fig. 2h. 96 h reaction products (PET film-H)
Code | TPA (mM) |  |  |  |  | MHET (mM) |  |  |  |  | BHET (mM) |  |  |  |  | Total (mM)
| Repeat 1 | Repeat 2 | Repeat 3 | Average | SD | Repeat 1 | Repeat 2 | Repeat 3 | Average | SD | Repeat 1 | Repeat 2 | Repeat 3 | Average | SD | Repeat 1 | Repeat 2 | Repeat 3 | Average | SD
1 | 0.3408574 | 0.3201046 | 0.2897554 | 0.3169058 | 0.02098457 | 0 | 0 | 0 | 0 | 0 | 0 | 0 | 0 | 0 | 0 | 0.3408574 | 0.3201046 | 0.2897554 | 0.3169058 | 0.02098457
2 | 0 | 0 | 0 | 0 | 0 | 0 | 0 | 0 | 0 | 0 | 0 | 0 | 0 | 0 | 0 | 0 | 0 | 0 | 0 | 0
3 | 0.6836891 | 0.6548118 | 0.674651 | 0.6710506 | 0.01206087 | 0.009702785 | 0.002745717 | 0.002439445 | 0.004962649 | 0.003354113 | 0 | 0 | 0 | 0 | 0 | 0.6933919 | 0.6575575 | 0.6770904 | 0.6760133 | 0.01464914
4 | 0.7098086 | 0.7143201 | 0.6789071 | 0.7010119 | 0.01573859 | 0.02122255 | 0.01069201 | 0.00848203 | 0.01346553 | 0.00555875 | 0 | 0 | 0 | 0 | 0 | 0.7310311 | 0.7250121 | 0.6873892 | 0.7144775 | 0.0193113
5 | 0.709802 | 0.643666 | 0.768797 | 0.7074217 | 0.05111225 | 0.021216 | 0.00646294 | 0.0131852 | 0.01362138 | 0.006030803 | 0.0086624375 | 0.006364631 | 0.008116467 | 0.007714512 | 0.0009801887 | 0.7396804375 | 0.6564935 | 0.7900987 | 0.7287575 | 0.05508819

## fig.3 Complex-C
Fig. 3. MHETase optimization for enhanced expression, scaffold binding, and PET degradation.
Degradation by complex-C
Sample construction (at 30℃ pH 7.0, Enz.:Scaf.=0.2:1)
Code | Enzymes |  | Scaffold
| FAST | MHETase | Scaf.3
1 | +
2 |  | +
3 | + | +
4 | + | + | + | Complex-C
Fig. 3f. 96 h reaction products (PET powder)
Code | TPA (mM) |  |  |  |  | MHET (mM) |  |  |  |  | BHET (mM)
| Repeat 1 | Repeat 2 | Repeat 3 | Average | SD | Repeat 1 | Repeat 2 | Repeat 3 | Average | SD | Repeat 1 | Repeat 2 | Repeat 3 | Average | SD
1 | 8.501118 | 7.067821 | 6.938412 | 7.50245 | 0.7081386 | 0.836684 | 0.9315943 | 0.9216903 | 0.8966562 | 0.04259907 | 0.14282 | 0.1417069 | 0.1392923 | 0.1412731 | 0.001472478
2 | 0 | 0 | 0 | 0 | 0 | 0 | 0 | 0 | 0 | 0 | 0 | 0 | 0 | 0 | 0
3 | 13.89629 | 16.6036 | 13.72354 | 14.74115 | 1.318842 | 0 | 0 | 0 | 0 | 0 | 0.209684 | 0.2127935 | 0.2111556 | 0.211211 | 0.001270048
4 | 23.30564 | 24.20283 | 19.5866 | 22.36502 | 1.998496 | 1.813306 | 1.339562 | 1.723048 | 1.625305 | 0.2053837 | 0.2865 | 0.2976 | 0 | 0.1947 | 0.1377482
Fig. 3g. 96 h reaction products (PET film-L)
Code | TPA (mM) |  |  |  |  | MHET (mM) |  |  |  |  | BHET (mM)
| Repeat 1 | Repeat 2 | Repeat 3 | Average | SD | Repeat 1 | Repeat 2 | Repeat 3 | Average | SD | Repeat 1 | Repeat 2 | Repeat 3 | Average | SD
5 | 7.134584 | 6.473939 | 6.539577 | 6.716033 | 0.2971706 | 0 | 0 | 0 | 0 | 0 | 0.0585 | 0.05976 | 0.0595 | 0.05925333 | 0.0005431595
6 | 0 | 0 | 0 | 0 | 0 | 0 | 0 | 0 | 0 | 0 | 0 | 0 | 0 | 0 | 0
7 | 15.10313 | 16.22556 | 17.8512 | 16.3933 | 1.128148 | 0 | 0 | 0 | 0 | 0 | 0.2024441 | 0.2136903 | 0.1962162 | 0.2041169 | 0.007231168
8 | 21.93061 | 23.11461 | 24.61926 | 23.22149 | 1.100234 | 0 | 0 | 0 | 0 | 0 | 0.2612232 | 0.2671486 | 0.2663547 | 0.2649088 | 0.002626192
Fig. 3h. 96 h reaction products (PET film-H)
Code | TPA (mM) |  |  |  |  | MHET (mM) |  |  |  |  | BHET (mM)
| Repeat 1 | Repeat 2 | Repeat 3 | Average | SD | Repeat 1 | Repeat 2 | Repeat 3 | Average | SD | Repeat 1 | Repeat 2 | Repeat 3 | Average | SD
9 | 0.2889224 | 0.3061082 | 0.3499841 | 0.3150049 | 0.02570985 | 0 | 0 | 0 | 0 | 0 | 0 | 0 | 0 | 0 | 0
10 | 0 | 0 | 0 | 0 | 0 | 0 | 0 | 0 | 0 | 0 | 0 | 0 | 0 | 0 | 0
11 | 0.6872099 | 0.6062696 | 0.6911718 | 0.6615504 | 0.03912288 | 0 | 0 | 0 | 0 | 0 | 0.06222863 | 0.06447787 | 0.06098305 | 0.06256318 | 0.001446234
12 | 0.7712619 | 0.863816 | 0.858471 | 0.831183 | 0.04242674 | 0 | 0 | 0 | 0 | 0 | 0.05814445 | 0.05932952 | 0.05917075 | 0.05888157 | 0.0005252384

## fig4. Complex-D
Fig. 4. Scaffold engineering further enhances PET degradation with a three-enzyme complex.
Degradation by complex-D
Sample construction (at 30℃ pH 7.0, Enz.:Scaf.=0.2:1)
Code | Enzymes |  |  | Scaffold
| FAST | MHETase | ICCG | Scaf.3
1 | +
2 |  | +
3 |  |  | +
4 | + | +
5 | + | + |  | +
6 | + |  | +
7 | + |  | + | +
8 |  | + | +
9 |  | + | + | +
10 | + | + | +
11 | + | + | + | + | Complex-D
Fig. 4b. 96 h reaction products (PET powder)
Code | TPA (mM) |  |  |  |  | MHET (mM) |  |  |  |  | BHET (mM)
| Repeat 1 | Repeat 2 | Repeat 3 | Average | SD | Repeat 1 | Repeat 2 | Repeat 3 | Average | SD | Repeat 1 | Repeat 2 | Repeat 3 | Average | SD
1 | 11.48119 | 11.3555 | 10.30863 | 11.04844 | 0.5256323 | 3.353196 | 3.354415 | 3.075022 | 3.260877 | 0.1314206 | 0 | 0 | 0 | 0 | 0
2 | 0 | 0 | 0 | 0 | 0 | 0 | 0 | 0 | 0 | 0 | 0 | 0 | 0 | 0 | 0
3 | 12.6872 | 13.85166 | 14.24769 | 13.59552 | 0.6623133 | 3.773995 | 4.473219 | 4.427105 | 4.224773 | 0.3193039 | 0 | 0 | 0 | 0 | 0
4 | 16.6295 | 14.77654 | 14.77488 | 15.39364 | 0.8738827 | 0 | 0 | 0 | 0 | 0 | 0 | 0 | 0 | 0 | 0
5 | 18.04242 | 16.83173 | 22.42879 | 19.10098 | 2.404465 | 0 | 0 | 0 | 0 | 0 | 0 | 0 | 0 | 0 | 0
6 | 16.6827 | 18.59825 | 19.24971 | 18.17689 | 1.089505 | 4.948919 | 5.927834 | 5.863274 | 5.580009 | 0.4470255 | 0 | 0 | 0 | 0 | 0
7 | 17.2979 | 14.52446 | 17.27287 | 16.36508 | 1.301555 | 12.06808 | 12.60363 | 12.15173 | 12.27448 | 0.2352365 | 0 | 0 | 0 | 0 | 0
8 | 22.76801 | 26.53368 | 22.17264 | 23.82478 | 1.930843 | 0 | 0 | 0 | 0 | 0 | 0 | 0 | 0 | 0 | 0
9 | 30.48706 | 24.74375 | 29.50108 | 28.24397 | 2.507541 | 0 | 0 | 0 | 0 | 0 | 0 | 0 | 0 | 0 | 0
10 | 31.83927 | 27.6622 | 39.69567 | 33.06571 | 4.988601 | 0 | 0 | 0 | 0 | 0 | 0 | 0 | 0 | 0 | 0
11 | 47.45104 | 44.00392 | 42.52212 | 44.65903 | 2.064857 | 0 | 0 | 0 | 0 | 0 | 0 | 0 | 0 | 0 | 0
Fig. 4c. 96 h reaction products (PET film-L)
Code | TPA (mM) |  |  |  |  | MHET (mM) |  |  |  |  | BHET (mM)
| Repeat 1 | Repeat 2 | Repeat 3 | Average | SD | Repeat 1 | Repeat 2 | Repeat 3 | Average | SD | Repeat 1 | Repeat 2 | Repeat 3 | Average | SD
1 | 7.928399 | 9.6804 | 8.516191 | 8.70833 | 0.7280409 | 0 | 0 | 0 | 0 | 0 | 0 | 0 | 0 | 0 | 0
2 | 0 | 0 | 0 | 0 | 0 | 0 | 0 | 0 | 0 | 0 | 0 | 0 | 0 | 0 | 0
3 | 17.58678 | 14.46979 | 16.51443 | 16.19033 | 1.292976 | 6.678667 | 8.209406 | 7.401999 | 7.430024 | 0.6252356 | 0 | 0 | 0 | 0 | 0
4 | 13.89266 | 13.91947 | 15.03607 | 14.28273 | 0.5328006 | 0 | 0 | 0 | 0 | 0 | 0 | 0 | 0 | 0 | 0
5 | 15.17923 | 17.68967 | 14.78231 | 15.88374 | 1.287229 | 1.495374 | 0.4966322 | 0.4966322 | 0.829546 | 0.4708112 | 0.8865781 | 1.089637 | 0.8215227 | 0.9325792 | 0.114188
6 | 16.55372 | 18.20728 | 14.43166 | 16.39755 | 1.545341 | 5.938262 | 6.73971 | 5.470987 | 6.049653 | 0.5239085 | 0 | 0 | 0 | 0 | 0
7 | 18.0828 | 18.75212 | 18.21805 | 18.35099 | 0.2889677 | 7.475811 | 10.48635 | 8.877636 | 8.946599 | 1.230015 | 0 | 0 | 0 | 0 | 0
8 | 22.28021 | 25.97762 | 26.9205 | 25.05944 | 2.002557 | 0 | 0 | 0 | 0 | 0 | 0 | 0 | 0 | 0 | 0
9 | 28.06903 | 32.84162 | 29.2857 | 30.06545 | 2.024916 | 0 | 0 | 0 | 0 | 0 | 0 | 0 | 0 | 0 | 0
10 | 36.56268 | 37.03513 | 34.665 | 36.0876 | 1.024258 | 0 | 0 | 0 | 0 | 0 | 0 | 0 | 0 | 0 | 0
11 | 47.61324 | 47.31645 | 52.16863 | 49.03277 | 2.220696 | 0 | 0 | 0 | 0 | 0 | 0 | 0 | 0 | 0 | 0
Fig. 4d. 96 h reaction products (PET film-H)
Code | TPA (mM) |  |  |  |  | MHET (mM) |  |  |  |  | BHET (mM)
| Repeat 1 | Repeat 2 | Repeat 3 | Average | SD | Repeat 1 | Repeat 2 | Repeat 3 | Average | SD | Repeat 1 | Repeat 2 | Repeat 3 | Average | SD
1 | 0.2997429 | 0.3507594 | 0.2770596 | 0.3091873 | 0.03082006 | 0 | 0 | 0 | 0 | 0 | 0.02464151 | 0.01931987 | 0.0189705 | 0.02097729 | 0.002594914
2 | 0 | 0 | 0 | 0 | 0 | 0 | 0 | 0 | 0 | 0 | 0 | 0 | 0 | 0 | 0
3 | 0.5450135 | 0.5322282 | 0.169738 | 0.4156599 | 0.1739714 | 0 | 0 | 0 | 0 | 0 | 0.05058846 | 0.05447563 | 0.03539893 | 0.046821 | 0.008231056
4 | 0.208994 | 0.5535008 | 0.5954317 | 0.4526422 | 0.1731336 | 0 | 0 | 0 | 0 | 0 | 0 | 0 | 0 | 0 | 0
5 | 0.5916624 | 0.6023139 | 0.5618592 | 0.5852785 | 0.01712136 | 0 | 0.03794493 | 0.01765944 | 0.01853479 | 0.01550331 | 0.05895681 | 0.03355667 | 0.043643 | 0.04538549 | 0.01044251
6 | 0.6301935 | 0.5665165 | 0.5506255 | 0.5824452 | 0.03438079 | 0 | 0.007432776 | 0.007654045 | 0.00502894 | 0.003557145 | 0 | 0 | 0 | 0 | 0
7 | 0.5882916 | 0.6288031 | 0.5946523 | 0.6039156 | 0.01778863 | 0 | 0.01736972 | 0.02963856 | 0.01566943 | 0.01215948 | 0 | 0 | 0 | 0 | 0
8 | 0.5706365 | 0.5500475 | 0.5748619 | 0.565182 | 0.01083983 | 0 | 0 | 0 | 0 | 0 | 0 | 0 | 0 | 0 | 0
9 | 0.6132507 | 0.6195297 | 0.5571751 | 0.5966518 | 0.02803169 | 0 | 0 | 0 | 0 | 0 | 0.02838324 | 0.01713824 | 0.02373195 | 0.02308447 | 0.004613526
10 | 0.893762 | 0.9824635 | 0.8974545 | 0.92456 | 0.04097172 | 0 | 0 | 0 | 0 | 0 | 0.01713951 | 0.01807727 | 0 | 0.01173893 | 0.0083095
11 | 1.351425 | 1.251292 | 1.275347 | 1.292688 | 0.0426786 | 0 | 0 | 0 | 0 | 0 | 0.02615801 | 0.02614179 | 0.036888 | 0.02972927 | 0.005061996

## fig5. ratio of Enz._Scaf.
Fig. 5. Optimization of SPEED reaction conditions.
Different ratio of Enz._Scaf.
Sample construction (at 30℃ pH 7.0)
Code | Enz.:Scaf. | Enzymes |  |  | Scaffold
|  | FAST | MHETase | ICCG | Scaf.3
1 | 0.2:1 | + | + | +
2 |  | + | + | + | +
3 | 0.25:1 | + | + | +
4 |  | + | + | + | +
5 | 0.33:1 | + | + | +
6 |  | + | + | + | +
7 | 0.5:1 | + | + | +
8 |  | + | + | + | +
9 | 1:1 | + | + | +
10 |  | + | + | + | +
Fig. 5b. 96 h reaction products (PET powder)
Code | TPA (mM) |  |  |  |  | MHET (mM) |  |  |  |  | BHET (mM)
| Repeat 1 | Repeat 2 | Repeat 3 | Average | SD | Repeat 1 | Repeat 2 | Repeat 3 | Average | SD | Repeat 1 | Repeat 2 | Repeat 3 | Average | SD
1 | 20.8669 | 23.32303 | 22.39746 | 22.1958 | 1.012798 | 0.3973795 | 2.359637 | 0.3285469 | 1.028521 | 0.9416605 | 0.9020105 | 0.8285925 | 0.8344454 | 0.8550161 | 0.03331583
2 | 35.62351 | 38.30695 | 38.20003 | 37.37683 | 1.240554 | 0.6108486 | 0 | 0 | 0.2036162 | 0.2879568 | 0.995426 | 0.603263 | 0.7309258 | 0.7765383 | 0.1633163
3 | 28.55575 | 29.49259 | 28.59307 | 28.88047 | 0.4331037 | 3.141199 | 0 | 0.1704632 | 1.103888 | 1.442277 | 0.9339208 | 0.603263 | 0.8206294 | 0.7859377 | 0.1372013
4 | 45.6824 | 46.95383 | 50.77997 | 47.8054 | 2.166439 | 0.3742171 | 0 | 0 | 0.124739 | 0.1764076 | 0.9606669 | 0.603263 | 0.7851159 | 0.7830153 | 0.1459171
5 | 38.26831 | 35.63969 | 35.57115 | 36.49305 | 1.25561 | 12.84279 | 0.4179411 | 0 | 4.420244 | 5.958084 | 0.603263 | 1.259979 | 0.9080011 | 0.9237476 | 0.2683341
6 | 65.85899 | 64.6069 | 66.43687 | 65.63425 | 0.7637936 | 0 | 0.04844618 | 0.4895459 | 0.1793307 | 0.2202451 | 0.603263 | 0.7904479 | 1.111278 | 0.8349964 | 0.2097751
7 | 68.76156 | 62.77014 | 61.74504 | 64.42558 | 3.094429 | 1.185188 | 0 | 0 | 0.3950626 | 0.5587029 | 0.8094781 | 0.603263 | 0.6477573 | 0.6868328 | 0.08860527
8 | 107.4271 | 104.884 | 109.9701 | 107.4271 | 2.076375 | 0 | 0 | 0.7878405 | 0.2626135 | 0.3713916 | 0.603263 | 0.603263 | 0.6742947 | 0.6269402 | 0.03348467
9 | 126.5183 | 119.8711 | 117.8571 | 121.4155 | 3.700732 | 2.430912 | 0 | 0.6659478 | 1.032286 | 1.025666 | 0.8763113 | 0.603263 | 0.603263 | 0.6942791 | 0.1287162
10 | 154.5183 | 153.5686 | 150.649 | 152.9119 | 1.646438 | 6.184801 | 2.038651 | 0.7296718 | 2.984374 | 2.325282 | 0.9095346 | 0.603263 | 0.603263 | 0.7053535 | 0.1443778
Fig. 5b. 96 h reaction products (PET powder)
Code | Total products (mM)
| Repeat 1 | Repeat 2 | Repeat 3 | Average | SD
1 | 22.16629 | 26.51126 | 23.56046 | 24.07934 | 1.811372
2 | 37.22978 | 38.91021 | 38.93096 | 38.35698 | 0.7970969
3 | 32.63087 | 30.09586 | 29.58416 | 30.7703 | 1.332106
4 | 47.01728 | 47.55709 | 51.56509 | 48.71316 | 2.028627
5 | 51.71436 | 37.31761 | 36.47915 | 41.83704 | 6.992705
6 | 66.46225 | 65.4458 | 68.03769 | 66.64858 | 1.066307
7 | 70.75622 | 63.3734 | 62.3928 | 65.50748 | 3.732954
8 | 108.0303 | 105.4873 | 111.4322 | 108.3166 | 2.435436
9 | 129.8256 | 120.4743 | 119.1263 | 123.1421 | 4.757869
10 | 161.6126 | 156.2105 | 151.9819 | 156.6017 | 3.941413

## fig5. Different temperature
Fig. 5. Optimization of SPEED reaction conditions.
Different temperature
Sample construction (at pH 7.0, Enz.:Scaf.=0.5:1)
Code | Temperature | Enzymes |  |  | Scaffold
|  | FAST | MHETase | ICCG | Scaf.3
1 | 30℃ | +
2 |  |  | +
3 |  |  |  | +
4 |  | + | + | +
5 |  | + | + | + | +
6 | 40℃ | +
7 |  |  | +
8 |  |  |  | +
9 |  | + | + | +
10 |  | + | + | + | +
11 | 50℃ | +
12 |  |  | +
13 |  |  |  | +
14 |  | + | + | +
15 |  | + | + | + | +
16 | 60℃ | +
17 |  |  | +
18 |  |  |  | +
19 |  | + | + | +
20 |  | + | + | + | +
21 | 70℃ | +
22 |  |  | +
23 |  |  |  | +
24 |  | + | + | +
25 |  | + | + | + | +
Fig. 5c. 96 h reaction products (PET powder)
Code | TPA (mM) |  |  |  |  | MHET (mM) |  |  |  |  | BHET (mM)
| Repeat 1 | Repeat 2 | Repeat 3 | Average | SD | Repeat 1 | Repeat 2 | Repeat 3 | Average | SD | Repeat 1 | Repeat 2 | Repeat 3 | Average | SD
1 | 13.23483 | 13.97432 | 12.75455 | 13.32124 | 0.5017024 | 14.23042 | 14.61135 | 13.20024 | 14.014 | 0.5960613 | 0.590569 | 0.5895717 | 0.59359 | 0.5912435 | 0.001708393
2 | 0 | 0 | 0 | 0 | 0 | 0 | 0 | 0 | 0 | 0 | 0 | 0 | 0 | 0 | 0
3 | 12.96101 | 15.01982 | 13.60614 | 13.86232 | 0.8598048 | 10.20423 | 10.89199 | 10.43164 | 10.50929 | 0.2860974 | 0.6111815 | 0.6076377 | 0.6006383 | 0.6064858 | 0.004380616
4 | 98.71421 | 109.3488 | 96.26202 | 101.4417 | 5.680079 | 1.982603 | 2.245622 | 1.371594 | 1.866606 | 0.3661265 | 0.6188916 | 0.639177 | 0.5894742 | 0.6158476 | 0.02040496
5 | 131.221 | 132.6706 | 130.7577 | 131.5498 | 0.8148381 | 0 | 2.096589 | 0.9290108 | 1.008533 | 0.857774 | 0.6960014 | 0.6510347 | 0.6276517 | 0.6582292 | 0.02836361
6 | 31.96588 | 33.97904 | 36.18812 | 34.04435 | 1.724341 | 7.873758 | 7.787213 | 9.330912 | 8.330628 | 0.7081898 | 0.5685562 | 0.5585511 | 0.5906198 | 0.5725757 | 0.01339699
7 | 0 | 0 | 0 | 0 | 0 | 0 | 0 | 0 | 0 | 0 | 0 | 0 | 0 | 0 | 0
8 | 33.78098 | 30.77037 | 30.18645 | 31.57927 | 1.574988 | 23.06055 | 17.71226 | 16.81765 | 19.19682 | 2.756373 | 0.6968988 | 0.6505307 | 0.6471001 | 0.6648432 | 0.02270996
9 | 119.4676 | 118.3417 | 119.8423 | 119.2172 | 0.6376886 | 1.407268 | 1.095057 | 1.45342 | 1.318582 | 0.1591748 | 0.6035784 | 0.5903121 | 0.6204419 | 0.6047775 | 0.01232965
10 | 152.1366 | 149.8824 | 152.4301 | 151.483 | 1.138149 | 0 | 0 | 0.3999752 | 0.1333251 | 0.1885501 | 0.7462134 | 0.6826833 | 0.53 | 0.6529656 | 0.09073559
11 | 22.58044 | 28.22795 | 24.34335 | 25.05058 | 2.359199 | 18.58957 | 6.972633 | 5.596111 | 10.3861 | 5.827881 | 0.6158624 | 0.5745431 | 0.5533598 | 0.5812551 | 0.02595424
12 | 0 | 0 | 0 | 0 | 0 | 0 | 0 | 0 | 0 | 0 | 0 | 0 | 0 | 0 | 0
13 | 65.61103 | 61.89024 | 68.46385 | 65.32171 | 2.691454 | 27.62402 | 23.2221 | 25.97718 | 25.60777 | 1.815965 | 0.7140667 | 0.6771384 | 0.6862203 | 0.6924751 | 0.01571128
14 | 94.93017 | 93.8863 | 102.4456 | 97.08736 | 3.812747 | 32.45377 | 32.55784 | 28.38819 | 31.13327 | 1.941527 | 0.7109295 | 0.7561872 | 0.7542416 | 0.7404528 | 0.02089118
15 | 148.6558 | 143.9906 | 148.8942 | 147.1802 | 2.257462 | 15.45745 | 16.79215 | 16.11357 | 16.12106 | 0.5449161 | 0.669828 | 0.6807511 | 0.6449959 | 0.6651917 | 0.01496063
16 | 22.58044 | 28.40117 | 24.37241 | 25.11801 | 2.434088 | 18.58957 | 16.58407 | 18.05527 | 17.74297 | 0.8479983 | 0.6158624 | 0.6414916 | 0.5582023 | 0.6051854 | 0.03483081
17 | 5.332128 | 5.078245 | 4.874432 | 5.094935 | 0.1872261 | 0.9149736 | 0.819554 | 0.8340533 | 0.8561936 | 0.04198314 | 0.535873 | 0.5348177 | 0.53 | 0.5335636 | 0.002556387
18 | 121.4432 | 107.8032 | 118.6396 | 115.962 | 5.881602 | 7.284229 | 5.122543 | 5.421519 | 5.942764 | 0.95638 | 0 | 0 | 0 | 0 | 0
19 | 128.5539 | 119.0942 | 122.5313 | 123.3931 | 3.909716 | 36.97376 | 32.10419 | 30.41467 | 33.16421 | 2.780664 | 0.7315698 | 0.7831379 | 0.6821014 | 0.7322697 | 0.04125098
20 | 149.0337 | 150.8199 | 119.0836 | 139.6458 | 14.55789 | 23.43975 | 22.43171 | 23.15568 | 23.00905 | 0.4243938 | 0.6357954 | 0.6378381 | 0.7678967 | 0.6805101 | 0.06179729
21 | 7.191482 | 5.709703 | 6.130749 | 6.343978 | 0.6234403 | 0.8714144 | 0.8616646 | 0.8311997 | 0.8547595 | 0.01712827 | 0.53 | 0.6039449 | 0.53 | 0.5546483 | 0.03485798
22 | 6.317055 | 5.62121 | 5.742884 | 5.893716 | 0.3034389 | 0.1192145 | 0.09815843 | 0.1053693 | 0.1075808 | 0.008737182 | 0 | 0 | 0 | 0 | 0
23 | 61.68046 | 90.30117 | 91.97046 | 81.31736 | 13.9021 | 33.19945 | 44.55204 | 37.57591 | 38.44247 | 4.675007 | 0.6577331 | 0.7817554 | 0.7128583 | 0.7174489 | 0.05073582
24 | 172.9314 | 126.6658 | 137.5776 | 145.7249 | 19.74693 | 23.81221 | 22.99576 | 32.54619 | 26.45139 | 4.322547 | 0.6829368 | 0.6604884 | 0.738522 | 0.6939824 | 0.03280059
25 | 134.9905 | 148.9945 | 153.8698 | 145.9516 | 8.002135 | 37.98914 | 41.38162 | 50.72203 | 43.36426 | 5.383912 | 0.7172772 | 0.8050801 | 0.8588528 | 0.7937367 | 0.05835192

## fig5. Different pH
Fig. 5. Optimization of SPEED reaction conditions.
Different pH
Sample construction (at 40℃, Enz.:Scaf.=0.5:1)
Code | pH | Enzymes |  |  | Scaffold
|  | FAST | MHETase | ICCG | Scaf.3
1 | 5 | +
2 |  |  | +
3 |  |  |  | +
4 |  | + | + | +
5 |  | + | + | + | +
6 | 6 | +
7 |  |  | +
8 |  |  |  | +
9 |  | + | + | +
10 |  | + | + | + | +
11 | 7 | +
12 |  |  | +
13 |  |  |  | +
14 |  | + | + | +
15 |  | + | + | + | +
16 | 8 | +
17 |  |  | +
18 |  |  |  | +
19 |  | + | + | +
20 |  | + | + | + | +
21 | 9 | +
22 |  |  | +
23 |  |  |  | +
24 |  | + | + | +
25 |  | + | + | + | +
Fig. 5d. 96 h reaction products (PET powder)
Code | TPA (mM) |  |  |  |  | MHET (mM) |  |  |  |  | BHET (mM)
| Repeat 1 | Repeat 2 | Repeat 3 | Average | SD | Repeat 1 | Repeat 2 | Repeat 3 | Average | SD | Repeat 1 | Repeat 2 | Repeat 3 | Average | SD
1 | 5.914357 | 5.341834 | 6.208683 | 5.821625 | 0.3599131 | 0.5102159 | 0.3788656 | 0.3181317 | 0.4024044 | 0.08016502 | 1.067865 | 1.023124 | 1.066282 | 1.052424 | 0.02072793
2 | 0 | 0 | 0 | 0 | 0 | 0 | 0 | 0 | 0 | 0 | 0 | 0 | 0 | 0 | 0
3 | 18.49206 | 19.69847 | 17.22702 | 18.47252 | 1.009059 | 2.940654 | 3.108825 | 3.210945 | 3.086808 | 0.1114388 | 0.747836 | 0.7476872 | 0.7605297 | 0.7520177 | 0.006019244
4 | 84.61693 | 89.86964 | 80.40222 | 84.96293 | 3.872795 | 1.526265 | 1.4058 | 1.216775 | 1.382947 | 0.1273778 | 0.6910236 | 0.7425979 | 0.6910236 | 0.708215 | 0.02431236
5 | 140.6264 | 143.265 | 121.0151 | 134.9688 | 9.925407 | 0.5078773 | 0.5600986 | 0.5703483 | 0.5461081 | 0.02735514 | 0.7286639 | 0.682799 | 0.7333366 | 0.7149331 | 0.02280221
6 | 19.01372 | 22.578 | 19.705 | 20.43224 | 1.543302 | 8.221134 | 10.37489 | 8.693239 | 9.09642 | 0.9243301 | 0.8877183 | 0.934733 | 0.9009761 | 0.9078091 | 0.01979247
7 | 0 | 0 | 0 | 0 | 0 | 0 | 0 | 0 | 0 | 0 | 0 | 0 | 0 | 0 | 0
8 | 17.21395 | 19.39917 | 16.6538 | 17.75564 | 1.184434 | 29.7991 | 29.35766 | 28.22904 | 29.1286 | 0.661122 | 0.9935068 | 1.024168 | 0.9906465 | 1.002774 | 0.01517285
9 | 80.13488 | 99.34967 | 105.5638 | 95.01612 | 10.82412 | 0.8507785 | 0.7858074 | 0.7646611 | 0.8004157 | 0.03664337 | 0.757357 | 0.7410218 | 0.7381874 | 0.7455221 | 0.008448159
10 | 167.3792 | 129.2991 | 171.1838 | 155.9541 | 18.91176 | 1.158921 | 1.241102 | 1.365722 | 1.255248 | 0.08501643 | 0.7438418 | 0.7325173 | 0.6625 | 0.712953 | 0.03597399
11 | 49.94097 | 49.40365 | 59.06522 | 52.80328 | 4.433291 | 5.775103 | 6.079605 | 6.66233 | 6.172346 | 0.3680973 | 0.7540787 | 0.7540787 | 0.7540787 | 0.7540787 | 0
12 | 0 | 0 | 0 | 0 | 0 | 0 | 0 | 0 | 0 | 0 | 0 | 0 | 0 | 0 | 0
13 | 61.4665 | 69.10967 | 69.99186 | 66.85601 | 3.82794 | 5.157295 | 5.69905 | 5.863889 | 5.573411 | 0.3018362 | 0.9868728 | 0.900262 | 0.8758402 | 0.9209917 | 0.04763994
14 | 135.9262 | 127.6051 | 127.5111 | 130.3475 | 3.944922 | 1.155667 | 0.8082369 | 0.3404813 | 0.7681284 | 0.3340044 | 0.9975755 | 0.9513316 | 0.9498881 | 0.9662651 | 0.0221477
15 | 176.5536 | 188.4134 | 159.1534 | 174.7068 | 12.01651 | 0.5682314 | 0.7831256 | 0.6738938 | 0.6750836 | 0.08773422 | 0.9802389 | 1.046837 | 1.033371 | 1.020149 | 0.02875099
16 | 57.5368 | 62.11165 | 55.30384 | 58.31743 | 2.833564 | 6.982974 | 6.872793 | 6.752375 | 6.86938 | 0.09417258 | 0.7540787 | 0.7540787 | 0.7540787 | 0.7540787 | 0
17 | 0 | 0 | 0 | 0 | 0 | 0 | 0 | 0 | 0 | 0 | 0 | 0 | 0 | 0 | 0
18 | 17.35381 | 12.01978 | 14.0557 | 14.47643 | 2.19784 | 29.54365 | 30.61543 | 32.4482 | 30.86909 | 1.199267 | 0 | 0 | 0 | 0 | 0
19 | 81.31595 | 76.81722 | 76.76696 | 78.30004 | 2.132665 | 0.7104152 | 0.7611924 | 0.7956905 | 0.755766 | 0.03502432 | 0.7122494 | 0.6784126 | 0.7203779 | 0.70368 | 0.01817232
20 | 149.7019 | 126.518 | 115.7717 | 130.6639 | 14.15878 | 0.5945499 | 0.5858974 | 0.5314095 | 0.5706189 | 0.02794935 | 0.7343208 | 0.7028574 | 0.6784126 | 0.7051969 | 0.02288433
21 | 15.95133 | 16.42777 | 17.07239 | 16.48383 | 0.4593851 | 53.98602 | 54.86993 | 53.09246 | 53.9828 | 0.7256519 | 0.6625 | 1.02002 | 0.6625 | 0.7816733 | 0.1685365
22 | 0 | 0 | 0 | 0 | 0 | 0 | 0 | 0 | 0 | 0 | 0 | 0 | 0 | 0 | 0
23 | 11.05504 | 11.89366 | 12.28828 | 11.74566 | 0.5142288 | 19.69055 | 20.86474 | 22.00968 | 20.85499 | 0.9468049 | 0.8809508 | 0.8900497 | 0.9266976 | 0.8992327 | 0.01977264
24 | 49.03541 | 48.1438 | 32.76162 | 43.31361 | 7.470258 | 0.0708814 | 0.0708814 | 0.7566088 | 0.2994572 | 0.323255 | 0.712042 | 0.712042 | 0.712042 | 0.712042 | 1.110223e-16
25 | 62.23744 | 77.19897 | 61.87944 | 67.10528 | 7.138809 | 0.03545934 | 0.8530962 | 0.03545934 | 0.308005 | 0.3854377 | 0.6910236 | 0.6910236 | 0.6910236 | 0.6910236 | 0

## fig5. PET powder
Fig. 5
Time course-PET powder
Sample construction (at 40℃ pH 7.0, Enz.:Scaf.=0.5:1)
Code | Time | Enzymes |  |  | Scaffold
|  | FAST | MHETase | ICCG | Scaf.3
1 | 1 d | + | + | +
2 |  | + | + | + | +
3 | 2 d | + | + | +
4 |  | + | + | + | +
5 | 3 d | + | + | +
6 |  | + | + | + | +
7 | 4 d | + | + | +
8 |  | + | + | + | +
9 | 7 d | + | + | +
10 |  | + | + | + | +
11 | 10 d | + | + | +
12 |  | + | + | + | +
13 | 14 d | + | + | +
14 |  | + | + | + | +
15 | 17 d | + | + | +
16 |  | + | + | + | +
Fig. 5d. Reaction products
Code | TPA (mM) |  |  |  |  | MHET (mM) |  |  |  |  | BHET (mM)
| Repeat 1 | Repeat 2 | Repeat 3 | Average | SD | Repeat 1 | Repeat 2 | Repeat 3 | Average | SD | Repeat 1 | Repeat 2 | Repeat 3 | Average | SD
1 | 60.74609 | 53.24495 | 50.90484 | 54.96529 | 4.197798 | 0 | 0 | 0 | 0 | 0 | 0 | 0 | 0 | 0 | 0
2 | 63.6901 | 51.7769 | 54.0811 | 56.51603 | 5.15931 | 0 | 0.04138042 | 0 | 0.01379347 | 0.01950692 | 0 | 0 | 0 | 0 | 0
3 | 92.02519 | 108.3225 | 116.5975 | 105.6484 | 10.20827 | 0 | 2.681262 | 3.143349 | 1.941537 | 1.385774 | 0 | 1.783322 | 0 | 0.5944407 | 0.8406661
4 | 119.4772 | 128.3097 | 112.1711 | 119.986 | 6.598388 | 0 | 0 | 0 | 0 | 0 | 0 | 0 | 0 | 0 | 0
5 | 91.66046 | 116.476 | 121.8505 | 109.9957 | 13.1493 | 0 | 2.130015 | 2.840112 | 1.656709 | 1.206807 | 0 | 1.71459 | 0 | 0.5715301 | 0.8082656
6 | 118.2794 | 127.5196 | 151.2768 | 132.3586 | 13.89891 | 0 | 1.564515 | 2.418886 | 1.3278 | 1.001591 | 0 | 0 | 0 | 0 | 0
7 | 132.1904 | 132.1669 | 118.5319 | 127.6297 | 6.433183 | 0 | 0 | 0 | 0 | 0 | 0 | 0 | 0 | 0 | 0
8 | 133.5951 | 133.5735 | 153.7309 | 140.2998 | 9.497186 | 0.6421434 | 0.9517519 | 2.662227 | 1.418708 | 0.8883395 | 1.824185 | 1.912923 | 2.39181 | 2.042972 | 0.2493114
9 | 129.8444 | 141.2854 | 120.8966 | 130.6755 | 8.344401 | 0 | 0 | 0 | 0 | 0 | 0 | 0 | 0 | 0 | 0
10 | 137.5088 | 159.3736 | 154.0309 | 150.3045 | 9.307066 | 0 | 0 | 0 | 0 | 0 | 0 | 0 | 0 | 0 | 0
11 | 147.2929 | 134.1849 | 107.7777 | 129.7518 | 16.43373 | 0 | 0 | 0 | 0 | 0 | 0 | 0 | 0 | 0 | 0
12 | 180.5646 | 186.2613 | 149.4771 | 172.101 | 16.16568 | 0 | 0 | 0 | 0 | 0 | 0 | 0 | 0 | 0 | 0
13 | 114.9695 | 139.0255 | 148.8356 | 134.2769 | 14.22767 | 0 | 2.101926 | 1.633319 | 1.245082 | 0.900951 | 0 | 1.954319 | 1.843844 | 1.266054 | 0.8963711
14 | 153.9678 | 164.1273 | 186.3653 | 168.1535 | 13.52916 | 2.459855 | 2.145925 | 3.529336 | 2.711705 | 0.5921868 | 1.866863 | 2.015562 | 2.249863 | 2.044096 | 0.1576558
15 | 126.125 | 168.9206 | 172.7918 | 155.9458 | 21.14562 | 0 | 0 | 0 | 0 | 0 | 0 | 0 | 0 | 0 | 0
16 | 147.5503 | 162.6646 | 200.3324 | 170.1824 | 22.19422 | 1.392036 | 1.248658 | 3.125111 | 1.921935 | 0.8527854 | 1.910848 | 2.065904 | 2.442782 | 2.139845 | 0.2233667
Fig. 5d. Reaction products
Code | Total products (mM)
| Repeat 1 | Repeat 2 | Repeat 3 | Average | SD
1 | 60.74609 | 53.24495 | 50.90484 | 54.96529 | 4.197798
2 | 63.6901 | 51.81828 | 54.0811 | 56.52983 | 5.146661
3 | 92.02519 | 112.7871 | 119.7409 | 108.1844 | 11.77366
4 | 119.4772 | 128.3097 | 112.1711 | 119.986 | 6.598388
5 | 91.66046 | 120.3206 | 124.6907 | 112.2239 | 14.64959
6 | 118.2794 | 129.0841 | 153.6957 | 133.6864 | 14.82036
7 | 132.1904 | 132.1669 | 118.5319 | 127.6297 | 6.433183
8 | 136.0614 | 136.4382 | 158.7849 | 143.7615 | 10.62426
9 | 129.8444 | 141.2854 | 120.8966 | 130.6755 | 8.344401
10 | 137.5088 | 159.3736 | 154.0309 | 150.3045 | 9.307066
11 | 147.2929 | 134.1849 | 107.7777 | 129.7518 | 16.43373
12 | 180.5646 | 186.2613 | 149.4771 | 172.101 | 16.16568
13 | 114.9695 | 143.0818 | 152.3127 | 136.788 | 15.8816
14 | 158.2946 | 168.2888 | 192.1445 | 172.9093 | 14.20017
15 | 126.125 | 168.9206 | 172.7918 | 155.9458 | 21.14562
16 | 150.8532 | 165.9791 | 205.9003 | 174.2442 | 23.22037

## fig5. PET film-L
Fig. 5
Time course-PET film-L
Sample construction (at 40℃ pH 7.0, Enz.:Scaf.=0.5:1)
Code | Time | Enzymes |  |  | Scaffold
|  | FAST | MHETase | ICCG | Scaf.3
1 | 1 d | + | + | +
2 |  | + | + | + | +
3 | 2 d | + | + | +
4 |  | + | + | + | +
5 | 3 d | + | + | +
6 |  | + | + | + | +
7 | 4 d | + | + | +
8 |  | + | + | + | +
9 | 7 d | + | + | +
10 |  | + | + | + | +
11 | 10 d | + | + | +
12 |  | + | + | + | +
13 | 14 d | + | + | +
14 |  | + | + | + | +
15 | 17 d | + | + | +
16 |  | + | + | + | +
Fig. 5e. Reaction products
Code | TPA (mM) |  |  |  |  | MHET (mM) |  |  |  |  | BHET (mM)
| Repeat 1 | Repeat 2 | Repeat 3 | Average | SD | Repeat 1 | Repeat 2 | Repeat 3 | Average | SD | Repeat 1 | Repeat 2 | Repeat 3 | Average | SD
1 | 53.13027 | 52.33235 | 39.33763 | 48.26675 | 6.322239 | 0 | 0 | 0 | 0 | 0 | 0 | 0 | 0 | 0 | 0
2 | 80.94866 | 82.5591 | 83.87031 | 82.45936 | 1.194842 | 0 | 0 | 1.240679 | 0.4135596 | 0.5848616 | 0 | 0 | 0 | 0 | 0
3 | 66.8868 | 55.11937 | 57.49617 | 59.83411 | 5.080527 | 0 | 0 | 0 | 0 | 0 | 0 | 0 | 0 | 0 | 0
4 | 67.63042 | 88.39644 | 91.62685 | 82.55124 | 10.63272 | 0 | 0 | 1.861357 | 0.6204523 | 0.877452 | 1.671777 | 1.712538 | 1.95687 | 1.780395 | 0.1258913
5 | 87.01476 | 77.77756 | 48.9037 | 71.23201 | 16.23261 | 0 | 0 | 0 | 0 | 0 | 0 | 0 | 0 | 0 | 0
6 | 71.20015 | 93.36883 | 105.8184 | 90.12912 | 14.3173 | 0 | 0 | 0 | 0 | 0 | 0 | 0 | 0 | 0 | 0
7 | 102.3993 | 127.2816 | 96.15919 | 108.6134 | 13.44399 | 0 | 0 | 0 | 0 | 0 | 0 | 0 | 0 | 0 | 0
8 | 148.3778 | 128.9528 | 162.9116 | 146.7474 | 13.91149 | 0 | 0 | 1.277847 | 0.4259492 | 0.6023831 | 0 | 2.327931 | 2.612607 | 1.646846 | 1.170281
9 | 126.289 | 124.8161 | 158.8162 | 136.6405 | 15.69216 | 0 | 0 | 2.529679 | 0.8432263 | 1.192502 | 0 | 1.926404 | 0 | 0.6421346 | 0.9081154
10 | 171.6067 | 130.8251 | 209.9131 | 170.7817 | 32.29281 | 0 | 0 | 2.815431 | 0.938477 | 1.327207 | 2.142105 | 2.335194 | 3.144404 | 2.540568 | 0.4341922
11 | 158.0317 | 123.7454 | 159.521 | 147.0994 | 16.52494 | 0 | 0 | 0 | 0 | 0 | 0 | 0 | 0 | 0 | 0
12 | 179.0935 | 181.7211 | 194.3084 | 185.041 | 6.640246 | 0 | 0 | 0 | 0 | 0 | 0 | 0 | 0 | 0 | 0
13 | 145.6283 | 152.8181 | 160.332 | 152.9261 | 6.003217 | 0 | 0 | 2.526195 | 0.8420652 | 1.19086 | 2.256984 | 2.365715 | 2.948834 | 2.523844 | 0.3037738
14 | 179.8747 | 169.4575 | 211.8817 | 187.0713 | 18.0517 | 0 | 0 | 0 | 0 | 0 | 2.23269 | 2.363526 | 3.752707 | 2.782974 | 0.6877817
15 | 215.0211 | 181.9095 | 176.3794 | 191.1033 | 17.06243 | 0 | 0 | 0 | 0 | 0 | 0 | 0 | 0 | 0 | 0
16 | 183.241 | 205.6435 | 216.7896 | 201.8914 | 13.95077 | 0 | 0 | 0 | 0 | 0 | 0 | 0 | 0 | 0 | 0
Fig. 5e. Reaction products
Code | Total products (mM)
| Repeat 1 | Repeat 2 | Repeat 3 | Average | SD
1 | 53.13027 | 52.33235 | 39.33763 | 48.26675 | 6.322239
2 | 80.94866 | 82.5591 | 85.11099 | 82.87292 | 1.713691
3 | 66.8868 | 55.11937 | 57.49617 | 59.83411 | 5.080527
4 | 69.3022 | 90.10898 | 95.44508 | 84.95209 | 11.27853
5 | 87.01476 | 77.77756 | 48.9037 | 71.23201 | 16.23261
6 | 71.20015 | 93.36883 | 105.8184 | 90.12912 | 14.3173
7 | 102.3993 | 127.2816 | 96.15919 | 108.6134 | 13.44399
8 | 148.3778 | 131.2807 | 166.8021 | 148.8202 | 14.5049
9 | 126.289 | 126.7425 | 161.3459 | 138.1258 | 16.42012
10 | 173.7488 | 133.1603 | 215.873 | 174.2607 | 33.76923
11 | 158.0317 | 123.7454 | 159.521 | 147.0994 | 16.52494
12 | 179.0935 | 181.7211 | 194.3084 | 185.041 | 6.640246
13 | 147.8853 | 155.1839 | 165.807 | 156.2921 | 7.358337
14 | 182.1074 | 171.8211 | 215.6344 | 189.8543 | 18.70673
15 | 215.0211 | 181.9095 | 176.3794 | 191.1033 | 17.06243
16 | 183.241 | 205.6435 | 216.7896 | 201.8914 | 13.95077

## fig5. PET film-H
Fig. 5
Time course-PET film-H
Sample construction (at 40℃ pH 7.0, Enz.:Scaf.=0.5:1)
Code | Time | Enzymes |  |  | Scaffold
|  | FAST | MHETase | ICCG | Scaf.3
1 | 1 d | + | + | +
2 |  | + | + | + | +
3 | 2 d | + | + | +
4 |  | + | + | + | +
5 | 3 d | + | + | +
6 |  | + | + | + | +
7 | 4 d | + | + | +
8 |  | + | + | + | +
9 | 7 d | + | + | +
10 |  | + | + | + | +
11 | 10 d | + | + | +
12 |  | + | + | + | +
13 | 14 d | + | + | +
14 |  | + | + | + | +
15 | 17 d | + | + | +
16 |  | + | + | + | +
Fig.5f. Reaction products
Code | TPA (mM) |  |  |  |  | MHET (mM) |  |  |  |  | BHET (mM)
| Repeat 1 | Repeat 2 | Repeat 3 | Average | SD | Repeat 1 | Repeat 2 | Repeat 3 | Average | SD | Repeat 1 | Repeat 2 | Repeat 3 | Average | SD
1 | 3.013533 | 2.963378 | 2.97709 | 2.984667 | 0.02116512 | 0 | 0 | 0 | 0 | 0 | 0 | 0 | 0 | 0 | 0
2 | 3.086893 | 3.056167 | 3.05222 | 3.065093 | 0.01549888 | 0 | 0 | 0 | 0 | 0 | 0 | 0 | 0 | 0 | 0
3 | 3.057681 | 3.060022 | 3.124676 | 3.080793 | 0.03104487 | 0 | 0 | 0 | 0 | 0 | 0 | 0 | 0 | 0 | 0
4 | 3.393797 | 3.262969 | 3.277474 | 3.311413 | 0.05855426 | 0 | 0 | 0 | 0 | 0 | 0 | 0 | 0 | 0 | 0
5 | 3.088837 | 3.011024 | 3.033366 | 3.044409 | 0.03271261 | 0 | 0 | 0 | 0 | 0 | 0 | 0 | 0 | 0 | 0
6 | 3.242314 | 3.628633 | 3.62552 | 3.498822 | 0.1813832 | 0 | 0 | 0 | 0 | 0 | 0 | 0 | 0 | 0 | 0
7 | 3.110329 | 3.171964 | 3.274905 | 3.185733 | 0.06788976 | 0 | 0 | 0 | 0 | 0 | 0 | 0 | 0 | 0 | 0
8 | 3.247629 | 3.257211 | 3.184495 | 3.229778 | 0.03225812 | 0 | 0 | 0 | 0 | 0 | 0 | 0 | 0 | 0 | 0
9 | 4.039992 | 4.086391 | 4.152372 | 4.092918 | 0.04611051 | 0 | 0 | 0 | 0 | 0 | 0 | 0 | 0 | 0 | 0
10 | 4.496161 | 4.479765 | 4.578608 | 4.518178 | 0.04325168 | 0 | 0 | 0 | 0 | 0 | 0 | 0 | 0 | 0 | 0
11 | 6.870846 | 6.916033 | 7.028847 | 6.938576 | 0.06644402 | 0 | 0 | 0 | 0 | 0 | 0 | 0 | 0 | 0 | 0
12 | 7.642989 | 7.523967 | 8.178502 | 7.78182 | 0.2846747 | 0 | 0 | 0 | 0 | 0 | 0 | 0 | 0 | 0 | 0
13 | 7.855487 | 7.774758 | 7.808857 | 7.813034 | 0.03308935 | 0 | 0 | 0 | 0 | 0 | 0 | 0 | 0 | 0 | 0
14 | 9.154259 | 9.077196 | 8.90707 | 9.046175 | 0.1032709 | 0 | 0 | 0 | 0 | 0 | 0 | 0 | 0 | 0 | 0
15 | 9.138205 | 8.927409 | 9.005794 | 9.023803 | 0.08699431 | 0 | 0 | 0 | 0 | 0 | 0 | 0 | 0 | 0 | 0
16 | 9.348654 | 9.492094 | 9.693313 | 9.511354 | 0.1413641 | 0 | 0 | 0 | 0 | 0 | 0 | 0 | 0 | 0 | 0
Fig.5f. Reaction products
Code | Total products (mM)
| Repeat 1 | Repeat 2 | Repeat 3 | Average | SD
1 | 3.013533 | 2.963378 | 2.97709 | 2.984667 | 0.02116512
2 | 3.086893 | 3.056167 | 3.05222 | 3.065093 | 0.01549888
3 | 3.057681 | 3.060022 | 3.124676 | 3.080793 | 0.03104487
4 | 3.393797 | 3.262969 | 3.277474 | 3.311413 | 0.05855426
5 | 3.088837 | 3.011024 | 3.033366 | 3.044409 | 0.03271261
6 | 3.242314 | 3.628633 | 3.62552 | 3.498822 | 0.1813832
7 | 3.110329 | 3.171964 | 3.274905 | 3.185733 | 0.06788976
8 | 3.247629 | 3.257211 | 3.184495 | 3.229778 | 0.03225812
9 | 4.039992 | 4.086391 | 4.152372 | 4.092918 | 0.04611051
10 | 4.496161 | 4.479765 | 4.578608 | 4.518178 | 0.04325168
11 | 6.870846 | 6.916033 | 7.028847 | 6.938576 | 0.06644402
12 | 7.642989 | 7.523967 | 8.178502 | 7.78182 | 0.2846747
13 | 7.855487 | 7.774758 | 7.808857 | 7.813034 | 0.03308935
14 | 9.154259 | 9.077196 | 8.90707 | 9.046175 | 0.1032709
15 | 9.138205 | 8.927409 | 9.005794 | 9.023803 | 0.08699431
16 | 9.348654 | 9.492094 | 9.693313 | 9.511354 | 0.1413641

## fig6. SPEED@ZIF-8
Fig. 6. Immobilization of optiComplex-D
Sample construction (at 40℃ pH 7.0, Enz.:Scaf.=0.5:1, 96 h, PET powder)
Code | Cycle | MOF | Enzymes |  |  | Scaffold
|  |  | FAST | MHETase | ICCG | Scaf.3
1 | 1 | - | + | + | +
2 |  |  | + | + | + | +
3 |  | ZIF-8 | + | + | + |  | Enz.3@ZIF-8
4 |  |  | + | + | + | + | optiComplex-D@ZIF-8
5 | 2 | - | + | + | +
6 |  |  | + | + | + | +
7 |  | ZIF-8 | + | + | + |  | Enz.3@ZIF-8
8 |  |  | + | + | + | + | optiComplex-D@ZIF-8
9 | 3 | - | + | + | +
10 |  |  | + | + | + | +
11 |  | ZIF-8 | + | + | + |  | Enz.3@ZIF-8
12 |  |  | + | + | + | + | optiComplex-D@ZIF-8
13 | 4 | - | + | + | +
14 |  |  | + | + | + | +
15 |  | ZIF-8 | + | + | + |  | Enz.3@ZIF-8
16 |  |  | + | + | + | + | optiComplex-D@ZIF-8
Fig. 6d, f. Reaction products
Code | TPA (mM) |  |  |  |  | MHET (mM) |  |  |  |  | BHET (mM) |  |  |  |  | Total (mM)
| Repeat 1 | Repeat 2 | Repeat 3 | Average | SD | Repeat 1 | Repeat 2 | Repeat 3 | Average | SD | Repeat 1 | Repeat 2 | Repeat 3 | Average | SD | Repeat 1 | Repeat 2 | Repeat 3 | Average | SD
1 | 134.31294 | 133.9593 | 134.3912 | 134.2211 | 0.1878899 | 0.29392 | 0.33392 | 0.29376 | 0.3072 | 0.01889401 | 0 | 0 | 0 | 0 | 0 | 134.60686 | 134.29322 | 134.68496 | 134.5283 | 0.1692893
2 | 143.032 | 141.89072 | 142.15294 | 142.3586 | 0.4880831 | 0.27792 | 0.33712 | 0.31584 | 0.3102933 | 0.02448447 | 0 | 0 | 0 | 0 | 0 | 143.30992 | 142.22784 | 142.46878 | 142.6688 | 0.4638565
3 | 152.614995 | 158.700585 | 151.449495 | 154.255025 | 3.179292 | 2.10792 | 2.13228 | 2.35344 | 2.19788 | 0.1104462 | 0 | 0 | 0 | 0 | 0 | 154.722915 | 160.832865 | 153.802935 | 156.452905 | 3.119789
4 | 216.0918 | 215.647125 | 214.92777 | 215.555565 | 0.4796032 | 0.7716 | 0.55416 | 0.56592 | 0.63056 | 0.09984583 | 0 | 0 | 0 | 0 | 0 | 216.8634 | 216.201285 | 215.49369 | 216.186125 | 0.5592845
5 | 96.53688 | 96.2027 | 96.2909 | 96.34349 | 0.1414063 | 0.17248 | 0.20272 | 0.20576 | 0.1936533 | 0.01502316 | 0 | 0 | 0 | 0 | 0 | 96.70936 | 96.40542 | 96.49666 | 96.53715 | 0.1273427
6 | 103.96808 | 97.32396 | 99.94378 | 100.41194 | 2.732577 | 0.05856 | 0.20944 | 0.20432 | 0.15744 | 0.06994996 | 0 | 0 | 0 | 0 | 0 | 104.02664 | 97.5334 | 100.1481 | 100.56938 | 2.667539
7 | 130.532025 | 119.647725 | 126.532575 | 125.570775 | 4.495241 | 0.93996 | 0.8304 | 0.82164 | 0.864 | 0.05383076 | 0 | 0 | 0 | 0 | 0 | 131.471985 | 120.478125 | 127.354215 | 126.434775 | 4.535068
8 | 191.38005 | 191.16186 | 190.971915 | 191.171275 | 0.1667534 | 0.67812 | 0.48264 | 0.46404 | 0.5416 | 0.09683241 | 0 | 0 | 0 | 0 | 0 | 192.05817 | 191.6445 | 191.435955 | 191.712875 | 0.2585785
9 | 40.38787 | 40.45017 | 40.61341 | 40.48382 | 0.09510046 | 39.83928 | 40.01108 | 40.07256 | 39.97431 | 0.09872216 | 0.24405 | 0.24675 | 0.2449 | 0.2452333 | 0.001127189 | 80.4712 | 80.708 | 80.93087 | 80.70336 | 0.1876882
10 | 55.233155 | 55.39153 | 55.47763 | 55.36744 | 0.1012499 | 20.43228 | 20.50312 | 20.53508 | 20.49016 | 0.04295681 | 0 | 0 | 0 | 0 | 0 | 75.665435 | 75.89465 | 76.01271 | 75.8576 | 0.1441749
11 | 102.398175 | 102.16245 | 102.5163 | 102.358975 | 0.1470939 | 10.8456 | 10.305 | 9.0408 | 10.0638 | 0.7562887 | 0 | 0 | 0 | 0 | 0 | 113.243775 | 112.46745 | 111.5571 | 112.422775 | 0.6893064
12 | 127.551975 | 126.4626 | 121.206825 | 125.0738 | 2.770296 | 38.4918 | 23.5524 | 52.275 | 38.1064 | 11.72912 | 0 | 0 | 0 | 0 | 0 | 166.043775 | 150.015 | 173.481825 | 163.1802 | 9.791936
13 | 32.6651 | 35.2542775 | 34.5031775 | 34.14085 | 1.087634 | 0 | 0 | 0 | 0 | 0 | 0 | 0 | 0 | 0 | 0 | 32.6651 | 35.2542775 | 34.5031775 | 34.14085 | 1.087634
14 | 34.63 | 35.35268 | 34.5859175 | 34.8562 | 0.3515259 | 0 | 0 | 0 | 0 | 0 | 0 | 0 | 0 | 0 | 0 | 34.63 | 35.35268 | 34.5859175 | 34.8562 | 0.3515259
15 | 97.30352 | 97.10598 | 97.06356 | 97.15769 | 0.1045638 | 0.19664 | 0.2256 | 0 | 0.1407467 | 0.1002227 | 0 | 0 | 0 | 0 | 0 | 97.50016 | 97.33158 | 97.06356 | 97.29843 | 0.1797756
16 | 111.83356 | 114.51652 | 111.4802 | 112.6101 | 1.355744 | 0.21344 | 0.23488 | 0.25184 | 0.2333867 | 0.01571226 | 0 | 0 | 0 | 0 | 0 | 112.047 | 114.7514 | 111.73204 | 112.84348 | 1.355217
Sample construction (at 40℃, 96 h, Enz.:Scaf.=0.5:1)
Code | pH | Enzymes |  |  | Scaffold | MOF
|  | FAST | MHETase | ICCG | Scaf.3 | ZIF-8
17 | 5 | + | + | + |  |  | Enz.3
18 |  | + | + | + | + |  | optiComplex-D
19 |  | + | + | + |  | + | Enz.3@ZIF-8
20 |  | + | + | + | + | + | optiComplex-D@ZIF-8
21 | 7 | + | + | +
22 |  | + | + | + | +
23 |  | + | + | + |  | +
24 |  | + | + | + | + | +
25 | 9 | + | + | +
26 |  | + | + | + | +
27 |  | + | + | + |  | +
28 |  | + | + | + | + | +
Fig. 6e. Reaction products
Code | TPA (mM)
| Repeat 1 | Repeat 2 | Repeat 3 | Average | SD
17 | 22.727 | 22.9559 | 22.3553 | 22.6794 | 0.2474933
18 | 29.09 | 27.5689 | 28.103 | 28.25397 | 0.630095
19 | 68.143 | 66.6135 | 66.4798 | 67.07877 | 0.7545035
20 | 61.5742 | 61.9487 | 60.2939 | 61.27227 | 0.7085024
21 | 154.9213 | 156.1785 | 155.6997 | 155.5998 | 0.5180849
22 | 235.3989 | 237.2875 | 235.1385 | 235.9416 | 0.9575907
23 | 373.4655 | 375.4731 | 373.5838 | 374.1741 | 0.919777
24 | 447.8783 | 449.2069 | 449.7424 | 448.9425 | 0.7836387
25 | 139.9196 | 139.0712 | 139.8706 | 139.6205 | 0.388905
26 | 205.2303 | 205.8379 | 204.8026 | 205.2903 | 0.4247811
27 | 257.1318 | 257.1997 | 256.6747 | 257.0021 | 0.233137
28 | 335.8517 | 335.8279 | 336.1856 | 335.9551 | 0.163301
Sample construction (at 40℃, 96 h, Enz.:Scaf.=0.5:1)
Code | Days | Enzymes |  |  | Scaffold | MOF
|  | FAST | MHETase | ICCG | Scaf.3 | ZIF-8
29 | 1 | + | + | + |  | + | Enz.3@ZIF-8
30 |  | + | + | + | + | + | optiComplex-D@ZIF-8
31 | 2 | + | + | + |  | +
32 |  | + | + | + | + | +
33 | 3 | + | + | + |  | +
34 |  | + | + | + | + | +
35 | 4 | + | + | + |  | +
36 |  | + | + | + | + | +
37 | 7 | + | + | + |  | +
38 |  | + | + | + | + | +
39 | 14 | + | + | + |  | +
40 |  | + | + | + | + | +
Fig. 6e. Reaction products
Code | TPA (mM)
| Repeat 1 | Repeat 2 | Repeat 3 | Average | SD
17 | 22.727 | 22.9559 | 22.3553 | 22.6794 | 0.2474933
18 | 29.09 | 27.5689 | 28.103 | 28.25397 | 0.630095
19 | 68.143 | 66.6135 | 66.4798 | 67.07877 | 0.7545035
20 | 61.5742 | 61.9487 | 60.2939 | 61.27227 | 0.7085024
21 | 154.9213 | 156.1785 | 155.6997 | 155.5998 | 0.5180849
22 | 235.3989 | 237.2875 | 235.1385 | 235.9416 | 0.9575907
23 | 373.4655 | 375.4731 | 373.5838 | 374.1741 | 0.919777
24 | 447.8783 | 449.2069 | 449.7424 | 448.9425 | 0.7836387
25 | 139.9196 | 139.0712 | 139.8706 | 139.6205 | 0.388905
26 | 205.2303 | 205.8379 | 204.8026 | 205.2903 | 0.4247811
27 | 257.1318 | 257.1997 | 256.6747 | 257.0021 | 0.233137
28 | 335.8517 | 335.8279 | 336.1856 | 335.9551 | 0.163301
Fig. 6g. Reaction products
Code | TPA (mM) |  |  |  |  | MHET (mM) |  |  |  |  | BHET (mM) |  |  |  |  | Total (mM)
| Repeat 1 | Repeat 2 | Repeat 3 | Average | SD | Repeat 1 | Repeat 2 | Repeat 3 | Average | SD | Repeat 1 | Repeat 2 | Repeat 3 | Average | SD | Repeat 1 | Repeat 2 | Repeat 3 | Average | SD
17 | 22.1112625 | 22.0557 | 22.0235 | 22.0634875 | 0.03624958 | 40.5063 | 40.3782 | 40.2804 | 40.3883 | 0.09249941 | 0.451375 | 0.4465 | 0.445375 | 0.44775 | 0.002604083 | 63.0689375 | 62.8804 | 62.749275 | 62.8995375 | 0.1312014
18 | 33.7578625 | 33.8156125 | 33.8397625 | 33.8044125 | 0.03436066 | 37.414 | 32.9 | 37.4211 | 35.9117 | 2.129595 | 0.429125 | 0.423 | 0.439125 | 0.4304167 | 0.006646062 | 71.6009875 | 67.1386125 | 71.6999875 | 70.14653 | 2.127302
19 | 36.38365 | 35.5552 | 36.4187375 | 36.1192 | 0.3990624 | 52.6486 | 50.715 | 50.6395 | 51.33437 | 0.9298143 | 0.458125 | 0.4535 | 0 | 0.303875 | 0.2148804 | 89.490375 | 86.7237 | 87.0582375 | 87.7574375 | 1.232959
20 | 43.526625 | 42.57865 | 43.4365875 | 43.18062 | 0.4272418 | 62.3511 | 65.4874 | 61.4254 | 63.08797 | 1.738235 | 0 | 0.437 | 0.420375 | 0.2857917 | 0.2021992 | 105.877725 | 108.50305 | 105.2823625 | 106.5544 | 1.399191
21 | 50.7228875 | 52.5227625 | 51.5707625 | 51.60547 | 0.7352056 | 66.2585 | 64.2826 | 61.2432 | 63.9281 | 2.062775 | 0.498 | 0.501 | 0 | 0.333 | 0.2354697 | 117.4793875 | 117.3063625 | 112.8139625 | 115.8666 | 2.159676
22 | 98.251925 | 102.2719375 | 104.140675 | 101.5548 | 2.456964 | 62.3544 | 64.3898 | 68.418 | 65.05407 | 2.519623 | 0.473125 | 0.482125 | 0.474 | 0.4764167 | 0.004052177 | 161.07945 | 167.1438625 | 173.032675 | 167.0853 | 4.880059
23 | 152.469025 | 154.2227875 | 153.37115 | 153.3543 | 0.7160694 | 0.6119 | 0.6319 | 0.6288 | 0.6242 | 0.008789008 | 0 | 0 | 0 | 0 | 0 | 153.080925 | 154.8546875 | 153.99995 | 153.9785 | 0.724294
24 | 236.785775 | 233.0277375 | 241.7670625 | 237.193525 | 3.579446 | 0.6234 | 0.6505 | 0.6234 | 0.6324333 | 0.01277506 | 0.35375 | 0.351 | 0 | 0.2349167 | 0.166115 | 237.762925 | 234.0292375 | 242.3904625 | 238.060875 | 3.419951
25 | 170.918575 | 167.5661 | 169.2811 | 169.2553 | 1.368764 | 1.191 | 1.2169 | 1.2122 | 1.2067 | 0.01126617 | 0 | 0 | 0.437625 | 0.145875 | 0.2062984 | 172.109575 | 168.783 | 170.930925 | 170.6078 | 1.377151
26 | 257.5296625 | 256.809625 | 250.7022125 | 255.0138 | 3.062915 | 1.246 | 1.2788 | 1.2271 | 1.250633 | 0.0213592 | 0 | 0 | 0 | 0 | 0 | 258.7756625 | 258.088425 | 251.9293125 | 256.2645 | 3.078229
27 | 189.6692125 | 196.5815375 | 188.3810375 | 191.5439 | 3.600738 | 1.4265 | 1.4755 | 1.4689 | 1.456967 | 0.02171103 | 0 | 0 | 0 | 0 | 0 | 191.0957125 | 198.0570375 | 189.8499375 | 193.0009 | 3.611225
28 | 280.138875 | 273.6226625 | 277.0671 | 276.9429 | 2.661682 | 1.6723 | 1.6275 | 1.6404 | 1.646733 | 0.01882982 | 0 | 0 | 0 | 0 | 0 | 281.811175 | 275.2501625 | 278.7075 | 278.5896125 | 2.679819

## fig7. 96hComplex-D&E
Fig. 7. SPEED platform facilitates PET waste upcycling.
Sample construction (at 40℃ pH 7.0 for 96 h, Complex-D Enz.:Scaf.=0.5:1, Complex-E Enz.:Scaf.=0.5:0.5)
Code | Complex-D |  |  |  | Complex-E
| Enzymes |  |  | Scaffold | Enzymes |  |  | Scaffold
| FAST | MHETase | ICCG | Scaf.3 | FucO | AldA | LrNox | Scaf.3
1 | + | + | + |  | + | + | + |  | Fig.7c
2 | + | + | + |  | + | + | + | +
3 | + | + | + | + | + | + | +
4 | + | + | + | + | + | + | + | +
5 | + | + | + |  | + | + | + |  | Fig.7d
6 | + | + | + |  | + | + | + | +
7 | + | + | + | + | + | + | +
8 | + | + | + | + | + | + | + | +
Fig. 7c,d. Released product
Code | GA (mM)
| Repeat 1 | Repeat 2 | Repeat 3 | Average | SD
1 | 1.247028 | 1.185012 | 1.23606 | 1.2227 | 0.02702299
2 | 2.003952 | 1.916016 | 1.8831 | 1.934356 | 0.05101352
3 | 2.242548 | 2.2986 | 2.338656 | 2.293268 | 0.03941666
4 | 2.704992 | 2.602668 | 2.654028 | 2.653896 | 0.0417737
5 | 2.484996 | 2.495544 | 2.438724 | 2.473088 | 0.02467763
6 | 2.802324 | 2.744208 | 2.722704 | 2.756412 | 0.03363073
7 | 3.097128 | 3.083064 | 3.129636 | 3.103276 | 0.01950361
8 | 4.4934 | 4.622712 | 4.710696 | 4.608936 | 0.08924394
Sample construction (at 40℃ pH 7.0 for 96 h, Complex-D Enz.:Scaf.=0.5:1, Complex-E Enz.:Scaf.=0.5:0.5)
Code | Complex-D |  |  |  | Complex-E
| Enzymes |  |  | Scaffold | Enzymes |  |  | Scaffold
| FAST | MHETase | ICCG | Scaf.3 | FucO | AldA | LrNox | Scaf.3
9 | + | + | + |  | + | + | +
10 | + | + | + |  | + | + | + | +
11 | + | + | + | + | + | + | +
12 | + | + | + | + | + | + | + | +
13 |  |  |  |  | + | + | +
14 |  |  |  |  | + | + | + | +
15 | + | + | +
16 | + | + | + | +
Fig. 7e. Released products
Code | TPA (mM) |  |  |  |  | MHET (mM) |  |  |  |  | BHET (mM)
| Repeat 1 | Repeat 2 | Repeat 3 | Average | SD | Repeat 1 | Repeat 2 | Repeat 3 | Average | SD | Repeat 1 | Repeat 2 | Repeat 3 | Average | SD
9 | 110.20602 | 108.75513 | 111.560625 | 110.173925 | 1.145563 | 0 | 0 | 0 | 0 | 0 | 0 | 0 | 0 | 0 | 0
10 | 115.345875 | 119.3406 | 122.66721 | 119.117895 | 2.993068 | 0 | 0 | 0 | 0 | 0 | 0 | 0 | 0 | 0 | 0
11 | 160.273485 | 153.01389 | 161.656755 | 158.31471 | 3.790548 | 0 | 0 | 0 | 0 | 0 | 0 | 0 | 0 | 0 | 0
12 | 199.56879 | 197.93856 | 193.907085 | 197.138145 | 2.379667 | 0 | 0 | 0 | 0 | 0 | 0 | 0 | 0 | 0 | 0
13 | 0.03393 | 0.02511 | 0.0207 | 0.02658 | 0.005500236 | 0 | 0 | 0 | 0 | 0 | 0 | 0 | 0 | 0 | 0
14 | 0.030255 | 0.02805 | 0.0207 | 0.026335 | 0.004084966 | 0 | 0 | 0 | 0 | 0 | 0 | 0 | 0 | 0 | 0
15 | 96.725175 | 106.3899 | 103.9497 | 102.354925 | 4.103593 | 0 | 0 | 0 | 0 | 0 | 0 | 0 | 0 | 0 | 0
16 | 185.2029 | 187.901925 | 175.086675 | 182.7305 | 5.516172 | 0 | 0 | 0 | 0 | 0 | 0 | 0 | 0 | 0 | 0

## fig8. in vivo system
Fig. 8 Complex-B enhance PET degradation efficiency in living cell systems.
Sample construction (at 40℃ pH 7.0, Enz.:Scaf.=0.5:1)
Code | Enzymes |  |  | Scaffold
| FAST | MHETase | FAST-MHETase | Scaf.2
1 |  |  |  | +
2 | +
3 | + |  |  | +
4 |  |  | +
5 | + | +
6 |  |  | + | +
7 | + | + |  | +
Fig. 8e. Reaction products
Code | TPA (μM) |  |  |  |  | MHET (μM) |  |  |  |  | BHET (μM)
| Repeat 1 | Repeat 2 | Repeat 3 | Average | SD | Repeat 1 | Repeat 2 | Repeat 3 | Average | SD | Repeat 1 | Repeat 2 | Repeat 3 | Average | SD
1 | 15.2693 | 14.18203 | 13.71042 | 14.38725 | 0.652742 | 0 | 0 | 0 | 0 | 0 | 0 | 0 | 0 | 0 | 0
2 | 25.91559 | 26.25588 | 24.79153 | 25.65433 | 0.6257111 | 0 | 0 | 0 | 0 | 0 | 0 | 0 | 0 | 0 | 0
3 | 26.16434 | 26.25588 | 27.54957 | 26.6566 | 0.6325338 | 0 | 0 | 0 | 0 | 0 | 0 | 0 | 0 | 0 | 0
4 | 27.68305 | 27.50067 | 27.99793 | 27.72722 | 0.2053936 | 0 | 0 | 0 | 0 | 0 | 0 | 0 | 0 | 0 | 0
5 | 26.82786 | 27.54957 | 26.93867 | 27.10537 | 0.317339 | 0 | 0 | 0 | 0 | 0 | 0 | 0 | 0 | 0 | 0
6 | 87.21247 | 82.12034 | 84.42623 | 84.58635 | 2.081935 | 0 | 0 | 0 | 0 | 0 | 0 | 0 | 0 | 0 | 0
7 | 75.90786 | 79.66509 | 76.51996 | 77.36431 | 1.645983 | 0 | 0 | 0 | 0 | 0 | 0 | 0 | 0 | 0 | 0
Fig. 8d. Flow cytometry results
| V5+ | V5+, Myc+, His+
Scaf. | 90.8% | 0.34%
| 88.1% | 0.6%
| 91.5% | 0.26%
Scaf.+M,F | 17.5% | 5.98%
| 19.72% | 6.9%
| 12.7% | 9.93%
Scaf.+m+f | 22.6% | 18.3%
| 14.85% | 15.4%
| 16.05% | 11.5%

## figS7. ratio of Scaf._Enz.
Supplementary Figure 7. Optimization of enzyme-to-scaffold molar ratio in SPEED system.
Different ratio of Scaf. to Enz.
Sample construction (at 30℃ pH 7.0)
Code | Scaf.:Enz. | Enzymes |  |  | Scaffold
|  | FAST | MHETase | ICCG | Scaf.4
1 | 0:1 | 0.25 nmol | 0.25 nmol | 0.25 nmol
2 | 0.5:1 | 0.25 nmol | 0.25 nmol | 0.25 nmol | 0.125 nmol
3 | 1:1 | 0.25 nmol | 0.25 nmol | 0.25 nmol | 0.25 nmol
4 | 2:1 | 0.25 nmol | 0.25 nmol | 0.25 nmol | 0.5 nmol
5 | 3:1 | 0.25 nmol | 0.25 nmol | 0.25 nmol | 0.75 nmol
6 | 4:1 | 0.25 nmol | 0.25 nmol | 0.25 nmol | 1 nmol
7 | 5:1 | 0.25 nmol | 0.25 nmol | 0.25 nmol | 1.25 nmol
8 | 10:1 | 0.25 nmol | 0.25 nmol | 0.25 nmol | 2.5 nmol
Fig. S7. Reaction products
Code | TPA (mM) |  |  |  |  | MHET (mM) |  |  |  |  | BHET (mM)
| Repeat 1 | Repeat 2 | Repeat 3 | Average | SD | Repeat 1 | Repeat 2 | Repeat 3 | Average | SD | Repeat 1 | Repeat 2 | Repeat 3 | Average | SD
1 | 64.6727 | 65.8417 | 63.0753 | 64.5299 | 1.133883 | 0 | 0 | 0 | 0 | 0 | 0 | 0 | 0 | 0 | 0
2 | 90.8877 | 88.9837 | 92.5425 | 90.80463 | 1.454061 | 0 | 0 | 0 | 0 | 0 | 0 | 0 | 0 | 0 | 0
3 | 112.7375 | 108.2715 | 116.3789 | 112.4626 | 3.315534 | 0 | 0 | 0 | 0 | 0 | 0 | 0 | 0 | 0 | 0
4 | 143.4115 | 148.6405 | 139.7141 | 143.922 | 3.662025 | 0 | 0 | 0 | 0 | 0 | 0 | 0 | 0 | 0 | 0
5 | 146.7757 | 146.2353 | 146.3207 | 146.4439 | 0.2371943 | 0 | 0 | 0 | 0 | 0 | 0 | 0 | 0 | 0 | 0
6 | 146.9857 | 146.9829 | 146.4411 | 146.8032 | 0.2560695 | 0 | 0 | 0 | 0 | 0 | 0 | 0 | 0 | 0 | 0
7 | 147.9741 | 147.9377 | 147.7963 | 147.9027 | 0.07668968 | 0 | 0 | 0 | 0 | 0 | 0 | 0 | 0 | 0 | 0
8 | 149.7605 | 148.8645 | 149.6541 | 149.4264 | 0.3996672 | 0 | 0 | 0 | 0 | 0 | 0 | 0 | 0 | 0 | 0

## figS8. MHETase
Supplementary Fig. 8. Assessment of optimal temperature of SH3L-optiMHETase.
Sample construction (at 40℃ pH 7.0, 0.5mM enzyme with 5mM MHET+BHET)
Code | Temperature (℃) | SH3L-MHETase | Note
1 | 30 |  | control
2 |  | +
3 | 40 |  | control
4 |  | +
5 | 50 |  | control
6 |  | +
7 | 60 |  | control
8 |  | +
9 | 70 |  | control
10 |  | +
Code | TPA (mM)
| Repeat 1 | Repeat 2 | Repeat 3 | Average | SD
1 | 0 | 0 | 0 | 0 | 0
2 | 1.141113 | 1.039921 | 1.301476 | 1.160837 | 0.1076863
3 | 0 | 0 | 0 | 0 | 0
4 | 1.672511 | 1.535479 | 1.383915 | 1.530635 | 0.1178686
5 | 0 | 0 | 0 | 0 | 0
6 | 0.872621 | 0.277859 | 0.710487 | 0.6203223 | 0.2510414
7 | 0 | 0 | 0 | 0 | 0
8 | 0.274716 | 0.19143 | 0.216245 | 0.2274637 | 0.0349145
9 | 0.28663 | 0.176058 | 0.225135 | 0.2292743 | 0.04523562
10 | 0.267793 | 0.275472 | 0.275472 | 0.2729123 | 0.003619915

## figS9. Complex-D
Supplementary Fig. 9. PET degradation by SPEED Complex-D under optimal conditions.
Sample construction (at 40℃ pH 7.0, Enz.:Scaf.=0.2:1)
Code | Enzymes |  |  | Scaffolds
| FAST | MHETase | ICCG | Scaf.3
12 | + |  | +
13 | + | +
14 |  | + | +
15 | + | + | +
16 | + | + | + | + | Complex-D
Supplementary Fig. 9a. 96 h reaction products (PET powder)
Code | TPA (mM) |  |  |  |  | MHET (mM) |  |  |  |  | BHET (mM)
| Repeat 1 | Repeat 2 | Repeat 3 | Average | SD | Repeat 1 | Repeat 2 | Repeat 3 | Average | SD | Repeat 1 | Repeat 2 | Repeat 3 | Average | SD
12 | 54.03221 | 53.00357 | 58.94781 | 55.32786 | 2.593908 | 13.63139 | 11.75872 | 12.27307 | 12.55439 | 0.7899738 | 0 | 0 | 0 | 0 | 0
13 | 35.15031 | 30.09444 | 32.65631 | 32.63368 | 2.064112 | 1.313635 | 1.541001 | 1.235969 | 1.363535 | 0.1294312 | 0 | 0 | 0 | 0 | 0
14 | 33.63122 | 40.0435 | 51.49165 | 41.72212 | 7.387473 | 0 | 2.01564 | 2.159503 | 1.391714 | 0.9858416 | 0 | 0 | 0 | 0 | 0
15 | 65.14366 | 69.30402 | 63.62573 | 66.02447 | 2.400364 | 0 | 0.9269848 | 0.8536507 | 0.5935452 | 0.4207663 | 0 | 0 | 0 | 0 | 0
16 | 146.6454 | 155.5955 | 169.172 | 157.1376 | 9.260876 | 0 | 1.299826 | 1.000201 | 0.7666755 | 0.5557501 | 0 | 0 | 0 | 0 | 0
Supplementary Fig. 9b. 96 h reaction products (PET film-L)
Code | TPA (mM) |  |  |  |  | MHET (mM) |  |  |  |  | BHET (mM)
| Repeat 1 | Repeat 2 | Repeat 3 | Average | SD | Repeat 1 | Repeat 2 | Repeat 3 | Average | SD | Repeat 1 | Repeat 2 | Repeat 3 | Average | SD
12 | 60.02429 | 54.71134 | 57.38295 | 57.37286 | 2.169017 | 0 | 0 | 0 | 0 | 0 | 0 | 0 | 0 | 0 | 0
13 | 32.51083 | 35.40168 | 30.76506 | 32.89252 | 1.912036 | 0 | 0 | 0 | 0 | 0 | 0.3225148 | 0.4222237 | 0.2452221 | 0.3299869 | 0.0724535
14 | 54.28057 | 45.35628 | 46.99154 | 48.87613 | 3.879388 | 0 | 0 | 0 | 0 | 0 | 1.109632 | 1.096019 | 0.6329357 | 0.9461956 | 0.2215779
15 | 66.67747 | 68.18328 | 64.6949 | 66.51855 | 1.428552 | 0 | 0 | 0 | 0 | 0 | 0.7566004 | 0.8716021 | 0.569304 | 0.7325022 | 0.1245835
16 | 158.5486 | 155.5806 | 161.4447 | 158.5246 | 2.394059 | 0 | 0 | 0 | 0 | 0 | 0 | 0 | 0 | 0 | 0
Supplementary Fig. 9c. 96 h reaction products (PET film-H)
Code | TPA (mM) |  |  |  |  | MHET (mM) |  |  |  |  | BHET (mM)
| Repeat 1 | Repeat 2 | Repeat 3 | Average | SD | Repeat 1 | Repeat 2 | Repeat 3 | Average | SD | Repeat 1 | Repeat 2 | Repeat 3 | Average | SD
12 | 0.7745865 | 0.7869518 | 0.7231769 | 0.7615717 | 0.0276146 | 0.1599689 | 0.1839894 | 0.1610328 | 0.1683304 | 0.01108113 | 0 | 0 | 0 | 0 | 0
13 | 0.6075242 | 0.6141351 | 0.6136604 | 0.6117732 | 0.003010752 | 0.07871807 | 0.0371032 | 0.01792607 | 0.04458245 | 0.02537547 | 0 | 0 | 0 | 0 | 0
14 | 0.7784655 | 0.8542581 | 0.8391705 | 0.8239647 | 0.03275711 | 0 | 0 | 0 | 0 | 0 | 0 | 0 | 0 | 0 | 0
15 | 0.9546112 | 0.878139 | 1.060881 | 0.9645437 | 0.0749339 | 0 | 0 | 0 | 0 | 0 | 0 | 0 | 0 | 0 | 0
16 | 1.0799 | 1.441511 | 1.212356 | 1.244589 | 0.1493761 | 0 | 0 | 0 | 0 | 0 | 0 | 0 | 0 | 0 | 0
Supplementary Fig. 9d. 96 h reaction products (NFbottle)
Code | TPA (mM) |  |  |  |  | MHET (mM) |  |  |  |  | BHET (mM)
| Repeat 1 | Repeat 2 | Repeat 3 | Average | SD | Repeat 1 | Repeat 2 | Repeat 3 | Average | SD | Repeat 1 | Repeat 2 | Repeat 3 | Average | SD
12 | 0.2265 | 0.2909 | 0.2433 | 0.2535667 | 0.02727506 | 0.0824 | 0.0912 | 0.0888 | 0.08746667 | 0.003714237 | 0 | 0 | 0 | 0 | 0
13 | 0.1558 | 0.1579 | 0.1579 | 0.1572 | 0.0009899495 | 0 | 0 | 0 | 0 | 0 | 0 | 0 | 0 | 0 | 0
14 | 0.3497 | 0.3441 | 0.3273 | 0.3403667 | 0.00951817 | 0 | 0 | 0 | 0 | 0 | 0 | 0 | 0 | 0 | 0
15 | 0.4281 | 0.4652 | 0.4708 | 0.4547 | 0.01894747 | 0 | 0 | 0 | 0 | 0 | 0 | 0 | 0 | 0 | 0
16 | 0.6969 | 0.671 | 0.6514 | 0.6731 | 0.01863456 | 0 | 0 | 0 | 0 | 0 | 0 | 0 | 0 | 0 | 0

## figS11. different P.p
Supplementary Fig. 11. Expression assays of living cell system with different Pichia pastoris.
| V5-M |  |  | Average | SD | V5-F |  |  | Average | SD | His-M |  |  | Average | SD | His-F |  |  | Average | SD
GS115 | 55% | 57.1% | 53.6% | 55.23% | 1.438% | 62% | 65.9% | 63.1% | 63.67% | 1.642% | 0.59% | 1.57% | 3% | 1.72% | 0.9896% | 1.4% | 3.3% | 2.7% | 2.467% | 0.793%
SMD1168 | 66% | 64.5% | 60.7% | 63.73% | 2.231% | 54.8% | 49.2% | 43.2% | 49.07% | 4.737% | 30.8% | 24.9% | 23.6% | 26.43% | 3.133% | 45.7% | 35.1% | 31.1% | 37.3% | 6.16%
KM71 | 52.1% | 43.7% | 55.2% | 50.33% | 4.858% | 54% | 49.3% | 46.3% | 49.87% | 3.169% | 10.3% | 18.7% | 16.6% | 15.2% | 3.569% | 8.9% | 10.3% | 12.1% | 10.43% | 1.31%