## Feuil1
Obtenue avec Excel Solveur
| E0 | 2.676353 | [8 empty] | Moindre ² | 0.09315002
Angle | Corr | E Théo | Ei Nb | Angle | Angle Std | Angle SEM | Ei Mean | Ei Std | Ei SEM | Corr | E Théo | (Ei-Ei Théo)²
0 | 1 | 2.676353 | 39 | 1.490371 | 0.7210478 | 0.1154601 | 2.634738 | 0.132502 | 0.02121729 | 0.999 | 2.673677 | 0.001516204
5 | 0.99051 | 2.650955 | 66 | 3.657452 | 0.6481853 | 0.0797861 | 2.636185 | 0.1309707 | 0.01612138 | 0.995 | 2.662971 | 0.0007175103
10 | 0.96245 | 2.575856 | 35 | 6.42105 | 0.7387778 | 0.1248762 | 2.518179 | 0.1857165 | 0.03139182 | 0.984 | 2.633532 | 0.01330621
15 | 0.91698 | 2.454162 | 21 | 9.166525 | 0.6767364 | 0.147676 | 2.538694 | 0.2403685 | 0.05245271 | 0.968 | 2.59071 | 0.002705683
20 | 0.85598 | 2.290905 | 70 | 11.60233 | 0.7126766 | 0.08518115 | 2.401352 | 0.2181124 | 0.02606941 | 0.95 | 2.542536 | 0.01993286
25 | 0.78197 | 2.092828 | 635 | 14.13221 | 0.6261466 | 0.02484787 | 2.504428 | 0.1588742 | 0.00630473 | 0.926 | 2.478303 | 0.0006824936
30 | 0.69795 | 1.867961 | 1022 | 16.22267 | 0.7301789 | 0.02284041 | 2.462596 | 0.1681643 | 0.005260275 | 0.903 | 2.416747 | 0.002102161
35 | 0.60731 | 1.625376 | 748 | 18.77628 | 0.7294418 | 0.02667103 | 2.348933 | 0.1582274 | 0.005785368 | 0.872 | 2.33378 | 0.0002296111
40 | 0.51361 | 1.374602 | 717 | 21.19992 | 0.6824001 | 0.0254847 | 2.253932 | 0.1166486 | 0.00435632 | 0.839 | 2.24546 | 7.177257e-05
|  |  | 817 | 23.76889 | 0.7185837 | 0.02514006 | 2.216883 | 0.1073971 | 0.003757348 | 0.801 | 2.143759 | 0.005347106
|  |  | 419 | 25.86744 | 0.6387297 | 0.03120399 | 2.167735 | 0.1118762 | 0.005465508 | 0.768 | 2.055439 | 0.01261041
|  |  | 140 | 28.64894 | 0.6801204 | 0.05748066 | 2.113846 | 0.1137594 | 0.009614422 | 0.721 | 1.929651 | 0.03392799
|  |  | 89 | 31.10154 | 0.6786738 | 0.07193928 | 2.053527 | 0.09188139 | 0.009739408 | 0.678 | 1.814567 | 0.05710172
|  |  | 61 | 33.86172 | 0.7799727 | 0.09986527 | 2.035979 | 0.09077521 | 0.01162257 | 0.628 | 1.68075 | 0.1261877
|  |  | 57 | 35.82328 | 0.589598 | 0.07809417 | 2.042291 | 0.09767628 | 0.01293754 | 0.592 | 1.584401 | 0.2096633
|  |  | 32 | 39.15493 | 0.7207654 | 0.1274145 | 2.060436 | 0.09859479 | 0.01742926
|  |  | 42 | 40.94749 | 0.7785354 | 0.1201306 | 2.027552 | 0.09220913 | 0.01422818
|  |  | 9 | 43.60315 | 0.5547021 | 0.1849007 | 2.062012 | 0.08455363 | 0.02818454