## Supplementary Table 1
Source | Sample No. | Sample type | Experiment type | Experiment kinematics | Confining pressure (MPa) | Comment on published mechanical data | Comment on extra unpublished data | Use strain-rate minimum or peak stress data? | Use tertiary creep or flow stress data? | Sample initial geometry | Sample initial diameter for compression (mm) | Sample initial length for compression (mm) | Sample length for shear (mm) | sample width for shear (mm) | sample height for shear (mm) | T | T upper bound | T lower bound | Comment on T error | Grain size unit: diameter (D) or area (A) | Initial median grain size D: (µm); A (µm^2) | Initial grain size lower bound D: (µm); A (µm^2) | Initial grain size upper bound D: (µm); A (µm^2) | Method for grain size measurement | Grain size error comment | Technique used to collect microstructural data | Resolution | Strain at minimum rate/ peak stress as published | Published strain type: Octahedral shear (O), Axial (A), Shear (S)? | True (T) or engineering (E) strain? | Stress (MPa) at minimum rate/ peak stress as published | Published stress type: Octahedral shear (O), Axial (A), Shear (S)? | Strain and stress Error Comments | Published strain rate type: Octahedral shear (O), Axial (A), Shear (S)? | If Axial, True (T) or engineering (E) strain rate? | Strain rate (/s) at minimum rate/ peak stress as published | Strain rate lower bound | Strain rate upper bound | Comment on rate error | Microstructural data at minimum rate/ peak stress | Grain size scale: diameter (D)? Area (A) | Mean grain size D: (µm); A (µm2) at minimum rate/ peak stress | Median grain size D: (µm); A (µm2) at minimum rate/ peak stress | Grain size lower bound D: (µm); A (µm2) at minimum rate/ peak stress | Grain size lower bound D: (µm); A (µm2) at minimum rate/ peak stress | Comment on measurement error of grain size | Bulk reduced Schmid factor at minimum rate/ peak stress | Comment on bulk reduced Schmid factor | Comment on sample geometry | Strain at tertiary strain rate/ flow stress as published | Published strain type: Octahedral shear (O), Axial (A), Shear (S)? | If Axial, True (T) or engineering (E) strain? | Published stress type: Octahedral shear (O), Axial (A), Shear (S)? | Stress (MPa) at tertiary strain rate/ flow stress as published | Stress lower bound | Stress upper bound | Comment on strain and stress error | Published strain rate type: Octahedral shear (O), Axial (A), Shear (S)? | True (T) or engineering (E) strain rate? | Strain rate (/s) at tertiary strain rate/ flow stress as published | Strain rate lower bound | Strain rate upper bound | Comment on strain rate error | Microstructural data at tertiary strain rate/ flow stress | Grain size scale: diameter (D)? Area (A) | Mean grain size D: (µm); A (µm2) at tertiary strain rate/ flow stress | Median grain size D: (µm); A (µm2) at tertiary strain rate/ flow stress | Grain size lower bound D: (µm); A (µm2) at tertiary strain rate/ flow stress | Grain size lower bound D: (µm); A (µm2) at tertiary strain rate/ flow stress | Grain size error comment | Bulk reduced Schmid factor at tertiary strain rate/ flow stress | Bulk reduced Schmid factor comment
Glen (1952) | N/A | H2O | Constant load | Uniaxial compression | 0 | Scattered plot (log-log) of strain rate at high strains (at teriery creep stage) as a function of stress (Fig. 4). | N/A | NO | YES | Cylindrical | 25.4 or 50.8 | 50.8 or 101.6 | N/A | N/A | N/A | -1.5 | -0.8 | -2.5 | Temperature control: refrigerator. | D | 1500 | 1000 | 2000 | N/A | Mean grain diameter range provided in p113. | N/A | N/A | N/A | N/A | N/A | N/A | N/A | N/A | N/A | N/A | N/A | N/A | N/A | N/A | N/A | N/A | N/A | N/A | N/A | N/A | N/A | N/A | N/A | Sublimation discovered during some experiments. The other experiments prevented the sublimation via immersing samples in paraffin. Samples affected by sublimation are not specified. The paper suggests sublimation does not significantly affect mechanical behaviour (p113). | N/A | N/A | N/A | A | 0.92 | N/A | N/A | Stress and strain rate data were digitized from Fig. 4 (P112) | A | E? | 4.09E-06 | N/A | N/A | Stress and strain rate data were digitized from Fig. 4 (P112) | N/A | N/A | N/A | N/A | N/A | N/A | N/A | N/A | N/A
| N/A | H2O |  |  | 0 |  | N/A | NO | YES | Cylindrical | 25.4 or 50.8 | 50.8 or 101.6 | N/A | N/A | N/A | -1.5 | -0.8 | -2.5 |  | D | 1500 | 1000 | 2000 | N/A |  | N/A | N/A | N/A | N/A | N/A | N/A | N/A | N/A | N/A | N/A | N/A | N/A | N/A | N/A | N/A | N/A | N/A | N/A | N/A | N/A | N/A | N/A | N/A |  | N/A | N/A | N/A | A | 1.04 | N/A | N/A |  | A | E? | 2.79E-06 | N/A | N/A |  | N/A | N/A | N/A | N/A | N/A | N/A | N/A | N/A | N/A
| N/A | H2O |  |  | 0 |  | N/A | NO | YES | Cylindrical | 25.4 or 50.8 | 50.8 or 101.6 | N/A | N/A | N/A | -1.5 | -0.8 | -2.5 |  | D | 1500 | 1000 | 2000 | N/A |  | N/A | N/A | N/A | N/A | N/A | N/A | N/A | N/A | N/A | N/A | N/A | N/A | N/A | N/A | N/A | N/A | N/A | N/A | N/A | N/A | N/A | N/A | N/A |  | N/A | N/A | N/A | A | 0.58 | N/A | N/A |  | A | E? | 3.06E-07 | N/A | N/A |  | N/A | N/A | N/A | N/A | N/A | N/A | N/A | N/A | N/A
| N/A | H2O |  |  | 0 |  | N/A | NO | YES | Cylindrical | 25.4 or 50.8 | 50.8 or 101.6 | N/A | N/A | N/A | -1.5 | -0.8 | -2.5 |  | D | 1500 | 1000 | 2000 | N/A |  | N/A | N/A | N/A | N/A | N/A | N/A | N/A | N/A | N/A | N/A | N/A | N/A | N/A | N/A | N/A | N/A | N/A | N/A | N/A | N/A | N/A | N/A | N/A |  | N/A | N/A | N/A | A | 0.65 | N/A | N/A |  | A | E? | 2.55E-07 | N/A | N/A |  | N/A | N/A | N/A | N/A | N/A | N/A | N/A | N/A | N/A
| N/A | H2O |  |  | 0 |  | N/A | NO | YES | Cylindrical | 25.4 or 50.8 | 50.8 or 101.6 | N/A | N/A | N/A | -1.5 | -0.8 | -2.5 |  | D | 1500 | 1000 | 2000 | N/A |  | N/A | N/A | N/A | N/A | N/A | N/A | N/A | N/A | N/A | N/A | N/A | N/A | N/A | N/A | N/A | N/A | N/A | N/A | N/A | N/A | N/A | N/A | N/A |  | N/A | N/A | N/A | A | 0.64 | N/A | N/A |  | A | E? | 2.15E-07 | N/A | N/A |  | N/A | N/A | N/A | N/A | N/A | N/A | N/A | N/A | N/A
| N/A | H2O |  |  | 0 |  | N/A | NO | YES | Cylindrical | 25.4 or 50.8 | 50.8 or 101.6 | N/A | N/A | N/A | -1.5 | -0.8 | -2.5 |  | D | 1500 | 1000 | 2000 | N/A |  | N/A | N/A | N/A | N/A | N/A | N/A | N/A | N/A | N/A | N/A | N/A | N/A | N/A | N/A | N/A | N/A | N/A | N/A | N/A | N/A | N/A | N/A | N/A |  | N/A | N/A | N/A | A | 0.37 | N/A | N/A |  | A | E? | 8.03E-08 | N/A | N/A |  | N/A | N/A | N/A | N/A | N/A | N/A | N/A | N/A | N/A
| N/A | H2O |  |  | 0 |  | N/A | NO | YES | Cylindrical | 25.4 or 50.8 | 50.8 or 101.6 | N/A | N/A | N/A | -1.5 | -0.8 | -2.5 |  | D | 1500 | 1000 | 2000 | N/A |  | N/A | N/A | N/A | N/A | N/A | N/A | N/A | N/A | N/A | N/A | N/A | N/A | N/A | N/A | N/A | N/A | N/A | N/A | N/A | N/A | N/A | N/A | N/A |  | N/A | N/A | N/A | A | 0.38 | N/A | N/A |  | A | E? | 7.38E-08 | N/A | N/A |  | N/A | N/A | N/A | N/A | N/A | N/A | N/A | N/A | N/A
| N/A | H2O |  |  | 0 |  | N/A | NO | YES | Cylindrical | 25.4 or 50.8 | 50.8 or 101.6 | N/A | N/A | N/A | -1.5 | -0.8 | -2.5 |  | D | 1500 | 1000 | 2000 | N/A |  | N/A | N/A | N/A | N/A | N/A | N/A | N/A | N/A | N/A | N/A | N/A | N/A | N/A | N/A | N/A | N/A | N/A | N/A | N/A | N/A | N/A | N/A | N/A |  | N/A | N/A | N/A | A | 0.35 | N/A | N/A |  | A | E? | 3.04E-08 | N/A | N/A |  | N/A | N/A | N/A | N/A | N/A | N/A | N/A | N/A | N/A
| N/A | H2O |  |  | 0 |  | N/A | NO | YES | Cylindrical | 25.4 or 50.8 | 50.8 or 101.6 | N/A | N/A | N/A | -1.5 | -0.8 | -2.5 |  | D | 1500 | 1000 | 2000 | N/A |  | N/A | N/A | N/A | N/A | N/A | N/A | N/A | N/A | N/A | N/A | N/A | N/A | N/A | N/A | N/A | N/A | N/A | N/A | N/A | N/A | N/A | N/A | N/A |  | N/A | N/A | N/A | A | 0.27 | N/A | N/A |  | A | E? | 1.44E-08 | N/A | N/A |  | N/A | N/A | N/A | N/A | N/A | N/A | N/A | N/A | N/A
| N/A | H2O |  |  | 0 |  | N/A | NO | YES | Cylindrical | 25.4 or 50.8 | 50.8 or 101.6 | N/A | N/A | N/A | -1.5 | -0.8 | -2.5 |  | D | 1500 | 1000 | 2000 | N/A |  | N/A | N/A | N/A | N/A | N/A | N/A | N/A | N/A | N/A | N/A | N/A | N/A | N/A | N/A | N/A | N/A | N/A | N/A | N/A | N/A | N/A | N/A | N/A |  | N/A | N/A | N/A | A | 0.26 | N/A | N/A |  | A | E? | 1.36E-08 | N/A | N/A |  | N/A | N/A | N/A | N/A | N/A | N/A | N/A | N/A | N/A
| N/A | H2O |  |  | 0 |  | N/A | NO | YES | Cylindrical | 25.4 or 50.8 | 50.8 or 101.6 | N/A | N/A | N/A | -1.5 | -0.8 | -2.5 |  | D | 1500 | 1000 | 2000 | N/A |  | N/A | N/A | N/A | N/A | N/A | N/A | N/A | N/A | N/A | N/A | N/A | N/A | N/A | N/A | N/A | N/A | N/A | N/A | N/A | N/A | N/A | N/A | N/A |  | N/A | N/A | N/A | A | 0.24 | N/A | N/A |  | A | E? | 7.75E-09 | N/A | N/A |  | N/A | N/A | N/A | N/A | N/A | N/A | N/A | N/A | N/A
| N/A | H2O |  |  | 0 |  | N/A | NO | YES | Cylindrical | 25.4 or 50.8 | 50.8 or 101.6 | N/A | N/A | N/A | -1.5 | -0.8 | -2.5 |  | D | 1500 | 1000 | 2000 | N/A |  | N/A | N/A | N/A | N/A | N/A | N/A | N/A | N/A | N/A | N/A | N/A | N/A | N/A | N/A | N/A | N/A | N/A | N/A | N/A | N/A | N/A | N/A | N/A |  | N/A | N/A | N/A | A | 0.23 | N/A | N/A |  | A | E? | 6.74E-09 | N/A | N/A |  | N/A | N/A | N/A | N/A | N/A | N/A | N/A | N/A | N/A
| N/A | H2O |  |  | 0 |  | N/A | NO | YES | Cylindrical | 25.4 or 50.8 | 50.8 or 101.6 | N/A | N/A | N/A | -1.5 | -0.8 | -2.5 |  | D | 1500 | 1000 | 2000 | N/A |  | N/A | N/A | N/A | N/A | N/A | N/A | N/A | N/A | N/A | N/A | N/A | N/A | N/A | N/A | N/A | N/A | N/A | N/A | N/A | N/A | N/A | N/A | N/A |  | N/A | N/A | N/A | A | 0.22 | N/A | N/A |  | A | E? | 4.80E-09 | N/A | N/A |  | N/A | N/A | N/A | N/A | N/A | N/A | N/A | N/A | N/A
| N/A | H2O |  |  | 0 |  | N/A | NO | YES | Cylindrical | 25.4 or 50.8 | 50.8 or 101.6 | N/A | N/A | N/A | -1.5 | -0.8 | -2.5 |  | D | 1500 | 1000 | 2000 | N/A |  | N/A | N/A | N/A | N/A | N/A | N/A | N/A | N/A | N/A | N/A | N/A | N/A | N/A | N/A | N/A | N/A | N/A | N/A | N/A | N/A | N/A | N/A | N/A |  | N/A | N/A | N/A | A | 0.16 | N/A | N/A |  | A | E? | 4.61E-09 | N/A | N/A |  | N/A | N/A | N/A | N/A | N/A | N/A | N/A | N/A | N/A
| N/A | H2O |  |  | 0 |  | N/A | NO | YES | Cylindrical | 25.4 or 50.8 | 50.8 or 101.6 | N/A | N/A | N/A | -1.5 | -0.8 | -2.5 |  | D | 1500 | 1000 | 2000 | N/A |  | N/A | N/A | N/A | N/A | N/A | N/A | N/A | N/A | N/A | N/A | N/A | N/A | N/A | N/A | N/A | N/A | N/A | N/A | N/A | N/A | N/A | N/A | N/A |  | N/A | N/A | N/A | A | 0.19 | N/A | N/A |  | A | E? | 4.48E-09 | N/A | N/A |  | N/A | N/A | N/A | N/A | N/A | N/A | N/A | N/A | N/A
| N/A | H2O |  |  | 0 |  | N/A | NO | YES | Cylindrical | 25.4 or 50.8 | 50.8 or 101.6 | N/A | N/A | N/A | -1.5 | -0.8 | -2.5 |  | D | 1500 | 1000 | 2000 | N/A |  | N/A | N/A | N/A | N/A | N/A | N/A | N/A | N/A | N/A | N/A | N/A | N/A | N/A | N/A | N/A | N/A | N/A | N/A | N/A | N/A | N/A | N/A | N/A |  | N/A | N/A | N/A | A | 0.18 | N/A | N/A |  | A | E? | 2.93E-09 | N/A | N/A |  | N/A | N/A | N/A | N/A | N/A | N/A | N/A | N/A | N/A
| N/A | H2O |  |  | 0 |  | N/A | NO | YES | Cylindrical | 25.4 or 50.8 | 50.8 or 101.6 | N/A | N/A | N/A | -1.5 | -0.8 | -2.5 |  | D | 1500 | 1000 | 2000 | N/A |  | N/A | N/A | N/A | N/A | N/A | N/A | N/A | N/A | N/A | N/A | N/A | N/A | N/A | N/A | N/A | N/A | N/A | N/A | N/A | N/A | N/A | N/A | N/A |  | N/A | N/A | N/A | A | 0.15 | N/A | N/A |  | A | E? | 2.03E-09 | N/A | N/A |  | N/A | N/A | N/A | N/A | N/A | N/A | N/A | N/A | N/A
| N/A | H2O |  |  | 0 |  | N/A | NO | YES | Cylindrical | 25.4 or 50.8 | 50.8 or 101.6 | N/A | N/A | N/A | -1.5 | -0.8 | -2.5 |  | D | 1500 | 1000 | 2000 | N/A |  | N/A | N/A | N/A | N/A | N/A | N/A | N/A | N/A | N/A | N/A | N/A | N/A | N/A | N/A | N/A | N/A | N/A | N/A | N/A | N/A | N/A | N/A | N/A |  | N/A | N/A | N/A | A | 0.09 | N/A | N/A |  | A | E? | 1.30E-09 | N/A | N/A |  | N/A | N/A | N/A | N/A | N/A | N/A | N/A | N/A | N/A
Glen (1955) | Beta | H2O | Constant load | Uniaxial compression | 0 | Creep curves of strain as a function of time (Figs. 3-6). Temperature, sampe name, secondary minimum strain rate, and remarks summarized in a table 2. | N/A | YES | NO | Cylindrical | 25.4 or 50.8 | 50.8 or 101.6 | N/A | N/A | N/A | 0 | 0.03 | -0.03 | Samples immersed in a paraffin bath, which is immersed in a water-ice bath, the maximum variation of T in the paraffin bath is 0.03K (page 520). | D | 1500 | 1000 | 2000 | N/A | Estimation of initial grain size provided on page 113, Glen (1952). | N/A | N/A | N/A | A | E | 0.16 | A | No correction for surface area expansion. But its effect should be low at seconday minimum. | A | E | 8.75E-08 | N/A | N/A | N/A | N/A | N/A | N/A | N/A | N/A | N/A | N/A | N/A | N/A | N/A | N/A | N/A | N/A | N/A | N/A | N/A | N/A | N/A | N/A | N/A | N/A | N/A | N/A | N/A | N/A | N/A | N/A | N/A | N/A | N/A | N/A | N/A | N/A
| Gamma | H2O |  |  | 0 |  | N/A | YES | NO | Cylindrical | 25.4 or 50.8 | 50.8 or 101.6 | N/A | N/A | N/A | 0 | 0.03 | -0.03 |  | D | 1500 | 1000 | 2000 | N/A |  | N/A | N/A | N/A | A | E | 0.07 | A |  | A | E | 5.61E-08 | N/A | N/A | N/A | N/A | N/A | N/A | N/A | N/A | N/A | N/A | N/A | N/A | N/A | N/A | N/A | N/A | N/A | N/A | N/A | N/A | N/A | N/A | N/A | N/A | N/A | N/A | N/A | N/A | N/A | N/A | N/A | N/A | N/A | N/A | N/A | N/A
| Gamma' | H2O |  |  | 0 |  | N/A | YES | NO | Cylindrical | 25.4 or 50.8 | 50.8 or 101.6 | N/A | N/A | N/A | 0 | 0.03 | -0.03 |  | D | 1500 | 1000 | 2000 | N/A |  | N/A | N/A | N/A | A | E | 0.16 | A |  | A | E | 5.90E-08 | N/A | N/A | N/A | N/A | N/A | N/A | N/A | N/A | N/A | N/A | N/A | N/A | N/A | N/A | N/A | N/A | N/A | N/A | N/A | N/A | N/A | N/A | N/A | N/A | N/A | N/A | N/A | N/A | N/A | N/A | N/A | N/A | N/A | N/A | N/A | N/A
| Gamma'' | H2O |  |  | 0 |  | N/A | YES | NO | Cylindrical | 25.4 or 50.8 | 50.8 or 101.6 | N/A | N/A | N/A | 0 | 0.03 | -0.03 |  | D | 1500 | 1000 | 2000 | N/A |  | N/A | N/A | N/A | A | E | 0.24 | A |  | A | E | 7.36E-08 | N/A | N/A | N/A | N/A | N/A | N/A | N/A | N/A | N/A | N/A | N/A | N/A | N/A | N/A | N/A | N/A | N/A | N/A | N/A | N/A | N/A | N/A | N/A | N/A | N/A | N/A | N/A | N/A | N/A | N/A | N/A | N/A | N/A | N/A | N/A | N/A
| Delta | H2O |  |  | 0 |  | N/A | YES | NO | Cylindrical | 25.4 or 50.8 | 50.8 or 101.6 | N/A | N/A | N/A | 0 | 0.03 | -0.03 |  | D | 1500 | 1000 | 2000 | N/A |  | N/A | N/A | N/A | A | E | 0.07 | A |  | A | E | 2.06E-08 | N/A | N/A | N/A | N/A | N/A | N/A | N/A | N/A | N/A | N/A | N/A | N/A | N/A | N/A | N/A | N/A | N/A | N/A | N/A | N/A | N/A | N/A | N/A | N/A | N/A | N/A | N/A | N/A | N/A | N/A | N/A | N/A | N/A | N/A | N/A | N/A
| Epsilon | H2O |  |  | 0 |  | N/A | NO | NO | Cylindrical | 25.4 or 50.8 | 50.8 or 101.6 | N/A | N/A | N/A | -0.02 | -0.01 | -0.03 |  | D | 1500 | 1000 | 2000 | N/A |  | N/A | N/A | N/A | A | E | 0.09 | A |  | A | E | 9.20E-09 | N/A | N/A | Had not reached steady state. Data not used (Table 2). | N/A | N/A | N/A | N/A | N/A | N/A | N/A | N/A | N/A | N/A | N/A | N/A | N/A | N/A | N/A | N/A | N/A | N/A | N/A | N/A | N/A | N/A | N/A | N/A | N/A | N/A | N/A | N/A | N/A | N/A | N/A | N/A | N/A
| Theta | H2O |  |  | 0 |  | N/A | YES | NO | Cylindrical | 25.4 or 50.8 | 50.8 or 101.6 | N/A | N/A | N/A | -0.02 | -0.01 | -0.03 |  | D | 1500 | 1000 | 2000 | N/A |  | N/A | N/A | N/A | A | E | 0.15 | A |  | A | E | 2.16E-08 | N/A | N/A | N/A | N/A | N/A | N/A | N/A | N/A | N/A | N/A | N/A | N/A | N/A | N/A | N/A | N/A | N/A | N/A | N/A | N/A | N/A | N/A | N/A | N/A | N/A | N/A | N/A | N/A | N/A | N/A | N/A | N/A | N/A | N/A | N/A | N/A
| Eta | H2O |  |  | 0 |  | N/A | YES | NO | Cylindrical | 25.4 or 50.8 | 50.8 or 101.6 | N/A | N/A | N/A | -0.02 | -0.01 | -0.03 |  | D | 1500 | 1000 | 2000 | N/A |  | N/A | N/A | N/A | A | E | 0.23 | A |  | A | E | 4.06E-08 | N/A | N/A | N/A | N/A | N/A | N/A | N/A | N/A | N/A | N/A | N/A | N/A | N/A | N/A | N/A | N/A | N/A | N/A | N/A | N/A | N/A | N/A | N/A | N/A | N/A | N/A | N/A | N/A | N/A | N/A | N/A | N/A | N/A | N/A | N/A | N/A
| k | H2O |  |  | 0 |  | N/A | YES | NO | Cylindrical | 25.4 or 50.8 | 50.8 or 101.6 | N/A | N/A | N/A | -0.02 | -0.01 | -0.03 |  | D | 1500 | 1000 | 2000 | N/A |  | N/A | N/A | N/A | A | E | 0.33 | A |  | A | E | 1.33E-07 | N/A | N/A | N/A | N/A | N/A | N/A | N/A | N/A | N/A | N/A | N/A | N/A | N/A | N/A | N/A | N/A | N/A | N/A | N/A | N/A | N/A | N/A | N/A | N/A | N/A | N/A | N/A | N/A | N/A | N/A | N/A | N/A | N/A | N/A | N/A | N/A
| j | H2O |  |  | 0 |  | N/A | YES | NO | Cylindrical | 25.4 or 50.8 | 50.8 or 101.6 | N/A | N/A | N/A | -0.02 | -0.01 | -0.03 |  | D | 1500 | 1000 | 2000 | N/A |  | N/A | N/A | N/A | A | E | 0.36 | A |  | A | E | 2.17E-07 | N/A | N/A | N/A | N/A | N/A | N/A | N/A | N/A | N/A | N/A | N/A | N/A | N/A | N/A | N/A | N/A | N/A | N/A | N/A | N/A | N/A | N/A | N/A | N/A | N/A | N/A | N/A | N/A | N/A | N/A | N/A | N/A | N/A | N/A | N/A | N/A
| h | H2O |  |  | 0 |  | N/A | YES | NO | Cylindrical | 25.4 or 50.8 | 50.8 or 101.6 | N/A | N/A | N/A | -0.02 | -0.01 | -0.03 |  | D | 1500 | 1000 | 2000 | N/A |  | N/A | N/A | N/A | A | E | 0.61 | A |  | A | E | 1.55E-06 | N/A | N/A | N/A | N/A | N/A | N/A | N/A | N/A | N/A | N/A | N/A | N/A | N/A | N/A | N/A | N/A | N/A | N/A | N/A | N/A | N/A | N/A | N/A | N/A | N/A | N/A | N/A | N/A | N/A | N/A | N/A | N/A | N/A | N/A | N/A | N/A
| i | H2O |  |  | 0 |  | N/A | YES | NO | Cylindrical | 25.4 or 50.8 | 50.8 or 101.6 | N/A | N/A | N/A | -0.02 | -0.01 | -0.03 |  | D | 1500 | 1000 | 2000 | N/A |  | N/A | N/A | N/A | A | E | 0.62 | A |  | A | E | 1.51E-06 | N/A | N/A | N/A | N/A | N/A | N/A | N/A | N/A | N/A | N/A | N/A | N/A | N/A | N/A | N/A | N/A | N/A | N/A | N/A | N/A | N/A | N/A | N/A | N/A | N/A | N/A | N/A | N/A | N/A | N/A | N/A | N/A | N/A | N/A | N/A | N/A
| a | H2O |  |  | 0 |  | N/A | YES | NO | Cylindrical | 25.4 or 50.8 | 50.8 or 101.6 | N/A | N/A | N/A | -0.02 | -0.01 | -0.03 |  | D | 1500 | 1000 | 2000 | N/A |  | N/A | N/A | N/A | A | E | 0.85 | A |  | A | E | 3.87E-06 | N/A | N/A | N/A | N/A | N/A | N/A | N/A | N/A | N/A | N/A | N/A | N/A | N/A | N/A | N/A | N/A | N/A | N/A | N/A | N/A | N/A | N/A | N/A | N/A | N/A | N/A | N/A | N/A | N/A | N/A | N/A | N/A | N/A | N/A | N/A | N/A
| b | H2O |  |  | 0 |  | N/A | YES | NO | Cylindrical | 25.4 or 50.8 | 50.8 or 101.6 | N/A | N/A | N/A | -0.02 | -0.01 | -0.03 |  | D | 1500 | 1000 | 2000 | N/A |  | N/A | N/A | N/A | A | E | 0.87 | A |  | A | E | 3.55E-06 | N/A | N/A | N/A | N/A | N/A | N/A | N/A | N/A | N/A | N/A | N/A | N/A | N/A | N/A | N/A | N/A | N/A | N/A | N/A | N/A | N/A | N/A | N/A | N/A | N/A | N/A | N/A | N/A | N/A | N/A | N/A | N/A | N/A | N/A | N/A | N/A
| d | H2O |  |  | 0 |  | N/A | YES | NO | Cylindrical | 25.4 or 50.8 | 50.8 or 101.6 | N/A | N/A | N/A | -0.02 | -0.01 | -0.03 |  | D | 1500 | 1000 | 2000 | N/A |  | N/A | N/A | N/A | A | E | 0.87 | A |  | A | E | 9.32E-06 | N/A | N/A | N/A | N/A | N/A | N/A | N/A | N/A | N/A | N/A | N/A | N/A | N/A | N/A | N/A | N/A | N/A | N/A | N/A | N/A | N/A | N/A | N/A | N/A | N/A | N/A | N/A | N/A | N/A | N/A | N/A | N/A | N/A | N/A | N/A | N/A
| f | H2O |  |  | 0 |  | N/A | YES | NO | Cylindrical | 25.4 or 50.8 | 50.8 or 101.6 | N/A | N/A | N/A | -0.02 | -0.01 | -0.03 |  | D | 1500 | 1000 | 2000 | N/A |  | N/A | N/A | N/A | A | E | 0.87 | A |  | A | E | 6.12E-06 | N/A | N/A | N/A | N/A | N/A | N/A | N/A | N/A | N/A | N/A | N/A | N/A | N/A | N/A | N/A | N/A | N/A | N/A | N/A | N/A | N/A | N/A | N/A | N/A | N/A | N/A | N/A | N/A | N/A | N/A | N/A | N/A | N/A | N/A | N/A | N/A
| g | H2O |  |  | 0 |  | N/A | YES | NO | Cylindrical | 25.4 or 50.8 | 50.8 or 101.6 | N/A | N/A | N/A | -0.02 | -0.01 | -0.03 |  | D | 1500 | 1000 | 2000 | N/A |  | N/A | N/A | N/A | A | E | 0.9 | A |  | A | E | 8.31E-06 | N/A | N/A | N/A | N/A | N/A | N/A | N/A | N/A | N/A | N/A | N/A | N/A | N/A | N/A | N/A | N/A | N/A | N/A | N/A | N/A | N/A | N/A | N/A | N/A | N/A | N/A | N/A | N/A | N/A | N/A | N/A | N/A | N/A | N/A | N/A | N/A
| c | H2O |  |  | 0 |  | N/A | YES | NO | Cylindrical | 25.4 or 50.8 | 50.8 or 101.6 | N/A | N/A | N/A | -0.02 | -0.01 | -0.03 |  | D | 1500 | 1000 | 2000 | N/A |  | N/A | N/A | N/A | A | E | 0.92 | A |  | A | E | 1.03E-05 | N/A | N/A | N/A | N/A | N/A | N/A | N/A | N/A | N/A | N/A | N/A | N/A | N/A | N/A | N/A | N/A | N/A | N/A | N/A | N/A | N/A | N/A | N/A | N/A | N/A | N/A | N/A | N/A | N/A | N/A | N/A | N/A | N/A | N/A | N/A | N/A
| xii | H2O |  |  | 0 |  | N/A | YES | NO | Cylindrical | 25.4 or 50.8 | 50.8 or 101.6 | N/A | N/A | N/A | -1.5 | -1 | -2 | Samples are immersed in a paraffin bath and placed in a cold chamber. The minimum variation of T is 0.5K (page 520). | D | 1500 | 1000 | 2000 | N/A |  | N/A | N/A | N/A | A | E | 0.09 | A |  | A | E | 1.35E-09 | N/A | N/A | N/A | N/A | N/A | N/A | N/A | N/A | N/A | N/A | N/A | N/A | N/A | N/A | N/A | N/A | N/A | N/A | N/A | N/A | N/A | N/A | N/A | N/A | N/A | N/A | N/A | N/A | N/A | N/A | N/A | N/A | N/A | N/A | N/A | N/A
| xi | H2O |  |  | 0 |  | N/A | YES | NO | Cylindrical | 25.4 or 50.8 | 50.8 or 101.6 | N/A | N/A | N/A | -1.7 | -1.2 | -2.2 |  | D | 1500 | 1000 | 2000 | N/A |  | N/A | N/A | N/A | A | E | 0.15 | A |  | A | E | 2.16E-09 | N/A | N/A | N/A | N/A | N/A | N/A | N/A | N/A | N/A | N/A | N/A | N/A | N/A | N/A | N/A | N/A | N/A | N/A | N/A | N/A | N/A | N/A | N/A | N/A | N/A | N/A | N/A | N/A | N/A | N/A | N/A | N/A | N/A | N/A | N/A | N/A
| x | H2O |  |  | 0 |  | N/A | YES | NO | Cylindrical | 25.4 or 50.8 | 50.8 or 101.6 | N/A | N/A | N/A | -1.3 | -0.8 | -1.8 |  | D | 1500 | 1000 | 2000 | N/A |  | N/A | N/A | N/A | A | E | 0.15 | A |  | A | E | 4.63E-09 | N/A | N/A | N/A | N/A | N/A | N/A | N/A | N/A | N/A | N/A | N/A | N/A | N/A | N/A | N/A | N/A | N/A | N/A | N/A | N/A | N/A | N/A | N/A | N/A | N/A | N/A | N/A | N/A | N/A | N/A | N/A | N/A | N/A | N/A | N/A | N/A
| iv | H2O |  |  | 0 |  | N/A | YES | NO | Cylindrical | 25.4 or 50.8 | 50.8 or 101.6 | N/A | N/A | N/A | -1.3 | -0.8 | -1.8 |  | D | 1500 | 1000 | 2000 | N/A |  | N/A | N/A | N/A | A | E | 0.17 | A |  | A | E | 2.73E-09 | N/A | N/A | N/A | N/A | N/A | N/A | N/A | N/A | N/A | N/A | N/A | N/A | N/A | N/A | N/A | N/A | N/A | N/A | N/A | N/A | N/A | N/A | N/A | N/A | N/A | N/A | N/A | N/A | N/A | N/A | N/A | N/A | N/A | N/A | N/A | N/A
| vi | H2O |  |  | 0 |  | N/A | YES | NO | Cylindrical | 25.4 or 50.8 | 50.8 or 101.6 | N/A | N/A | N/A | -1.6 | -1.1 | -2.1 |  | D | 1500 | 1000 | 2000 | N/A |  | N/A | N/A | N/A | A | E | 0.18 | A |  | A | E | 7.01E-09 | N/A | N/A | N/A | N/A | N/A | N/A | N/A | N/A | N/A | N/A | N/A | N/A | N/A | N/A | N/A | N/A | N/A | N/A | N/A | N/A | N/A | N/A | N/A | N/A | N/A | N/A | N/A | N/A | N/A | N/A | N/A | N/A | N/A | N/A | N/A | N/A
| v | H2O |  |  | 0 |  | N/A | NO | NO | Cylindrical | 25.4 or 50.8 | 50.8 or 101.6 | N/A | N/A | N/A | -1.5 | -1 | -2 |  | D | 1500 | 1000 | 2000 | N/A |  | N/A | N/A | N/A | A | E | 0.19 | A |  | A | E | 3.58E-09 | N/A | N/A | No transient creep. Data not used. | N/A | N/A | N/A | N/A | N/A | N/A | N/A | N/A | N/A | N/A | N/A | N/A | N/A | N/A | N/A | N/A | N/A | N/A | N/A | N/A | N/A | N/A | N/A | N/A | N/A | N/A | N/A | N/A | N/A | N/A | N/A | N/A | N/A
| vii | H2O |  |  | 0 |  | N/A | YES | NO | Cylindrical | 25.4 or 50.8 | 50.8 or 101.6 | N/A | N/A | N/A | -1.1 | -0.6 | -1.6 |  | D | 1500 | 1000 | 2000 | N/A |  | N/A | N/A | N/A | A | E | 0.24 | A |  | A | E | 7.48E-09 | N/A | N/A | N/A | N/A | N/A | N/A | N/A | N/A | N/A | N/A | N/A | N/A | N/A | N/A | N/A | N/A | N/A | N/A | N/A | N/A | N/A | N/A | N/A | N/A | N/A | N/A | N/A | N/A | N/A | N/A | N/A | N/A | N/A | N/A | N/A | N/A
| ix | H2O |  |  | 0 |  | N/A | YES | NO | Cylindrical | 25.4 or 50.8 | 50.8 or 101.6 | N/A | N/A | N/A | -1.5 | -1 | -2 |  | D | 1500 | 1000 | 2000 | N/A |  | N/A | N/A | N/A | A | E | 0.25 | A |  | A | E | 1.13E-08 | N/A | N/A | N/A | N/A | N/A | N/A | N/A | N/A | N/A | N/A | N/A | N/A | N/A | N/A | N/A | N/A | N/A | N/A | N/A | N/A | N/A | N/A | N/A | N/A | N/A | N/A | N/A | N/A | N/A | N/A | N/A | N/A | N/A | N/A | N/A | N/A
| viii | H2O |  |  | 0 |  | N/A | YES | NO | Cylindrical | 25.4 or 50.8 | 50.8 or 101.6 | N/A | N/A | N/A | -2.1 | -1.6 | -2.6 |  | D | 1500 | 1000 | 2000 | N/A |  | N/A | N/A | N/A | A | E | 0.28 | A |  | A | E | 1.22E-08 | N/A | N/A | N/A | N/A | N/A | N/A | N/A | N/A | N/A | N/A | N/A | N/A | N/A | N/A | N/A | N/A | N/A | N/A | N/A | N/A | N/A | N/A | N/A | N/A | N/A | N/A | N/A | N/A | N/A | N/A | N/A | N/A | N/A | N/A | N/A | N/A
| F | H2O |  |  | 0 |  | N/A | YES | NO | Cylindrical | 25.4 or 50.8 | 50.8 or 101.6 | N/A | N/A | N/A | -1.5 | -1 | -2 |  | D | 1500 | 1000 | 2000 | N/A |  | N/A | N/A | N/A | A | E | 0.37 | A |  | A | E | 2.47E-08 | N/A | N/A | N/A | N/A | N/A | N/A | N/A | N/A | N/A | N/A | N/A | N/A | N/A | N/A | N/A | N/A | N/A | N/A | N/A | N/A | N/A | N/A | N/A | N/A | N/A | N/A | N/A | N/A | N/A | N/A | N/A | N/A | N/A | N/A | N/A | N/A
| C | H2O |  |  | 0 |  | N/A | YES | NO | Cylindrical | 25.4 or 50.8 | 50.8 or 101.6 | N/A | N/A | N/A | -1.3 | -0.8 | -1.8 |  | D | 1500 | 1000 | 2000 | N/A |  | N/A | N/A | N/A | A | E | 0.38 | A |  | A | E | 7.29E-08 | N/A | N/A | N/A | N/A | N/A | N/A | N/A | N/A | N/A | N/A | N/A | N/A | N/A | N/A | N/A | N/A | N/A | N/A | N/A | N/A | N/A | N/A | N/A | N/A | N/A | N/A | N/A | N/A | N/A | N/A | N/A | N/A | N/A | N/A | N/A | N/A
| B | H2O |  |  | 0 |  | N/A | YES | NO | Cylindrical | 25.4 or 50.8 | 50.8 or 101.6 | N/A | N/A | N/A | -1.3 | -0.8 | -1.8 |  | D | 1500 | 1000 | 2000 | N/A |  | N/A | N/A | N/A | A | E | 0.41 | A |  | A | E | 7.23E-08 | N/A | N/A | N/A | N/A | N/A | N/A | N/A | N/A | N/A | N/A | N/A | N/A | N/A | N/A | N/A | N/A | N/A | N/A | N/A | N/A | N/A | N/A | N/A | N/A | N/A | N/A | N/A | N/A | N/A | N/A | N/A | N/A | N/A | N/A | N/A | N/A
| A | H2O |  |  | 0 |  | N/A | YES | NO | Cylindrical | 25.4 or 50.8 | 50.8 or 101.6 | N/A | N/A | N/A | -2 | -1.5 | -2.5 |  | D | 1500 | 1000 | 2000 | N/A |  | N/A | N/A | N/A | A | E | 0.63 | A |  | A | E | 2.98E-07 | N/A | N/A | N/A | N/A | N/A | N/A | N/A | N/A | N/A | N/A | N/A | N/A | N/A | N/A | N/A | N/A | N/A | N/A | N/A | N/A | N/A | N/A | N/A | N/A | N/A | N/A | N/A | N/A | N/A | N/A | N/A | N/A | N/A | N/A | N/A | N/A
| E | H2O |  |  | 0 |  | N/A | YES | NO | Cylindrical | 25.4 or 50.8 | 50.8 or 101.6 | N/A | N/A | N/A | -1.2 | -0.7 | -1.7 |  | D | 1500 | 1000 | 2000 | N/A |  | N/A | N/A | N/A | A | E | 0.64 | A |  | A | E | 2.27E-07 | N/A | N/A | N/A | N/A | N/A | N/A | N/A | N/A | N/A | N/A | N/A | N/A | N/A | N/A | N/A | N/A | N/A | N/A | N/A | N/A | N/A | N/A | N/A | N/A | N/A | N/A | N/A | N/A | N/A | N/A | N/A | N/A | N/A | N/A | N/A | N/A
| D | H2O |  |  | 0 |  | N/A | YES | NO | Cylindrical | 25.4 or 50.8 | 50.8 or 101.6 | N/A | N/A | N/A | -1.4 | -0.9 | -1.9 |  | D | 1500 | 1000 | 2000 | N/A |  | N/A | N/A | N/A | A | E | 0.93 | A |  | A | E | 6.88E-07 | N/A | N/A | N/A | N/A | N/A | N/A | N/A | N/A | N/A | N/A | N/A | N/A | N/A | N/A | N/A | N/A | N/A | N/A | N/A | N/A | N/A | N/A | N/A | N/A | N/A | N/A | N/A | N/A | N/A | N/A | N/A | N/A | N/A | N/A | N/A | N/A
| 1 | H2O |  |  | 0 |  | N/A | YES | NO | Cylindrical | 25.4 or 50.8 | 50.8 or 101.6 | N/A | N/A | N/A | -6.8 | -6.3 | -7.3 |  | D | 1500 | 1000 | 2000 | N/A |  | N/A | N/A | N/A | A | E | 0.22 | A |  | A | E | 3.27E-09 | N/A | N/A | N/A | N/A | N/A | N/A | N/A | N/A | N/A | N/A | N/A | N/A | N/A | N/A | N/A | N/A | N/A | N/A | N/A | N/A | N/A | N/A | N/A | N/A | N/A | N/A | N/A | N/A | N/A | N/A | N/A | N/A | N/A | N/A | N/A | N/A
| 2 | H2O |  |  | 0 |  | N/A | YES | NO | Cylindrical | 25.4 or 50.8 | 50.8 or 101.6 | N/A | N/A | N/A | -6.7 | -6.2 | -7.2 |  | D | 1500 | 1000 | 2000 | N/A |  | N/A | N/A | N/A | A | E | 0.6 | A |  | A | E | 8.21E-08 | N/A | N/A | N/A | N/A | N/A | N/A | N/A | N/A | N/A | N/A | N/A | N/A | N/A | N/A | N/A | N/A | N/A | N/A | N/A | N/A | N/A | N/A | N/A | N/A | N/A | N/A | N/A | N/A | N/A | N/A | N/A | N/A | N/A | N/A | N/A | N/A
| 3 | H2O |  |  | 0 |  | N/A | YES | NO | Cylindrical | 25.4 or 50.8 | 50.8 or 101.6 | N/A | N/A | N/A | -12.7 | -12.2 | -13.2 |  | D | 1500 | 1000 | 2000 | N/A |  | N/A | N/A | N/A | A | E | 0.59 | A |  | A | E | 1.55E-08 | N/A | N/A | N/A | N/A | N/A | N/A | N/A | N/A | N/A | N/A | N/A | N/A | N/A | N/A | N/A | N/A | N/A | N/A | N/A | N/A | N/A | N/A | N/A | N/A | N/A | N/A | N/A | N/A | N/A | N/A | N/A | N/A | N/A | N/A | N/A | N/A
Duval & Gac (1980) | A1 | H2O | Constant stress | Uniaxial compression | 0 | Minimum strain rate vs. grain size (Fig. 4). Summary data in table (Table 1). | N/A | MAYBE | NO | Cylindrical | 80 | 119 | N/A | N/A | N/A | -4.6 | N/A | N/A | Temperature controlled by a cold room. | D | 1800 | 1700 | 1900 | N/A | page 153 | Rigsby stage | N/A | N/A | A | E? | 0.5 | A | Secondary creep possibly not reached at the end of experiments (max strain 0.5-1%) (page 153). | A | E? | 1.90E-08 | N/A | N/A | Secondary creep possibly not reached (page 153). | N/A | N/A | N/A | N/A | N/A | N/A | N/A | N/A | N/A | N/A | N/A | N/A | N/A | N/A | N/A | N/A | N/A | N/A | N/A | N/A | N/A | N/A | N/A | N/A | N/A | N/A | N/A | N/A | N/A | N/A | N/A | N/A | N/A
| A2 | H2O |  |  | 0 |  | N/A | MAYBE | NO | Cylindrical | 80 | 120 | N/A | N/A | N/A | -7 | N/A | N/A |  | D | 5060 | 4060 | 6060 | N/A |  |  | N/A | N/A | A | E? | 0.5 | A |  | A | E? | 9.00E-09 | N/A | N/A |  | N/A | N/A | N/A | N/A | N/A | N/A | N/A | N/A | N/A | N/A | N/A | N/A | N/A | N/A | N/A | N/A | N/A | N/A | N/A | N/A | N/A | N/A | N/A | N/A | N/A | N/A | N/A | N/A | N/A | N/A | N/A | N/A | N/A
| A3 | H2O |  |  | 0 |  | N/A | MAYBE | NO | Cylindrical | 80 | 120 | N/A | N/A | N/A | -7.2 | N/A | N/A |  | D | 1070 | 970 | 1170 | N/A |  |  | N/A | N/A | A | E? | 0.48 | A |  | A | E? | 1.00E-08 | N/A | N/A |  | N/A | N/A | N/A | N/A | N/A | N/A | N/A | N/A | N/A | N/A | N/A | N/A | N/A | N/A | N/A | N/A | N/A | N/A | N/A | N/A | N/A | N/A | N/A | N/A | N/A | N/A | N/A | N/A | N/A | N/A | N/A | N/A | N/A
| A4 | H2O |  |  | 0 |  | N/A | MAYBE | NO | Cylindrical | 80 | 117 | N/A | N/A | N/A | -7.2 | N/A | N/A |  | D | 1100 | 1000 | 1200 | N/A |  |  | N/A | N/A | A | E? | 0.5 | A |  | A | E? | 1.20E-08 | N/A | N/A |  | N/A | N/A | N/A | N/A | N/A | N/A | N/A | N/A | N/A | N/A | N/A | N/A | N/A | N/A | N/A | N/A | N/A | N/A | N/A | N/A | N/A | N/A | N/A | N/A | N/A | N/A | N/A | N/A | N/A | N/A | N/A | N/A | N/A
| A5 | H2O |  |  | 0 |  | N/A | MAYBE | NO | Cylindrical | 80 | 120 | N/A | N/A | N/A | -7.2 | N/A | N/A |  | D | 1400 | 1300 | 1500 | N/A |  |  | N/A | N/A | A | E? | 0.48 | A |  | A | E? | 8.00E-09 | N/A | N/A |  | N/A | N/A | N/A | N/A | N/A | N/A | N/A | N/A | N/A | N/A | N/A | N/A | N/A | N/A | N/A | N/A | N/A | N/A | N/A | N/A | N/A | N/A | N/A | N/A | N/A | N/A | N/A | N/A | N/A | N/A | N/A | N/A | N/A
| A6 | H2O |  |  | 0 |  | N/A | MAYBE | NO | Cylindrical | 80 | 119 | N/A | N/A | N/A | -7.2 | N/A | N/A |  | D | 7000 | 6000 | 8000 | N/A |  |  | N/A | N/A | A | E? | 0.49 | A |  | A | E? | 4.00E-09 | N/A | N/A |  | N/A | N/A | N/A | N/A | N/A | N/A | N/A | N/A | N/A | N/A | N/A | N/A | N/A | N/A | N/A | N/A | N/A | N/A | N/A | N/A | N/A | N/A | N/A | N/A | N/A | N/A | N/A | N/A | N/A | N/A | N/A | N/A | N/A
| A7 | H2O |  |  | 0 |  | N/A | MAYBE | NO | Cylindrical | 80 | 118 | N/A | N/A | N/A | -7.2 | N/A | N/A |  | D | 1880 | 1780 | 1980 | N/A |  |  | N/A | N/A | A | E? | 0.49 | A |  | A | E? | 7.00E-09 | N/A | N/A |  | N/A | N/A | N/A | N/A | N/A | N/A | N/A | N/A | N/A | N/A | N/A | N/A | N/A | N/A | N/A | N/A | N/A | N/A | N/A | N/A | N/A | N/A | N/A | N/A | N/A | N/A | N/A | N/A | N/A | N/A | N/A | N/A | N/A
Jones & Chew (1981) | N/A | H2O | Constant stress | Uniaxial compression | 0 | High strain rate (5E-4/s) but without confining pressure. Sample cracking is very possible during deformation. These data are in duplicate with Jones & Chew (1983). We use the latter one for modelling as it includes more data points. | N/A | NO | NO | Cylindrical | 20 | 60 | N/A | N/A | N/A | -10.5 | N/A | N/A | N/A | D | 900.41 | N/A | N/A | N/A | Grain size digitised from Fig. 1. | N/A | N/A | N/A | A | E? | 7.8 | A | Stress digitised from Fig. 1. | A | E? | 5.50E-04 | N/A | N/A | N/A | N/A | N/A | N/A | N/A | N/A | N/A | N/A | N/A | N/A | N/A | N/A | N/A | N/A | N/A | N/A | N/A | N/A | N/A | N/A | N/A | N/A | N/A | N/A | N/A | N/A | N/A | N/A | N/A | N/A | N/A | N/A | N/A | N/A
| N/A | H2O |  |  | 0 |  | N/A | NO | NO | Cylindrical | 20 | 60 | N/A | N/A | N/A | -10.5 | N/A | N/A | N/A | D | 900.63 | N/A | N/A | N/A |  | N/A | N/A | N/A | A | E? | 7.09 | A |  | A | E? | 5.50E-04 | N/A | N/A | N/A | N/A | N/A | N/A | N/A | N/A | N/A | N/A | N/A | N/A | N/A | N/A | N/A | N/A | N/A | N/A | N/A | N/A | N/A | N/A | N/A | N/A | N/A | N/A | N/A | N/A | N/A | N/A | N/A | N/A | N/A | N/A | N/A | N/A
| N/A | H2O |  |  | 0 |  | N/A | NO | NO | Cylindrical | 20 | 60 | N/A | N/A | N/A | -10.5 | N/A | N/A | N/A | D | 999.14 | N/A | N/A | N/A |  | N/A | N/A | N/A | A | E? | 7.48 | A |  | A | E? | 5.50E-04 | N/A | N/A | N/A | N/A | N/A | N/A | N/A | N/A | N/A | N/A | N/A | N/A | N/A | N/A | N/A | N/A | N/A | N/A | N/A | N/A | N/A | N/A | N/A | N/A | N/A | N/A | N/A | N/A | N/A | N/A | N/A | N/A | N/A | N/A | N/A | N/A
| N/A | H2O |  |  | 0 |  | N/A | NO | NO | Cylindrical | 20 | 60 | N/A | N/A | N/A | -10.5 | N/A | N/A | N/A | D | 999.17 | N/A | N/A | N/A |  | N/A | N/A | N/A | A | E? | 7.39 | A |  | A | E? | 5.50E-04 | N/A | N/A | N/A | N/A | N/A | N/A | N/A | N/A | N/A | N/A | N/A | N/A | N/A | N/A | N/A | N/A | N/A | N/A | N/A | N/A | N/A | N/A | N/A | N/A | N/A | N/A | N/A | N/A | N/A | N/A | N/A | N/A | N/A | N/A | N/A | N/A
| N/A | H2O |  |  | 0 |  | N/A | NO | NO | Cylindrical | 20 | 60 | N/A | N/A | N/A | -10.5 | N/A | N/A | N/A | D | 1102.85 | N/A | N/A | N/A |  | N/A | N/A | N/A | A | E? | 8.76 | A |  | A | E? | 5.50E-04 | N/A | N/A | N/A | N/A | N/A | N/A | N/A | N/A | N/A | N/A | N/A | N/A | N/A | N/A | N/A | N/A | N/A | N/A | N/A | N/A | N/A | N/A | N/A | N/A | N/A | N/A | N/A | N/A | N/A | N/A | N/A | N/A | N/A | N/A | N/A | N/A
| N/A | H2O |  |  | 0 |  | N/A | NO | NO | Cylindrical | 20 | 60 | N/A | N/A | N/A | -10.5 | N/A | N/A | N/A | D | 1103.19 | N/A | N/A | N/A |  | N/A | N/A | N/A | A | E? | 7.66 | A |  | A | E? | 5.50E-04 | N/A | N/A | N/A | N/A | N/A | N/A | N/A | N/A | N/A | N/A | N/A | N/A | N/A | N/A | N/A | N/A | N/A | N/A | N/A | N/A | N/A | N/A | N/A | N/A | N/A | N/A | N/A | N/A | N/A | N/A | N/A | N/A | N/A | N/A | N/A | N/A
| N/A | H2O |  |  | 0 |  | N/A | NO | NO | Cylindrical | 20 | 60 | N/A | N/A | N/A | -10.5 | N/A | N/A | N/A | D | 1103.23 | N/A | N/A | N/A |  | N/A | N/A | N/A | A | E? | 7.56 | A |  | A | E? | 5.50E-04 | N/A | N/A | N/A | N/A | N/A | N/A | N/A | N/A | N/A | N/A | N/A | N/A | N/A | N/A | N/A | N/A | N/A | N/A | N/A | N/A | N/A | N/A | N/A | N/A | N/A | N/A | N/A | N/A | N/A | N/A | N/A | N/A | N/A | N/A | N/A | N/A
| N/A | H2O |  |  | 0 |  | N/A | NO | NO | Cylindrical | 20 | 60 | N/A | N/A | N/A | -10.5 | N/A | N/A | N/A | D | 1103.27 | N/A | N/A | N/A |  | N/A | N/A | N/A | A | E? | 7.42 | A |  | A | E? | 5.50E-04 | N/A | N/A | N/A | N/A | N/A | N/A | N/A | N/A | N/A | N/A | N/A | N/A | N/A | N/A | N/A | N/A | N/A | N/A | N/A | N/A | N/A | N/A | N/A | N/A | N/A | N/A | N/A | N/A | N/A | N/A | N/A | N/A | N/A | N/A | N/A | N/A
| N/A | H2O |  |  | 0 |  | N/A | NO | NO | Cylindrical | 20 | 60 | N/A | N/A | N/A | -10.5 | N/A | N/A | N/A | D | 1198.47 | N/A | N/A | N/A |  | N/A | N/A | N/A | A | E? | 7.88 | A |  | A | E? | 5.50E-04 | N/A | N/A | N/A | N/A | N/A | N/A | N/A | N/A | N/A | N/A | N/A | N/A | N/A | N/A | N/A | N/A | N/A | N/A | N/A | N/A | N/A | N/A | N/A | N/A | N/A | N/A | N/A | N/A | N/A | N/A | N/A | N/A | N/A | N/A | N/A | N/A
| N/A | H2O |  |  | 0 |  | N/A | NO | NO | Cylindrical | 20 | 60 | N/A | N/A | N/A | -10.5 | N/A | N/A | N/A | D | 1197.42 | N/A | N/A | N/A |  | N/A | N/A | N/A | A | E? | 7.74 | A |  | A | E? | 5.50E-04 | N/A | N/A | N/A | N/A | N/A | N/A | N/A | N/A | N/A | N/A | N/A | N/A | N/A | N/A | N/A | N/A | N/A | N/A | N/A | N/A | N/A | N/A | N/A | N/A | N/A | N/A | N/A | N/A | N/A | N/A | N/A | N/A | N/A | N/A | N/A | N/A
| N/A | H2O |  |  | 0 |  | N/A | NO | NO | Cylindrical | 20 | 60 | N/A | N/A | N/A | -10.5 | N/A | N/A | N/A | D | 1197.5 | N/A | N/A | N/A |  | N/A | N/A | N/A | A | E? | 7.48 | A |  | A | E? | 5.50E-04 | N/A | N/A | N/A | N/A | N/A | N/A | N/A | N/A | N/A | N/A | N/A | N/A | N/A | N/A | N/A | N/A | N/A | N/A | N/A | N/A | N/A | N/A | N/A | N/A | N/A | N/A | N/A | N/A | N/A | N/A | N/A | N/A | N/A | N/A | N/A | N/A
| N/A | H2O |  |  | 0 |  | N/A | NO | NO | Cylindrical | 20 | 60 | N/A | N/A | N/A | -10.5 | N/A | N/A | N/A | D | 1197.62 | N/A | N/A | N/A |  | N/A | N/A | N/A | A | E? | 7.1 | A |  | A | E? | 5.50E-04 | N/A | N/A | N/A | N/A | N/A | N/A | N/A | N/A | N/A | N/A | N/A | N/A | N/A | N/A | N/A | N/A | N/A | N/A | N/A | N/A | N/A | N/A | N/A | N/A | N/A | N/A | N/A | N/A | N/A | N/A | N/A | N/A | N/A | N/A | N/A | N/A
| N/A | H2O |  |  | 0 |  | N/A | NO | NO | Cylindrical | 20 | 60 | N/A | N/A | N/A | -10.5 | N/A | N/A | N/A | D | 1300.34 | N/A | N/A | N/A |  | N/A | N/A | N/A | A | E? | 8.02 | A |  | A | E? | 5.50E-04 | N/A | N/A | N/A | N/A | N/A | N/A | N/A | N/A | N/A | N/A | N/A | N/A | N/A | N/A | N/A | N/A | N/A | N/A | N/A | N/A | N/A | N/A | N/A | N/A | N/A | N/A | N/A | N/A | N/A | N/A | N/A | N/A | N/A | N/A | N/A | N/A
| N/A | H2O |  |  | 0 |  | N/A | NO | NO | Cylindrical | 20 | 60 | N/A | N/A | N/A | -10.5 | N/A | N/A | N/A | D | 1300.42 | N/A | N/A | N/A |  | N/A | N/A | N/A | A | E? | 7.76 | A |  | A | E? | 5.50E-04 | N/A | N/A | N/A | N/A | N/A | N/A | N/A | N/A | N/A | N/A | N/A | N/A | N/A | N/A | N/A | N/A | N/A | N/A | N/A | N/A | N/A | N/A | N/A | N/A | N/A | N/A | N/A | N/A | N/A | N/A | N/A | N/A | N/A | N/A | N/A | N/A
| N/A | H2O |  |  | 0 |  | N/A | NO | NO | Cylindrical | 20 | 60 | N/A | N/A | N/A | -10.5 | N/A | N/A | N/A | D | 1300.54 | N/A | N/A | N/A |  | N/A | N/A | N/A | A | E? | 7.4 | A |  | A | E? | 5.50E-04 | N/A | N/A | N/A | N/A | N/A | N/A | N/A | N/A | N/A | N/A | N/A | N/A | N/A | N/A | N/A | N/A | N/A | N/A | N/A | N/A | N/A | N/A | N/A | N/A | N/A | N/A | N/A | N/A | N/A | N/A | N/A | N/A | N/A | N/A | N/A | N/A
| N/A | H2O |  |  | 0 |  | N/A | NO | NO | Cylindrical | 20 | 60 | N/A | N/A | N/A | -10.5 | N/A | N/A | N/A | D | 1300.65 | N/A | N/A | N/A |  | N/A | N/A | N/A | A | E? | 7.05 | A |  | A | E? | 5.50E-04 | N/A | N/A | N/A | N/A | N/A | N/A | N/A | N/A | N/A | N/A | N/A | N/A | N/A | N/A | N/A | N/A | N/A | N/A | N/A | N/A | N/A | N/A | N/A | N/A | N/A | N/A | N/A | N/A | N/A | N/A | N/A | N/A | N/A | N/A | N/A | N/A
| N/A | H2O |  |  | 0 |  | N/A | NO | NO | Cylindrical | 20 | 60 | N/A | N/A | N/A | -10.5 | N/A | N/A | N/A | D | 1300.67 | N/A | N/A | N/A |  | N/A | N/A | N/A | A | E? | 6.97 | A |  | A | E? | 5.50E-04 | N/A | N/A | N/A | N/A | N/A | N/A | N/A | N/A | N/A | N/A | N/A | N/A | N/A | N/A | N/A | N/A | N/A | N/A | N/A | N/A | N/A | N/A | N/A | N/A | N/A | N/A | N/A | N/A | N/A | N/A | N/A | N/A | N/A | N/A | N/A | N/A
| N/A | H2O |  |  | 0 |  | N/A | NO | NO | Cylindrical | 20 | 60 | N/A | N/A | N/A | -10.5 | N/A | N/A | N/A | D | 1300.7 | N/A | N/A | N/A |  | N/A | N/A | N/A | A | E? | 6.88 | A |  | A | E? | 5.50E-04 | N/A | N/A | N/A | N/A | N/A | N/A | N/A | N/A | N/A | N/A | N/A | N/A | N/A | N/A | N/A | N/A | N/A | N/A | N/A | N/A | N/A | N/A | N/A | N/A | N/A | N/A | N/A | N/A | N/A | N/A | N/A | N/A | N/A | N/A | N/A | N/A
| N/A | H2O |  |  | 0 |  | N/A | NO | NO | Cylindrical | 20 | 60 | N/A | N/A | N/A | -10.5 | N/A | N/A | N/A | D | 1300.81 | N/A | N/A | N/A |  | N/A | N/A | N/A | A | E? | 6.54 | A |  | A | E? | 5.50E-04 | N/A | N/A | N/A | N/A | N/A | N/A | N/A | N/A | N/A | N/A | N/A | N/A | N/A | N/A | N/A | N/A | N/A | N/A | N/A | N/A | N/A | N/A | N/A | N/A | N/A | N/A | N/A | N/A | N/A | N/A | N/A | N/A | N/A | N/A | N/A | N/A
| N/A | H2O |  |  | 0 |  | N/A | NO | NO | Cylindrical | 20 | 60 | N/A | N/A | N/A | -10.5 | N/A | N/A | N/A | D | 1402.1 | N/A | N/A | N/A |  | N/A | N/A | N/A | A | E? | 8.53 | A |  | A | E? | 5.50E-04 | N/A | N/A | N/A | N/A | N/A | N/A | N/A | N/A | N/A | N/A | N/A | N/A | N/A | N/A | N/A | N/A | N/A | N/A | N/A | N/A | N/A | N/A | N/A | N/A | N/A | N/A | N/A | N/A | N/A | N/A | N/A | N/A | N/A | N/A | N/A | N/A
| N/A | H2O |  |  | 0 |  | N/A | NO | NO | Cylindrical | 20 | 60 | N/A | N/A | N/A | -10.5 | N/A | N/A | N/A | D | 1403.27 | N/A | N/A | N/A |  | N/A | N/A | N/A | A | E? | 8.3 | A |  | A | E? | 5.50E-04 | N/A | N/A | N/A | N/A | N/A | N/A | N/A | N/A | N/A | N/A | N/A | N/A | N/A | N/A | N/A | N/A | N/A | N/A | N/A | N/A | N/A | N/A | N/A | N/A | N/A | N/A | N/A | N/A | N/A | N/A | N/A | N/A | N/A | N/A | N/A | N/A
| N/A | H2O |  |  | 0 |  | N/A | NO | NO | Cylindrical | 20 | 60 | N/A | N/A | N/A | -10.5 | N/A | N/A | N/A | D | 1500.98 | N/A | N/A | N/A |  | N/A | N/A | N/A | A | E? | 7.74 | A |  | A | E? | 5.50E-04 | N/A | N/A | N/A | N/A | N/A | N/A | N/A | N/A | N/A | N/A | N/A | N/A | N/A | N/A | N/A | N/A | N/A | N/A | N/A | N/A | N/A | N/A | N/A | N/A | N/A | N/A | N/A | N/A | N/A | N/A | N/A | N/A | N/A | N/A | N/A | N/A
| N/A | H2O |  |  | 0 |  | N/A | NO | NO | Cylindrical | 20 | 60 | N/A | N/A | N/A | -10.5 | N/A | N/A | N/A | D | 1699.6 | N/A | N/A | N/A |  | N/A | N/A | N/A | A | E? | 6.9 | A |  | A | E? | 5.50E-04 | N/A | N/A | N/A | N/A | N/A | N/A | N/A | N/A | N/A | N/A | N/A | N/A | N/A | N/A | N/A | N/A | N/A | N/A | N/A | N/A | N/A | N/A | N/A | N/A | N/A | N/A | N/A | N/A | N/A | N/A | N/A | N/A | N/A | N/A | N/A | N/A
| N/A | H2O |  |  | 0 |  | N/A | NO | NO | Cylindrical | 20 | 60 | N/A | N/A | N/A | -10.5 | N/A | N/A | N/A | D | 1802.35 | N/A | N/A | N/A |  | N/A | N/A | N/A | A | E? | 7.74 | A |  | A | E? | 5.50E-04 | N/A | N/A | N/A | N/A | N/A | N/A | N/A | N/A | N/A | N/A | N/A | N/A | N/A | N/A | N/A | N/A | N/A | N/A | N/A | N/A | N/A | N/A | N/A | N/A | N/A | N/A | N/A | N/A | N/A | N/A | N/A | N/A | N/A | N/A | N/A | N/A
Mellor and Cole (1982) | 06CL | H2O | Constant stress | Uniaxial compression | 0 | Full creep curves (Figs. 4-6). Summary data in a table (Table 2). | N/A | NO | NO | Cylindrical | 50.8 | 127 | N/A | N/A | N/A | -5 | -4.9 | -5.1 | Page 205 | D | 1200 | N/A | N/A | N/A | N/A | N/A | N/A | 0.0085 | A | E? | 3.11 | A | N/A | A | E? | 6.33E-06 | N/A | N/A | N/A | N/A | N/A | N/A | N/A | N/A | N/A | N/A | N/A | N/A | N/A | N/A | N/A | N/A | N/A | N/A | N/A | N/A | N/A | N/A | N/A | N/A | N/A | N/A | N/A | N/A | N/A | N/A | N/A | N/A | N/A | N/A | N/A | N/A
| 08CL | H2O |  |  | 0 |  | N/A | NO | NO | Cylindrical | 50.8 | 127 | N/A | N/A | N/A | -5 | -4.9 | -5.1 |  | D | 1200 | N/A | N/A | N/A | N/A | N/A | N/A | 0.0069 | A | E? | 3.06 | A | N/A | A | E? | 6.02E-06 | N/A | N/A | N/A | N/A | N/A | N/A | N/A | N/A | N/A | N/A | N/A | N/A | N/A | N/A | N/A | N/A | N/A | N/A | N/A | N/A | N/A | N/A | N/A | N/A | N/A | N/A | N/A | N/A | N/A | N/A | N/A | N/A | N/A | N/A | N/A | N/A
| 09CL | H2O |  |  | 0 |  | N/A | NO | NO | Cylindrical | 50.8 | 127 | N/A | N/A | N/A | -5 | -4.9 | -5.1 |  | D | 1200 | N/A | N/A | N/A | N/A | N/A | N/A | 0.0095 | A | E? | 3.07 | A | N/A | A | E? | 6.57E-06 | N/A | N/A | N/A | N/A | N/A | N/A | N/A | N/A | N/A | N/A | N/A | N/A | N/A | N/A | N/A | N/A | N/A | N/A | N/A | N/A | N/A | N/A | N/A | N/A | N/A | N/A | N/A | N/A | N/A | N/A | N/A | N/A | N/A | N/A | N/A | N/A
| 11CL | H2O |  |  | 0 |  | N/A | NO | NO | Cylindrical | 50.8 | 127 | N/A | N/A | N/A | -5 | -4.9 | -5.1 |  | D | 1200 | N/A | N/A | N/A | N/A | N/A | N/A | 0.0096 | A | E? | 2.34 | A | N/A | A | E? | 2.60E-06 | N/A | N/A | N/A | N/A | N/A | N/A | N/A | N/A | N/A | N/A | N/A | N/A | N/A | N/A | N/A | N/A | N/A | N/A | N/A | N/A | N/A | N/A | N/A | N/A | N/A | N/A | N/A | N/A | N/A | N/A | N/A | N/A | N/A | N/A | N/A | N/A
| 17CL | H2O |  |  | 0 |  | N/A | NO | NO | Cylindrical | 50.8 | 127 | N/A | N/A | N/A | -5 | -4.9 | -5.1 |  | D | 1200 | N/A | N/A | N/A | N/A | N/A | N/A | 0.0083 | A | E? | 3.65 | A | N/A | A | E? | 1.27E-05 | N/A | N/A | N/A | N/A | N/A | N/A | N/A | N/A | N/A | N/A | N/A | N/A | N/A | N/A | N/A | N/A | N/A | N/A | N/A | N/A | N/A | N/A | N/A | N/A | N/A | N/A | N/A | N/A | N/A | N/A | N/A | N/A | N/A | N/A | N/A | N/A
| 28CL | H2O |  |  | 0 |  | N/A | NO | NO | Cylindrical | 50.8 | 127 | N/A | N/A | N/A | -5 | -4.9 | -5.1 |  | D | 1200 | N/A | N/A | N/A | N/A | N/A | N/A | 0.011 | A | E? | 1.86 | A | N/A | A | E? | 1.63E-06 | N/A | N/A | N/A | N/A | N/A | N/A | N/A | N/A | N/A | N/A | N/A | N/A | N/A | N/A | N/A | N/A | N/A | N/A | N/A | N/A | N/A | N/A | N/A | N/A | N/A | N/A | N/A | N/A | N/A | N/A | N/A | N/A | N/A | N/A | N/A | N/A
| 32CL | H2O |  |  | 0 |  | N/A | NO | NO | Cylindrical | 50.8 | 127 | N/A | N/A | N/A | -5 | -4.9 | -5.1 |  | D | 1200 | N/A | N/A | N/A | N/A | N/A | N/A | 0.0101 | A | E? | 3.76 | A | N/A | A | E? | 2.17E-05 | N/A | N/A | N/A | N/A | N/A | N/A | N/A | N/A | N/A | N/A | N/A | N/A | N/A | N/A | N/A | N/A | N/A | N/A | N/A | N/A | N/A | N/A | N/A | N/A | N/A | N/A | N/A | N/A | N/A | N/A | N/A | N/A | N/A | N/A | N/A | N/A
| 36CL | H2O |  |  | 0 |  | N/A | NO | NO | Cylindrical | 50.8 | 127 | N/A | N/A | N/A | -5 | -4.9 | -5.1 |  | D | 1200 | N/A | N/A | N/A | N/A | N/A | N/A | 0.0094 | A | E? | 2.11 | A | N/A | A | E? | 3.45E-06 | N/A | N/A | N/A | N/A | N/A | N/A | N/A | N/A | N/A | N/A | N/A | N/A | N/A | N/A | N/A | N/A | N/A | N/A | N/A | N/A | N/A | N/A | N/A | N/A | N/A | N/A | N/A | N/A | N/A | N/A | N/A | N/A | N/A | N/A | N/A | N/A
| 38CL | H2O |  |  | 0 |  | N/A | NO | NO | Cylindrical | 50.8 | 127 | N/A | N/A | N/A | -5 | -4.9 | -5.1 |  | D | 1200 | N/A | N/A | N/A | N/A | N/A | N/A | 0.0083 | A | E? | 3.26 | A | N/A | A | E? | 1.65E-05 | N/A | N/A | N/A | N/A | N/A | N/A | N/A | N/A | N/A | N/A | N/A | N/A | N/A | N/A | N/A | N/A | N/A | N/A | N/A | N/A | N/A | N/A | N/A | N/A | N/A | N/A | N/A | N/A | N/A | N/A | N/A | N/A | N/A | N/A | N/A | N/A
| 42CL | H2O |  |  | 0 |  | N/A | NO | NO | Cylindrical | 50.8 | 127 | N/A | N/A | N/A | -5 | -4.9 | -5.1 |  | D | 1200 | N/A | N/A | N/A | N/A | N/A | N/A | 0.0095 | A | E? | 2.63 | A | N/A | A | E? | 8.34E-06 | N/A | N/A | N/A | N/A | N/A | N/A | N/A | N/A | N/A | N/A | N/A | N/A | N/A | N/A | N/A | N/A | N/A | N/A | N/A | N/A | N/A | N/A | N/A | N/A | N/A | N/A | N/A | N/A | N/A | N/A | N/A | N/A | N/A | N/A | N/A | N/A
| 45CL | H2O |  |  | 0 |  | N/A | NO | NO | Cylindrical | 50.8 | 127 | N/A | N/A | N/A | -5 | -4.9 | -5.1 |  | D | 1200 | N/A | N/A | N/A | N/A | N/A | N/A | 0.0084 | A | E? | 3.67 | A | N/A | A | E? | 2.64E-05 | N/A | N/A | N/A | N/A | N/A | N/A | N/A | N/A | N/A | N/A | N/A | N/A | N/A | N/A | N/A | N/A | N/A | N/A | N/A | N/A | N/A | N/A | N/A | N/A | N/A | N/A | N/A | N/A | N/A | N/A | N/A | N/A | N/A | N/A | N/A | N/A
| 70CL | H2O |  |  | 0 |  | N/A | NO | NO | Cylindrical | 50.8 | 127 | N/A | N/A | N/A | -5 | -4.9 | -5.1 |  | D | 1200 | N/A | N/A | N/A | N/A | N/A | N/A | 0.0098 | A | E? | 3.67 | A | N/A | A | E? | 2.47E-05 | N/A | N/A | N/A | N/A | N/A | N/A | N/A | N/A | N/A | N/A | N/A | N/A | N/A | N/A | N/A | N/A | N/A | N/A | N/A | N/A | N/A | N/A | N/A | N/A | N/A | N/A | N/A | N/A | N/A | N/A | N/A | N/A | N/A | N/A | N/A | N/A
| 71CL | H2O |  |  | 0 |  | N/A | NO | NO | Cylindrical | 50.8 | 127 | N/A | N/A | N/A | -5 | -4.9 | -5.1 |  | D | 1200 | N/A | N/A | N/A | N/A | N/A | N/A | 0.008 | A | E? | 3.68 | A | N/A | A | E? | 2.44E-05 | N/A | N/A | N/A | N/A | N/A | N/A | N/A | N/A | N/A | N/A | N/A | N/A | N/A | N/A | N/A | N/A | N/A | N/A | N/A | N/A | N/A | N/A | N/A | N/A | N/A | N/A | N/A | N/A | N/A | N/A | N/A | N/A | N/A | N/A | N/A | N/A
| 95CL | H2O |  |  | 0 |  | N/A | NO | NO | Cylindrical | 50.8 | 127 | N/A | N/A | N/A | -5 | -4.9 | -5.1 |  | D | 1200 | N/A | N/A | N/A | N/A | N/A | N/A | 0.0108 | A | E? | 1.25 | A | N/A | A | E? | 5.83E-07 | N/A | N/A | N/A | N/A | N/A | N/A | N/A | N/A | N/A | N/A | N/A | N/A | N/A | N/A | N/A | N/A | N/A | N/A | N/A | N/A | N/A | N/A | N/A | N/A | N/A | N/A | N/A | N/A | N/A | N/A | N/A | N/A | N/A | N/A | N/A | N/A
| 96CL | H2O |  |  | 0 |  | N/A | YES | NO | Cylindrical | 50.8 | 127 | N/A | N/A | N/A | -5 | -4.9 | -5.1 |  | D | 1200 | N/A | N/A | N/A | N/A | N/A | N/A | 0.0101 | A | E? | 0.8 | A | N/A | A | E? | 1.02E-07 | N/A | N/A | N/A | N/A | N/A | N/A | N/A | N/A | N/A | N/A | N/A | N/A | N/A | N/A | N/A | N/A | N/A | N/A | N/A | N/A | N/A | N/A | N/A | N/A | N/A | N/A | N/A | N/A | N/A | N/A | N/A | N/A | N/A | N/A | N/A | N/A
| 97CL | H2O |  |  | 0 |  | N/A | NO | NO | Cylindrical | 50.8 | 127 | N/A | N/A | N/A | -5 | -4.9 | -5.1 |  | D | 1200 | N/A | N/A | N/A | N/A | N/A | N/A | 0.0064 | A | E? | 2.35 | A | N/A | A | E? | 2.51E-06 | N/A | N/A | N/A | N/A | N/A | N/A | N/A | N/A | N/A | N/A | N/A | N/A | N/A | N/A | N/A | N/A | N/A | N/A | N/A | N/A | N/A | N/A | N/A | N/A | N/A | N/A | N/A | N/A | N/A | N/A | N/A | N/A | N/A | N/A | N/A | N/A
| 98CL | H2O |  |  | 0 |  | N/A | NO | NO | Cylindrical | 50.8 | 127 | N/A | N/A | N/A | -5 | -4.9 | -5.1 |  | D | 1200 | N/A | N/A | N/A | N/A | N/A | N/A | 0.0072 | A | E? | 1.54 | A | N/A | A | E? | 5.29E-07 | N/A | N/A | N/A | N/A | N/A | N/A | N/A | N/A | N/A | N/A | N/A | N/A | N/A | N/A | N/A | N/A | N/A | N/A | N/A | N/A | N/A | N/A | N/A | N/A | N/A | N/A | N/A | N/A | N/A | N/A | N/A | N/A | N/A | N/A | N/A | N/A
| 99CL | H2O |  |  | 0 |  | N/A | NO | NO | Cylindrical | 50.8 | 127 | N/A | N/A | N/A | -5 | -4.9 | -5.1 |  | D | 1200 | N/A | N/A | N/A | N/A | N/A | N/A | 0.0094 | A | E? | 1.54 | A | N/A | A | E? | 7.80E-07 | N/A | N/A | N/A | N/A | N/A | N/A | N/A | N/A | N/A | N/A | N/A | N/A | N/A | N/A | N/A | N/A | N/A | N/A | N/A | N/A | N/A | N/A | N/A | N/A | N/A | N/A | N/A | N/A | N/A | N/A | N/A | N/A | N/A | N/A | N/A | N/A
| 100CL | H2O |  |  | 0 |  | N/A | NO | NO | Cylindrical | 50.8 | 127 | N/A | N/A | N/A | -5 | -4.9 | -5.1 |  | D | 1200 | N/A | N/A | N/A | N/A | N/A | N/A | 0.0066 | A | E? | 1.84 | A | N/A | A | E? | 1.16E-06 | N/A | N/A | N/A | N/A | N/A | N/A | N/A | N/A | N/A | N/A | N/A | N/A | N/A | N/A | N/A | N/A | N/A | N/A | N/A | N/A | N/A | N/A | N/A | N/A | N/A | N/A | N/A | N/A | N/A | N/A | N/A | N/A | N/A | N/A | N/A | N/A
| 101CL | H2O |  |  | 0 |  | N/A | NO | NO | Cylindrical | 50.8 | 127 | N/A | N/A | N/A | -5 | -4.9 | -5.1 |  | D | 1200 | N/A | N/A | N/A | N/A | N/A | N/A | 0.0071 | A | E? | 2 | A | N/A | A | E? | 1.67E-06 | N/A | N/A | N/A | N/A | N/A | N/A | N/A | N/A | N/A | N/A | N/A | N/A | N/A | N/A | N/A | N/A | N/A | N/A | N/A | N/A | N/A | N/A | N/A | N/A | N/A | N/A | N/A | N/A | N/A | N/A | N/A | N/A | N/A | N/A | N/A | N/A
| 115CL | H2O |  |  | 0 |  | N/A | NO | NO | Cylindrical | 50.8 | 127 | N/A | N/A | N/A | -5 | -4.9 | -5.1 |  | D | 1200 | N/A | N/A | N/A | N/A | N/A | N/A | 0.0084 | A | E? | 2 | A | N/A | A | E? | 1.80E-06 | N/A | N/A | N/A | N/A | N/A | N/A | N/A | N/A | N/A | N/A | N/A | N/A | N/A | N/A | N/A | N/A | N/A | N/A | N/A | N/A | N/A | N/A | N/A | N/A | N/A | N/A | N/A | N/A | N/A | N/A | N/A | N/A | N/A | N/A | N/A | N/A
| 116CL | H2O |  |  | 0 |  | N/A | YES | NO | Cylindrical | 50.8 | 127 | N/A | N/A | N/A | -5 | -4.9 | -5.1 |  | D | 1200 | N/A | N/A | N/A | N/A | N/A | N/A | 0.0095 | A | E? | 1 | A | N/A | A | E? | 2.27E-07 | N/A | N/A | N/A | N/A | N/A | N/A | N/A | N/A | N/A | N/A | N/A | N/A | N/A | N/A | N/A | N/A | N/A | N/A | N/A | N/A | N/A | N/A | N/A | N/A | N/A | N/A | N/A | N/A | N/A | N/A | N/A | N/A | N/A | N/A | N/A | N/A
| 117CL | H2O |  |  | 0 |  | N/A | YES | NO | Cylindrical | 50.8 | 127 | N/A | N/A | N/A | -5 | -4.9 | -5.1 |  | D | 1200 | N/A | N/A | N/A | N/A | N/A | N/A | 0.0102 | A | E? | 0.8 | A | N/A | A | E? | 1.03E-07 | N/A | N/A | N/A | N/A | N/A | N/A | N/A | N/A | N/A | N/A | N/A | N/A | N/A | N/A | N/A | N/A | N/A | N/A | N/A | N/A | N/A | N/A | N/A | N/A | N/A | N/A | N/A | N/A | N/A | N/A | N/A | N/A | N/A | N/A | N/A | N/A
| 94CL | H2O |  |  | 0 |  | N/A | YES | NO | Cylindrical | 50.8 | 127 | N/A | N/A | N/A | -5 | -4.9 | -5.1 |  | D | 1200 | N/A | N/A | N/A | N/A | N/A | N/A | 0.0084 | A | E? | 1 | A | N/A | A | E? | 2.25E-07 | N/A | N/A | N/A | N/A | N/A | N/A | N/A | N/A | N/A | N/A | N/A | N/A | N/A | N/A | N/A | N/A | N/A | N/A | N/A | N/A | N/A | N/A | N/A | N/A | N/A | N/A | N/A | N/A | N/A | N/A | N/A | N/A | N/A | N/A | N/A | N/A
| 01CD | H2O | Constant displacement rate |  | 0 | Full creep curves (Figs. 7, 8). Summary data in a table (Table 3). | N/A | NO | NO | Cylindrical | 50.8 | 127 | N/A | N/A | N/A | -5 | -4.9 | -5.1 |  | D | 1200 | N/A | N/A | N/A | N/A | N/A | N/A | 0.0141 | A | E? | 2.74 | A | N/A | A | E? | 6.90E-06 | N/A | N/A | N/A | N/A | N/A | N/A | N/A | N/A | N/A | N/A | N/A | N/A | N/A | N/A | N/A | N/A | N/A | N/A | N/A | N/A | N/A | N/A | N/A | N/A | N/A | N/A | N/A | N/A | N/A | N/A | N/A | N/A | N/A | N/A | N/A | N/A
| 02CD | H2O |  |  | 0 |  | N/A | NO | NO | Cylindrical | 50.8 | 127 | N/A | N/A | N/A | -5 | -4.9 | -5.1 |  | D | 1200 | N/A | N/A | N/A | N/A | N/A | N/A | 0.0156 | A | E? | 2.59 | A | N/A | A | E? | 6.11E-06 | N/A | N/A | N/A | N/A | N/A | N/A | N/A | N/A | N/A | N/A | N/A | N/A | N/A | N/A | N/A | N/A | N/A | N/A | N/A | N/A | N/A | N/A | N/A | N/A | N/A | N/A | N/A | N/A | N/A | N/A | N/A | N/A | N/A | N/A | N/A | N/A
| 04CD | H2O |  |  | 0 |  | N/A | NO | NO | Cylindrical | 50.8 | 127 | N/A | N/A | N/A | -5 | -4.9 | -5.1 |  | D | 1200 | N/A | N/A | N/A | N/A | N/A | N/A | 0.0124 | A | E? | 3.03 | A | N/A | A | E? | 6.20E-06 | N/A | N/A | N/A | N/A | N/A | N/A | N/A | N/A | N/A | N/A | N/A | N/A | N/A | N/A | N/A | N/A | N/A | N/A | N/A | N/A | N/A | N/A | N/A | N/A | N/A | N/A | N/A | N/A | N/A | N/A | N/A | N/A | N/A | N/A | N/A | N/A
| 05CD | H2O |  |  | 0 |  | N/A | NO | NO | Cylindrical | 50.8 | 127 | N/A | N/A | N/A | -5 | -4.9 | -5.1 |  | D | 1200 | N/A | N/A | N/A | N/A | N/A | N/A | 0.0115 | A | E? | 3.04 | A | N/A | A | E? | 5.91E-06 | N/A | N/A | N/A | N/A | N/A | N/A | N/A | N/A | N/A | N/A | N/A | N/A | N/A | N/A | N/A | N/A | N/A | N/A | N/A | N/A | N/A | N/A | N/A | N/A | N/A | N/A | N/A | N/A | N/A | N/A | N/A | N/A | N/A | N/A | N/A | N/A
| 10CD | H2O |  |  | 0 |  | N/A | NO | NO | Cylindrical | 50.8 | 127 | N/A | N/A | N/A | -5 | -4.9 | -5.1 |  | D | 1200 | N/A | N/A | N/A | N/A | N/A | N/A | 0.0106 | A | E? | 2.32 | A | N/A | A | E? | 2.65E-06 | N/A | N/A | N/A | N/A | N/A | N/A | N/A | N/A | N/A | N/A | N/A | N/A | N/A | N/A | N/A | N/A | N/A | N/A | N/A | N/A | N/A | N/A | N/A | N/A | N/A | N/A | N/A | N/A | N/A | N/A | N/A | N/A | N/A | N/A | N/A | N/A
| 12CD | H2O |  |  | 0 |  | N/A | NO | NO | Cylindrical | 50.8 | 127 | N/A | N/A | N/A | -5 | -4.9 | -5.1 |  | D | 1200 | N/A | N/A | N/A | N/A | N/A | N/A | 0.0111 | A | E? | 3.37 | A | N/A | A | E? | 8.35E-06 | N/A | N/A | N/A | N/A | N/A | N/A | N/A | N/A | N/A | N/A | N/A | N/A | N/A | N/A | N/A | N/A | N/A | N/A | N/A | N/A | N/A | N/A | N/A | N/A | N/A | N/A | N/A | N/A | N/A | N/A | N/A | N/A | N/A | N/A | N/A | N/A
| 13CD | H2O |  |  | 0 |  | N/A | NO | NO | Cylindrical | 50.8 | 127 | N/A | N/A | N/A | -5 | -4.9 | -5.1 |  | D | 1200 | N/A | N/A | N/A | N/A | N/A | N/A | 0.012 | A | E? | 3.47 | A | N/A | A | E? | 1.13E-05 | N/A | N/A | N/A | N/A | N/A | N/A | N/A | N/A | N/A | N/A | N/A | N/A | N/A | N/A | N/A | N/A | N/A | N/A | N/A | N/A | N/A | N/A | N/A | N/A | N/A | N/A | N/A | N/A | N/A | N/A | N/A | N/A | N/A | N/A | N/A | N/A
| 14CD | H2O |  |  | 0 |  | N/A | NO | NO | Cylindrical | 50.8 | 127 | N/A | N/A | N/A | -5 | -4.9 | -5.1 |  | D | 1200 | N/A | N/A | N/A | N/A | N/A | N/A | 0.0093 | A | E? | 3.63 | A | N/A | A | E? | 2.20E-05 | N/A | N/A | N/A | N/A | N/A | N/A | N/A | N/A | N/A | N/A | N/A | N/A | N/A | N/A | N/A | N/A | N/A | N/A | N/A | N/A | N/A | N/A | N/A | N/A | N/A | N/A | N/A | N/A | N/A | N/A | N/A | N/A | N/A | N/A | N/A | N/A
| 16CD | H2O |  |  | 0 |  | N/A | NO | NO | Cylindrical | 50.8 | 127 | N/A | N/A | N/A | -5 | -4.9 | -5.1 |  | D | 1200 | N/A | N/A | N/A | N/A | N/A | N/A | 0.0023 | A | E? | 5.5 | A | N/A | A | E? | 8.32E-05 | N/A | N/A | N/A | N/A | N/A | N/A | N/A | N/A | N/A | N/A | N/A | N/A | N/A | N/A | N/A | N/A | N/A | N/A | N/A | N/A | N/A | N/A | N/A | N/A | N/A | N/A | N/A | N/A | N/A | N/A | N/A | N/A | N/A | N/A | N/A | N/A
| 22CD | H2O |  |  | 0 |  | N/A | NO | NO | Cylindrical | 50.8 | 127 | N/A | N/A | N/A | -5 | -4.9 | -5.1 |  | D | 1200 | N/A | N/A | N/A | N/A | N/A | N/A | 0.0025 | A | E? | 7.48 | A | N/A | A | E? | 7.95E-04 | N/A | N/A | N/A | N/A | N/A | N/A | N/A | N/A | N/A | N/A | N/A | N/A | N/A | N/A | N/A | N/A | N/A | N/A | N/A | N/A | N/A | N/A | N/A | N/A | N/A | N/A | N/A | N/A | N/A | N/A | N/A | N/A | N/A | N/A | N/A | N/A
| 23CD | H2O |  |  | 0 |  | N/A | NO | NO | Cylindrical | 50.8 | 127 | N/A | N/A | N/A | -5 | -4.9 | -5.1 |  | D | 1200 | N/A | N/A | N/A | N/A | N/A | N/A | 0.0038 | A | E? | 10.02 | A | N/A | A | E? | 1.14E-03 | N/A | N/A | N/A | N/A | N/A | N/A | N/A | N/A | N/A | N/A | N/A | N/A | N/A | N/A | N/A | N/A | N/A | N/A | N/A | N/A | N/A | N/A | N/A | N/A | N/A | N/A | N/A | N/A | N/A | N/A | N/A | N/A | N/A | N/A | N/A | N/A
| 24CD | H2O |  |  | 0 |  | N/A | NO | NO | Cylindrical | 50.8 | 127 | N/A | N/A | N/A | -5 | -4.9 | -5.1 |  | D | 1200 | N/A | N/A | N/A | N/A | N/A | N/A | 0.0039 | A | E? | 5.14 | A | N/A | A | E? | 1.03E-04 | N/A | N/A | N/A | N/A | N/A | N/A | N/A | N/A | N/A | N/A | N/A | N/A | N/A | N/A | N/A | N/A | N/A | N/A | N/A | N/A | N/A | N/A | N/A | N/A | N/A | N/A | N/A | N/A | N/A | N/A | N/A | N/A | N/A | N/A | N/A | N/A
| 31CD | H2O |  |  | 0 |  | N/A | NO | NO | Cylindrical | 50.8 | 127 | N/A | N/A | N/A | -5 | -4.9 | -5.1 |  | D | 1200 | N/A | N/A | N/A | N/A | N/A | N/A | 0.0093 | A | E? | 4.08 | A | N/A | A | E? | 5.14E-05 | N/A | N/A | N/A | N/A | N/A | N/A | N/A | N/A | N/A | N/A | N/A | N/A | N/A | N/A | N/A | N/A | N/A | N/A | N/A | N/A | N/A | N/A | N/A | N/A | N/A | N/A | N/A | N/A | N/A | N/A | N/A | N/A | N/A | N/A | N/A | N/A
| 35CD | H2O |  |  | 0 |  | N/A | NO | NO | Cylindrical | 50.8 | 127 | N/A | N/A | N/A | -5 | -4.9 | -5.1 |  | D | 1200 | N/A | N/A | N/A | N/A | N/A | N/A | 0.0126 | A | E? | 2.06 | A | N/A | A | E? | 2.30E-06 | N/A | N/A | N/A | N/A | N/A | N/A | N/A | N/A | N/A | N/A | N/A | N/A | N/A | N/A | N/A | N/A | N/A | N/A | N/A | N/A | N/A | N/A | N/A | N/A | N/A | N/A | N/A | N/A | N/A | N/A | N/A | N/A | N/A | N/A | N/A | N/A
| 39CD | H2O |  |  | 0 |  | N/A | NO | NO | Cylindrical | 50.8 | 127 | N/A | N/A | N/A | -5 | -4.9 | -5.1 |  | D | 1200 | N/A | N/A | N/A | N/A | N/A | N/A | 0.0112 | A | E? | 3.23 | A | N/A | A | E? | 1.23E-05 | N/A | N/A | N/A | N/A | N/A | N/A | N/A | N/A | N/A | N/A | N/A | N/A | N/A | N/A | N/A | N/A | N/A | N/A | N/A | N/A | N/A | N/A | N/A | N/A | N/A | N/A | N/A | N/A | N/A | N/A | N/A | N/A | N/A | N/A | N/A | N/A
| 40CD | H2O |  |  | 0 |  | N/A | NO | NO | Cylindrical | 50.8 | 127 | N/A | N/A | N/A | -5 | -4.9 | -5.1 |  | D | 1200 | N/A | N/A | N/A | N/A | N/A | N/A | 0.0101 | A | E? | 3.18 | A | N/A | A | E? | 1.34E-05 | N/A | N/A | N/A | N/A | N/A | N/A | N/A | N/A | N/A | N/A | N/A | N/A | N/A | N/A | N/A | N/A | N/A | N/A | N/A | N/A | N/A | N/A | N/A | N/A | N/A | N/A | N/A | N/A | N/A | N/A | N/A | N/A | N/A | N/A | N/A | N/A
| 43CD | H2O |  |  | 0 |  | N/A | NO | NO | Cylindrical | 50.8 | 127 | N/A | N/A | N/A | -5 | -4.9 | -5.1 |  | D | 1200 | N/A | N/A | N/A | N/A | N/A | N/A | 0.0109 | A | E? | 3.21 | A | N/A | A | E? | 1.15E-05 | N/A | N/A | N/A | N/A | N/A | N/A | N/A | N/A | N/A | N/A | N/A | N/A | N/A | N/A | N/A | N/A | N/A | N/A | N/A | N/A | N/A | N/A | N/A | N/A | N/A | N/A | N/A | N/A | N/A | N/A | N/A | N/A | N/A | N/A | N/A | N/A
| 46CD | H2O |  |  | 0 |  | N/A | NO | NO | Cylindrical | 50.8 | 127 | N/A | N/A | N/A | -5 | -4.9 | -5.1 |  | D | 1200 | N/A | N/A | N/A | N/A | N/A | N/A | 0.0088 | A | E? | 3.2 | A | N/A | A | E? | 1.32E-05 | N/A | N/A | N/A | N/A | N/A | N/A | N/A | N/A | N/A | N/A | N/A | N/A | N/A | N/A | N/A | N/A | N/A | N/A | N/A | N/A | N/A | N/A | N/A | N/A | N/A | N/A | N/A | N/A | N/A | N/A | N/A | N/A | N/A | N/A | N/A | N/A
| 52CD | H2O |  |  | 0 |  | N/A | NO | NO | Cylindrical | 50.8 | 127 | N/A | N/A | N/A | -5 | -4.9 | -5.1 |  | D | 1200 | N/A | N/A | N/A | N/A | N/A | N/A | 0.0124 | A | E? | 1.67 | A | N/A | A | E? | 1.63E-06 | N/A | N/A | N/A | N/A | N/A | N/A | N/A | N/A | N/A | N/A | N/A | N/A | N/A | N/A | N/A | N/A | N/A | N/A | N/A | N/A | N/A | N/A | N/A | N/A | N/A | N/A | N/A | N/A | N/A | N/A | N/A | N/A | N/A | N/A | N/A | N/A
| 54CD | H2O |  |  | 0 |  | N/A | NO | NO | Cylindrical | 50.8 | 127 | N/A | N/A | N/A | -5 | -4.9 | -5.1 |  | D | 1200 | N/A | N/A | N/A | N/A | N/A | N/A | 0.0117 | A | E? | 1.62 | A | N/A | A | E? | 1.64E-06 | N/A | N/A | N/A | N/A | N/A | N/A | N/A | N/A | N/A | N/A | N/A | N/A | N/A | N/A | N/A | N/A | N/A | N/A | N/A | N/A | N/A | N/A | N/A | N/A | N/A | N/A | N/A | N/A | N/A | N/A | N/A | N/A | N/A | N/A | N/A | N/A
| 117CD | H2O |  |  | 0 |  | N/A | NO | NO | Cylindrical | 50.8 | 127 | N/A | N/A | N/A | -5 | -4.9 | -5.1 |  | D | 1200 | N/A | N/A | N/A | N/A | N/A | N/A | 0.008 | A | E? | 0.69 | A | N/A | A | E? | 1.00E-07 | N/A | N/A | N/A | N/A | N/A | N/A | N/A | N/A | N/A | N/A | N/A | N/A | N/A | N/A | N/A | N/A | N/A | N/A | N/A | N/A | N/A | N/A | N/A | N/A | N/A | N/A | N/A | N/A | N/A | N/A | N/A | N/A | N/A | N/A | N/A | N/A
| 119CD | H2O |  |  | 0 |  | N/A | YES | NO | Cylindrical | 50.8 | 127 | N/A | N/A | N/A | -5 | -4.9 | -5.1 |  | D | 1200 | N/A | N/A | N/A | N/A | N/A | N/A | 0.0127 | A | E? | 1.45 | A | N/A | A | E? | 1.15E-06 | N/A | N/A | N/A | N/A | N/A | N/A | N/A | N/A | N/A | N/A | N/A | N/A | N/A | N/A | N/A | N/A | N/A | N/A | N/A | N/A | N/A | N/A | N/A | N/A | N/A | N/A | N/A | N/A | N/A | N/A | N/A | N/A | N/A | N/A | N/A | N/A
| 121CD | H2O |  |  | 0 |  | N/A | YES | NO | Cylindrical | 50.8 | 127 | N/A | N/A | N/A | -5 | -4.9 | -5.1 |  | D | 1200 | N/A | N/A | N/A | N/A | N/A | N/A | 0.0124 | A | E? | 1.24 | A | N/A | A | E? | 7.80E-07 | N/A | N/A | N/A | N/A | N/A | N/A | N/A | N/A | N/A | N/A | N/A | N/A | N/A | N/A | N/A | N/A | N/A | N/A | N/A | N/A | N/A | N/A | N/A | N/A | N/A | N/A | N/A | N/A | N/A | N/A | N/A | N/A | N/A | N/A | N/A | N/A
| 122CD | H2O |  |  | 0 |  | N/A | YES | NO | Cylindrical | 50.8 | 127 | N/A | N/A | N/A | -5 | -4.9 | -5.1 |  | D | 1200 | N/A | N/A | N/A | N/A | N/A | N/A | 0.012 | A | E? | 1.15 | A | N/A | A | E? | 5.30E-07 | N/A | N/A | N/A | N/A | N/A | N/A | N/A | N/A | N/A | N/A | N/A | N/A | N/A | N/A | N/A | N/A | N/A | N/A | N/A | N/A | N/A | N/A | N/A | N/A | N/A | N/A | N/A | N/A | N/A | N/A | N/A | N/A | N/A | N/A | N/A | N/A
| 123CD | H2O |  |  | 0 |  | N/A | NO | NO | Cylindrical | 50.8 | 127 | N/A | N/A | N/A | -5 | -4.9 | -5.1 |  | D | 1200 | N/A | N/A | N/A | N/A | N/A | N/A | 0.01 | A | E? | 2 | A | N/A | A | E? | 2.25E-06 | N/A | N/A | N/A | N/A | N/A | N/A | N/A | N/A | N/A | N/A | N/A | N/A | N/A | N/A | N/A | N/A | N/A | N/A | N/A | N/A | N/A | N/A | N/A | N/A | N/A | N/A | N/A | N/A | N/A | N/A | N/A | N/A | N/A | N/A | N/A | N/A
| 125CD | H2O |  |  | 0 |  | N/A | YES | NO | Cylindrical | 50.8 | 127 | N/A | N/A | N/A | -5 | -4.9 | -5.1 |  | D | 1200 | N/A | N/A | N/A | N/A | N/A | N/A | 0.0104 | A | E? | 1.34 | A | N/A | A | E? | 7.80E-07 | N/A | N/A | N/A | N/A | N/A | N/A | N/A | N/A | N/A | N/A | N/A | N/A | N/A | N/A | N/A | N/A | N/A | N/A | N/A | N/A | N/A | N/A | N/A | N/A | N/A | N/A | N/A | N/A | N/A | N/A | N/A | N/A | N/A | N/A | N/A | N/A
Jones & Chew (1983) | 2 | H2O | Constant displacement rate | Uniaxial compression | 0 | Example creep curves (Fig. 1). Summary data in a table (Table 1). | N/A | NO | NO | Cylindrical | 20 | 60 | N/A | N/A | N/A | -10 | -9.5 | -10.5 | Page 130 | D | 1130 | N/A | N/A | N/A | N/A | N/A | N/A | 0.0123 | A | E | 7.64 | A | Stress is not corrected to sample surface expansion (page 130). | A | E | 5.50E-04 | N/A | N/A | N/A | Figures of samples geometry show cracks (Figs, 2, 3; page 130). | N/A | N/A | N/A | N/A | N/A | N/A | N/A | N/A | N/A | N/A | N/A | N/A | N/A | N/A | N/A | N/A | N/A | N/A | N/A | N/A | N/A | N/A | N/A | N/A | N/A | N/A | N/A | N/A | N/A | N/A | N/A | N/A
| 3 | H2O |  |  | 0 |  | N/A | NO | NO | Cylindrical | 20 | 60 | N/A | N/A | N/A | -10 | -9.5 | -10.5 |  | D | 1300 | N/A | N/A | N/A | N/A | N/A | N/A | 0.0079 | A | E | 7.06 | A |  | A | E | 5.50E-04 | N/A | N/A | N/A |  | N/A | N/A | N/A | N/A | N/A | N/A | N/A | N/A | N/A | N/A | N/A | N/A | N/A | N/A | N/A | N/A | N/A | N/A | N/A | N/A | N/A | N/A | N/A | N/A | N/A | N/A | N/A | N/A | N/A | N/A | N/A | N/A
| 4 | H2O |  |  | 0 |  | N/A | NO | NO | Cylindrical | 20 | 60 | N/A | N/A | N/A | -10 | -9.5 | -10.5 |  | D | 1300 | N/A | N/A | N/A | N/A | N/A | N/A | 0.0079 | A | E | 7 | A |  | A | E | 5.50E-04 | N/A | N/A | N/A |  | N/A | N/A | N/A | N/A | N/A | N/A | N/A | N/A | N/A | N/A | N/A | N/A | N/A | N/A | N/A | N/A | N/A | N/A | N/A | N/A | N/A | N/A | N/A | N/A | N/A | N/A | N/A | N/A | N/A | N/A | N/A | N/A
| 5 | H2O |  |  | 0 |  | N/A | NO | NO | Cylindrical | 20 | 60 | N/A | N/A | N/A | -10 | -9.5 | -10.5 |  | D | 1300 | N/A | N/A | N/A | N/A | N/A | N/A | 0.0079 | A | E | 6.98 | A |  | A | E | 5.50E-04 | N/A | N/A | N/A |  | N/A | N/A | N/A | N/A | N/A | N/A | N/A | N/A | N/A | N/A | N/A | N/A | N/A | N/A | N/A | N/A | N/A | N/A | N/A | N/A | N/A | N/A | N/A | N/A | N/A | N/A | N/A | N/A | N/A | N/A | N/A | N/A
| 10 | H2O |  |  | 0 |  | N/A | NO | NO | Cylindrical | 20 | 60 | N/A | N/A | N/A | -10 | -9.5 | -10.5 |  | D | 1300 | N/A | N/A | N/A | N/A | N/A | N/A | 0.015 | A | E | 6.88 | A |  | A | E | 5.50E-04 | N/A | N/A | N/A |  | N/A | N/A | N/A | N/A | N/A | N/A | N/A | N/A | N/A | N/A | N/A | N/A | N/A | N/A | N/A | N/A | N/A | N/A | N/A | N/A | N/A | N/A | N/A | N/A | N/A | N/A | N/A | N/A | N/A | N/A | N/A | N/A
| 12 | H2O |  |  | 0 |  | N/A | NO | NO | Cylindrical | 20 | 60 | N/A | N/A | N/A | -10 | -9.5 | -10.5 |  | D | 1300 | N/A | N/A | N/A | N/A | N/A | N/A | 0.0119 | A | E | 6.56 | A |  | A | E | 5.50E-04 | N/A | N/A | N/A |  | N/A | N/A | N/A | N/A | N/A | N/A | N/A | N/A | N/A | N/A | N/A | N/A | N/A | N/A | N/A | N/A | N/A | N/A | N/A | N/A | N/A | N/A | N/A | N/A | N/A | N/A | N/A | N/A | N/A | N/A | N/A | N/A
| 13 | H2O |  |  | 0 |  | N/A | NO | NO | Cylindrical | 20 | 60 | N/A | N/A | N/A | -10 | -9.5 | -10.5 |  | D | 1300 | N/A | N/A | N/A | N/A | N/A | N/A | 0.0096 | A | E | 6.94 | A |  | A | E | 5.50E-04 | N/A | N/A | N/A |  | N/A | N/A | N/A | N/A | N/A | N/A | N/A | N/A | N/A | N/A | N/A | N/A | N/A | N/A | N/A | N/A | N/A | N/A | N/A | N/A | N/A | N/A | N/A | N/A | N/A | N/A | N/A | N/A | N/A | N/A | N/A | N/A
| 15 | H2O |  |  | 0 |  | N/A | NO | NO | Cylindrical | 20 | 60 | N/A | N/A | N/A | -10 | -9.5 | -10.5 |  | D | 1100 | N/A | N/A | N/A | N/A | N/A | N/A | 0.0062 | A | E | 8.76 | A |  | A | E | 5.50E-04 | N/A | N/A | N/A |  | N/A | N/A | N/A | N/A | N/A | N/A | N/A | N/A | N/A | N/A | N/A | N/A | N/A | N/A | N/A | N/A | N/A | N/A | N/A | N/A | N/A | N/A | N/A | N/A | N/A | N/A | N/A | N/A | N/A | N/A | N/A | N/A
| 18 | H2O |  |  | 0 |  | N/A | NO | NO | Cylindrical | 20 | 60 | N/A | N/A | N/A | -10 | -9.5 | -10.5 |  | D | 1200 | N/A | N/A | N/A | N/A | N/A | N/A | 0.0039 | A | E | 7.46 | A |  | A | E | 5.50E-04 | N/A | N/A | N/A |  | N/A | N/A | N/A | N/A | N/A | N/A | N/A | N/A | N/A | N/A | N/A | N/A | N/A | N/A | N/A | N/A | N/A | N/A | N/A | N/A | N/A | N/A | N/A | N/A | N/A | N/A | N/A | N/A | N/A | N/A | N/A | N/A
| 25 | H2O |  |  | 0 |  | N/A | NO | NO | Cylindrical | 20 | 60 | N/A | N/A | N/A | -10 | -9.5 | -10.5 |  | D | 900 | N/A | N/A | N/A | N/A | N/A | N/A | 0.0099 | A | E | 7.11 | A |  | A | E | 5.50E-04 | N/A | N/A | N/A |  | N/A | N/A | N/A | N/A | N/A | N/A | N/A | N/A | N/A | N/A | N/A | N/A | N/A | N/A | N/A | N/A | N/A | N/A | N/A | N/A | N/A | N/A | N/A | N/A | N/A | N/A | N/A | N/A | N/A | N/A | N/A | N/A
| 26 | H2O |  |  | 0 |  | N/A | NO | NO | Cylindrical | 20 | 60 | N/A | N/A | N/A | -10 | -9.5 | -10.5 |  | D | 1000 | N/A | N/A | N/A | N/A | N/A | N/A | 0.0059 | A | E | 7.49 | A |  | A | E | 5.50E-04 | N/A | N/A | N/A |  | N/A | N/A | N/A | N/A | N/A | N/A | N/A | N/A | N/A | N/A | N/A | N/A | N/A | N/A | N/A | N/A | N/A | N/A | N/A | N/A | N/A | N/A | N/A | N/A | N/A | N/A | N/A | N/A | N/A | N/A | N/A | N/A
| 27 | H2O |  |  | 0 |  | N/A | NO | NO | Cylindrical | 20 | 60 | N/A | N/A | N/A | -10 | -9.5 | -10.5 |  | D | 900 | N/A | N/A | N/A | N/A | N/A | N/A | 0.0056 | A | E | 7.79 | A |  | A | E | 5.50E-04 | N/A | N/A | N/A |  | N/A | N/A | N/A | N/A | N/A | N/A | N/A | N/A | N/A | N/A | N/A | N/A | N/A | N/A | N/A | N/A | N/A | N/A | N/A | N/A | N/A | N/A | N/A | N/A | N/A | N/A | N/A | N/A | N/A | N/A | N/A | N/A
| 28 | H2O |  |  | 0 |  | N/A | NO | NO | Cylindrical | 20 | 60 | N/A | N/A | N/A | -10 | -9.5 | -10.5 |  | D | 1000 | N/A | N/A | N/A | N/A | N/A | N/A | 0.0069 | A | E | 7.47 | A |  | A | E | 5.50E-04 | N/A | N/A | N/A |  | N/A | N/A | N/A | N/A | N/A | N/A | N/A | N/A | N/A | N/A | N/A | N/A | N/A | N/A | N/A | N/A | N/A | N/A | N/A | N/A | N/A | N/A | N/A | N/A | N/A | N/A | N/A | N/A | N/A | N/A | N/A | N/A
| 29 | H2O |  |  | 0 |  | N/A | NO | NO | Cylindrical | 20 | 60 | N/A | N/A | N/A | -10 | -9.5 | -10.5 |  | D | 1200 | N/A | N/A | N/A | N/A | N/A | N/A | 0.0056 | A | E | 7.88 | A |  | A | E | 5.50E-04 | N/A | N/A | N/A |  | N/A | N/A | N/A | N/A | N/A | N/A | N/A | N/A | N/A | N/A | N/A | N/A | N/A | N/A | N/A | N/A | N/A | N/A | N/A | N/A | N/A | N/A | N/A | N/A | N/A | N/A | N/A | N/A | N/A | N/A | N/A | N/A
| 30 | H2O |  |  | 0 |  | N/A | NO | NO | Cylindrical | 20 | 60 | N/A | N/A | N/A | -10 | -9.5 | -10.5 |  | D | 1200 | N/A | N/A | N/A | N/A | N/A | N/A | 0.0069 | A | E | 7.66 | A |  | A | E | 5.50E-04 | N/A | N/A | N/A |  | N/A | N/A | N/A | N/A | N/A | N/A | N/A | N/A | N/A | N/A | N/A | N/A | N/A | N/A | N/A | N/A | N/A | N/A | N/A | N/A | N/A | N/A | N/A | N/A | N/A | N/A | N/A | N/A | N/A | N/A | N/A | N/A
| 31 | H2O |  |  | 0 |  | N/A | NO | NO | Cylindrical | 20 | 60 | N/A | N/A | N/A | -10 | -9.5 | -10.5 |  | D | 1300 | N/A | N/A | N/A | N/A | N/A | N/A | 0.0066 | A | E | 7.57 | A |  | A | E | 5.50E-04 | N/A | N/A | N/A |  | N/A | N/A | N/A | N/A | N/A | N/A | N/A | N/A | N/A | N/A | N/A | N/A | N/A | N/A | N/A | N/A | N/A | N/A | N/A | N/A | N/A | N/A | N/A | N/A | N/A | N/A | N/A | N/A | N/A | N/A | N/A | N/A
| 32 | H2O |  |  | 0 |  | N/A | NO | NO | Cylindrical | 20 | 60 | N/A | N/A | N/A | -10 | -9.5 | -10.5 |  | D | 1300 | N/A | N/A | N/A | N/A | N/A | N/A | 0.0069 | A | E | 8.03 | A |  | A | E | 5.50E-04 | N/A | N/A | N/A |  | N/A | N/A | N/A | N/A | N/A | N/A | N/A | N/A | N/A | N/A | N/A | N/A | N/A | N/A | N/A | N/A | N/A | N/A | N/A | N/A | N/A | N/A | N/A | N/A | N/A | N/A | N/A | N/A | N/A | N/A | N/A | N/A
| 33 | H2O |  |  | 0 |  | N/A | NO | NO | Cylindrical | 20 | 60 | N/A | N/A | N/A | -10 | -9.5 | -10.5 |  | D | 1500 | N/A | N/A | N/A | N/A | N/A | N/A | 0.0059 | A | E | 7.75 | A |  | A | E | 5.50E-04 | N/A | N/A | N/A |  | N/A | N/A | N/A | N/A | N/A | N/A | N/A | N/A | N/A | N/A | N/A | N/A | N/A | N/A | N/A | N/A | N/A | N/A | N/A | N/A | N/A | N/A | N/A | N/A | N/A | N/A | N/A | N/A | N/A | N/A | N/A | N/A
| 34 | H2O |  |  | 0 |  | N/A | NO | NO | Cylindrical | 20 | 60 | N/A | N/A | N/A | -10 | -9.5 | -10.5 |  | D | 1400 | N/A | N/A | N/A | N/A | N/A | N/A | 0.0066 | A | E | 8.53 | A |  | A | E | 5.50E-04 | N/A | N/A | N/A |  | N/A | N/A | N/A | N/A | N/A | N/A | N/A | N/A | N/A | N/A | N/A | N/A | N/A | N/A | N/A | N/A | N/A | N/A | N/A | N/A | N/A | N/A | N/A | N/A | N/A | N/A | N/A | N/A | N/A | N/A | N/A | N/A
| 35 | H2O |  |  | 0 |  | N/A | NO | NO | Cylindrical | 20 | 60 | N/A | N/A | N/A | -10 | -9.5 | -10.5 |  | D | 1700 | N/A | N/A | N/A | N/A | N/A | N/A | 0.0066 | A | E | 6.91 | A |  | A | E | 5.50E-04 | N/A | N/A | N/A |  | N/A | N/A | N/A | N/A | N/A | N/A | N/A | N/A | N/A | N/A | N/A | N/A | N/A | N/A | N/A | N/A | N/A | N/A | N/A | N/A | N/A | N/A | N/A | N/A | N/A | N/A | N/A | N/A | N/A | N/A | N/A | N/A
| 36 | H2O |  |  | 0 |  | N/A | NO | NO | Cylindrical | 20 | 60 | N/A | N/A | N/A | -10 | -9.5 | -10.5 |  | D | 1300 | N/A | N/A | N/A | N/A | N/A | N/A | 0.0079 | A | E | 6.59 | A |  | A | E | 5.50E-04 | N/A | N/A | N/A |  | N/A | N/A | N/A | N/A | N/A | N/A | N/A | N/A | N/A | N/A | N/A | N/A | N/A | N/A | N/A | N/A | N/A | N/A | N/A | N/A | N/A | N/A | N/A | N/A | N/A | N/A | N/A | N/A | N/A | N/A | N/A | N/A
| 37 | H2O |  |  | 0 |  | N/A | NO | NO | Cylindrical | 20 | 60 | N/A | N/A | N/A | -10 | -9.5 | -10.5 |  | D | 1200 | N/A | N/A | N/A | N/A | N/A | N/A | 0.0059 | A | E | 7.11 | A |  | A | E | 5.50E-04 | N/A | N/A | N/A |  | N/A | N/A | N/A | N/A | N/A | N/A | N/A | N/A | N/A | N/A | N/A | N/A | N/A | N/A | N/A | N/A | N/A | N/A | N/A | N/A | N/A | N/A | N/A | N/A | N/A | N/A | N/A | N/A | N/A | N/A | N/A | N/A
| 38 | H2O |  |  | 0 |  | N/A | NO | NO | Cylindrical | 20 | 60 | N/A | N/A | N/A | -10 | -9.5 | -10.5 |  | D | 1300 | N/A | N/A | N/A | N/A | N/A | N/A | 0.0056 | A | E | 7.02 | A |  | A | E | 5.50E-04 | N/A | N/A | N/A |  | N/A | N/A | N/A | N/A | N/A | N/A | N/A | N/A | N/A | N/A | N/A | N/A | N/A | N/A | N/A | N/A | N/A | N/A | N/A | N/A | N/A | N/A | N/A | N/A | N/A | N/A | N/A | N/A | N/A | N/A | N/A | N/A
| 39 | H2O |  |  | 0 |  | N/A | NO | NO | Cylindrical | 20 | 60 | N/A | N/A | N/A | -10 | -9.5 | -10.5 |  | D | 1300 | N/A | N/A | N/A | N/A | N/A | N/A | 0.0049 | A | E | 7.79 | A |  | A | E | 5.50E-04 | N/A | N/A | N/A |  | N/A | N/A | N/A | N/A | N/A | N/A | N/A | N/A | N/A | N/A | N/A | N/A | N/A | N/A | N/A | N/A | N/A | N/A | N/A | N/A | N/A | N/A | N/A | N/A | N/A | N/A | N/A | N/A | N/A | N/A | N/A | N/A
| 40 | H2O |  |  | 0 |  | N/A | NO | NO | Cylindrical | 20 | 60 | N/A | N/A | N/A | -10 | -9.5 | -10.5 |  | D | 1400 | N/A | N/A | N/A | N/A | N/A | N/A | 0.0056 | A | E | 8.32 | A |  | A | E | 5.50E-04 | N/A | N/A | N/A |  | N/A | N/A | N/A | N/A | N/A | N/A | N/A | N/A | N/A | N/A | N/A | N/A | N/A | N/A | N/A | N/A | N/A | N/A | N/A | N/A | N/A | N/A | N/A | N/A | N/A | N/A | N/A | N/A | N/A | N/A | N/A | N/A
| 41 | H2O |  |  | 0 |  | N/A | NO | NO | Cylindrical | 20 | 60 | N/A | N/A | N/A | -10 | -9.5 | -10.5 |  | D | 1800 | N/A | N/A | N/A | N/A | N/A | N/A | 0.0059 | A | E | 7.75 | A |  | A | E | 5.50E-04 | N/A | N/A | N/A |  | N/A | N/A | N/A | N/A | N/A | N/A | N/A | N/A | N/A | N/A | N/A | N/A | N/A | N/A | N/A | N/A | N/A | N/A | N/A | N/A | N/A | N/A | N/A | N/A | N/A | N/A | N/A | N/A | N/A | N/A | N/A | N/A
| 42 | H2O |  |  | 0 |  | N/A | NO | NO | Cylindrical | 20 | 60 | N/A | N/A | N/A | -10 | -9.5 | -10.5 |  | D | 1100 | N/A | N/A | N/A | N/A | N/A | N/A | 0.0069 | A | E | 7.6 | A |  | A | E | 5.50E-04 | N/A | N/A | N/A |  | N/A | N/A | N/A | N/A | N/A | N/A | N/A | N/A | N/A | N/A | N/A | N/A | N/A | N/A | N/A | N/A | N/A | N/A | N/A | N/A | N/A | N/A | N/A | N/A | N/A | N/A | N/A | N/A | N/A | N/A | N/A | N/A
| 43 | H2O |  |  | 0 |  | N/A | NO | NO | Cylindrical | 20 | 60 | N/A | N/A | N/A | -10 | -9.5 | -10.5 |  | D | 1000 | N/A | N/A | N/A | N/A | N/A | N/A | 0.0049 | A | E | 7.43 | A |  | A | E | 5.50E-04 | N/A | N/A | N/A |  | N/A | N/A | N/A | N/A | N/A | N/A | N/A | N/A | N/A | N/A | N/A | N/A | N/A | N/A | N/A | N/A | N/A | N/A | N/A | N/A | N/A | N/A | N/A | N/A | N/A | N/A | N/A | N/A | N/A | N/A | N/A | N/A
| 44 | H2O |  |  | 0 |  | N/A | NO | NO | Cylindrical | 20 | 60 | N/A | N/A | N/A | -10 | -9.5 | -10.5 |  | D | 1000 | N/A | N/A | N/A | N/A | N/A | N/A | 0.0061 | A | E | 7.71 | A |  | A | E | 5.50E-04 | N/A | N/A | N/A |  | N/A | N/A | N/A | N/A | N/A | N/A | N/A | N/A | N/A | N/A | N/A | N/A | N/A | N/A | N/A | N/A | N/A | N/A | N/A | N/A | N/A | N/A | N/A | N/A | N/A | N/A | N/A | N/A | N/A | N/A | N/A | N/A
| 45 | H2O |  |  | 0 |  | N/A | NO | NO | Cylindrical | 20 | 60 | N/A | N/A | N/A | -10 | -9.5 | -10.5 |  | D | 1000 | N/A | N/A | N/A | N/A | N/A | N/A | 0.0061 | A | E | 7.78 | A |  | A | E | 5.50E-04 | N/A | N/A | N/A |  | N/A | N/A | N/A | N/A | N/A | N/A | N/A | N/A | N/A | N/A | N/A | N/A | N/A | N/A | N/A | N/A | N/A | N/A | N/A | N/A | N/A | N/A | N/A | N/A | N/A | N/A | N/A | N/A | N/A | N/A | N/A | N/A
| 46 | H2O |  |  | 0 |  | N/A | NO | NO | Cylindrical | 20 | 60 | N/A | N/A | N/A | -10 | -9.5 | -10.5 |  | D | 950 | N/A | N/A | N/A | N/A | N/A | N/A | 0.0054 | A | E | 8.43 | A |  | A | E | 5.50E-04 | N/A | N/A | N/A |  | N/A | N/A | N/A | N/A | N/A | N/A | N/A | N/A | N/A | N/A | N/A | N/A | N/A | N/A | N/A | N/A | N/A | N/A | N/A | N/A | N/A | N/A | N/A | N/A | N/A | N/A | N/A | N/A | N/A | N/A | N/A | N/A
| 47 | H2O |  |  | 0 |  | N/A | NO | NO | Cylindrical | 20 | 60 | N/A | N/A | N/A | -10 | -9.5 | -10.5 |  | D | 1400 | N/A | N/A | N/A | N/A | N/A | N/A | 0.0054 | A | E | 8.58 | A |  | A | E | 5.50E-04 | N/A | N/A | N/A |  | N/A | N/A | N/A | N/A | N/A | N/A | N/A | N/A | N/A | N/A | N/A | N/A | N/A | N/A | N/A | N/A | N/A | N/A | N/A | N/A | N/A | N/A | N/A | N/A | N/A | N/A | N/A | N/A | N/A | N/A | N/A | N/A
| 48 | H2O |  |  | 0 |  | N/A | NO | NO | Cylindrical | 20 | 60 | N/A | N/A | N/A | -10 | -9.5 | -10.5 |  | D | 1400 | N/A | N/A | N/A | N/A | N/A | N/A | 0.0054 | A | E | 7.75 | A |  | A | E | 5.50E-04 | N/A | N/A | N/A |  | N/A | N/A | N/A | N/A | N/A | N/A | N/A | N/A | N/A | N/A | N/A | N/A | N/A | N/A | N/A | N/A | N/A | N/A | N/A | N/A | N/A | N/A | N/A | N/A | N/A | N/A | N/A | N/A | N/A | N/A | N/A | N/A
| 49 | H2O |  |  | 0 |  | N/A | NO | NO | Cylindrical | 20 | 60 | N/A | N/A | N/A | -10 | -9.5 | -10.5 |  | D | 890 | N/A | N/A | N/A | N/A | N/A | N/A | 0.0071 | A | E | 8.82 | A |  | A | E | 5.50E-04 | N/A | N/A | N/A |  | N/A | N/A | N/A | N/A | N/A | N/A | N/A | N/A | N/A | N/A | N/A | N/A | N/A | N/A | N/A | N/A | N/A | N/A | N/A | N/A | N/A | N/A | N/A | N/A | N/A | N/A | N/A | N/A | N/A | N/A | N/A | N/A
| 50 | H2O |  |  | 0 |  | N/A | NO | NO | Cylindrical | 20 | 60 | N/A | N/A | N/A | -10 | -9.5 | -10.5 |  | D | 800 | N/A | N/A | N/A | N/A | N/A | N/A | 0.0088 | A | E | 7.24 | A |  | A | E | 5.50E-04 | N/A | N/A | N/A |  | N/A | N/A | N/A | N/A | N/A | N/A | N/A | N/A | N/A | N/A | N/A | N/A | N/A | N/A | N/A | N/A | N/A | N/A | N/A | N/A | N/A | N/A | N/A | N/A | N/A | N/A | N/A | N/A | N/A | N/A | N/A | N/A
| 51 | H2O |  |  | 0 |  | N/A | NO | NO | Cylindrical | 20 | 60 | N/A | N/A | N/A | -10 | -9.5 | -10.5 |  | D | 800 | N/A | N/A | N/A | N/A | N/A | N/A | 0.0061 | A | E | 7.25 | A |  | A | E | 5.50E-04 | N/A | N/A | N/A |  | N/A | N/A | N/A | N/A | N/A | N/A | N/A | N/A | N/A | N/A | N/A | N/A | N/A | N/A | N/A | N/A | N/A | N/A | N/A | N/A | N/A | N/A | N/A | N/A | N/A | N/A | N/A | N/A | N/A | N/A | N/A | N/A
| 52 | H2O |  |  | 0 |  | N/A | NO | NO | Cylindrical | 20 | 60 | N/A | N/A | N/A | -10 | -9.5 | -10.5 |  | D | 800 | N/A | N/A | N/A | N/A | N/A | N/A | 0.0066 | A | E | 8.56 | A |  | A | E | 5.50E-04 | N/A | N/A | N/A |  | N/A | N/A | N/A | N/A | N/A | N/A | N/A | N/A | N/A | N/A | N/A | N/A | N/A | N/A | N/A | N/A | N/A | N/A | N/A | N/A | N/A | N/A | N/A | N/A | N/A | N/A | N/A | N/A | N/A | N/A | N/A | N/A
| 53 | H2O |  |  | 0 |  | N/A | NO | NO | Cylindrical | 20 | 60 | N/A | N/A | N/A | -10 | -9.5 | -10.5 |  | D | 800 | N/A | N/A | N/A | N/A | N/A | N/A | 0.0061 | A | E | 7.7 | A |  | A | E | 5.50E-04 | N/A | N/A | N/A |  | N/A | N/A | N/A | N/A | N/A | N/A | N/A | N/A | N/A | N/A | N/A | N/A | N/A | N/A | N/A | N/A | N/A | N/A | N/A | N/A | N/A | N/A | N/A | N/A | N/A | N/A | N/A | N/A | N/A | N/A | N/A | N/A
| 54 | H2O |  |  | 0 |  | N/A | NO | NO | Cylindrical | 20 | 60 | N/A | N/A | N/A | -10 | -9.5 | -10.5 |  | D | 1100 | N/A | N/A | N/A | N/A | N/A | N/A | 0.0054 | A | E | 8.02 | A |  | A | E | 5.50E-04 | N/A | N/A | N/A |  | N/A | N/A | N/A | N/A | N/A | N/A | N/A | N/A | N/A | N/A | N/A | N/A | N/A | N/A | N/A | N/A | N/A | N/A | N/A | N/A | N/A | N/A | N/A | N/A | N/A | N/A | N/A | N/A | N/A | N/A | N/A | N/A
| 55 | H2O |  |  | 0 |  | N/A | NO | NO | Cylindrical | 20 | 60 | N/A | N/A | N/A | -10 | -9.5 | -10.5 |  | D | 1100 | N/A | N/A | N/A | N/A | N/A | N/A | 0.0054 | A | E | 8.38 | A |  | A | E | 5.50E-04 | N/A | N/A | N/A |  | N/A | N/A | N/A | N/A | N/A | N/A | N/A | N/A | N/A | N/A | N/A | N/A | N/A | N/A | N/A | N/A | N/A | N/A | N/A | N/A | N/A | N/A | N/A | N/A | N/A | N/A | N/A | N/A | N/A | N/A | N/A | N/A
| 56 | H2O |  |  | 0 |  | N/A | NO | NO | Cylindrical | 20 | 60 | N/A | N/A | N/A | -10 | -9.5 | -10.5 |  | D | 930 | N/A | N/A | N/A | N/A | N/A | N/A | 0.0054 | A | E | 7.94 | A |  | A | E | 5.50E-04 | N/A | N/A | N/A |  | N/A | N/A | N/A | N/A | N/A | N/A | N/A | N/A | N/A | N/A | N/A | N/A | N/A | N/A | N/A | N/A | N/A | N/A | N/A | N/A | N/A | N/A | N/A | N/A | N/A | N/A | N/A | N/A | N/A | N/A | N/A | N/A
| 57 | H2O |  |  | 0 |  | N/A | NO | NO | Cylindrical | 20 | 60 | N/A | N/A | N/A | -10 | -9.5 | -10.5 |  | D | 930 | N/A | N/A | N/A | N/A | N/A | N/A | 0.0061 | A | E | 7.59 | A |  | A | E | 5.50E-04 | N/A | N/A | N/A |  | N/A | N/A | N/A | N/A | N/A | N/A | N/A | N/A | N/A | N/A | N/A | N/A | N/A | N/A | N/A | N/A | N/A | N/A | N/A | N/A | N/A | N/A | N/A | N/A | N/A | N/A | N/A | N/A | N/A | N/A | N/A | N/A
| 58 | H2O |  |  | 0 |  | N/A | NO | NO | Cylindrical | 20 | 60 | N/A | N/A | N/A | -10 | -9.5 | -10.5 |  | D | 930 | N/A | N/A | N/A | N/A | N/A | N/A | 0.0104 | A | E | 6.45 | A |  | A | E | 5.50E-04 | N/A | N/A | N/A |  | N/A | N/A | N/A | N/A | N/A | N/A | N/A | N/A | N/A | N/A | N/A | N/A | N/A | N/A | N/A | N/A | N/A | N/A | N/A | N/A | N/A | N/A | N/A | N/A | N/A | N/A | N/A | N/A | N/A | N/A | N/A | N/A
| 59 | H2O |  |  | 0 |  | N/A | NO | NO | Cylindrical | 34 | 102 | N/A | N/A | N/A | -10 | -9.5 | -10.5 |  | D | 9720 | N/A | N/A | N/A | N/A | N/A | N/A | 0.0086 | A | E | 7.26 | A |  | A | E | 5.50E-04 | N/A | N/A | N/A |  | N/A | N/A | N/A | N/A | N/A | N/A | N/A | N/A | N/A | N/A | N/A | N/A | N/A | N/A | N/A | N/A | N/A | N/A | N/A | N/A | N/A | N/A | N/A | N/A | N/A | N/A | N/A | N/A | N/A | N/A | N/A | N/A
| 60 | H2O |  |  | 0 |  | N/A | NO | NO | Cylindrical | 20 | 60 | N/A | N/A | N/A | -10 | -9.5 | -10.5 |  | D | 710 | N/A | N/A | N/A | N/A | N/A | N/A | 0.0066 | A | E | 7.15 | A |  | A | E | 5.50E-04 | N/A | N/A | N/A |  | N/A | N/A | N/A | N/A | N/A | N/A | N/A | N/A | N/A | N/A | N/A | N/A | N/A | N/A | N/A | N/A | N/A | N/A | N/A | N/A | N/A | N/A | N/A | N/A | N/A | N/A | N/A | N/A | N/A | N/A | N/A | N/A
| 61 | H2O |  |  | 0 |  | N/A | NO | NO | Cylindrical | 20 | 60 | N/A | N/A | N/A | -10 | -9.5 | -10.5 |  | D | 710 | N/A | N/A | N/A | N/A | N/A | N/A | 0.0087 | A | E | 6.91 | A |  | A | E | 5.50E-04 | N/A | N/A | N/A |  | N/A | N/A | N/A | N/A | N/A | N/A | N/A | N/A | N/A | N/A | N/A | N/A | N/A | N/A | N/A | N/A | N/A | N/A | N/A | N/A | N/A | N/A | N/A | N/A | N/A | N/A | N/A | N/A | N/A | N/A | N/A | N/A
| 62 | H2O |  |  | 0 |  | N/A | NO | NO | Cylindrical | 20 | 60 | N/A | N/A | N/A | -10 | -9.5 | -10.5 |  | D | 800 | N/A | N/A | N/A | N/A | N/A | N/A | 0.0054 | A | E | 7.29 | A |  | A | E | 5.50E-04 | N/A | N/A | N/A |  | N/A | N/A | N/A | N/A | N/A | N/A | N/A | N/A | N/A | N/A | N/A | N/A | N/A | N/A | N/A | N/A | N/A | N/A | N/A | N/A | N/A | N/A | N/A | N/A | N/A | N/A | N/A | N/A | N/A | N/A | N/A | N/A
| 63 | H2O |  |  | 0 |  | N/A | NO | NO | Cylindrical | 34 | 102 | N/A | N/A | N/A | -10 | -9.5 | -10.5 |  | D | 1940 | N/A | N/A | N/A | N/A | N/A | N/A | 0.006 | A | E | 6.52 | A |  | A | E | 5.50E-04 | N/A | N/A | N/A |  | N/A | N/A | N/A | N/A | N/A | N/A | N/A | N/A | N/A | N/A | N/A | N/A | N/A | N/A | N/A | N/A | N/A | N/A | N/A | N/A | N/A | N/A | N/A | N/A | N/A | N/A | N/A | N/A | N/A | N/A | N/A | N/A
| 64 | H2O |  |  | 0 |  | N/A | NO | NO | Cylindrical | 34 | 102 | N/A | N/A | N/A | -10 | -9.5 | -10.5 |  | D | 1630 | N/A | N/A | N/A | N/A | N/A | N/A | 0.0062 | A | E | 7.08 | A |  | A | E | 5.50E-04 | N/A | N/A | N/A |  | N/A | N/A | N/A | N/A | N/A | N/A | N/A | N/A | N/A | N/A | N/A | N/A | N/A | N/A | N/A | N/A | N/A | N/A | N/A | N/A | N/A | N/A | N/A | N/A | N/A | N/A | N/A | N/A | N/A | N/A | N/A | N/A
| 65 | H2O |  |  | 0 |  | N/A | NO | NO | Cylindrical | 20 | 60 | N/A | N/A | N/A | -10 | -9.5 | -10.5 |  | D | 670 | N/A | N/A | N/A | N/A | N/A | N/A | 0.0088 | A | E | 7.28 | A |  | A | E | 5.50E-04 | N/A | N/A | N/A |  | N/A | N/A | N/A | N/A | N/A | N/A | N/A | N/A | N/A | N/A | N/A | N/A | N/A | N/A | N/A | N/A | N/A | N/A | N/A | N/A | N/A | N/A | N/A | N/A | N/A | N/A | N/A | N/A | N/A | N/A | N/A | N/A
| 67 | H2O |  |  | 0 |  | N/A | NO | NO | Cylindrical | 34 | 102 | N/A | N/A | N/A | -10 | -9.5 | -10.5 |  | D | 1880 | N/A | N/A | N/A | N/A | N/A | N/A | 0.0106 | A | E | 7.06 | A |  | A | E | 5.50E-04 | N/A | N/A | N/A |  | N/A | N/A | N/A | N/A | N/A | N/A | N/A | N/A | N/A | N/A | N/A | N/A | N/A | N/A | N/A | N/A | N/A | N/A | N/A | N/A | N/A | N/A | N/A | N/A | N/A | N/A | N/A | N/A | N/A | N/A | N/A | N/A
| 68 | H2O |  |  | 0 |  | N/A | NO | NO | Cylindrical | 34 | 102 | N/A | N/A | N/A | -10 | -9.5 | -10.5 |  | D | 1630 | N/A | N/A | N/A | N/A | N/A | N/A | 0.0062 | A | E | 7.15 | A |  | A | E | 5.50E-04 | N/A | N/A | N/A |  | N/A | N/A | N/A | N/A | N/A | N/A | N/A | N/A | N/A | N/A | N/A | N/A | N/A | N/A | N/A | N/A | N/A | N/A | N/A | N/A | N/A | N/A | N/A | N/A | N/A | N/A | N/A | N/A | N/A | N/A | N/A | N/A
| 69 | H2O |  |  | 0 |  | N/A | NO | NO | Cylindrical | 20 | 60 | N/A | N/A | N/A | -10 | -9.5 | -10.5 |  | D | 1450 | N/A | N/A | N/A | N/A | N/A | N/A | 0.0053 | A | E | 8.07 | A |  | A | E | 5.50E-04 | N/A | N/A | N/A |  | N/A | N/A | N/A | N/A | N/A | N/A | N/A | N/A | N/A | N/A | N/A | N/A | N/A | N/A | N/A | N/A | N/A | N/A | N/A | N/A | N/A | N/A | N/A | N/A | N/A | N/A | N/A | N/A | N/A | N/A | N/A | N/A
| 70 | H2O |  |  | 0 |  | N/A | NO | NO | Cylindrical | 34 | 102 | N/A | N/A | N/A | -10 | -9.5 | -10.5 |  | D | 1940 | N/A | N/A | N/A | N/A | N/A | N/A | 0.0104 | A | E | 7.28 | A |  | A | E | 5.50E-04 | N/A | N/A | N/A |  | N/A | N/A | N/A | N/A | N/A | N/A | N/A | N/A | N/A | N/A | N/A | N/A | N/A | N/A | N/A | N/A | N/A | N/A | N/A | N/A | N/A | N/A | N/A | N/A | N/A | N/A | N/A | N/A | N/A | N/A | N/A | N/A
| 71 | H2O |  |  | 0 |  | N/A | NO | NO | Cylindrical | 20 | 60 | N/A | N/A | N/A | -10 | -9.5 | -10.5 |  | D | 1560 | N/A | N/A | N/A | N/A | N/A | N/A | 0.0098 | A | E | 7.29 | A |  | A | E | 5.50E-04 | N/A | N/A | N/A |  | N/A | N/A | N/A | N/A | N/A | N/A | N/A | N/A | N/A | N/A | N/A | N/A | N/A | N/A | N/A | N/A | N/A | N/A | N/A | N/A | N/A | N/A | N/A | N/A | N/A | N/A | N/A | N/A | N/A | N/A | N/A | N/A
| 72 | H2O |  |  | 0 |  | N/A | NO | NO | Cylindrical | 34 | 102 | N/A | N/A | N/A | -10 | -9.5 | -10.5 |  | D | 1660 | N/A | N/A | N/A | N/A | N/A | N/A | 0.0065 | A | E | 8.15 | A |  | A | E | 5.50E-04 | N/A | N/A | N/A |  | N/A | N/A | N/A | N/A | N/A | N/A | N/A | N/A | N/A | N/A | N/A | N/A | N/A | N/A | N/A | N/A | N/A | N/A | N/A | N/A | N/A | N/A | N/A | N/A | N/A | N/A | N/A | N/A | N/A | N/A | N/A | N/A
| 73 | H2O |  |  | 0 |  | N/A | NO | NO | Cylindrical | 20 | 60 | N/A | N/A | N/A | -10 | -9.5 | -10.5 |  | D | 690 | N/A | N/A | N/A | N/A | N/A | N/A | 0.0088 | A | E | 6.92 | A |  | A | E | 5.50E-04 | N/A | N/A | N/A |  | N/A | N/A | N/A | N/A | N/A | N/A | N/A | N/A | N/A | N/A | N/A | N/A | N/A | N/A | N/A | N/A | N/A | N/A | N/A | N/A | N/A | N/A | N/A | N/A | N/A | N/A | N/A | N/A | N/A | N/A | N/A | N/A
| 74 | H2O |  |  | 0 |  | N/A | NO | NO | Cylindrical | 20 | 60 | N/A | N/A | N/A | -10 | -9.5 | -10.5 |  | D | 690 | N/A | N/A | N/A | N/A | N/A | N/A | 0.0099 | A | E | 7.2 | A |  | A | E | 5.50E-04 | N/A | N/A | N/A |  | N/A | N/A | N/A | N/A | N/A | N/A | N/A | N/A | N/A | N/A | N/A | N/A | N/A | N/A | N/A | N/A | N/A | N/A | N/A | N/A | N/A | N/A | N/A | N/A | N/A | N/A | N/A | N/A | N/A | N/A | N/A | N/A
| 75 | H2O |  |  | 0 |  | N/A | NO | NO | Cylindrical | 20 | 60 | N/A | N/A | N/A | -10 | -9.5 | -10.5 |  | D | 690 | N/A | N/A | N/A | N/A | N/A | N/A | 0.0074 | A | E | 7.58 | A |  | A | E | 5.50E-04 | N/A | N/A | N/A |  | N/A | N/A | N/A | N/A | N/A | N/A | N/A | N/A | N/A | N/A | N/A | N/A | N/A | N/A | N/A | N/A | N/A | N/A | N/A | N/A | N/A | N/A | N/A | N/A | N/A | N/A | N/A | N/A | N/A | N/A | N/A | N/A
| 76 | H2O |  |  | 0 |  | N/A | NO | NO | Cylindrical | 20 | 60 | N/A | N/A | N/A | -10 | -9.5 | -10.5 |  | D | 660 | N/A | N/A | N/A | N/A | N/A | N/A | 0.0066 | A | E | 7.36 | A |  | A | E | 5.50E-04 | N/A | N/A | N/A |  | N/A | N/A | N/A | N/A | N/A | N/A | N/A | N/A | N/A | N/A | N/A | N/A | N/A | N/A | N/A | N/A | N/A | N/A | N/A | N/A | N/A | N/A | N/A | N/A | N/A | N/A | N/A | N/A | N/A | N/A | N/A | N/A
| 79 | H2O |  |  | 0 |  | N/A | NO | NO | Cylindrical | 20 | 60 | N/A | N/A | N/A | -10 | -9.5 | -10.5 |  | D | 560 | N/A | N/A | N/A | N/A | N/A | N/A | 0.0099 | A | E | 7.3 | A |  | A | E | 5.50E-04 | N/A | N/A | N/A |  | N/A | N/A | N/A | N/A | N/A | N/A | N/A | N/A | N/A | N/A | N/A | N/A | N/A | N/A | N/A | N/A | N/A | N/A | N/A | N/A | N/A | N/A | N/A | N/A | N/A | N/A | N/A | N/A | N/A | N/A | N/A | N/A
| 80 | H2O |  |  | 0 |  | N/A | NO | NO | Cylindrical | 20 | 60 | N/A | N/A | N/A | -10 | -9.5 | -10.5 |  | D | 600 | N/A | N/A | N/A | N/A | N/A | N/A | 0.0055 | A | E | 8.65 | A |  | A | E | 5.50E-04 | N/A | N/A | N/A |  | N/A | N/A | N/A | N/A | N/A | N/A | N/A | N/A | N/A | N/A | N/A | N/A | N/A | N/A | N/A | N/A | N/A | N/A | N/A | N/A | N/A | N/A | N/A | N/A | N/A | N/A | N/A | N/A | N/A | N/A | N/A | N/A
Durham et al. (1983) | 11 | H2O | Constant displacement rate | Uniaxial compression | 100 | Summary data in a table (Table 2). | N/A | NO | NO | Cylindrical | 25.4 | 63.5 | N/A | N/A | N/A | -78 | -77.5 | -78.5 | T is piston temperature. T variation in the sample should be much lower (page B378). | D | 1500 | 1000 | 2000 | N/A | No | Light polarized photo | N/A | N/A | N/A | N/A | 25 | A | N/A | A | T | 3.50E-06 | N/A | N/A | N/A | N/A | N/A | N/A | N/A | N/A | N/A | N/A | N/A | N/A | N/A | N/A | N/A | N/A | A | 14.6 | N/A | N/A | N/A | A | T | 3.50E-06 | N/A | N/A | N/A | N/A | N/A | N/A | N/A | N/A | N/A | N/A | N/A | N/A
| 12 | H2O |  |  | 5 |  | N/A | NO | NO | Cylindrical | 25.4 | 63.5 | N/A | N/A | N/A | -78 | -77.5 | -78.5 |  | D | 1500 | 1000 | 2000 | N/A | No |  | N/A | N/A | N/A | N/A | 22.9 | A | N/A | A | T | 3.50E-06 | N/A | N/A | N/A | N/A | N/A | N/A | N/A | N/A | N/A | N/A | N/A | N/A | N/A | N/A | N/A | N/A | A | N/A | N/A | N/A | N/A | A | T | 3.50E-06 | N/A | N/A | N/A | N/A | N/A | N/A | N/A | N/A | N/A | N/A | N/A | N/A
| 14 | H2O |  |  | 50 |  | N/A | NO | NO | Cylindrical | 25.4 | 63.5 | N/A | N/A | N/A | -78 | -77.5 | -78.5 |  | D | 1500 | 1000 | 2000 | N/A | No |  | N/A | N/A | N/A | N/A | 24.4 | A | N/A | A | T | 3.50E-06 | N/A | N/A | N/A | N/A | N/A | N/A | N/A | N/A | N/A | N/A | N/A | N/A | N/A | N/A | N/A | N/A | A | 20 | N/A | N/A | N/A | A | T | 3.50E-06 | N/A | N/A | N/A | N/A | N/A | N/A | N/A | N/A | N/A | N/A | N/A | N/A
| 23 | H2O |  |  | 180 |  | N/A | NO | NO | Cylindrical | 25.4 | 63.5 | N/A | N/A | N/A | -115 | -114.5 | -115.5 |  | D | 1500 | 1000 | 2000 | N/A | No |  | N/A | N/A | N/A | N/A | 67.1 | A | N/A | A | T | 3.50E-06 | N/A | N/A | N/A | N/A | N/A | N/A | N/A | N/A | N/A | N/A | N/A | N/A | N/A | N/A | N/A | N/A | A | 56 | 48 | 64 | N/A | A | T | 3.50E-06 | N/A | N/A | N/A | N/A | N/A | N/A | N/A | N/A | N/A | N/A | N/A | N/A
| 24 | H2O |  |  | 120 |  | N/A | NO | NO | Cylindrical | 25.4 | 63.5 | N/A | N/A | N/A | -115 | -114.5 | -115.5 |  | D | 1500 | 1000 | 2000 | N/A | No |  | N/A | N/A | N/A | N/A | 87.2 | A | N/A | A | T | 3.50E-06 | N/A | N/A | N/A | N/A | N/A | N/A | N/A | N/A | N/A | N/A | N/A | N/A | N/A | N/A | N/A | N/A | A | 72.6 | N/A | N/A | N/A | A | T | 3.50E-06 | N/A | N/A | N/A | N/A | N/A | N/A | N/A | N/A | N/A | N/A | N/A | N/A
| 25 | H2O |  |  | 90 |  | N/A | NO | NO | Cylindrical | 25.4 | 63.5 | N/A | N/A | N/A | -115 | -114.5 | -115.5 |  | D | 1500 | 1000 | 2000 | N/A | No |  | N/A | N/A | N/A | N/A | 93.9 | A | N/A | A | T | 3.50E-06 | N/A | N/A | N/A | N/A | N/A | N/A | N/A | N/A | N/A | N/A | N/A | N/A | N/A | N/A | N/A | N/A | A | 78.1 | N/A | N/A | N/A | A | T | 3.50E-06 | N/A | N/A | N/A | N/A | N/A | N/A | N/A | N/A | N/A | N/A | N/A | N/A
| 29 | H2O |  |  | 60 |  | N/A | NO | NO | Cylindrical | 25.4 | 63.5 | N/A | N/A | N/A | -115 | -114.5 | -115.5 |  | D | 1500 | 1000 | 2000 | N/A | No |  | N/A | N/A | N/A | N/A | 99.4 | A | N/A | A | T | 3.50E-06 | N/A | N/A | N/A | N/A | N/A | N/A | N/A | N/A | N/A | N/A | N/A | N/A | N/A | N/A | N/A | N/A | A | 91.1 | N/A | N/A | N/A | A | T | 3.50E-06 | N/A | N/A | N/A | N/A | N/A | N/A | N/A | N/A | N/A | N/A | N/A | N/A
| 30 | H2O |  |  | 200 |  | N/A | NO | NO | Cylindrical | 25.4 | 63.5 | N/A | N/A | N/A | -78 | -77.5 | -78.5 |  | D | 1500 | 1000 | 2000 | N/A | No |  | N/A | N/A | N/A | N/A | 51.2 | A | N/A | A | T | 3.50E-04 | N/A | N/A | N/A | N/A | N/A | N/A | N/A | N/A | N/A | N/A | N/A | N/A | N/A | N/A | N/A | N/A | A | 31.2 | N/A | N/A | N/A | A | T | 3.50E-04 | N/A | N/A | N/A | N/A | N/A | N/A | N/A | N/A | N/A | N/A | N/A | N/A
| 31 | H2O |  |  | 200 |  | N/A | NO | NO | Cylindrical | 25.4 | 63.5 | N/A | N/A | N/A | -78 | -77.5 | -78.5 |  | D | 1500 | 1000 | 2000 | N/A | No |  | N/A | N/A | N/A | N/A | 10.7 | A | N/A | A | T | 3.50E-06 | N/A | N/A | N/A | N/A | N/A | N/A | N/A | N/A | N/A | N/A | N/A | N/A | N/A | N/A | N/A | N/A | A | <1 | N/A | N/A | N/A | A | T | 3.50E-06 | N/A | N/A | N/A | N/A | N/A | N/A | N/A | N/A | N/A | N/A | N/A | N/A
| 37 | H2O |  |  | 100 |  | N/A | NO | NO | Cylindrical | 25.4 | 63.5 | N/A | N/A | N/A | -78 | -77.5 | -78.5 |  | D | 1500 | 1000 | 2000 | N/A | No |  | N/A | N/A | N/A | N/A | 65.5 | A | N/A | A | T | 3.50E-04 | N/A | N/A | N/A | N/A | N/A | N/A | N/A | N/A | N/A | N/A | N/A | N/A | N/A | N/A | N/A | N/A | A | 52.7 | N/A | N/A | N/A | A | T | 3.50E-04 | N/A | N/A | N/A | N/A | N/A | N/A | N/A | N/A | N/A | N/A | N/A | N/A
| 38 | H2O |  |  | 50 |  | N/A | NO | NO | Cylindrical | 25.4 | 63.5 | N/A | N/A | N/A | -78 | -77.5 | -78.5 |  | D | 1500 | 1000 | 2000 | N/A | No |  | N/A | N/A | N/A | N/A | 63.7 | A | N/A | A | T | 3.50E-04 | N/A | N/A | N/A | N/A | N/A | N/A | N/A | N/A | N/A | N/A | N/A | N/A | N/A | N/A | N/A | N/A | A | 49.2 | N/A | N/A | N/A | A | T | 3.50E-04 | N/A | N/A | N/A | N/A | N/A | N/A | N/A | N/A | N/A | N/A | N/A | N/A
| 39 | H2O |  |  | 150 |  | N/A | NO | NO | Cylindrical | 25.4 | 63.5 | N/A | N/A | N/A | -78 | -77.5 | -78.5 |  | D | 1500 | 1000 | 2000 | N/A | No |  | N/A | N/A | N/A | N/A | 58.6 | A | N/A | A | T | 3.50E-04 | N/A | N/A | N/A | N/A | N/A | N/A | N/A | N/A | N/A | N/A | N/A | N/A | N/A | N/A | N/A | N/A | A | 49.2 | N/A | N/A | N/A | A | T | 3.50E-04 | N/A | N/A | N/A | N/A | N/A | N/A | N/A | N/A | N/A | N/A | N/A | N/A
| 40 | H2O |  |  | 200 |  | N/A | NO | NO | Cylindrical | 25.4 | 63.5 | N/A | N/A | N/A | -78 | -77.5 | -78.5 |  | D | 1500 | 1000 | 2000 | N/A | No |  | N/A | N/A | N/A | N/A | 48.8 | A | N/A | A | T | 3.50E-04 | N/A | N/A | N/A | N/A | N/A | N/A | N/A | N/A | N/A | N/A | N/A | N/A | N/A | N/A | N/A | N/A | A | 31.7 | N/A | N/A | N/A | A | T | 3.50E-04 | N/A | N/A | N/A | N/A | N/A | N/A | N/A | N/A | N/A | N/A | N/A | N/A
| 41 | H2O |  |  | 225 |  | N/A | NO | NO | Cylindrical | 25.4 | 63.5 | N/A | N/A | N/A | -78 | -77.5 | -78.5 |  | D | 1500 | 1000 | 2000 | N/A | No |  | N/A | N/A | N/A | N/A | 25.6 | A | N/A | A | T | 3.50E-04 | N/A | N/A | N/A | N/A | N/A | N/A | N/A | N/A | N/A | N/A | N/A | N/A | N/A | N/A | N/A | N/A | A | 10.4 | N/A | N/A | N/A | A | T | 3.50E-04 | N/A | N/A | N/A | N/A | N/A | N/A | N/A | N/A | N/A | N/A | N/A | N/A
| 42 | H2O |  |  | 200 |  | N/A | NO | NO | Cylindrical | 25.4 | 63.5 | N/A | N/A | N/A | -78 | -77.5 | -78.5 |  | D | 1500 | 1000 | 2000 | N/A | No |  | N/A | N/A | N/A | N/A | 45.1 | A | N/A | A | T | 3.50E-04 | N/A | N/A | N/A | N/A | N/A | N/A | N/A | N/A | N/A | N/A | N/A | N/A | N/A | N/A | N/A | N/A | A | N/A | N/A | N/A | N/A | A | T | 3.50E-04 | N/A | N/A | N/A | N/A | N/A | N/A | N/A | N/A | N/A | N/A | N/A | N/A
| 43 | H2O |  |  | 200 |  | N/A | NO | NO | Cylindrical | 25.4 | 63.5 | N/A | N/A | N/A | -78 | -77.5 | -78.5 |  | D | 1500 | 1000 | 2000 | N/A | No |  | N/A | N/A | N/A | N/A | 51.8 | A | N/A | A | T | 3.50E-04 | N/A | N/A | N/A | N/A | N/A | N/A | N/A | N/A | N/A | N/A | N/A | N/A | N/A | N/A | N/A | N/A | A | 32.3 | N/A | N/A | N/A | A | T | 3.50E-04 | N/A | N/A | N/A | N/A | N/A | N/A | N/A | N/A | N/A | N/A | N/A | N/A
| 44-1 | H2O |  |  | 100 |  | N/A | NO | NO | Cylindrical | 25.4 | 63.5 | N/A | N/A | N/A | -78 | -77.5 | -78.5 |  | D | 1500 | 1000 | 2000 | N/A | No |  | N/A | N/A | N/A | N/A | 75.6 | A | N/A | A | T | 3.50E-04 | N/A | N/A | N/A | N/A | N/A | N/A | N/A | N/A | N/A | N/A | N/A | N/A | N/A | N/A | N/A | N/A | A | 60.2 | N/A | N/A | N/A | A | T | 3.50E-04 | N/A | N/A | N/A | N/A | N/A | N/A | N/A | N/A | N/A | N/A | N/A | N/A
| 44-2 | H2O |  |  | 100 |  | N/A | NO | NO | Cylindrical | 25.4 | 63.5 | N/A | N/A | N/A | -78 | -77.5 | -78.5 |  | D | 1500 | 1000 | 2000 | N/A | No |  | N/A | N/A | N/A | N/A | N/A | A | N/A | A | T | 3.50E-06 | N/A | N/A | N/A | N/A | N/A | N/A | N/A | N/A | N/A | N/A | N/A | N/A | N/A | N/A | N/A | N/A | A | 21.9 | N/A | N/A | N/A | A | T | 3.50E-06 | N/A | N/A | N/A | N/A | N/A | N/A | N/A | N/A | N/A | N/A | N/A | N/A
| 44-3 | H2O |  |  | 100 |  | N/A | NO | NO | Cylindrical | 25.4 | 63.5 | N/A | N/A | N/A | -78 | -77.5 | -78.5 |  | D | 1500 | 1000 | 2000 | N/A | No |  | N/A | N/A | N/A | N/A | N/A | A | N/A | A | T | 3.50E-04 | N/A | N/A | N/A | N/A | N/A | N/A | N/A | N/A | N/A | N/A | N/A | N/A | N/A | N/A | N/A | N/A | A | 54.8 | N/A | N/A | N/A | A | T | 3.50E-04 | N/A | N/A | N/A | N/A | N/A | N/A | N/A | N/A | N/A | N/A | N/A | N/A
| 44-4 | H2O |  |  | 100 |  | N/A | NO | NO | Cylindrical | 25.4 | 63.5 | N/A | N/A | N/A | -78 | -77.5 | -78.5 |  | D | 1500 | 1000 | 2000 | N/A | No |  | N/A | N/A | N/A | N/A | N/A | A | N/A | A | T | 3.50E-06 | N/A | N/A | N/A | N/A | N/A | N/A | N/A | N/A | N/A | N/A | N/A | N/A | N/A | N/A | N/A | N/A | A | 19.7 | N/A | N/A | N/A | A | T | 3.50E-06 | N/A | N/A | N/A | N/A | N/A | N/A | N/A | N/A | N/A | N/A | N/A | N/A
| 44-5 | H2O |  |  | 100 |  | N/A | NO | NO | Cylindrical | 25.4 | 63.5 | N/A | N/A | N/A | -78 | -77.5 | -78.5 |  | D | 1500 | 1000 | 2000 | N/A | No |  | N/A | N/A | N/A | N/A | N/A | A | N/A | A | T | 3.50E-04 | N/A | N/A | N/A | N/A | N/A | N/A | N/A | N/A | N/A | N/A | N/A | N/A | N/A | N/A | N/A | N/A | A | 50.4 | N/A | N/A | N/A | A | T | 3.50E-04 | N/A | N/A | N/A | N/A | N/A | N/A | N/A | N/A | N/A | N/A | N/A | N/A
| 55-1 | H2O |  |  | 38.8 |  | N/A | NO | NO | Cylindrical | 25.4 | 63.5 | N/A | N/A | N/A | -115 | -114.5 | -115.5 |  | D | 1500 | 1000 | 2000 | N/A | No |  | N/A | N/A | N/A | N/A | 104.9 | A | N/A | A | T | 3.50E-06 | N/A | N/A | N/A | N/A | N/A | N/A | N/A | N/A | N/A | N/A | N/A | N/A | N/A | N/A | N/A | N/A | A | 86.7 | N/A | N/A | N/A | A | T | 3.50E-06 | N/A | N/A | N/A | N/A | N/A | N/A | N/A | N/A | N/A | N/A | N/A | N/A
| 62-1 | H2O |  |  | 80 |  | N/A | NO | NO | Cylindrical | 25.4 | 63.5 | N/A | N/A | N/A | -80 | -79.5 | -80.5 |  | D | 1500 | 1000 | 2000 | N/A | No |  | N/A | N/A | N/A | N/A | 65.9 | A | N/A | A | T | 3.50E-05 | N/A | N/A | N/A | N/A | N/A | N/A | N/A | N/A | N/A | N/A | N/A | N/A | N/A | N/A | N/A | N/A | A | 47.5 | N/A | N/A | N/A | A | T | 3.50E-05 | N/A | N/A | N/A | N/A | N/A | N/A | N/A | N/A | N/A | N/A | N/A | N/A
| 62-2 | H2O |  |  | 80 |  | N/A | NO | NO | Cylindrical | 25.4 | 63.5 | N/A | N/A | N/A | -80 | -79.5 | -80.5 |  | D | 1500 | 1000 | 2000 | N/A | No |  | N/A | N/A | N/A | N/A | N/A | A | N/A | A | T | 3.50E-06 | N/A | N/A | N/A | N/A | N/A | N/A | N/A | N/A | N/A | N/A | N/A | N/A | N/A | N/A | N/A | N/A | A | 28.4 | N/A | N/A | N/A | A | T | 3.50E-06 | N/A | N/A | N/A | N/A | N/A | N/A | N/A | N/A | N/A | N/A | N/A | N/A
| 62-3 | H2O |  |  | 80 |  | N/A | NO | NO | Cylindrical | 25.4 | 63.5 | N/A | N/A | N/A | -79 | -78.5 | -79.5 |  | D | 1500 | 1000 | 2000 | N/A | No |  | N/A | N/A | N/A | N/A | N/A | A | N/A | A | T | 3.50E-05 | N/A | N/A | N/A | N/A | N/A | N/A | N/A | N/A | N/A | N/A | N/A | N/A | N/A | N/A | N/A | N/A | A | 43.7 | N/A | N/A | N/A | A | T | 3.50E-05 | N/A | N/A | N/A | N/A | N/A | N/A | N/A | N/A | N/A | N/A | N/A | N/A
| 62-4 | H2O |  |  | 80 |  | N/A | NO | NO | Cylindrical | 25.4 | 63.5 | N/A | N/A | N/A | -78 | -77.5 | -78.5 |  | D | 1500 | 1000 | 2000 | N/A | No |  | N/A | N/A | N/A | N/A | N/A | A | N/A | A | T | 3.50E-04 | N/A | N/A | N/A | N/A | N/A | N/A | N/A | N/A | N/A | N/A | N/A | N/A | N/A | N/A | N/A | N/A | A | 64.8 | N/A | N/A | N/A | A | T | 3.50E-04 | N/A | N/A | N/A | N/A | N/A | N/A | N/A | N/A | N/A | N/A | N/A | N/A
| 62-5 | H2O |  |  | 80 |  | N/A | NO | NO | Cylindrical | 25.4 | 63.5 | N/A | N/A | N/A | -78 | -77.5 | -78.5 |  | D | 1500 | 1000 | 2000 | N/A | No |  | N/A | N/A | N/A | N/A | N/A | A | N/A | A | T | 3.50E-05 | N/A | N/A | N/A | N/A | N/A | N/A | N/A | N/A | N/A | N/A | N/A | N/A | N/A | N/A | N/A | N/A | A | 41.7 | N/A | N/A | N/A | A | T | 3.50E-05 | N/A | N/A | N/A | N/A | N/A | N/A | N/A | N/A | N/A | N/A | N/A | N/A
| 63-1 | H2O |  |  | 125 |  | N/A | NO | NO | Cylindrical | 25.4 | 63.5 | N/A | N/A | N/A | -78 | -77.5 | -78.5 |  | D | 1500 | 1000 | 2000 | N/A | No |  | N/A | N/A | N/A | N/A | 55.9 | A | N/A | A | T | 3.50E-05 | N/A | N/A | N/A | N/A | N/A | N/A | N/A | N/A | N/A | N/A | N/A | N/A | N/A | N/A | N/A | N/A | A | 39.7 | N/A | N/A | N/A | A | T | 3.50E-05 | N/A | N/A | N/A | N/A | N/A | N/A | N/A | N/A | N/A | N/A | N/A | N/A
| 63-2 | H2O |  |  | 125 |  | N/A | NO | NO | Cylindrical | 25.4 | 63.5 | N/A | N/A | N/A | -77 | -76.5 | -77.5 |  | D | 1500 | 1000 | 2000 | N/A | No |  | N/A | N/A | N/A | N/A | N/A | A | N/A | A | T | 3.50E-06 | N/A | N/A | N/A | N/A | N/A | N/A | N/A | N/A | N/A | N/A | N/A | N/A | N/A | N/A | N/A | N/A | A | 21.1 | N/A | N/A | N/A | A | T | 3.50E-06 | N/A | N/A | N/A | N/A | N/A | N/A | N/A | N/A | N/A | N/A | N/A | N/A
| 63-3 | H2O |  |  | 125 |  | N/A | NO | NO | Cylindrical | 25.4 | 63.5 | N/A | N/A | N/A | -79 | -78.5 | -79.5 |  | D | 1500 | 1000 | 2000 | N/A | No |  | N/A | N/A | N/A | N/A | N/A | A | N/A | A | T | 3.50E-05 | N/A | N/A | N/A | N/A | N/A | N/A | N/A | N/A | N/A | N/A | N/A | N/A | N/A | N/A | N/A | N/A | A | 38.8 | N/A | N/A | N/A | A | T | 3.50E-05 | N/A | N/A | N/A | N/A | N/A | N/A | N/A | N/A | N/A | N/A | N/A | N/A
| 63-4 | H2O |  |  | 125 |  | N/A | NO | NO | Cylindrical | 25.4 | 63.5 | N/A | N/A | N/A | -79 | -78.5 | -79.5 |  | D | 1500 | 1000 | 2000 | N/A | No |  | N/A | N/A | N/A | N/A | N/A | A | N/A | A | T | 3.50E-04 | N/A | N/A | N/A | N/A | N/A | N/A | N/A | N/A | N/A | N/A | N/A | N/A | N/A | N/A | N/A | N/A | A | 61 | N/A | N/A | N/A | A | T | 3.50E-04 | N/A | N/A | N/A | N/A | N/A | N/A | N/A | N/A | N/A | N/A | N/A | N/A
| 63-5 | H2O |  |  | 125 |  | N/A | NO | NO | Cylindrical | 25.4 | 63.5 | N/A | N/A | N/A | -78 | -77.5 | -78.5 |  | D | 1500 | 1000 | 2000 | N/A | No |  | N/A | N/A | N/A | N/A | N/A | A | N/A | A | T | 3.50E-06 | N/A | N/A | N/A | N/A | N/A | N/A | N/A | N/A | N/A | N/A | N/A | N/A | N/A | N/A | N/A | N/A | A | 22 | N/A | N/A | N/A | A | T | 3.50E-06 | N/A | N/A | N/A | N/A | N/A | N/A | N/A | N/A | N/A | N/A | N/A | N/A
| 63-6 | H2O |  |  | 125 |  | N/A | NO | NO | Cylindrical | 25.4 | 63.5 | N/A | N/A | N/A | -76 | -75.5 | -76.5 |  | D | 1500 | 1000 | 2000 | N/A | No |  | N/A | N/A | N/A | N/A | N/A | A | N/A | A | T | 3.50E-05 | N/A | N/A | N/A | N/A | N/A | N/A | N/A | N/A | N/A | N/A | N/A | N/A | N/A | N/A | N/A | N/A | A | 35.3 | N/A | N/A | N/A | A | T | 3.50E-05 | N/A | N/A | N/A | N/A | N/A | N/A | N/A | N/A | N/A | N/A | N/A | N/A
| 63-7 | H2O |  |  | 125 |  | N/A | NO | NO | Cylindrical | 25.4 | 63.5 | N/A | N/A | N/A | -76 | -75.5 | -76.5 |  | D | 1500 | 1000 | 2000 | N/A | No |  | N/A | N/A | N/A | N/A | N/A | A | N/A | A | T | 3.50E-04 | N/A | N/A | N/A | N/A | N/A | N/A | N/A | N/A | N/A | N/A | N/A | N/A | N/A | N/A | N/A | N/A | A | 53.8 | N/A | N/A | N/A | A | T | 3.50E-04 | N/A | N/A | N/A | N/A | N/A | N/A | N/A | N/A | N/A | N/A | N/A | N/A
| 64-1 | H2O |  |  | 50 |  | N/A | NO | NO | Cylindrical | 25.4 | 63.5 | N/A | N/A | N/A | -81 | -80.5 | -81.5 |  | D | 1500 | 1000 | 2000 | N/A | No |  | N/A | N/A | N/A | N/A | 67.5 | A | N/A | A | T | 3.50E-05 | N/A | N/A | N/A | N/A | N/A | N/A | N/A | N/A | N/A | N/A | N/A | N/A | N/A | N/A | N/A | N/A | A | 49 | N/A | N/A | N/A | A | T | 3.50E-05 | N/A | N/A | N/A | N/A | N/A | N/A | N/A | N/A | N/A | N/A | N/A | N/A
| 64-2 | H2O |  |  | 125 |  | N/A | NO | NO | Cylindrical | 25.4 | 63.5 | N/A | N/A | N/A | -80 | -79.5 | -80.5 |  | D | 1500 | 1000 | 2000 | N/A | No |  | N/A | N/A | N/A | N/A | N/A | A | N/A | A | T | 3.50E-05 | N/A | N/A | N/A | N/A | N/A | N/A | N/A | N/A | N/A | N/A | N/A | N/A | N/A | N/A | N/A | N/A | A | 43.3 | N/A | N/A | N/A | A | T | 3.50E-05 | N/A | N/A | N/A | N/A | N/A | N/A | N/A | N/A | N/A | N/A | N/A | N/A
| 64-3 | H2O |  |  | 100 |  | N/A | NO | NO | Cylindrical | 25.4 | 63.5 | N/A | N/A | N/A | -79 | -78.5 | -79.5 |  | D | 1500 | 1000 | 2000 | N/A | No |  | N/A | N/A | N/A | N/A | N/A | A | N/A | A | T | 3.50E-05 | N/A | N/A | N/A | N/A | N/A | N/A | N/A | N/A | N/A | N/A | N/A | N/A | N/A | N/A | N/A | N/A | A | 43.5 | N/A | N/A | N/A | A | T | 3.50E-05 | N/A | N/A | N/A | N/A | N/A | N/A | N/A | N/A | N/A | N/A | N/A | N/A
| 64-4 | H2O |  |  | 24.8 |  | N/A | NO | NO | Cylindrical | 25.4 | 63.5 | N/A | N/A | N/A | -78 | -77.5 | -78.5 |  | D | 1500 | 1000 | 2000 | N/A | No |  | N/A | N/A | N/A | N/A | N/A | A | N/A | A | T | 3.50E-05 | N/A | N/A | N/A | N/A | N/A | N/A | N/A | N/A | N/A | N/A | N/A | N/A | N/A | N/A | N/A | N/A | A | 38.1 | N/A | N/A | N/A | A | T | 3.50E-05 | N/A | N/A | N/A | N/A | N/A | N/A | N/A | N/A | N/A | N/A | N/A | N/A
| 64-5 | H2O |  |  | 25 |  | N/A | NO | NO | Cylindrical | 25.4 | 63.5 | N/A | N/A | N/A | -77 | -76.5 | -77.5 |  | D | 1500 | 1000 | 2000 | N/A | No |  | N/A | N/A | N/A | N/A | N/A | A | N/A | A | T | 3.50E-05 | N/A | N/A | N/A | N/A | N/A | N/A | N/A | N/A | N/A | N/A | N/A | N/A | N/A | N/A | N/A | N/A | A | 39.9 | N/A | N/A | N/A | A | T | 3.50E-05 | N/A | N/A | N/A | N/A | N/A | N/A | N/A | N/A | N/A | N/A | N/A | N/A
| 64-6 | H2O |  |  | 50 |  | N/A | NO | NO | Cylindrical | 25.4 | 63.5 | N/A | N/A | N/A | -78 | -77.5 | -78.5 |  | D | 1500 | 1000 | 2000 | N/A | No |  | N/A | N/A | N/A | N/A | N/A | A | N/A | A | T | 3.50E-05 | N/A | N/A | N/A | N/A | N/A | N/A | N/A | N/A | N/A | N/A | N/A | N/A | N/A | N/A | N/A | N/A | A | 42.5 | N/A | N/A | N/A | A | T | 3.50E-05 | N/A | N/A | N/A | N/A | N/A | N/A | N/A | N/A | N/A | N/A | N/A | N/A
| 64-7 | H2O |  |  | 75 |  | N/A | NO | NO | Cylindrical | 25.4 | 63.5 | N/A | N/A | N/A | -76 | -75.5 | -76.5 |  | D | 1500 | 1000 | 2000 | N/A | No |  | N/A | N/A | N/A | N/A | N/A | A | N/A | A | T | 3.50E-05 | N/A | N/A | N/A | N/A | N/A | N/A | N/A | N/A | N/A | N/A | N/A | N/A | N/A | N/A | N/A | N/A | A | 41.3 | N/A | N/A | N/A | A | T | 3.50E-05 | N/A | N/A | N/A | N/A | N/A | N/A | N/A | N/A | N/A | N/A | N/A | N/A
| 64-8 | H2O |  |  | 100 |  | N/A | NO | NO | Cylindrical | 25.4 | 63.5 | N/A | N/A | N/A | -77 | -76.5 | -77.5 |  | D | 1500 | 1000 | 2000 | N/A | No |  | N/A | N/A | N/A | N/A | N/A | A | N/A | A | T | 3.50E-05 | N/A | N/A | N/A | N/A | N/A | N/A | N/A | N/A | N/A | N/A | N/A | N/A | N/A | N/A | N/A | N/A | A | 39.9 | N/A | N/A | N/A | A | T | 3.50E-05 | N/A | N/A | N/A | N/A | N/A | N/A | N/A | N/A | N/A | N/A | N/A | N/A
| 64-9 | H2O |  |  | 150 |  | N/A | NO | NO | Cylindrical | 25.4 | 63.5 | N/A | N/A | N/A | -78 | -77.5 | -78.5 |  | D | 1500 | 1000 | 2000 | N/A | No |  | N/A | N/A | N/A | N/A | N/A | A | N/A | A | T | 3.50E-05 | N/A | N/A | N/A | N/A | N/A | N/A | N/A | N/A | N/A | N/A | N/A | N/A | N/A | N/A | N/A | N/A | A | 37.3 | N/A | N/A | N/A | A | T | 3.50E-05 | N/A | N/A | N/A | N/A | N/A | N/A | N/A | N/A | N/A | N/A | N/A | N/A
| 64-10 | H2O |  |  | 175 |  | N/A | NO | NO | Cylindrical | 25.4 | 63.5 | N/A | N/A | N/A | -78 | -77.5 | -78.5 |  | D | 1500 | 1000 | 2000 | N/A | No |  | N/A | N/A | N/A | N/A | N/A | A | N/A | A | T | 3.50E-05 | N/A | N/A | N/A | N/A | N/A | N/A | N/A | N/A | N/A | N/A | N/A | N/A | N/A | N/A | N/A | N/A | A | 31.9 | N/A | N/A | N/A | A | T | 3.50E-05 | N/A | N/A | N/A | N/A | N/A | N/A | N/A | N/A | N/A | N/A | N/A | N/A
| 65-1 | H2O |  |  | 100 |  | N/A | NO | NO | Cylindrical | 25.4 | 63.5 | N/A | N/A | N/A | -40 | -39.5 | -40.5 |  | D | 1500 | 1000 | 2000 | N/A | No |  | N/A | N/A | N/A | N/A | 27.3 | A | N/A | A | T | 3.50E-04 | N/A | N/A | N/A | N/A | N/A | N/A | N/A | N/A | N/A | N/A | N/A | N/A | N/A | N/A | N/A | N/A | A | N/A | N/A | N/A | N/A | A | T | 3.50E-04 | N/A | N/A | N/A | N/A | N/A | N/A | N/A | N/A | N/A | N/A | N/A | N/A
| 65-2 | H2O |  |  | 100 |  | N/A | NO | NO | Cylindrical | 25.4 | 63.5 | N/A | N/A | N/A | -40 | -39.5 | -40.5 |  | D | 1500 | 1000 | 2000 | N/A | No |  | N/A | N/A | N/A | N/A | N/A | A | N/A | A | T | 3.50E-04 | N/A | N/A | N/A | N/A | N/A | N/A | N/A | N/A | N/A | N/A | N/A | N/A | N/A | N/A | N/A | N/A | A | 17.5 | N/A | N/A | N/A | A | T | 3.50E-04 | N/A | N/A | N/A | N/A | N/A | N/A | N/A | N/A | N/A | N/A | N/A | N/A
| 65-3 | H2O |  |  | 50.1 |  | N/A | NO | NO | Cylindrical | 25.4 | 63.5 | N/A | N/A | N/A | -40 | -39.5 | -40.5 |  | D | 1500 | 1000 | 2000 | N/A | No |  | N/A | N/A | N/A | N/A | N/A | A | N/A | A | T | 3.50E-04 | N/A | N/A | N/A | N/A | N/A | N/A | N/A | N/A | N/A | N/A | N/A | N/A | N/A | N/A | N/A | N/A | A | 18.3 | N/A | N/A | N/A | A | T | 3.50E-04 | N/A | N/A | N/A | N/A | N/A | N/A | N/A | N/A | N/A | N/A | N/A | N/A
| 65-4 | H2O |  |  | 25.1 |  | N/A | NO | NO | Cylindrical | 25.4 | 63.5 | N/A | N/A | N/A | -40 | -39.5 | -40.5 |  | D | 1500 | 1000 | 2000 | N/A | No |  | N/A | N/A | N/A | N/A | N/A | A | N/A | A | T | 3.50E-04 | N/A | N/A | N/A | N/A | N/A | N/A | N/A | N/A | N/A | N/A | N/A | N/A | N/A | N/A | N/A | N/A | A | 17.6 | N/A | N/A | N/A | A | T | 3.50E-04 | N/A | N/A | N/A | N/A | N/A | N/A | N/A | N/A | N/A | N/A | N/A | N/A
| 65-5 | H2O |  |  | 99.5 |  | N/A | NO | NO | Cylindrical | 25.4 | 63.5 | N/A | N/A | N/A | -40 | -39.5 | -40.5 |  | D | 1500 | 1000 | 2000 | N/A | No |  | N/A | N/A | N/A | N/A | N/A | A | N/A | A | T | 3.50E-04 | N/A | N/A | N/A | N/A | N/A | N/A | N/A | N/A | N/A | N/A | N/A | N/A | N/A | N/A | N/A | N/A | A | 17.5 | N/A | N/A | N/A | A | T | 3.50E-04 | N/A | N/A | N/A | N/A | N/A | N/A | N/A | N/A | N/A | N/A | N/A | N/A
| 65-6 | H2O |  |  | 50 |  | N/A | NO | NO | Cylindrical | 25.4 | 63.5 | N/A | N/A | N/A | -40 | -39.5 | -40.5 |  | D | 1500 | 1000 | 2000 | N/A | No |  | N/A | N/A | N/A | N/A | N/A | A | N/A | A | T | 3.50E-04 | N/A | N/A | N/A | N/A | N/A | N/A | N/A | N/A | N/A | N/A | N/A | N/A | N/A | N/A | N/A | N/A | A | 18.8 | N/A | N/A | N/A | A | T | 3.50E-04 | N/A | N/A | N/A | N/A | N/A | N/A | N/A | N/A | N/A | N/A | N/A | N/A
| 65-7 | H2O |  |  | 50 |  | N/A | NO | NO | Cylindrical | 25.4 | 63.5 | N/A | N/A | N/A | -40 | -39.5 | -40.5 |  | D | 1500 | 1000 | 2000 | N/A | No |  | N/A | N/A | N/A | N/A | N/A | A | N/A | A | T | 3.50E-04 | N/A | N/A | N/A | N/A | N/A | N/A | N/A | N/A | N/A | N/A | N/A | N/A | N/A | N/A | N/A | N/A | A | 19.2 | N/A | N/A | N/A | A | T | 3.50E-04 | N/A | N/A | N/A | N/A | N/A | N/A | N/A | N/A | N/A | N/A | N/A | N/A
| 66-1 | H2O |  |  | 10 |  | N/A | NO | NO | Cylindrical | 25.4 | 63.5 | N/A | N/A | N/A | -41 | -40.5 | -41.5 |  | D | 1500 | 1000 | 2000 | N/A | No |  | N/A | N/A | N/A | N/A | 16.5 | A | N/A | A | T | 3.50E-05 | N/A | N/A | N/A | N/A | N/A | N/A | N/A | N/A | N/A | N/A | N/A | N/A | N/A | N/A | N/A | N/A | A | N/A | N/A | N/A | N/A | A | T | 3.50E-05 | N/A | N/A | N/A | N/A | N/A | N/A | N/A | N/A | N/A | N/A | N/A | N/A
| 66-2 | H2O |  |  | 10 |  | N/A | NO | NO | Cylindrical | 25.4 | 63.5 | N/A | N/A | N/A | -40 | -39.5 | -40.5 |  | D | 1500 | 1000 | 2000 | N/A | No |  | N/A | N/A | N/A | N/A | N/A | A | N/A | A | T | 3.50E-05 | N/A | N/A | N/A | N/A | N/A | N/A | N/A | N/A | N/A | N/A | N/A | N/A | N/A | N/A | N/A | N/A | A | 9 | N/A | N/A | N/A | A | T | 3.50E-05 | N/A | N/A | N/A | N/A | N/A | N/A | N/A | N/A | N/A | N/A | N/A | N/A
| 66-3 | H2O |  |  | 50 |  | N/A | NO | NO | Cylindrical | 25.4 | 63.5 | N/A | N/A | N/A | -41 | -40.5 | -41.5 |  | D | 1500 | 1000 | 2000 | N/A | No |  | N/A | N/A | N/A | N/A | N/A | A | N/A | A | T | 3.50E-05 | N/A | N/A | N/A | N/A | N/A | N/A | N/A | N/A | N/A | N/A | N/A | N/A | N/A | N/A | N/A | N/A | A | 11.4 | N/A | N/A | N/A | A | T | 3.50E-05 | N/A | N/A | N/A | N/A | N/A | N/A | N/A | N/A | N/A | N/A | N/A | N/A
| 66-4 | H2O |  |  | 49.4 |  | N/A | NO | NO | Cylindrical | 25.4 | 63.5 | N/A | N/A | N/A | -41 | -40.5 | -41.5 |  | D | 1500 | 1000 | 2000 | N/A | No |  | N/A | N/A | N/A | N/A | N/A | A | N/A | A | T | 3.50E-04 | N/A | N/A | N/A | N/A | N/A | N/A | N/A | N/A | N/A | N/A | N/A | N/A | N/A | N/A | N/A | N/A | A | 18.7 | N/A | N/A | N/A | A | T | 3.50E-04 | N/A | N/A | N/A | N/A | N/A | N/A | N/A | N/A | N/A | N/A | N/A | N/A
| 67-1 | H2O |  |  | 50.4 |  | N/A | YES | YES | Cylindrical | 25.4 | 63.5 | N/A | N/A | N/A | -30 | -29.5 | -30.5 |  | D | 1500 | 1000 | 2000 | N/A | No |  | N/A | N/A | N/A | N/A | 23.2 | A | N/A | A | T | 3.50E-04 | N/A | N/A | N/A | N/A | N/A | N/A | N/A | N/A | N/A | N/A | N/A | N/A | N/A | N/A | N/A | N/A | A | 12.8 | N/A | N/A | N/A | A | T | 3.50E-04 | N/A | N/A | N/A | N/A | N/A | N/A | N/A | N/A | N/A | N/A | N/A | N/A
| 67-2 | H2O |  |  | 99.5 |  | N/A | NO | YES | Cylindrical | 25.4 | 63.5 | N/A | N/A | N/A | -30 | -29.5 | -30.5 |  | D | 1500 | 1000 | 2000 | N/A | No |  | N/A | N/A | N/A | N/A | N/A | A | N/A | A | T | 3.50E-04 | N/A | N/A | N/A | N/A | N/A | N/A | N/A | N/A | N/A | N/A | N/A | N/A | N/A | N/A | N/A | N/A | A | 11.9 | N/A | N/A | N/A | A | T | 3.50E-04 | N/A | N/A | N/A | N/A | N/A | N/A | N/A | N/A | N/A | N/A | N/A | N/A
| 67-3 | H2O |  |  | 50 |  | N/A | NO | YES | Cylindrical | 25.4 | 63.5 | N/A | N/A | N/A | -29 | -28.5 | -29.5 |  | D | 1500 | 1000 | 2000 | N/A | No |  | N/A | N/A | N/A | N/A | N/A | A | N/A | A | T | 3.50E-06 | N/A | N/A | N/A | N/A | N/A | N/A | N/A | N/A | N/A | N/A | N/A | N/A | N/A | N/A | N/A | N/A | A | 4.1 | N/A | N/A | N/A | A | T | 3.50E-06 | N/A | N/A | N/A | N/A | N/A | N/A | N/A | N/A | N/A | N/A | N/A | N/A
| 67-4 | H2O |  |  | 50.5 |  | N/A | NO | YES | Cylindrical | 25.4 | 63.5 | N/A | N/A | N/A | -29 | -28.5 | -29.5 |  | D | 1500 | 1000 | 2000 | N/A | No |  | N/A | N/A | N/A | N/A | N/A | A | N/A | A | T | 3.50E-04 | N/A | N/A | N/A | N/A | N/A | N/A | N/A | N/A | N/A | N/A | N/A | N/A | N/A | N/A | N/A | N/A | A | 12.9 | N/A | N/A | N/A | A | T | 3.50E-04 | N/A | N/A | N/A | N/A | N/A | N/A | N/A | N/A | N/A | N/A | N/A | N/A
| 67-5 | H2O |  |  | 50 |  | N/A | NO | YES | Cylindrical | 25.4 | 63.5 | N/A | N/A | N/A | -29 | -28.5 | -29.5 |  | D | 1500 | 1000 | 2000 | N/A | No |  | N/A | N/A | N/A | N/A | N/A | A | N/A | A | T | 3.50E-05 | N/A | N/A | N/A | N/A | N/A | N/A | N/A | N/A | N/A | N/A | N/A | N/A | N/A | N/A | N/A | N/A | A | 6.6 | N/A | N/A | N/A | A | T | 3.50E-05 | N/A | N/A | N/A | N/A | N/A | N/A | N/A | N/A | N/A | N/A | N/A | N/A
| 67-6 | H2O |  |  | 50 |  | N/A | NO | YES | Cylindrical | 25.4 | 63.5 | N/A | N/A | N/A | -29 | -28.5 | -29.5 |  | D | 1500 | 1000 | 2000 | N/A | No |  | N/A | N/A | N/A | N/A | N/A | A | N/A | A | T | 3.50E-05 | N/A | N/A | N/A | N/A | N/A | N/A | N/A | N/A | N/A | N/A | N/A | N/A | N/A | N/A | N/A | N/A | A | 7.1 | N/A | N/A | N/A | A | T | 3.50E-05 | N/A | N/A | N/A | N/A | N/A | N/A | N/A | N/A | N/A | N/A | N/A | N/A
| 68-1 | H2O |  |  | 100 |  | N/A | NO | NO | Cylindrical | 25.4 | 63.5 | N/A | N/A | N/A | -49 | -48.5 | -49.5 |  | D | 1500 | 1000 | 2000 | N/A | No |  | N/A | N/A | N/A | N/A | 35.4 | A | N/A | A | T | 3.50E-04 | N/A | N/A | N/A | N/A | N/A | N/A | N/A | N/A | N/A | N/A | N/A | N/A | N/A | N/A | N/A | N/A | A | N/A | N/A | N/A | N/A | A | T | 3.50E-04 | N/A | N/A | N/A | N/A | N/A | N/A | N/A | N/A | N/A | N/A | N/A | N/A
| 68-2 | H2O |  |  | 99.8 |  | N/A | NO | NO | Cylindrical | 25.4 | 63.5 | N/A | N/A | N/A | -50 | -49.5 | -50.5 |  | D | 1500 | 1000 | 2000 | N/A | No |  | N/A | N/A | N/A | N/A | N/A | A | N/A | A | T | 3.50E-04 | N/A | N/A | N/A | N/A | N/A | N/A | N/A | N/A | N/A | N/A | N/A | N/A | N/A | N/A | N/A | N/A | A | 24.8 | N/A | N/A | N/A | A | T | 3.50E-04 | N/A | N/A | N/A | N/A | N/A | N/A | N/A | N/A | N/A | N/A | N/A | N/A
| 68-3 | H2O |  |  | 50.1 |  | N/A | NO | NO | Cylindrical | 25.4 | 63.5 | N/A | N/A | N/A | -50 | -49.5 | -50.5 |  | D | 1500 | 1000 | 2000 | N/A | No |  | N/A | N/A | N/A | N/A | N/A | A | N/A | A | T | 3.50E-04 | N/A | N/A | N/A | N/A | N/A | N/A | N/A | N/A | N/A | N/A | N/A | N/A | N/A | N/A | N/A | N/A | A | 23.1 | N/A | N/A | N/A | A | T | 3.50E-04 | N/A | N/A | N/A | N/A | N/A | N/A | N/A | N/A | N/A | N/A | N/A | N/A
| 69-1 | H2O |  |  | 49.7 |  | N/A | NO | NO | Cylindrical | 25.4 | 63.5 | N/A | N/A | N/A | -61 | -60.5 | -61.5 |  | D | 1500 | 1000 | 2000 | N/A | No |  | N/A | N/A | N/A | N/A | 59.9 | A | N/A | A | T | 3.50E-04 | N/A | N/A | N/A | N/A | N/A | N/A | N/A | N/A | N/A | N/A | N/A | N/A | N/A | N/A | N/A | N/A | A | 39 | N/A | N/A | N/A | A | T | 3.50E-04 | N/A | N/A | N/A | N/A | N/A | N/A | N/A | N/A | N/A | N/A | N/A | N/A
| 69-2 | H2O |  |  | 49.5 |  | N/A | NO | NO | Cylindrical | 25.4 | 63.5 | N/A | N/A | N/A | -61 | -60.5 | -61.5 |  | D | 1500 | 1000 | 2000 | N/A | No |  | N/A | N/A | N/A | N/A | N/A | A | N/A | A | T | 3.50E-05 | N/A | N/A | N/A | N/A | N/A | N/A | N/A | N/A | N/A | N/A | N/A | N/A | N/A | N/A | N/A | N/A | A | 22.1 | N/A | N/A | N/A | A | T | 3.50E-05 | N/A | N/A | N/A | N/A | N/A | N/A | N/A | N/A | N/A | N/A | N/A | N/A
| 69-3 | H2O |  |  | 50.4 |  | N/A | NO | NO | Cylindrical | 25.4 | 63.5 | N/A | N/A | N/A | -61 | -60.5 | -61.5 |  | D | 1500 | 1000 | 2000 | N/A | No |  | N/A | N/A | N/A | N/A | N/A | A | N/A | A | T | 3.50E-06 | N/A | N/A | N/A | N/A | N/A | N/A | N/A | N/A | N/A | N/A | N/A | N/A | N/A | N/A | N/A | N/A | A | 11.5 | N/A | N/A | N/A | A | T | 3.50E-06 | N/A | N/A | N/A | N/A | N/A | N/A | N/A | N/A | N/A | N/A | N/A | N/A
| 69-4 | H2O |  |  | 50.5 |  | N/A | NO | NO | Cylindrical | 25.4 | 63.5 | N/A | N/A | N/A | -60 | -59.5 | -60.5 |  | D | 1500 | 1000 | 2000 | N/A | No |  | N/A | N/A | N/A | N/A | N/A | A | N/A | A | T | 3.50E-04 | N/A | N/A | N/A | N/A | N/A | N/A | N/A | N/A | N/A | N/A | N/A | N/A | N/A | N/A | N/A | N/A | A | 35.2 | N/A | N/A | N/A | A | T | 3.50E-04 | N/A | N/A | N/A | N/A | N/A | N/A | N/A | N/A | N/A | N/A | N/A | N/A
| 69-5 | H2O |  |  | 50.4 |  | N/A | NO | NO | Cylindrical | 25.4 | 63.5 | N/A | N/A | N/A | -60 | -59.5 | -60.5 |  | D | 1500 | 1000 | 2000 | N/A | No |  | N/A | N/A | N/A | N/A | N/A | A | N/A | A | T | 3.50E-04 | N/A | N/A | N/A | N/A | N/A | N/A | N/A | N/A | N/A | N/A | N/A | N/A | N/A | N/A | N/A | N/A | A | 34.2 | N/A | N/A | N/A | A | T | 3.50E-04 | N/A | N/A | N/A | N/A | N/A | N/A | N/A | N/A | N/A | N/A | N/A | N/A
| 69-6 | H2O |  |  | 51 |  | N/A | NO | NO | Cylindrical | 25.4 | 63.5 | N/A | N/A | N/A | -60 | -59.5 | -60.5 |  | D | 1500 | 1000 | 2000 | N/A | No |  | N/A | N/A | N/A | N/A | N/A | A | N/A | A | T | 3.50E-05 | N/A | N/A | N/A | N/A | N/A | N/A | N/A | N/A | N/A | N/A | N/A | N/A | N/A | N/A | N/A | N/A | A | 20.7 | N/A | N/A | N/A | A | T | 3.50E-05 | N/A | N/A | N/A | N/A | N/A | N/A | N/A | N/A | N/A | N/A | N/A | N/A
| 69-7 | H2O |  |  | 51 |  | N/A | NO | NO | Cylindrical | 25.4 | 63.5 | N/A | N/A | N/A | -60 | -59.5 | -60.5 |  | D | 1500 | 1000 | 2000 | N/A | No |  | N/A | N/A | N/A | N/A | N/A | A | N/A | A | T | 3.50E-04 | N/A | N/A | N/A | N/A | N/A | N/A | N/A | N/A | N/A | N/A | N/A | N/A | N/A | N/A | N/A | N/A | A | 34.8 | N/A | N/A | N/A | A | T | 3.50E-04 | N/A | N/A | N/A | N/A | N/A | N/A | N/A | N/A | N/A | N/A | N/A | N/A
| 70-1 | H2O |  |  | 49.6 |  | N/A | YES | YES | Cylindrical | 25.4 | 63.5 | N/A | N/A | N/A | -15 | -14.5 | -15.5 |  | D | 1500 | 1000 | 2000 | N/A | No |  | N/A | N/A | N/A | N/A | 14.4 | A | N/A | A | T | 3.50E-04 | N/A | N/A | N/A | N/A | N/A | N/A | N/A | N/A | N/A | N/A | N/A | N/A | N/A | N/A | N/A | N/A | A | 7 | N/A | N/A | N/A | A | T | 3.50E-04 | N/A | N/A | N/A | N/A | N/A | N/A | N/A | N/A | N/A | N/A | N/A | N/A
| 70-2 | H2O |  |  | 49.6 |  | N/A | NO | YES | Cylindrical | 25.4 | 63.5 | N/A | N/A | N/A | -15 | -14.5 | -15.5 |  | D | 1500 | 1000 | 2000 | N/A | No |  | N/A | N/A | N/A | N/A | N/A | A | N/A | A | T | 3.50E-04 | N/A | N/A | N/A | N/A | N/A | N/A | N/A | N/A | N/A | N/A | N/A | N/A | N/A | N/A | N/A | N/A | A | 6.5 | N/A | N/A | N/A | A | T | 3.50E-04 | N/A | N/A | N/A | N/A | N/A | N/A | N/A | N/A | N/A | N/A | N/A | N/A
| 70-3 | H2O |  |  | 50.2 |  | N/A | NO | YES | Cylindrical | 25.4 | 63.5 | N/A | N/A | N/A | -15 | -14.5 | -15.5 |  | D | 1500 | 1000 | 2000 | N/A | No |  | N/A | N/A | N/A | N/A | N/A | A | N/A | A | T | 3.50E-05 | N/A | N/A | N/A | N/A | N/A | N/A | N/A | N/A | N/A | N/A | N/A | N/A | N/A | N/A | N/A | N/A | A | 3.7 | N/A | N/A | N/A | A | T | 3.50E-05 | N/A | N/A | N/A | N/A | N/A | N/A | N/A | N/A | N/A | N/A | N/A | N/A
| 70-4 | H2O |  |  | 50.1 |  | N/A | NO | YES | Cylindrical | 25.4 | 63.5 | N/A | N/A | N/A | -15 | -14.5 | -15.5 |  | D | 1500 | 1000 | 2000 | N/A | No |  | N/A | N/A | N/A | N/A | N/A | A | N/A | A | T | 3.50E-04 | N/A | N/A | N/A | N/A | N/A | N/A | N/A | N/A | N/A | N/A | N/A | N/A | N/A | N/A | N/A | N/A | A | 6.9 | N/A | N/A | N/A | A | T | 3.50E-04 | N/A | N/A | N/A | N/A | N/A | N/A | N/A | N/A | N/A | N/A | N/A | N/A
| 70-5 | H2O |  |  | 50 |  | N/A | NO | YES | Cylindrical | 25.4 | 63.5 | N/A | N/A | N/A | -15 | -14.5 | -15.5 |  | D | 1500 | 1000 | 2000 | N/A | No |  | N/A | N/A | N/A | N/A | N/A | A | N/A | A | T | 3.50E-04 | N/A | N/A | N/A | N/A | N/A | N/A | N/A | N/A | N/A | N/A | N/A | N/A | N/A | N/A | N/A | N/A | A | 5.8 | N/A | N/A | N/A | A | T | 3.50E-04 | N/A | N/A | N/A | N/A | N/A | N/A | N/A | N/A | N/A | N/A | N/A | N/A
Jacka (1984a) | N/A | H2O | Constant stress | Uniaxial compression | 0 | Full creep curves 9Fig. 2). Summary data in a table (Table 2). | N/A | NO | NO | Cylindrical | 25.4±0.2 | 63.2±4 | N/A | N/A | N/A | -5 | -4.7 | -5.3 | Table 1 | D | 1700 | 1500 | 1900 | Lineat intercept method. | N/A | Page 261 | N/A | N/A | O | E | 0.05 | O | Stress maintained constant by adding load over time? | O | E | N/A | N/A | N/A | N/A | N/A | N/A | N/A | N/A | N/A | N/A | N/A | N/A | N/A | N/A | N/A | N/A | N/A | N/A | N/A | N/A | N/A | N/A | N/A | N/A | N/A | N/A | N/A | N/A | N/A | N/A | N/A | N/A | N/A | N/A | N/A | N/A | N/A
| N/A | H2O |  |  | 0 |  | N/A | NO | NO | Cylindrical | 25.4±0.2 | 63.2±4 | N/A | N/A | N/A | -5 | -4.7 | -5.3 |  | D | 1700 | 1500 | 1900 |  | N/A |  | N/A | N/A | O | E | 0.07 | O |  | O | E | N/A | N/A | N/A | N/A | N/A | N/A | N/A | N/A | N/A | N/A | N/A | N/A | N/A | N/A | N/A | N/A | N/A | N/A | N/A | N/A | N/A | N/A | N/A | N/A | N/A | N/A | N/A | N/A | N/A | N/A | N/A | N/A | N/A | N/A | N/A | N/A | N/A
| N/A | H2O |  |  | 0 |  | N/A | YES | NO | Cylindrical | 25.4±0.2 | 63.2±4 | N/A | N/A | N/A | -5 | -4.7 | -5.3 |  | D | 1700 | 1500 | 1900 |  | N/A |  | N/A | 0.009 | O | E | 0.1 | O |  | O | E | 9.30E-10 | N/A | N/A | N/A | N/A | N/A | N/A | N/A | N/A | N/A | N/A | N/A | N/A | N/A | N/A | N/A | N/A | N/A | N/A | N/A | N/A | N/A | N/A | N/A | N/A | N/A | N/A | N/A | N/A | N/A | N/A | N/A | N/A | N/A | N/A | N/A | N/A
| N/A | H2O |  |  | 0 |  | N/A | YES | NO | Cylindrical | 25.4±0.2 | 63.2±4 | N/A | N/A | N/A | -5 | -4.7 | -5.3 |  | D | 1700 | 1500 | 1900 |  | N/A |  | N/A | 0.0075 | O | E | 0.13 | O |  | O | E | 2.00E-09 | N/A | N/A | N/A | N/A | N/A | N/A | N/A | N/A | N/A | N/A | N/A | N/A | N/A | N/A | N/A | N/A | N/A | N/A | N/A | N/A | N/A | N/A | N/A | N/A | N/A | N/A | N/A | N/A | N/A | N/A | N/A | N/A | N/A | N/A | N/A | N/A
| N/A | H2O |  |  | 0 |  | N/A | YES | NO | Cylindrical | 25.4±0.2 | 63.2±4 | N/A | N/A | N/A | -5 | -4.7 | -5.3 |  | D | 1700 | 1500 | 1900 |  | N/A |  | N/A | 0.0055 | O | E | 0.2 | O |  | O | E | 8.70E-09 | N/A | N/A | N/A | N/A | N/A | N/A | N/A | N/A | N/A | N/A | N/A | N/A | N/A | N/A | N/A | N/A | N/A | N/A | N/A | N/A | N/A | N/A | N/A | N/A | N/A | N/A | N/A | N/A | N/A | N/A | N/A | N/A | N/A | N/A | N/A | N/A
| N/A | H2O |  |  | 0 |  | N/A | YES | NO | Cylindrical | 25.4±0.2 | 63.2±4 | N/A | N/A | N/A | -5 | -4.7 | -5.3 |  | D | 1700 | 1500 | 1900 |  | N/A |  | N/A | 0.0048 | O | E | 0.3 | O |  | O | E | 3.90E-08 | N/A | N/A | N/A | N/A | N/A | N/A | N/A | N/A | N/A | N/A | N/A | N/A | N/A | N/A | N/A | N/A | N/A | N/A | N/A | N/A | N/A | N/A | N/A | N/A | N/A | N/A | N/A | N/A | N/A | N/A | N/A | N/A | N/A | N/A | N/A | N/A
| N/A | H2O |  |  | 0 |  | N/A | YES | NO | Cylindrical | 25.4±0.2 | 63.2±4 | N/A | N/A | N/A | -5 | -4.7 | -5.3 |  | D | 1700 | 1500 | 1900 |  | N/A |  | N/A | 0.0049 | O | E | 0.6 | O |  | O | E | 1.90E-07 | N/A | N/A | N/A | N/A | N/A | N/A | N/A | N/A | N/A | N/A | N/A | N/A | N/A | N/A | N/A | N/A | N/A | N/A | N/A | N/A | N/A | N/A | N/A | N/A | N/A | N/A | N/A | N/A | N/A | N/A | N/A | N/A | N/A | N/A | N/A | N/A
| N/A | H2O |  |  | 0 |  | N/A | YES | NO | Cylindrical | 25.4±0.2 | 63.2±4 | N/A | N/A | N/A | -5 | -4.7 | -5.3 |  | D | 1700 | 1500 | 1900 |  | N/A |  | N/A | 0.004 | O | E | 0.8 | O |  | O | E | 7.00E-07 | N/A | N/A | N/A | N/A | N/A | N/A | N/A | N/A | N/A | N/A | N/A | N/A | N/A | N/A | N/A | N/A | N/A | N/A | N/A | N/A | N/A | N/A | N/A | N/A | N/A | N/A | N/A | N/A | N/A | N/A | N/A | N/A | N/A | N/A | N/A | N/A
| N/A | H2O |  |  | 0 |  | N/A | NO | NO | Cylindrical | 25.4±0.2 | 63.2±4 | N/A | N/A | N/A | -10.6 | -10.4 | -11 |  | D | 1700 | 1500 | 1900 |  | N/A |  | N/A | N/A | O | E | 0.05 | O |  | O | E | N/A | N/A | N/A | N/A | N/A | N/A | N/A | N/A | N/A | N/A | N/A | N/A | N/A | N/A | N/A | N/A | N/A | N/A | N/A | N/A | N/A | N/A | N/A | N/A | N/A | N/A | N/A | N/A | N/A | N/A | N/A | N/A | N/A | N/A | N/A | N/A | N/A
| N/A | H2O |  |  | 0 |  | N/A | NO | NO | Cylindrical | 25.4±0.2 | 63.2±4 | N/A | N/A | N/A | -10.6 | -10.4 | -11 |  | D | 1700 | 1500 | 1900 |  | N/A |  | N/A | N/A | O | E | 0.1 | O |  | O | E | N/A | N/A | N/A | N/A | N/A | N/A | N/A | N/A | N/A | N/A | N/A | N/A | N/A | N/A | N/A | N/A | N/A | N/A | N/A | N/A | N/A | N/A | N/A | N/A | N/A | N/A | N/A | N/A | N/A | N/A | N/A | N/A | N/A | N/A | N/A | N/A | N/A
| N/A | H2O |  |  | 0 |  | N/A | YES | NO | Cylindrical | 25.4±0.2 | 63.2±4 | N/A | N/A | N/A | -10.6 | -10.4 | -11 |  | D | 1700 | 1500 | 1900 |  | N/A |  | N/A | 0.0062 | O | E | 0.2 | O |  | O | E | 3.50E-09 | N/A | N/A | N/A | N/A | N/A | N/A | N/A | N/A | N/A | N/A | N/A | N/A | N/A | N/A | N/A | N/A | N/A | N/A | N/A | N/A | N/A | N/A | N/A | N/A | N/A | N/A | N/A | N/A | N/A | N/A | N/A | N/A | N/A | N/A | N/A | N/A
| N/A | H2O |  |  | 0 |  | N/A | YES | NO | Cylindrical | 25.4±0.2 | 63.2±4 | N/A | N/A | N/A | -10.6 | -10.4 | -11 |  | D | 1700 | 1500 | 1900 |  | N/A |  | N/A | 0.0058 | O | E | 0.3 | O |  | O | E | 1.20E-08 | N/A | N/A | N/A | N/A | N/A | N/A | N/A | N/A | N/A | N/A | N/A | N/A | N/A | N/A | N/A | N/A | N/A | N/A | N/A | N/A | N/A | N/A | N/A | N/A | N/A | N/A | N/A | N/A | N/A | N/A | N/A | N/A | N/A | N/A | N/A | N/A
| N/A | H2O |  |  | 0 |  | N/A | YES | NO | Cylindrical | 25.4±0.2 | 63.2±4 | N/A | N/A | N/A | -10.6 | -10.4 | -11 |  | D | 1700 | 1500 | 1900 |  | N/A |  | N/A | 0.0067 | O | E | 0.4 | O |  | O | E | 2.90E-08 | N/A | N/A | N/A | N/A | N/A | N/A | N/A | N/A | N/A | N/A | N/A | N/A | N/A | N/A | N/A | N/A | N/A | N/A | N/A | N/A | N/A | N/A | N/A | N/A | N/A | N/A | N/A | N/A | N/A | N/A | N/A | N/A | N/A | N/A | N/A | N/A
| N/A | H2O |  |  | 0 |  | N/A | YES | NO | Cylindrical | 25.4±0.2 | 63.2±4 | N/A | N/A | N/A | -10.6 | -10.4 | -11 |  | D | 1700 | 1500 | 1900 |  | N/A |  | N/A | 0.0063 | O | E | 0.6 | O |  | O | E | 1.00E-07 | N/A | N/A | N/A | N/A | N/A | N/A | N/A | N/A | N/A | N/A | N/A | N/A | N/A | N/A | N/A | N/A | N/A | N/A | N/A | N/A | N/A | N/A | N/A | N/A | N/A | N/A | N/A | N/A | N/A | N/A | N/A | N/A | N/A | N/A | N/A | N/A
| N/A | H2O |  |  | 0 |  | N/A | YES | NO | Cylindrical | 25.4±0.2 | 63.2±4 | N/A | N/A | N/A | -10.6 | -10.4 | -11 |  | D | 1700 | 1500 | 1900 |  | N/A |  | N/A | 0.0066 | O | E | 0.8 | O |  | O | E | 2.60E-07 | N/A | N/A | N/A | N/A | N/A | N/A | N/A | N/A | N/A | N/A | N/A | N/A | N/A | N/A | N/A | N/A | N/A | N/A | N/A | N/A | N/A | N/A | N/A | N/A | N/A | N/A | N/A | N/A | N/A | N/A | N/A | N/A | N/A | N/A | N/A | N/A
| N/A | H2O |  |  | 0 |  | N/A | YES | NO | Cylindrical | 25.4±0.2 | 63.2±4 | N/A | N/A | N/A | -10.6 | -10.4 | -11 |  | D | 1700 | 1500 | 1900 |  | N/A |  | N/A | 0.0075 | O | E | 1 | O |  | O | E | 4.00E-07 | N/A | N/A | N/A | N/A | N/A | N/A | N/A | N/A | N/A | N/A | N/A | N/A | N/A | N/A | N/A | N/A | N/A | N/A | N/A | N/A | N/A | N/A | N/A | N/A | N/A | N/A | N/A | N/A | N/A | N/A | N/A | N/A | N/A | N/A | N/A | N/A
| N/A | H2O |  |  | 0 |  | N/A | YES | NO | Cylindrical | 25.4±0.2 | 63.2±4 | N/A | N/A | N/A | -17.8 | -16.8 | -18.8 |  | D | 1700 | 1500 | 1900 |  | N/A |  | N/A | 0.0055 | O | E | 0.13 | O |  | O | E | 3.30E-10 | N/A | N/A | N/A | N/A | N/A | N/A | N/A | N/A | N/A | N/A | N/A | N/A | N/A | N/A | N/A | N/A | N/A | N/A | N/A | N/A | N/A | N/A | N/A | N/A | N/A | N/A | N/A | N/A | N/A | N/A | N/A | N/A | N/A | N/A | N/A | N/A
| N/A | H2O |  |  | 0 |  | N/A | YES | NO | Cylindrical | 25.4±0.2 | 63.2±4 | N/A | N/A | N/A | -17.8 | -16.8 | -18.8 |  | D | 1700 | 1500 | 1900 |  | N/A |  | N/A | 0.0062 | O | E | 0.3 | O |  | O | E | 3.30E-09 | N/A | N/A | N/A | N/A | N/A | N/A | N/A | N/A | N/A | N/A | N/A | N/A | N/A | N/A | N/A | N/A | N/A | N/A | N/A | N/A | N/A | N/A | N/A | N/A | N/A | N/A | N/A | N/A | N/A | N/A | N/A | N/A | N/A | N/A | N/A | N/A
| N/A | H2O |  |  | 0 |  | N/A | YES | NO | Cylindrical | 25.4±0.2 | 63.2±4 | N/A | N/A | N/A | -17.8 | -16.8 | -18.8 |  | D | 1700 | 1500 | 1900 |  | N/A |  | N/A | 0.006 | O | E | 0.4 | O |  | O | E | 7.20E-09 | N/A | N/A | N/A | N/A | N/A | N/A | N/A | N/A | N/A | N/A | N/A | N/A | N/A | N/A | N/A | N/A | N/A | N/A | N/A | N/A | N/A | N/A | N/A | N/A | N/A | N/A | N/A | N/A | N/A | N/A | N/A | N/A | N/A | N/A | N/A | N/A
| N/A | H2O |  |  | 0 |  | N/A | YES | NO | Cylindrical | 25.4±0.2 | 63.2±4 | N/A | N/A | N/A | -17.8 | -16.8 | -18.8 |  | D | 1700 | 1500 | 1900 |  | N/A |  | N/A | 0.008 | O | E | 0.6 | O |  | O | E | 2.60E-08 | N/A | N/A | N/A | N/A | N/A | N/A | N/A | N/A | N/A | N/A | N/A | N/A | N/A | N/A | N/A | N/A | N/A | N/A | N/A | N/A | N/A | N/A | N/A | N/A | N/A | N/A | N/A | N/A | N/A | N/A | N/A | N/A | N/A | N/A | N/A | N/A
| N/A | H2O |  |  | 0 |  | N/A | YES | NO | Cylindrical | 25.4±0.2 | 63.2±4 | N/A | N/A | N/A | -17.8 | -16.8 | -18.8 |  | D | 1700 | 1500 | 1900 |  | N/A |  | N/A | 0.0068 | O | E | 0.8 | O |  | O | E | 5.80E-08 | N/A | N/A | N/A | N/A | N/A | N/A | N/A | N/A | N/A | N/A | N/A | N/A | N/A | N/A | N/A | N/A | N/A | N/A | N/A | N/A | N/A | N/A | N/A | N/A | N/A | N/A | N/A | N/A | N/A | N/A | N/A | N/A | N/A | N/A | N/A | N/A
| N/A | H2O |  |  | 0 |  | N/A | YES | NO | Cylindrical | 25.4±0.2 | 63.2±4 | N/A | N/A | N/A | -17.8 | -16.8 | -18.8 |  | D | 1700 | 1500 | 1900 |  | N/A |  | N/A | 0.0076 | O | E | 1.2 | O |  | O | E | 2.10E-07 | N/A | N/A | N/A | N/A | N/A | N/A | N/A | N/A | N/A | N/A | N/A | N/A | N/A | N/A | N/A | N/A | N/A | N/A | N/A | N/A | N/A | N/A | N/A | N/A | N/A | N/A | N/A | N/A | N/A | N/A | N/A | N/A | N/A | N/A | N/A | N/A
| N/A | H2O |  |  | 0 |  | N/A | YES | NO | Cylindrical | 25.4±0.2 | 63.2±4 | N/A | N/A | N/A | -32.5 | -30.9 | -33.9 |  | D | 1700 | 1500 | 1900 |  | N/A |  | N/A | 0.0058 | O | E | 0.07 | O |  | O | E | 5.00E-11 | N/A | N/A | N/A | N/A | N/A | N/A | N/A | N/A | N/A | N/A | N/A | N/A | N/A | N/A | N/A | N/A | N/A | N/A | N/A | N/A | N/A | N/A | N/A | N/A | N/A | N/A | N/A | N/A | N/A | N/A | N/A | N/A | N/A | N/A | N/A | N/A
| N/A | H2O |  |  | 0 |  | N/A | YES | NO | Cylindrical | 25.4±0.2 | 63.2±4 | N/A | N/A | N/A | -32.5 | -30.9 | -33.9 |  | D | 1700 | 1500 | 1900 |  | N/A |  | N/A | 0.006 | O | E | 0.1 | O |  | O | E | 1.10E-10 | N/A | N/A | N/A | N/A | N/A | N/A | N/A | N/A | N/A | N/A | N/A | N/A | N/A | N/A | N/A | N/A | N/A | N/A | N/A | N/A | N/A | N/A | N/A | N/A | N/A | N/A | N/A | N/A | N/A | N/A | N/A | N/A | N/A | N/A | N/A | N/A
| N/A | H2O |  |  | 0 |  | N/A | YES | NO | Cylindrical | 25.4±0.2 | 63.2±4 | N/A | N/A | N/A | -32.5 | -30.9 | -33.9 |  | D | 1700 | 1500 | 1900 |  | N/A |  | N/A | 0.006 | O | E | 0.13 | O |  | O | E | 1.50E-10 | N/A | N/A | N/A | N/A | N/A | N/A | N/A | N/A | N/A | N/A | N/A | N/A | N/A | N/A | N/A | N/A | N/A | N/A | N/A | N/A | N/A | N/A | N/A | N/A | N/A | N/A | N/A | N/A | N/A | N/A | N/A | N/A | N/A | N/A | N/A | N/A
| N/A | H2O |  |  | 0 |  | N/A | YES | NO | Cylindrical | 25.4±0.2 | 63.2±4 | N/A | N/A | N/A | -32.5 | -30.9 | -33.9 |  | D | 1700 | 1500 | 1900 |  | N/A |  | N/A | 0.0071 | O | E | 0.2 | O |  | O | E | 3.20E-10 | N/A | N/A | N/A | N/A | N/A | N/A | N/A | N/A | N/A | N/A | N/A | N/A | N/A | N/A | N/A | N/A | N/A | N/A | N/A | N/A | N/A | N/A | N/A | N/A | N/A | N/A | N/A | N/A | N/A | N/A | N/A | N/A | N/A | N/A | N/A | N/A
| N/A | H2O |  |  | 0 |  | N/A | YES | NO | Cylindrical | 25.4±0.2 | 63.2±4 | N/A | N/A | N/A | -32.5 | -30.9 | -33.9 |  | D | 1700 | 1500 | 1900 |  | N/A |  | N/A | 0.0059 | O | E | 0.36 | O |  | O | E | 1.30E-09 | N/A | N/A | N/A | N/A | N/A | N/A | N/A | N/A | N/A | N/A | N/A | N/A | N/A | N/A | N/A | N/A | N/A | N/A | N/A | N/A | N/A | N/A | N/A | N/A | N/A | N/A | N/A | N/A | N/A | N/A | N/A | N/A | N/A | N/A | N/A | N/A
| N/A | H2O |  |  | 0 |  | N/A | YES | NO | Cylindrical | 25.4±0.2 | 63.2±4 | N/A | N/A | N/A | -32.5 | -30.9 | -33.9 |  | D | 1700 | 1500 | 1900 |  | N/A |  | N/A | 0.0051 | O | E | 0.5 | O |  | O | E | 3.30E-09 | N/A | N/A | N/A | N/A | N/A | N/A | N/A | N/A | N/A | N/A | N/A | N/A | N/A | N/A | N/A | N/A | N/A | N/A | N/A | N/A | N/A | N/A | N/A | N/A | N/A | N/A | N/A | N/A | N/A | N/A | N/A | N/A | N/A | N/A | N/A | N/A
| N/A | H2O |  |  | 0 |  | N/A | YES | NO | Cylindrical | 25.4±0.2 | 63.2±4 | N/A | N/A | N/A | -32.5 | -30.9 | -33.9 |  | D | 1700 | 1500 | 1900 |  | N/A |  | N/A | 0.005 | O | E | 0.6 | O |  | O | E | 5.50E-09 | N/A | N/A | N/A | N/A | N/A | N/A | N/A | N/A | N/A | N/A | N/A | N/A | N/A | N/A | N/A | N/A | N/A | N/A | N/A | N/A | N/A | N/A | N/A | N/A | N/A | N/A | N/A | N/A | N/A | N/A | N/A | N/A | N/A | N/A | N/A | N/A
| N/A | H2O |  |  | 0 |  | N/A | YES | NO | Cylindrical | 25.4±0.2 | 63.2±4 | N/A | N/A | N/A | -32.5 | -30.9 | -33.9 |  | D | 1700 | 1500 | 1900 |  | N/A |  | N/A | 0.007 | O | E | 0.8 | O |  | O | E | 1.00E-08 | N/A | N/A | N/A | N/A | N/A | N/A | N/A | N/A | N/A | N/A | N/A | N/A | N/A | N/A | N/A | N/A | N/A | N/A | N/A | N/A | N/A | N/A | N/A | N/A | N/A | N/A | N/A | N/A | N/A | N/A | N/A | N/A | N/A | N/A | N/A | N/A
| N/A | H2O |  |  | 0 |  | N/A | YES | NO | Cylindrical | 25.4±0.2 | 63.2±4 | N/A | N/A | N/A | -32.5 | -30.9 | -33.9 |  | D | 1700 | 1500 | 1900 |  | N/A |  | N/A | 0.0078 | O | E | 1 | O |  | O | E | 2.10E-08 | N/A | N/A | N/A | N/A | N/A | N/A | N/A | N/A | N/A | N/A | N/A | N/A | N/A | N/A | N/A | N/A | N/A | N/A | N/A | N/A | N/A | N/A | N/A | N/A | N/A | N/A | N/A | N/A | N/A | N/A | N/A | N/A | N/A | N/A | N/A | N/A
Jacka (1984b) | N/A | H2O | Constant load | Uniaxial compression | 0 | Full creep curves (Fig. 3). Summary data in a table (Table 2). | N/A | YES | YES | Cylindrical | 25.4 | 73.2 | N/A | N/A | N/A | -7 | -6.9 | -7.1 | Short time (10s) of 0.01K. Long time <0.1K. (Morgan, 1979; Jacka, 1984b) | D | 4500 | N/A | N/A | Lineat intercept method. | N/A | Crossed polaroids? | N/A | 0.012 | O | E | 0.3 | O | N/A | O | E | 3.40E-08 | N/A | N/A | N/A | N/A | N/A | N/A | N/A | N/A | N/A | N/A | N/A | N/A | N/A | 0.078 | O | E | O | 0.3 | N/A | N/A | N/A | O | E | 7.10E-08 | N/A | N/A | N/A | N/A | N/A | N/A | N/A | N/A | N/A | N/A | N/A | N/A
| N/A | H2O |  |  | 0 |  | N/A | YES | YES | Cylindrical | 25.4 | 72 | N/A | N/A | N/A | -7 | -6.9 | -7.1 |  | D | 4000 | N/A | N/A |  | N/A |  | N/A | 0.008 | O | E | 0.3 | O | N/A | O | E | 3.20E-08 | N/A | N/A | N/A | N/A | N/A | N/A | N/A | N/A | N/A | N/A | N/A | N/A | N/A | 0.063 | O | E | O | 0.3 | N/A | N/A | N/A | O | E | 8.30E-08 | N/A | N/A | N/A | N/A | N/A | N/A | N/A | N/A | N/A | N/A | N/A | N/A
| N/A | H2O |  |  | 0 |  | N/A | YES | YES | Cylindrical | 25.4 | 72 | N/A | N/A | N/A | -7 | -6.9 | -7.1 |  | D | 2500 | N/A | N/A |  | N/A |  | N/A | 0.008 | O | E | 0.3 | O | N/A | O | E | 5.00E-08 | N/A | N/A | N/A | N/A | N/A | N/A | N/A | N/A | N/A | N/A | N/A | N/A | N/A | 0.09 | O | E | O | 0.3 | N/A | N/A | N/A | O | E | 1.40E-07 | N/A | N/A | N/A | N/A | N/A | N/A | N/A | N/A | N/A | N/A | N/A | N/A
| N/A | H2O |  |  | 0 |  | N/A | YES | YES | Cylindrical | 25.4 | 71.5 | N/A | N/A | N/A | -7 | -6.9 | -7.1 |  | D | 2200 | N/A | N/A |  | N/A |  | N/A | 0.01 | O | E | 0.3 | O | N/A | O | E | 3.20E-08 | N/A | N/A | N/A | N/A | N/A | N/A | N/A | N/A | N/A | N/A | N/A | N/A | N/A | 0.1 | O | E | O | 0.3 | N/A | N/A | N/A | O | E | 7.90E-08 | N/A | N/A | N/A | N/A | N/A | N/A | N/A | N/A | N/A | N/A | N/A | N/A
| N/A | H2O |  |  | 0 |  | N/A | YES | YES | Cylindrical | 25.4 | 72 | N/A | N/A | N/A | -7 | -6.9 | -7.1 |  | D | 1500 | N/A | N/A |  | N/A |  | N/A | 0.009 | O | E | 0.3 | O | N/A | O | E | 2.50E-08 | N/A | N/A | N/A | N/A | N/A | N/A | N/A | N/A | N/A | N/A | N/A | N/A | N/A | 0.079 | O | E | O | 0.3 | N/A | N/A | N/A | O | E | 7.10E-08 | N/A | N/A | N/A | N/A | N/A | N/A | N/A | N/A | N/A | N/A | N/A | N/A
| N/A | H2O |  |  | 0 |  | N/A | YES | NO | Cylindrical | 25.4 | 63 | N/A | N/A | N/A | -10 | -9.9 | -10.1 |  | D | 4500 | N/A | N/A |  | N/A |  | N/A | 0.008 | O | E | 0.26 | O | N/A | O | E | 1.20E-08 | N/A | N/A | N/A | N/A | N/A | N/A | N/A | N/A | N/A | N/A | N/A | N/A | N/A | N/A | O | E | O | N/A | N/A | N/A | N/A | O | E | N/A | N/A | N/A | N/A | N/A | N/A | N/A | N/A | N/A | N/A | N/A | N/A | N/A
| N/A | H2O |  |  | 0 |  | N/A | YES | YES | Cylindrical | 25.4 | 76 | N/A | N/A | N/A | -10 | -9.9 | -10.1 |  | D | 4500 | N/A | N/A |  | N/A |  | N/A | 0.008 | O | E | 0.26 | O | N/A | O | E | 1.10E-08 | N/A | N/A | N/A | N/A | N/A | N/A | N/A | N/A | N/A | N/A | N/A | N/A | N/A | 0.079 | O | E | O | 0.26 | N/A | N/A | N/A | O | E | 2.20E-08 | N/A | N/A | N/A | N/A | N/A | N/A | N/A | N/A | N/A | N/A | N/A | N/A
| N/A | H2O |  |  | 0 |  | N/A | YES | YES | Cylindrical | 25.4 | 77 | N/A | N/A | N/A | -10 | -9.9 | -10.1 |  | D | 4000 | N/A | N/A |  | N/A |  | N/A | 0.018 | O | E | 0.26 | O | N/A | O | E | 1.20E-08 | N/A | N/A | N/A | N/A | N/A | N/A | N/A | N/A | N/A | N/A | N/A | N/A | N/A | 0.074 | O | E | O | 0.26 | N/A | N/A | N/A | O | E | 2.20E-08 | N/A | N/A | N/A | N/A | N/A | N/A | N/A | N/A | N/A | N/A | N/A | N/A
| N/A | H2O |  |  | 0 |  | N/A | YES | NO | Cylindrical | 25.4 | 76 | N/A | N/A | N/A | -10 | -9.9 | -10.1 |  | D | 2500 | N/A | N/A |  | N/A |  | N/A | 0.02 | O | E | 0.26 | O | N/A | O | E | 1.10E-08 | N/A | N/A | N/A | N/A | N/A | N/A | N/A | N/A | N/A | N/A | N/A | N/A | N/A | N/A | O | E | O | N/A | N/A | N/A | N/A | O | E | N/A | N/A | N/A | N/A | N/A | N/A | N/A | N/A | N/A | N/A | N/A | N/A | N/A
| N/A | H2O |  |  | 0 |  | N/A | YES | YES | Cylindrical | 25.4 | 75 | N/A | N/A | N/A | -10 | -9.9 | -10.1 |  | D | 2200 | N/A | N/A |  | N/A |  | N/A | 0.02 | O | E | 0.26 | O | N/A | O | E | 1.00E-08 | N/A | N/A | N/A | N/A | N/A | N/A | N/A | N/A | N/A | N/A | N/A | N/A | N/A | 0.1 | O | E | O | 0.26 | N/A | N/A | N/A | O | E | 1.60E-08 | N/A | N/A | N/A | N/A | N/A | N/A | N/A | N/A | N/A | N/A | N/A | N/A
| N/A | H2O |  |  | 0 |  | N/A | YES | YES | Cylindrical | 25.4 | 74 | N/A | N/A | N/A | -10 | -9.9 | -10.1 |  | D | 1500 | N/A | N/A |  | N/A |  | N/A | 0.02 | O | E | 0.26 | O | N/A | O | E | 9.30E-09 | N/A | N/A | N/A | N/A | N/A | N/A | N/A | N/A | N/A | N/A | N/A | N/A | N/A | 0.1 | O | E | O | 0.26 | N/A | N/A | N/A | O | E | 1.50E-08 | N/A | N/A | N/A | N/A | N/A | N/A | N/A | N/A | N/A | N/A | N/A | N/A
| N/A | H2O |  |  | 0 |  | N/A | YES | YES | Cylindrical | 25.4 | 80.2 | N/A | N/A | N/A | -9 | -8.9 | -9.1 |  | D | 4500 | N/A | N/A |  | N/A |  | N/A | 0.011 | O | E | 0.5 | O | N/A | O | E | 1.30E-07 | N/A | N/A | N/A | N/A | N/A | N/A | N/A | N/A | N/A | N/A | N/A | N/A | N/A | 0.09 | O | E | O | 0.5 | N/A | N/A | N/A | O | E | 3.70E-07 | N/A | N/A | N/A | N/A | N/A | N/A | N/A | N/A | N/A | N/A | N/A | N/A
| N/A | H2O |  |  | 0 |  | N/A | YES | YES | Cylindrical | 25.4 | 80.8 | N/A | N/A | N/A | -9 | -8.9 | -9.1 |  | D | 2500 | N/A | N/A |  | N/A |  | N/A | 0.011 | O | E | 0.5 | O | N/A | O | E | 9.00E-08 | N/A | N/A | N/A | N/A | N/A | N/A | N/A | N/A | N/A | N/A | N/A | N/A | N/A | 0.1 | O | E | O | 0.5 | N/A | N/A | N/A | O | E | 2.50E-07 | N/A | N/A | N/A | N/A | N/A | N/A | N/A | N/A | N/A | N/A | N/A | N/A
| N/A | H2O |  |  | 0 |  | N/A | YES | YES | Cylindrical | 25.4 | 81.2 | N/A | N/A | N/A | -9 | -8.9 | -9.1 |  | D | 2200 | N/A | N/A |  | N/A |  | N/A | 0.008 | O | E | 0.5 | O | N/A | O | E | 8.10E-08 | N/A | N/A | N/A | N/A | N/A | N/A | N/A | N/A | N/A | N/A | N/A | N/A | N/A | 0.09 | O | E | O | 0.5 | N/A | N/A | N/A | O | E | 2.40E-07 | N/A | N/A | N/A | N/A | N/A | N/A | N/A | N/A | N/A | N/A | N/A | N/A
| N/A | H2O |  |  | 0 |  | N/A | YES | YES | Cylindrical | 25.4 | 67.3 | N/A | N/A | N/A | -9 | -8.9 | -9.1 |  | D | 1500 | N/A | N/A |  | N/A |  | N/A | 0.007 | O | E | 0.5 | O | N/A | O | E | 1.30E-07 | N/A | N/A | N/A | N/A | N/A | N/A | N/A | N/A | N/A | N/A | N/A | N/A | N/A | 0.09 | O | E | O | 0.5 | N/A | N/A | N/A | O | E | 4.00E-07 | N/A | N/A | N/A | N/A | N/A | N/A | N/A | N/A | N/A | N/A | N/A | N/A
Jacka & Maccagnan (1984) | A1 | H2O | Constant stress | Uniaxial compression | 0 | Mean creep curve, i.e., an envelope of creep curve that summarises A1-A7 (Fig. 2). Summary data in figures (Fig. 3). | N/A | YES | NO | Cylindrical | 25.4 | 60 | N/A | N/A | N/A | -3 | -2.9 | -3.1 | Short time (10s) of 0.01K. Long time <0.1K. (Morgan, 1979; Jacka, 1984b) | D | 2200 | N/A | N/A | Mean linear intercept | N/A | Crossed polaroids | N/A | 0.008 | O | E | 0.2 | O | N/A | O | E | 2.00E-08 | 1.52E-08 | 3.23E-08 | N/A | N/A | N/A | N/A | N/A | N/A | N/A | N/A | 0.275913 | Fan et al. (2021a) | N/A | N/A | N/A | N/A | N/A | N/A | N/A | N/A | N/A | N/A | N/A | N/A | N/A | N/A | N/A | N/A | N/A | N/A | N/A | N/A | N/A | N/A | N/A | N/A
| A2 | H2O |  |  | 0 |  | N/A | NO | NO | Cylindrical | 25.4 | 60 | N/A | N/A | N/A | -3 | -2.9 | -3.1 |  | D | 2200 | N/A | N/A |  | N/A |  | N/A | 0.008 | O | E | 0.2 | O | N/A | O | E | 2.00E-08 | 1.52E-08 | 3.23E-08 | N/A | N/A | N/A | N/A | N/A | N/A | N/A | N/A | N/A | N/A | N/A | N/A | N/A | N/A | N/A | N/A | N/A | N/A | N/A | N/A | N/A | N/A | N/A | N/A | N/A | N/A | N/A | N/A | N/A | N/A | N/A | N/A | N/A | N/A
| A3 | H2O |  |  | 0 |  | N/A | NO | NO | Cylindrical | 25.4 | 60 | N/A | N/A | N/A | -3 | -2.9 | -3.1 |  | D | 2200 | N/A | N/A |  | N/A |  | N/A | 0.008 | O | E | 0.2 | O | N/A | O | E | 2.00E-08 | 1.52E-08 | 3.23E-08 | N/A | N/A | N/A | N/A | N/A | N/A | N/A | N/A | N/A | N/A | N/A | N/A | N/A | N/A | N/A | N/A | N/A | N/A | N/A | N/A | N/A | N/A | N/A | N/A | N/A | N/A | N/A | N/A | N/A | N/A | N/A | N/A | N/A | N/A
| A4 | H2O |  |  | 0 |  | N/A | NO | NO | Cylindrical | 25.4 | 60 | N/A | N/A | N/A | -3 | -2.9 | -3.1 |  | D | 2200 | N/A | N/A |  | N/A |  | N/A | 0.008 | O | E | 0.2 | O | N/A | O | E | 2.00E-08 | 1.52E-08 | 3.23E-08 | N/A | N/A | N/A | N/A | N/A | N/A | N/A | N/A | N/A | N/A | N/A | N/A | N/A | N/A | N/A | N/A | N/A | N/A | N/A | N/A | N/A | N/A | N/A | N/A | N/A | N/A | N/A | N/A | N/A | N/A | N/A | N/A | N/A | N/A
| A5 | H2O |  |  | 0 |  | N/A | NO | NO | Cylindrical | 25.4 | 60 | N/A | N/A | N/A | -3 | -2.9 | -3.1 |  | D | 2200 | N/A | N/A |  | N/A |  | N/A | 0.008 | O | E | 0.2 | O | N/A | O | E | 2.00E-08 | 1.52E-08 | 3.23E-08 | N/A | N/A | N/A | N/A | N/A | N/A | N/A | N/A | N/A | N/A | N/A | N/A | N/A | N/A | N/A | N/A | N/A | N/A | N/A | N/A | N/A | N/A | N/A | N/A | N/A | N/A | N/A | N/A | N/A | N/A | N/A | N/A | N/A | N/A
| A6 | H2O |  |  | 0 |  | N/A | NO | NO | Cylindrical | 25.4 | 60 | N/A | N/A | N/A | -3 | -2.9 | -3.1 |  | D | 2200 | N/A | N/A |  | N/A |  | N/A | 0.008 | O | E | 0.2 | O | N/A | O | E | 2.00E-08 | 1.52E-08 | 3.23E-08 | N/A | N/A | N/A | N/A | N/A | N/A | N/A | N/A | N/A | N/A | N/A | N/A | N/A | N/A | N/A | N/A | N/A | N/A | N/A | N/A | N/A | N/A | N/A | N/A | N/A | N/A | N/A | N/A | N/A | N/A | N/A | N/A | N/A | N/A
| A7 | H2O |  |  | 0 |  | N/A | NO | YES | Cylindrical | 25.4 | 60 | N/A | N/A | N/A | -3 | -2.9 | -3.1 |  | D | 2200 | N/A | N/A |  | N/A |  | N/A | 0.008 | O | E | 0.2 | O | N/A | O | E | 2.00E-08 | 1.52E-08 | 3.23E-08 | N/A | N/A | N/A | N/A | N/A | N/A | N/A | N/A | N/A | N/A | N/A | 0.33 | O | E | O | 0.2 | N/A | N/A | N/A | N/A | N/A | 5.97E-08 | 5.47E-08 | 6.56E-08 | N/A | Grain size, CPO | D | 4.60E+03 | N/A | N/A | N/A | N/A | 3.96E-01 | Fan et al. (2021a)
| N/A | H2O |  | Extension | 0 | Creep curve (Fig. 7) | N/A | YES | NO | Cylindrical | 25.4 | 60 | N/A | N/A | N/A | -3 | -2.9 | -3.1 |  | D | 2200 | N/A | N/A |  | N/A |  | N/A | 0.012 | O | E | 0.2 | O | N/A | O | E | 1.94E-08 | N/A | N/A | N/A | N/A | N/A | N/A | N/A | N/A | N/A | N/A | N/A | N/A | N/A | N/A | N/A | N/A | N/A | N/A | N/A | N/A | N/A | N/A | N/A | N/A | N/A | N/A | N/A | N/A | N/A | N/A | N/A | N/A | N/A | N/A | N/A | N/A
Gao & Jacka (1987) | L | H2O | Constant stress | uniaxial compression | 0 | Full creep curves. | N/A | YES | YES | Cylindrical | 25.4 | 65 | N/A | N/A | N/A | -3.3 | -3.2 | -3.4 | Short time (10s) of 0.01K. Long time <0.1K. (Morgan, 1979; Jacka, 1984b) | D | 700 | N/A | N/A | Mean grain size calculated from total grain area and number of grains. | N/A | CPO: Rigsby stage? | N/A | 0.007 | O | E | 0.2 | O | Stress maintained constant by adding load over time? | O | E | 1.58E-08 | N/A | N/A | Creep curved digitized from Fig. 2. | N/A | N/A | N/A | N/A | N/A | N/A | N/A | N/A | N/A | N/A | 0.101 | O | E | O | 0.2 | N/A | N/A | Stress maintained constant by adding load over time? | O | E | 3.38E-08 | N/A | N/A | N/A | Grain size, CPO | D | 1800 | N/A | N/A | N/A | Mean grain size calculated from total grain area and number of grains. | 0.3246 | c-axes digitised from published stereonets, which have low resolution.
Jacka (1994) | N/A | H2O | Constant stress | Uniaxial compression | 0 | No creep curve, Summary data in a table (Table 1). No detailed strain data. | N/A | YES | NO | Cylindrical | 25.6 | 39.3 to 58.7 | N/A | N/A | N/A | -3.3 | -3.2 | -3.4 | Short time (10s) of 0.01K. Long time <0.1K. (Morgan, 1979; Jacka, 1984b) | D | 1700 | 1500 | 1900 | Number of grain per unit area (page 151) | N/A | Jacka & Lile (1984) (page 147) | N/A | 0.0071 | O | E | 0.2 | O | N/A | O | E | 1.10E-08 | N/A | N/A | N/A | N/A | N/A | N/A | N/A | N/A | N/A | N/A | N/A | N/A | N/A | N/A | N/A | N/A | N/A | N/A | N/A | N/A | N/A | N/A | N/A | N/A | N/A | N/A | N/A | N/A | N/A | N/A | N/A | N/A | N/A | N/A | N/A | N/A
| N/A | H20 |  |  | 0 |  | N/A | YES | NO | Cylindrical | 25.6 | 39.3 to 58.7 | N/A | N/A | N/A | -3.3 | -3.2 | -3.4 |  | D | 1700 | 1500 | 1900 |  | N/A |  | N/A | 0.0072 | O | E | 0.2 | O | N/A | O | E | 1.40E-08 | N/A | N/A | N/A | N/A | N/A | N/A | N/A | N/A | N/A | N/A | N/A | N/A | N/A | N/A | N/A | N/A | N/A | N/A | N/A | N/A | N/A | N/A | N/A | N/A | N/A | N/A | N/A | N/A | N/A | N/A | N/A | N/A | N/A | N/A | N/A | N/A
| N/A | H2O |  |  | 0 |  | N/A | YES | NO | Cylindrical | 25.6 | 39.3 to 58.7 | N/A | N/A | N/A | -3.3 | -3.2 | -3.4 |  | D | 1700 | 1500 | 1900 |  | N/A |  | N/A | 0.0093 | O | E | 0.2 | O | N/A | O | E | 2.00E-08 | N/A | N/A | N/A | N/A | N/A | N/A | N/A | N/A | N/A | N/A | N/A | N/A | N/A | N/A | N/A | N/A | N/A | N/A | N/A | N/A | N/A | N/A | N/A | N/A | N/A | N/A | N/A | N/A | N/A | N/A | N/A | N/A | N/A | N/A | N/A | N/A
| N/A | H2O |  |  | 0 |  | N/A | YES | NO | Cylindrical | 25.6 | 39.3 to 58.7 | N/A | N/A | N/A | -3.3 | -3.2 | -3.4 |  | D | 1700 | 1500 | 1900 |  | N/A |  | N/A | 0.0068 | O | E | 0.2 | O | N/A | O | E | 1.10E-08 | N/A | N/A | N/A | N/A | N/A | N/A | N/A | N/A | N/A | N/A | N/A | N/A | N/A | N/A | N/A | N/A | N/A | N/A | N/A | N/A | N/A | N/A | N/A | N/A | N/A | N/A | N/A | N/A | N/A | N/A | N/A | N/A | N/A | N/A | N/A | N/A
| N/A | H2O |  |  | 0 | No creep curve, Summary data in a table (Table 2). No detailed strain data. | N/A | YES | NO | Cylindrical | 64.9 | 68.1 | N/A | N/A | N/A | -5 | -4.9 | -5.1 |  | D | 1400 | N/A | N/A |  | N/A | Page 151 | N/A | N/A | O | E | 0.25 | O | N/A | O | E | 1.45E-08 | N/A | N/A | N/A | N/A | N/A | N/A | N/A | N/A | N/A | N/A | N/A | N/A | N/A | N/A | N/A | N/A | N/A | N/A | N/A | N/A | N/A | N/A | N/A | N/A | N/A | N/A | N/A | N/A | N/A | N/A | N/A | N/A | N/A | N/A | N/A | N/A
| N/A | H2O |  |  | 0 |  | N/A | YES | NO | Cylindrical | 53.3 | 66 | N/A | N/A | N/A | -5 | -4.9 | -5.1 |  | D | 1400 | N/A | N/A |  | N/A |  | N/A | N/A | O | E | 0.25 | O | N/A | O | E | 1.55E-08 | N/A | N/A | N/A | N/A | N/A | N/A | N/A | N/A | N/A | N/A | N/A | N/A | N/A | N/A | N/A | N/A | N/A | N/A | N/A | N/A | N/A | N/A | N/A | N/A | N/A | N/A | N/A | N/A | N/A | N/A | N/A | N/A | N/A | N/A | N/A | N/A
| N/A | H2O |  |  | 0 |  | N/A | YES | NO | Cylindrical | 40.8 | 62 | N/A | N/A | N/A | -5 | -4.9 | -5.1 |  | D | 1400 | N/A | N/A |  | N/A |  | N/A | N/A | O | E | 0.25 | O | N/A | O | E | 1.70E-08 | N/A | N/A | N/A | N/A | N/A | N/A | N/A | N/A | N/A | N/A | N/A | N/A | N/A | N/A | N/A | N/A | N/A | N/A | N/A | N/A | N/A | N/A | N/A | N/A | N/A | N/A | N/A | N/A | N/A | N/A | N/A | N/A | N/A | N/A | N/A | N/A
| N/A | H2O |  |  | 0 |  | N/A | YES | NO | Cylindrical | 25.4 | 64.1 | N/A | N/A | N/A | -5 | -4.9 | -5.1 |  | D | 1400 | N/A | N/A |  | N/A |  | N/A | N/A | O | E | 0.25 | O | N/A | O | E | 2.95E-08 | N/A | N/A | N/A | N/A | N/A | N/A | N/A | N/A | N/A | N/A | N/A | N/A | N/A | N/A | N/A | N/A | N/A | N/A | N/A | N/A | N/A | N/A | N/A | N/A | N/A | N/A | N/A | N/A | N/A | N/A | N/A | N/A | N/A | N/A | N/A | N/A
| N/A | H2O |  |  | 0 |  | N/A | YES | NO | Cylindrical | 17 | 70 | N/A | N/A | N/A | -5 | -4.9 | -5.1 |  | D | 1400 | N/A | N/A |  | N/A |  | N/A | N/A | O | E | 0.25 | O | N/A | O | E | 3.40E-08 | N/A | N/A | N/A | N/A | N/A | N/A | N/A | N/A | N/A | N/A | N/A | N/A | N/A | N/A | N/A | N/A | N/A | N/A | N/A | N/A | N/A | N/A | N/A | N/A | N/A | N/A | N/A | N/A | N/A | N/A | N/A | N/A | N/A | N/A | N/A | N/A
| N/A | H2O |  |  | 0 |  | N/A | YES | NO | Cylindrical | 64.6 | 67.7 | N/A | N/A | N/A | -5 | -4.9 | -5.1 |  | D | 2900 | N/A | N/A |  | N/A |  | N/A | N/A | O | E | 0.25 | O | N/A | O | E | 1.30E-08 | N/A | N/A | N/A | N/A | N/A | N/A | N/A | N/A | N/A | N/A | N/A | N/A | N/A | N/A | N/A | N/A | N/A | N/A | N/A | N/A | N/A | N/A | N/A | N/A | N/A | N/A | N/A | N/A | N/A | N/A | N/A | N/A | N/A | N/A | N/A | N/A
| N/A | H2O |  |  | 0 |  | N/A | YES | NO | Cylindrical | 52.5 | 66.3 | N/A | N/A | N/A | -5 | -4.9 | -5.1 |  | D | 2900 | N/A | N/A |  | N/A |  | N/A | N/A | O | E | 0.25 | O | N/A | O | E | 1.50E-08 | N/A | N/A | N/A | N/A | N/A | N/A | N/A | N/A | N/A | N/A | N/A | N/A | N/A | N/A | N/A | N/A | N/A | N/A | N/A | N/A | N/A | N/A | N/A | N/A | N/A | N/A | N/A | N/A | N/A | N/A | N/A | N/A | N/A | N/A | N/A | N/A
| N/A | H2O |  |  | 0 |  | N/A | YES | NO | Cylindrical | 41.1 | 67.6 | N/A | N/A | N/A | -5 | -4.9 | -5.1 |  | D | 2900 | N/A | N/A |  | N/A |  | N/A | N/A | O | E | 0.25 | O | N/A | O | E | 1.40E-08 | N/A | N/A | N/A | N/A | N/A | N/A | N/A | N/A | N/A | N/A | N/A | N/A | N/A | N/A | N/A | N/A | N/A | N/A | N/A | N/A | N/A | N/A | N/A | N/A | N/A | N/A | N/A | N/A | N/A | N/A | N/A | N/A | N/A | N/A | N/A | N/A
| N/A | H2O |  |  | 0 |  | N/A | YES | NO | Cylindrical | 24.8 | 60.4 | N/A | N/A | N/A | -5 | -4.9 | -5.1 |  | D | 2900 | N/A | N/A |  | N/A |  | N/A | N/A | O | E | 0.25 | O | N/A | O | E | 3.30E-08 | N/A | N/A | N/A | N/A | N/A | N/A | N/A | N/A | N/A | N/A | N/A | N/A | N/A | N/A | N/A | N/A | N/A | N/A | N/A | N/A | N/A | N/A | N/A | N/A | N/A | N/A | N/A | N/A | N/A | N/A | N/A | N/A | N/A | N/A | N/A | N/A
| N/A | H2O |  |  | 0 |  | N/A | YES | NO | Cylindrical | 16.2 | 62.3 | N/A | N/A | N/A | -5 | -4.9 | -5.1 |  | D | 2900 | N/A | N/A |  | N/A |  | N/A | N/A | O | E | 0.25 | O | N/A | O | E | 4.15E-08 | N/A | N/A | N/A | N/A | N/A | N/A | N/A | N/A | N/A | N/A | N/A | N/A | N/A | N/A | N/A | N/A | N/A | N/A | N/A | N/A | N/A | N/A | N/A | N/A | N/A | N/A | N/A | N/A | N/A | N/A | N/A | N/A | N/A | N/A | N/A | N/A
| N/A | H2O |  |  | 0 |  | N/A | YES | NO | Cylindrical | 53.2 | 65.8 | N/A | N/A | N/A | -5 | -4.9 | -5.1 |  | D | 1400 | N/A | N/A |  | N/A |  | N/A | N/A | O | E | 0.25 | O | N/A | O | E | 1.70E-08 | N/A | N/A | N/A | N/A | N/A | N/A | N/A | N/A | N/A | N/A | N/A | N/A | N/A | N/A | N/A | N/A | N/A | N/A | N/A | N/A | N/A | N/A | N/A | N/A | N/A | N/A | N/A | N/A | N/A | N/A | N/A | N/A | N/A | N/A | N/A | N/A
| N/A | H2O |  |  | 0 |  | N/A | YES | NO | Cylindrical | 41.3 | 65.4 | N/A | N/A | N/A | -5 | -4.9 | -5.1 |  | D | 1400 | N/A | N/A |  | N/A |  | N/A | N/A | O | E | 0.25 | O | N/A | O | E | 1.75E-08 | N/A | N/A | N/A | N/A | N/A | N/A | N/A | N/A | N/A | N/A | N/A | N/A | N/A | N/A | N/A | N/A | N/A | N/A | N/A | N/A | N/A | N/A | N/A | N/A | N/A | N/A | N/A | N/A | N/A | N/A | N/A | N/A | N/A | N/A | N/A | N/A
| N/A | H2O |  |  | 0 |  | N/A | YES | NO | Cylindrical | 33.8 | 65.2 | N/A | N/A | N/A | -5 | -4.9 | -5.1 |  | D | 1400 | N/A | N/A |  | N/A |  | N/A | N/A | O | E | 0.25 | O | N/A | O | E | 2.55E-08 | N/A | N/A | N/A | N/A | N/A | N/A | N/A | N/A | N/A | N/A | N/A | N/A | N/A | N/A | N/A | N/A | N/A | N/A | N/A | N/A | N/A | N/A | N/A | N/A | N/A | N/A | N/A | N/A | N/A | N/A | N/A | N/A | N/A | N/A | N/A | N/A
| N/A | H2O |  |  | 0 |  | N/A | YES | NO | Cylindrical | 25.4 | 63.5 | N/A | N/A | N/A | -5 | -4.9 | -5.1 |  | D | 1400 | N/A | N/A |  | N/A |  | N/A | N/A | O | E | 0.25 | O | N/A | O | E | 2.35E-08 | N/A | N/A | N/A | N/A | N/A | N/A | N/A | N/A | N/A | N/A | N/A | N/A | N/A | N/A | N/A | N/A | N/A | N/A | N/A | N/A | N/A | N/A | N/A | N/A | N/A | N/A | N/A | N/A | N/A | N/A | N/A | N/A | N/A | N/A | N/A | N/A
| N/A | H2O |  |  | 0 |  | N/A | YES | NO | Cylindrical | 16.3 | 61.5 | N/A | N/A | N/A | -5 | -4.9 | -5.1 |  | D | 1400 | N/A | N/A |  | N/A |  | N/A | N/A | O | E | 0.25 | O | N/A | O | E | 2.70E-08 | N/A | N/A | N/A | N/A | N/A | N/A | N/A | N/A | N/A | N/A | N/A | N/A | N/A | N/A | N/A | N/A | N/A | N/A | N/A | N/A | N/A | N/A | N/A | N/A | N/A | N/A | N/A | N/A | N/A | N/A | N/A | N/A | N/A | N/A | N/A | N/A
| N/A | H2O |  |  | 0 |  | N/A | YES | NO | Cylindrical | 25.4 | 17.4 | N/A | N/A | N/A | -5 | -4.9 | -5.1 |  | D | 1400 | N/A | N/A |  | N/A |  | N/A | N/A | O | E | 0.25 | O | N/A | O | E | 2.30E-08 | N/A | N/A | N/A | N/A | N/A | N/A | N/A | N/A | N/A | N/A | N/A | N/A | N/A | N/A | N/A | N/A | N/A | N/A | N/A | N/A | N/A | N/A | N/A | N/A | N/A | N/A | N/A | N/A | N/A | N/A | N/A | N/A | N/A | N/A | N/A | N/A
| N/A | H2O |  |  | 0 |  | N/A | YES | NO | Cylindrical | 25.4 | 28.7 | N/A | N/A | N/A | -5 | -4.9 | -5.1 |  | D | 1400 | N/A | N/A |  | N/A |  | N/A | N/A | O | E | 0.25 | O | N/A | O | E | 2.70E-08 | N/A | N/A | N/A | N/A | N/A | N/A | N/A | N/A | N/A | N/A | N/A | N/A | N/A | N/A | N/A | N/A | N/A | N/A | N/A | N/A | N/A | N/A | N/A | N/A | N/A | N/A | N/A | N/A | N/A | N/A | N/A | N/A | N/A | N/A | N/A | N/A
| N/A | H2O |  |  | 0 |  | N/A | YES | NO | Cylindrical | 25.4 | 28.7 | N/A | N/A | N/A | -5 | -4.9 | -5.1 |  | D | 1400 | N/A | N/A |  | N/A |  | N/A | N/A | O | E | 0.25 | O | N/A | O | E | 2.70E-08 | N/A | N/A | N/A | N/A | N/A | N/A | N/A | N/A | N/A | N/A | N/A | N/A | N/A | N/A | N/A | N/A | N/A | N/A | N/A | N/A | N/A | N/A | N/A | N/A | N/A | N/A | N/A | N/A | N/A | N/A | N/A | N/A | N/A | N/A | N/A | N/A
| N/A | H2O |  |  | 0 |  | N/A | YES | NO | Cylindrical | 25.4 | 96.5 | N/A | N/A | N/A | -5 | -4.9 | -5.1 |  | D | 1400 | N/A | N/A |  | N/A |  | N/A | N/A | O | E | 0.25 | O | N/A | O | E | 1.95E-08 | N/A | N/A | N/A | N/A | N/A | N/A | N/A | N/A | N/A | N/A | N/A | N/A | N/A | N/A | N/A | N/A | N/A | N/A | N/A | N/A | N/A | N/A | N/A | N/A | N/A | N/A | N/A | N/A | N/A | N/A | N/A | N/A | N/A | N/A | N/A | N/A
| N/A | H2O |  |  | 0 |  | N/A | YES | NO | Cylindrical | 25.4 | 132.3 | N/A | N/A | N/A | -5 | -4.9 | -5.1 |  | D | 1400 | N/A | N/A |  | N/A |  | N/A | N/A | O | E | 0.25 | O | N/A | O | E | 2.25E-08 | N/A | N/A | N/A | N/A | N/A | N/A | N/A | N/A | N/A | N/A | N/A | N/A | N/A | N/A | N/A | N/A | N/A | N/A | N/A | N/A | N/A | N/A | N/A | N/A | N/A | N/A | N/A | N/A | N/A | N/A | N/A | N/A | N/A | N/A | N/A | N/A
| N/A | H2O |  |  | 0 |  | N/A | YES | NO | Cylindrical | 25.4 | 22.1 | N/A | N/A | N/A | -5 | -4.9 | -5.1 |  | D | 1400 | N/A | N/A |  | N/A |  | N/A | N/A | O | E | 0.25 | O | N/A | O | E | 2.55E-08 | N/A | N/A | N/A | N/A | N/A | N/A | N/A | N/A | N/A | N/A | N/A | N/A | N/A | N/A | N/A | N/A | N/A | N/A | N/A | N/A | N/A | N/A | N/A | N/A | N/A | N/A | N/A | N/A | N/A | N/A | N/A | N/A | N/A | N/A | N/A | N/A
| N/A | H2O |  |  | 0 |  | N/A | YES | NO | Cylindrical | 25.4 | 36.9 | N/A | N/A | N/A | -5 | -4.9 | -5.1 |  | D | 1400 | N/A | N/A |  | N/A |  | N/A | N/A | O | E | 0.25 | O | N/A | O | E | 2.20E-08 | N/A | N/A | N/A | N/A | N/A | N/A | N/A | N/A | N/A | N/A | N/A | N/A | N/A | N/A | N/A | N/A | N/A | N/A | N/A | N/A | N/A | N/A | N/A | N/A | N/A | N/A | N/A | N/A | N/A | N/A | N/A | N/A | N/A | N/A | N/A | N/A
| N/A | H2O |  |  | 0 |  | N/A | YES | NO | Cylindrical | 25.4 | 50.1 | N/A | N/A | N/A | -5 | -4.9 | -5.1 |  | D | 1400 | N/A | N/A |  | N/A |  | N/A | N/A | O | E | 0.25 | O | N/A | O | E | 2.15E-08 | N/A | N/A | N/A | N/A | N/A | N/A | N/A | N/A | N/A | N/A | N/A | N/A | N/A | N/A | N/A | N/A | N/A | N/A | N/A | N/A | N/A | N/A | N/A | N/A | N/A | N/A | N/A | N/A | N/A | N/A | N/A | N/A | N/A | N/A | N/A | N/A
| N/A | H2O |  |  | 0 |  | N/A | YES | NO | Cylindrical | 25.4 | 78.2 | N/A | N/A | N/A | -5 | -4.9 | -5.1 |  | D | 1400 | N/A | N/A |  | N/A |  | N/A | N/A | O | E | 0.25 | O | N/A | O | E | 2.10E-08 | N/A | N/A | N/A | N/A | N/A | N/A | N/A | N/A | N/A | N/A | N/A | N/A | N/A | N/A | N/A | N/A | N/A | N/A | N/A | N/A | N/A | N/A | N/A | N/A | N/A | N/A | N/A | N/A | N/A | N/A | N/A | N/A | N/A | N/A | N/A | N/A
| N/A | H2O |  |  | 0 |  | N/A | YES | NO | Cylindrical | 25.4 | 115.8 | N/A | N/A | N/A | -5 | -4.9 | -5.1 |  | D | 1400 | N/A | N/A |  | N/A |  | N/A | N/A | O | E | 0.25 | O | N/A | O | E | 2.30E-08 | N/A | N/A | N/A | N/A | N/A | N/A | N/A | N/A | N/A | N/A | N/A | N/A | N/A | N/A | N/A | N/A | N/A | N/A | N/A | N/A | N/A | N/A | N/A | N/A | N/A | N/A | N/A | N/A | N/A | N/A | N/A | N/A | N/A | N/A | N/A | N/A
| N/A | H2O |  |  | 0 |  | N/A | YES | NO | Cylindrical | 90 | 80 | N/A | N/A | N/A | -5 | -4.9 | -5.1 |  | D | 1400 | N/A | N/A |  | N/A |  | N/A | N/A | O | E | 0.25 | O | N/A | O | E | 1.10E-08 | N/A | N/A | N/A | N/A | N/A | N/A | N/A | N/A | N/A | N/A | N/A | N/A | N/A | N/A | N/A | N/A | N/A | N/A | N/A | N/A | N/A | N/A | N/A | N/A | N/A | N/A | N/A | N/A | N/A | N/A | N/A | N/A | N/A | N/A | N/A | N/A
| N/A | H2O |  |  | 0 |  | N/A | YES | NO | Cylindrical | 90 | 65 | N/A | N/A | N/A | -5 | -4.9 | -5.1 |  | D | 1400 | N/A | N/A |  | N/A |  | N/A | N/A | O | E | 0.25 | O | N/A | O | E | 1.05E-08 | N/A | N/A | N/A | N/A | N/A | N/A | N/A | N/A | N/A | N/A | N/A | N/A | N/A | N/A | N/A | N/A | N/A | N/A | N/A | N/A | N/A | N/A | N/A | N/A | N/A | N/A | N/A | N/A | N/A | N/A | N/A | N/A | N/A | N/A | N/A | N/A
| N/A | H2O |  |  | 0 |  | N/A | YES | NO | Cylindrical | 90 | 20 | N/A | N/A | N/A | -5 | -4.9 | -5.1 |  | D | 1400 | N/A | N/A |  | N/A |  | N/A | N/A | O | E | 0.25 | O | N/A | O | E | 1.00E-08 | N/A | N/A | N/A | N/A | N/A | N/A | N/A | N/A | N/A | N/A | N/A | N/A | N/A | N/A | N/A | N/A | N/A | N/A | N/A | N/A | N/A | N/A | N/A | N/A | N/A | N/A | N/A | N/A | N/A | N/A | N/A | N/A | N/A | N/A | N/A | N/A
| N/A | H2O |  | Simple shear | 0 | No creep curve, Summary data in a table (Table 3). No detailed strain data. | N/A | YES | NO | Rectangular prism | N/A | N/A | 42.5 | 10.04 | 19.94 | -2 | -1.9 | -2.1 |  | D | 1700 | 1500 | 1900 |  | N/A | Jacka & Lile (1984) (page 151) | N/A | N/A | O | E | 0.2 | O | N/A | O | E | 2.30E-07 | N/A | N/A | N/A | N/A | N/A | N/A | N/A | N/A | N/A | N/A | N/A | N/A | N/A | N/A | N/A | N/A | N/A | N/A | N/A | N/A | N/A | N/A | N/A | N/A | N/A | N/A | N/A | N/A | N/A | N/A | N/A | N/A | N/A | N/A | N/A | N/A
| N/A | H2O |  |  | 0 |  | N/A | YES | NO | Rectangular prism | N/A | N/A | 63.6 | 9.42 | 15.98 | -2 | -1.9 | -2.1 |  | D | 1700 | 1500 | 1900 |  | N/A |  | N/A | N/A | O | E | 0.2 | O | N/A | O | E | 2.00E-07 | N/A | N/A | N/A | N/A | N/A | N/A | N/A | N/A | N/A | N/A | N/A | N/A | N/A | N/A | N/A | N/A | N/A | N/A | N/A | N/A | N/A | N/A | N/A | N/A | N/A | N/A | N/A | N/A | N/A | N/A | N/A | N/A | N/A | N/A | N/A | N/A
| N/A | H2O |  |  | 0 |  | N/A | YES | NO | Rectangular prism | N/A | N/A | 81.25 | 9.48 | 20.52 | -2 | -1.9 | -2.1 |  | D | 1700 | 1500 | 1900 |  | N/A |  | N/A | N/A | O | E | 0.2 | O | N/A | O | E | 1.30E-07 | N/A | N/A | N/A | N/A | N/A | N/A | N/A | N/A | N/A | N/A | N/A | N/A | N/A | N/A | N/A | N/A | N/A | N/A | N/A | N/A | N/A | N/A | N/A | N/A | N/A | N/A | N/A | N/A | N/A | N/A | N/A | N/A | N/A | N/A | N/A | N/A
| N/A | H2O |  |  | 0 |  | N/A | YES | NO | Rectangular prism | N/A | N/A | 98.7 | 10.1 | 21.55 | -2 | -1.9 | -2.1 |  | D | 1700 | 1500 | 1900 |  | N/A |  | N/A | N/A | O | E | 0.2 | O | N/A | O | E | 2.50E-07 | N/A | N/A | N/A | N/A | N/A | N/A | N/A | N/A | N/A | N/A | N/A | N/A | N/A | N/A | N/A | N/A | N/A | N/A | N/A | N/A | N/A | N/A | N/A | N/A | N/A | N/A | N/A | N/A | N/A | N/A | N/A | N/A | N/A | N/A | N/A | N/A
| N/A | H2O |  |  | 0 |  | N/A | YES | NO | Rectangular prism | N/A | N/A | 123.18 | 9.21 | 20.87 | -2 | -1.9 | -2.1 |  | D | 1700 | 1500 | 1900 |  | N/A |  | N/A | N/A | O | E | 0.2 | O | N/A | O | E | 1.40E-07 | N/A | N/A | N/A | N/A | N/A | N/A | N/A | N/A | N/A | N/A | N/A | N/A | N/A | N/A | N/A | N/A | N/A | N/A | N/A | N/A | N/A | N/A | N/A | N/A | N/A | N/A | N/A | N/A | N/A | N/A | N/A | N/A | N/A | N/A | N/A | N/A
| N/A | H2O |  |  | 0 |  | N/A | YES | NO | Rectangular prism | N/A | N/A | 136.76 | 7.44 | 20.3 | -2 | -1.9 | -2.1 |  | D | 1700 | 1500 | 1900 |  | N/A |  | N/A | N/A | O | E | 0.2 | O | N/A | O | E | 1.10E-07 | N/A | N/A | N/A | N/A | N/A | N/A | N/A | N/A | N/A | N/A | N/A | N/A | N/A | N/A | N/A | N/A | N/A | N/A | N/A | N/A | N/A | N/A | N/A | N/A | N/A | N/A | N/A | N/A | N/A | N/A | N/A | N/A | N/A | N/A | N/A | N/A
| N/A | H2O |  |  | 0 |  | N/A | YES | NO | Rectangular prism | N/A | N/A | 146.02 | 10.09 | 20.96 | -2 | -1.9 | -2.1 |  | D | 1700 | 1500 | 1900 |  | N/A |  | N/A | N/A | O | E | 0.2 | O | N/A | O | E | 1.50E-07 | N/A | N/A | N/A | N/A | N/A | N/A | N/A | N/A | N/A | N/A | N/A | N/A | N/A | N/A | N/A | N/A | N/A | N/A | N/A | N/A | N/A | N/A | N/A | N/A | N/A | N/A | N/A | N/A | N/A | N/A | N/A | N/A | N/A | N/A | N/A | N/A
| N/A | H2O |  |  | 0 |  | N/A | YES | NO | Rectangular prism | N/A | N/A | 146.77 | 8.5 | 20.5 | -2 | -1.9 | -2.1 |  | D | 1700 | 1500 | 1900 |  | N/A |  | N/A | N/A | O | E | 0.2 | O | N/A | O | E | 1.10E-07 | N/A | N/A | N/A | N/A | N/A | N/A | N/A | N/A | N/A | N/A | N/A | N/A | N/A | N/A | N/A | N/A | N/A | N/A | N/A | N/A | N/A | N/A | N/A | N/A | N/A | N/A | N/A | N/A | N/A | N/A | N/A | N/A | N/A | N/A | N/A | N/A
| N/A | H2O |  |  | 0 |  | N/A | YES | NO | Rectangular prism | N/A | N/A | 39.75 | 19.75 | 9.85 | -2 | -1.9 | -2.1 |  | D | 1700 | 1500 | 1900 |  | N/A |  | N/A | N/A | O | E | 0.2 | O | N/A | O | E | 2.80E-07 | N/A | N/A | N/A | N/A | N/A | N/A | N/A | N/A | N/A | N/A | N/A | N/A | N/A | N/A | N/A | N/A | N/A | N/A | N/A | N/A | N/A | N/A | N/A | N/A | N/A | N/A | N/A | N/A | N/A | N/A | N/A | N/A | N/A | N/A | N/A | N/A
| N/A | H2O |  |  | 0 |  | N/A | YES | NO | Rectangular prism | N/A | N/A | 37.94 | 20.92 | 16.5 | -2 | -1.9 | -2.1 |  | D | 1700 | 1500 | 1900 |  | N/A |  | N/A | N/A | O | E | 0.2 | O | N/A | O | E | 1.30E-07 | N/A | N/A | N/A | N/A | N/A | N/A | N/A | N/A | N/A | N/A | N/A | N/A | N/A | N/A | N/A | N/A | N/A | N/A | N/A | N/A | N/A | N/A | N/A | N/A | N/A | N/A | N/A | N/A | N/A | N/A | N/A | N/A | N/A | N/A | N/A | N/A
| N/A | H2O |  |  | 0 |  | N/A | YES | NO | Rectangular prism | N/A | N/A | 40.2 | 19 | 26.65 | -2 | -1.9 | -2.1 |  | D | 1700 | 1500 | 1900 |  | N/A |  | N/A | N/A | O | E | 0.2 | O | N/A | O | E | 2.50E-07 | N/A | N/A | N/A | N/A | N/A | N/A | N/A | N/A | N/A | N/A | N/A | N/A | N/A | N/A | N/A | N/A | N/A | N/A | N/A | N/A | N/A | N/A | N/A | N/A | N/A | N/A | N/A | N/A | N/A | N/A | N/A | N/A | N/A | N/A | N/A | N/A
| N/A | H2O |  |  | 0 |  | N/A | YES | NO | Rectangular prism | N/A | N/A | 40.69 | 21.1 | 32.67 | -2 | -1.9 | -2.1 |  | D | 1700 | 1500 | 1900 |  | N/A |  | N/A | N/A | O | E | 0.2 | O | N/A | O | E | 1.80E-07 | N/A | N/A | N/A | N/A | N/A | N/A | N/A | N/A | N/A | N/A | N/A | N/A | N/A | N/A | N/A | N/A | N/A | N/A | N/A | N/A | N/A | N/A | N/A | N/A | N/A | N/A | N/A | N/A | N/A | N/A | N/A | N/A | N/A | N/A | N/A | N/A
| N/A | H2O |  |  | 0 |  | N/A | YES | NO | Rectangular prism | N/A | N/A | 39.8 | 19.85 | 38.76 | -2 | -1.9 | -2.1 |  | D | 1700 | 1500 | 1900 |  | N/A |  | N/A | N/A | O | E | 0.2 | O | N/A | O | E | 1.80E-07 | N/A | N/A | N/A | N/A | N/A | N/A | N/A | N/A | N/A | N/A | N/A | N/A | N/A | N/A | N/A | N/A | N/A | N/A | N/A | N/A | N/A | N/A | N/A | N/A | N/A | N/A | N/A | N/A | N/A | N/A | N/A | N/A | N/A | N/A | N/A | N/A
| N/A | H2O |  |  | 0 |  | N/A | YES | NO | Rectangular prism | N/A | N/A | 42.4 | 20.42 | 45.4 | -2 | -1.9 | -2.1 |  | D | 1700 | 1500 | 1900 |  | N/A |  | N/A | N/A | O | E | 0.2 | O | N/A | O | E | 1.80E-07 | N/A | N/A | N/A | N/A | N/A | N/A | N/A | N/A | N/A | N/A | N/A | N/A | N/A | N/A | N/A | N/A | N/A | N/A | N/A | N/A | N/A | N/A | N/A | N/A | N/A | N/A | N/A | N/A | N/A | N/A | N/A | N/A | N/A | N/A | N/A | N/A
| N/A | H2O |  |  | 0 |  | N/A | YES | NO | Rectangular prism | N/A | N/A | 38.01 | 18.81 | 20.7 | -2 | -1.9 | -2.1 |  | D | 1700 | 1500 | 1900 |  | N/A |  | N/A | N/A | O | E | 0.2 | O | N/A | O | E | 1.80E-07 | N/A | N/A | N/A | N/A | N/A | N/A | N/A | N/A | N/A | N/A | N/A | N/A | N/A | N/A | N/A | N/A | N/A | N/A | N/A | N/A | N/A | N/A | N/A | N/A | N/A | N/A | N/A | N/A | N/A | N/A | N/A | N/A | N/A | N/A | N/A | N/A
| N/A | H2O |  |  | 0 |  | N/A | YES | NO | Rectangular prism | N/A | N/A | 41.08 | 23.8 | 20.54 | -2 | -1.9 | -2.1 |  | D | 1700 | 1500 | 1900 |  | N/A |  | N/A | N/A | O | E | 0.2 | O | N/A | O | E | 1.30E-07 | N/A | N/A | N/A | N/A | N/A | N/A | N/A | N/A | N/A | N/A | N/A | N/A | N/A | N/A | N/A | N/A | N/A | N/A | N/A | N/A | N/A | N/A | N/A | N/A | N/A | N/A | N/A | N/A | N/A | N/A | N/A | N/A | N/A | N/A | N/A | N/A
| N/A | H2O |  |  | 0 |  | N/A | YES | NO | Rectangular prism | N/A | N/A | 41.15 | 29.63 | 20.35 | -2 | -1.9 | -2.1 |  | D | 1700 | 1500 | 1900 |  | N/A |  | N/A | N/A | O | E | 0.2 | O | N/A | O | E | 1.80E-07 | N/A | N/A | N/A | N/A | N/A | N/A | N/A | N/A | N/A | N/A | N/A | N/A | N/A | N/A | N/A | N/A | N/A | N/A | N/A | N/A | N/A | N/A | N/A | N/A | N/A | N/A | N/A | N/A | N/A | N/A | N/A | N/A | N/A | N/A | N/A | N/A
| N/A | H2O |  |  | 0 |  | N/A | YES | NO | Rectangular prism | N/A | N/A | 40.99 | 33.87 | 20.74 | -2 | -1.9 | -2.1 |  | D | 1700 | 1500 | 1900 |  | N/A |  | N/A | N/A | O | E | 0.2 | O | N/A | O | E | 1.60E-07 | N/A | N/A | N/A | N/A | N/A | N/A | N/A | N/A | N/A | N/A | N/A | N/A | N/A | N/A | N/A | N/A | N/A | N/A | N/A | N/A | N/A | N/A | N/A | N/A | N/A | N/A | N/A | N/A | N/A | N/A | N/A | N/A | N/A | N/A | N/A | N/A
| N/A | H2O |  |  | 0 |  | N/A | YES | NO | Rectangular prism | N/A | N/A | 40.15 | 38.48 | 20.75 | -2 | -1.9 | -2.1 |  | D | 1700 | 1500 | 1900 |  | N/A |  | N/A | N/A | O | E | 0.2 | O | N/A | O | E | 1.20E-07 | N/A | N/A | N/A | N/A | N/A | N/A | N/A | N/A | N/A | N/A | N/A | N/A | N/A | N/A | N/A | N/A | N/A | N/A | N/A | N/A | N/A | N/A | N/A | N/A | N/A | N/A | N/A | N/A | N/A | N/A | N/A | N/A | N/A | N/A | N/A | N/A
Jacka & Li (1994) | N/A | H2O | Constant stress | Uniaxial compression | 0 | No creep curve, Summary data in a table (Table 3). No detailed strain data. | N/A | NO | YES | Cylindrical? | N/A | N/A | N/A | N/A | N/A | -10 | -9.9 | -10.1 | Short time (10s) of 0.01K. Long time <0.1K. (Morgan, 1979; Jacka, 1984b) | A | 1.20E+06 | N/A | N/A | Mean grain area | N/A | N/A | N/A | N/A | N/A | N/A | N/A | N/A | N/A | N/A | N/A | N/A | N/A | N/A | N/A | N/A | N/A | N/A | N/A | N/A | N/A | N/A | N/A | N/A | N/A | > 0.15 | O | E | O | 0.2 | N/A | N/A | N/A | N/A | N/A | 7.00E-09 | N/A | N/A | N/A | N/A | A | 1.70E+06 | N/A | N/A | N/A | N/A | N/A | N/A
| N/A | H2O |  |  | 0 |  | N/A | NO | YES | Cylindrical? | N/A | N/A | N/A | N/A | N/A | -10 | -9.9 | -10.1 |  | A | 1.20E+06 | N/A | N/A |  | N/A | N/A | N/A | N/A | N/A | N/A | N/A | N/A | N/A | N/A | N/A | N/A | N/A | N/A | N/A | N/A | N/A | N/A | N/A | N/A | N/A | N/A | N/A | N/A | N/A | > 0.15 | O | E | O | 0.3 | N/A | N/A | N/A | N/A | N/A | 4.80E-08 | N/A | N/A | N/A | N/A | A | 2.10E+06 | N/A | N/A | N/A | N/A | N/A | N/A
| N/A | H2O |  |  | 0 |  | N/A | NO | YES | Cylindrical? | N/A | N/A | N/A | N/A | N/A | -10 | -9.9 | -10.1 |  | A | 1.20E+06 | N/A | N/A |  | N/A | N/A | N/A | N/A | N/A | N/A | N/A | N/A | N/A | N/A | N/A | N/A | N/A | N/A | N/A | N/A | N/A | N/A | N/A | N/A | N/A | N/A | N/A | N/A | N/A | > 0.15 | O | E | O | 0.4 | N/A | N/A | N/A | N/A | N/A | 9.80E-08 | N/A | N/A | N/A | N/A | A | 1.10E+06 | N/A | N/A | N/A | N/A | N/A | N/A
| N/A | H2O |  |  | 0 |  | N/A | NO | YES | Cylindrical? | N/A | N/A | N/A | N/A | N/A | -10 | -9.9 | -10.1 |  | A | 1.20E+06 | N/A | N/A |  | N/A | N/A | N/A | N/A | N/A | N/A | N/A | N/A | N/A | N/A | N/A | N/A | N/A | N/A | N/A | N/A | N/A | N/A | N/A | N/A | N/A | N/A | N/A | N/A | N/A | > 0.15 | O | E | O | 0.5 | N/A | N/A | N/A | N/A | N/A | 2.00E-07 | N/A | N/A | N/A | N/A | A | 1.00E+06 | N/A | N/A | N/A | N/A | N/A | N/A
| N/A | H2O |  |  | 0 |  | N/A | NO | YES | Cylindrical? | N/A | N/A | N/A | N/A | N/A | -10 | -9.9 | -10.1 |  | A | 1.20E+06 | N/A | N/A |  | N/A | N/A | N/A | N/A | N/A | N/A | N/A | N/A | N/A | N/A | N/A | N/A | N/A | N/A | N/A | N/A | N/A | N/A | N/A | N/A | N/A | N/A | N/A | N/A | N/A | > 0.15 | O | E | O | 0.6 | N/A | N/A | N/A | N/A | N/A | 3.80E-07 | N/A | N/A | N/A | N/A | A | 9.00E+05 | N/A | N/A | N/A | N/A | N/A | N/A
| N/A | H2O |  |  | 0 |  | N/A | NO | YES | Cylindrical? | N/A | N/A | N/A | N/A | N/A | -10 | -9.9 | -10.1 |  | A | 5.80E+06 | N/A | N/A |  | N/A | N/A | N/A | N/A | N/A | N/A | N/A | N/A | N/A | N/A | N/A | N/A | N/A | N/A | N/A | N/A | N/A | N/A | N/A | N/A | N/A | N/A | N/A | N/A | N/A | > 0.15 | O | E | O | 0.3 | N/A | N/A | N/A | N/A | N/A | 2.90E-08 | N/A | N/A | N/A | N/A | A | 1.60E+06 | N/A | N/A | N/A | N/A | N/A | N/A
| N/A | H2O |  |  | 0 |  | N/A | NO | YES | Cylindrical? | N/A | N/A | N/A | N/A | N/A | -10 | -9.9 | -10.1 |  | A | 5.80E+06 | N/A | N/A |  | N/A | N/A | N/A | N/A | N/A | N/A | N/A | N/A | N/A | N/A | N/A | N/A | N/A | N/A | N/A | N/A | N/A | N/A | N/A | N/A | N/A | N/A | N/A | N/A | N/A | > 0.15 | O | E | O | 0.4 | N/A | N/A | N/A | N/A | N/A | 7.20E-08 | N/A | N/A | N/A | N/A | A | 9.00E+05 | N/A | N/A | N/A | N/A | N/A | N/A
| N/A | H2O |  |  | 0 |  | N/A | NO | YES | Cylindrical? | N/A | N/A | N/A | N/A | N/A | -10 | -9.9 | -10.1 |  | A | 5.80E+06 | N/A | N/A |  | N/A | N/A | N/A | N/A | N/A | N/A | N/A | N/A | N/A | N/A | N/A | N/A | N/A | N/A | N/A | N/A | N/A | N/A | N/A | N/A | N/A | N/A | N/A | N/A | N/A | > 0.15 | O | E | O | 0.6 | N/A | N/A | N/A | N/A | N/A | 3.50E-08 | N/A | N/A | N/A | N/A | A | 7.00E+05 | N/A | N/A | N/A | N/A | N/A | N/A
| N/A | H2O |  |  | 0 |  | N/A | NO | YES | Cylindrical? | N/A | N/A | N/A | N/A | N/A | -10 | -9.9 | -10.1 |  | A | 5.80E+06 | N/A | N/A |  | N/A | N/A | N/A | N/A | N/A | N/A | N/A | N/A | N/A | N/A | N/A | N/A | N/A | N/A | N/A | N/A | N/A | N/A | N/A | N/A | N/A | N/A | N/A | N/A | N/A | > 0.15 | O | E | O | 0.8 | N/A | N/A | N/A | N/A | N/A | 1.10E-08 | N/A | N/A | N/A | N/A | A | 5.00E+05 | N/A | N/A | N/A | N/A | N/A | N/A
| N/A | H2O |  |  | 0 |  | N/A | NO | YES | Cylindrical? | N/A | N/A | N/A | N/A | N/A | -10 | -9.9 | -10.1 |  | A | 5.80E+06 | N/A | N/A |  | N/A | N/A | N/A | N/A | N/A | N/A | N/A | N/A | N/A | N/A | N/A | N/A | N/A | N/A | N/A | N/A | N/A | N/A | N/A | N/A | N/A | N/A | N/A | N/A | N/A | > 0.15 | O | E | O | 1 | N/A | N/A | N/A | N/A | N/A | 3.60E-08 | N/A | N/A | N/A | N/A | A | 3.00E+05 | N/A | N/A | N/A | N/A | N/A | N/A
| N/A | H2O |  |  | 0 |  | N/A | NO | YES | Cylindrical? | N/A | N/A | N/A | N/A | N/A | -5 | -4.9 | -5.1 |  | A | 1.20E+06 | N/A | N/A |  | N/A | N/A | N/A | N/A | N/A | N/A | N/A | N/A | N/A | N/A | N/A | N/A | N/A | N/A | N/A | N/A | N/A | N/A | N/A | N/A | N/A | N/A | N/A | N/A | N/A | > 0.15 | O | E | O | 0.2 | N/A | N/A | N/A | N/A | N/A | 6.00E-08 | N/A | N/A | N/A | N/A | A | 2.70E+06 | N/A | N/A | N/A | N/A | N/A | N/A
| N/A | H2O |  |  | 0 |  | N/A | NO | YES | Cylindrical? | N/A | N/A | N/A | N/A | N/A | -5 | -4.9 | -5.1 |  | A | 1.20E+06 | N/A | N/A |  | N/A | N/A | N/A | N/A | N/A | N/A | N/A | N/A | N/A | N/A | N/A | N/A | N/A | N/A | N/A | N/A | N/A | N/A | N/A | N/A | N/A | N/A | N/A | N/A | N/A | > 0.15 | O | E | O | 0.4 | N/A | N/A | N/A | N/A | N/A | 3.30E-07 | N/A | N/A | N/A | N/A | A | 1.10E+06 | N/A | N/A | N/A | N/A | N/A | N/A
| N/A | H2O |  |  | 0 |  | N/A | NO | YES | Cylindrical? | N/A | N/A | N/A | N/A | N/A | -5 | -4.9 | -5.1 |  | A | 1.20E+06 | N/A | N/A |  | N/A | N/A | N/A | N/A | N/A | N/A | N/A | N/A | N/A | N/A | N/A | N/A | N/A | N/A | N/A | N/A | N/A | N/A | N/A | N/A | N/A | N/A | N/A | N/A | N/A | > 0.15 | O | E | O | 0.6 | N/A | N/A | N/A | N/A | N/A | 1.40E-06 | N/A | N/A | N/A | N/A | A | 7.00E+05 | N/A | N/A | N/A | N/A | N/A | N/A
| N/A | H2O |  |  | 0 |  | N/A | NO | YES | Cylindrical? | N/A | N/A | N/A | N/A | N/A | -5 | -4.9 | -5.1 |  | A | 1.20E+06 | N/A | N/A |  | N/A | N/A | N/A | N/A | N/A | N/A | N/A | N/A | N/A | N/A | N/A | N/A | N/A | N/A | N/A | N/A | N/A | N/A | N/A | N/A | N/A | N/A | N/A | N/A | N/A | > 0.15 | O | E | O | 0.8 | N/A | N/A | N/A | N/A | N/A | 5.60E-06 | N/A | N/A | N/A | N/A | A | 6.00E+05 | N/A | N/A | N/A | N/A | N/A | N/A
| N/A | H2O |  |  | 0 |  | N/A | NO | YES | Cylindrical? | N/A | N/A | N/A | N/A | N/A | -5 | -4.9 | -5.1 |  | A | 1.20E+06 | N/A | N/A |  | N/A | N/A | N/A | N/A | N/A | N/A | N/A | N/A | N/A | N/A | N/A | N/A | N/A | N/A | N/A | N/A | N/A | N/A | N/A | N/A | N/A | N/A | N/A | N/A | N/A | > 0.15 | O | E | O | 1 | N/A | N/A | N/A | N/A | N/A | 1.30E-05 | N/A | N/A | N/A | N/A | A | 2.00E+05 | N/A | N/A | N/A | N/A | N/A | N/A
| N/A | H2O |  |  | 0 |  | N/A | NO | YES | Cylindrical? | N/A | N/A | N/A | N/A | N/A | -5 | -4.9 | -5.1 |  | A | 2.00E+06 | N/A | N/A |  | N/A | N/A | N/A | N/A | N/A | N/A | N/A | N/A | N/A | N/A | N/A | N/A | N/A | N/A | N/A | N/A | N/A | N/A | N/A | N/A | N/A | N/A | N/A | N/A | N/A | > 0.15 | O | E | O | 0.25 | N/A | N/A | N/A | N/A | N/A | 6.67E-08 | N/A | N/A | N/A | N/A | A | 1.70E+06 | N/A | N/A | N/A | N/A | N/A | N/A
| N/A | H2O |  |  | 0 |  | N/A | NO | YES | Cylindrical? | N/A | N/A | N/A | N/A | N/A | -5 | -4.9 | -5.1 |  | A | 2.00E+06 | N/A | N/A |  | N/A | N/A | N/A | N/A | N/A | N/A | N/A | N/A | N/A | N/A | N/A | N/A | N/A | N/A | N/A | N/A | N/A | N/A | N/A | N/A | N/A | N/A | N/A | N/A | N/A | > 0.15 | O | E | O | 0.25 | N/A | N/A | N/A | N/A | N/A | 6.42E-08 | N/A | N/A | N/A | N/A | A | 2.30E+06 | N/A | N/A | N/A | N/A | N/A | N/A
| N/A | H2O |  |  | 0 |  | N/A | NO | YES | Cylindrical? | N/A | N/A | N/A | N/A | N/A | -5 | -4.9 | -5.1 |  | A | 2.00E+06 | N/A | N/A |  | N/A | N/A | N/A | N/A | N/A | N/A | N/A | N/A | N/A | N/A | N/A | N/A | N/A | N/A | N/A | N/A | N/A | N/A | N/A | N/A | N/A | N/A | N/A | N/A | N/A | > 0.15 | O | E | O | 0.25 | N/A | N/A | N/A | N/A | N/A | 6.79E-08 | N/A | N/A | N/A | N/A | A | 2.00E+06 | N/A | N/A | N/A | N/A | N/A | N/A
| N/A | H2O |  |  | 0 |  | N/A | NO | YES | Cylindrical? | N/A | N/A | N/A | N/A | N/A | -3 | -2.9 | -3.1 |  | A | 1.20E+06 | N/A | N/A |  | N/A | N/A | N/A | N/A | N/A | N/A | N/A | N/A | N/A | N/A | N/A | N/A | N/A | N/A | N/A | N/A | N/A | N/A | N/A | N/A | N/A | N/A | N/A | N/A | N/A | > 0.15 | O | E | O | 0.2 | N/A | N/A | N/A | N/A | N/A | 1.10E-07 | N/A | N/A | N/A | N/A | A | 2.00E+06 | N/A | N/A | N/A | N/A | N/A | N/A
| N/A | H2O |  |  | 0 |  | N/A | NO | YES | Cylindrical? | N/A | N/A | N/A | N/A | N/A | -3 | -2.9 | -3.1 |  | A | 1.20E+06 | N/A | N/A |  | N/A | N/A | N/A | N/A | N/A | N/A | N/A | N/A | N/A | N/A | N/A | N/A | N/A | N/A | N/A | N/A | N/A | N/A | N/A | N/A | N/A | N/A | N/A | N/A | N/A | > 0.15 | O | E | O | 0.3 | N/A | N/A | N/A | N/A | N/A | 2.20E-07 | N/A | N/A | N/A | N/A | A | 1.80E+06 | N/A | N/A | N/A | N/A | N/A | N/A
| N/A | H2O |  |  | 0 |  | N/A | NO | YES | Cylindrical? | N/A | N/A | N/A | N/A | N/A | -3 | -2.9 | -3.1 |  | A | 1.20E+06 | N/A | N/A |  | N/A | N/A | N/A | N/A | N/A | N/A | N/A | N/A | N/A | N/A | N/A | N/A | N/A | N/A | N/A | N/A | N/A | N/A | N/A | N/A | N/A | N/A | N/A | N/A | N/A | > 0.15 | O | E | O | 0.4 | N/A | N/A | N/A | N/A | N/A | 6.40E-07 | N/A | N/A | N/A | N/A | A | 1.50E+06 | N/A | N/A | N/A | N/A | N/A | N/A
| N/A | H2O |  |  | 0 |  | N/A | NO | YES | Cylindrical? | N/A | N/A | N/A | N/A | N/A | -3 | -2.9 | -3.1 |  | A | 1.20E+06 | N/A | N/A |  | N/A | N/A | N/A | N/A | N/A | N/A | N/A | N/A | N/A | N/A | N/A | N/A | N/A | N/A | N/A | N/A | N/A | N/A | N/A | N/A | N/A | N/A | N/A | N/A | N/A | > 0.15 | O | E | O | 0.5 | N/A | N/A | N/A | N/A | N/A | 1.10E-06 | N/A | N/A | N/A | N/A | A | 6.00E+05 | N/A | N/A | N/A | N/A | N/A | N/A
| N/A | H2O |  |  | 0 |  | N/A | NO | YES | Cylindrical? | N/A | N/A | N/A | N/A | N/A | -3 | -2.9 | -3.1 |  | A | 1.20E+06 | N/A | N/A |  | N/A | N/A | N/A | N/A | N/A | N/A | N/A | N/A | N/A | N/A | N/A | N/A | N/A | N/A | N/A | N/A | N/A | N/A | N/A | N/A | N/A | N/A | N/A | N/A | N/A | > 0.15 | O | E | O | 0.6 | N/A | N/A | N/A | N/A | N/A | 2.60E-06 | N/A | N/A | N/A | N/A | A | 6.00E+05 | N/A | N/A | N/A | N/A | N/A | N/A
| N/A | H2O |  |  | 0 |  | N/A | NO | YES | Cylindrical? | N/A | N/A | N/A | N/A | N/A | -3 | -2.9 | -3.1 |  | A | 1.20E+06 | N/A | N/A |  | N/A | N/A | N/A | N/A | N/A | N/A | N/A | N/A | N/A | N/A | N/A | N/A | N/A | N/A | N/A | N/A | N/A | N/A | N/A | N/A | N/A | N/A | N/A | N/A | N/A | > 0.15 | O | E | O | 0.8 | N/A | N/A | N/A | N/A | N/A | 8.80E-06 | N/A | N/A | N/A | N/A | A | 2.00E+05 | N/A | N/A | N/A | N/A | N/A | N/A
| N/A | H2O |  |  | 0 |  | N/A | NO | YES | Cylindrical? | N/A | N/A | N/A | N/A | N/A | -2 | -1.9 | -2.1 |  | A | 1.00E+06 | N/A | N/A |  | N/A | N/A | N/A | N/A | N/A | N/A | N/A | N/A | N/A | N/A | N/A | N/A | N/A | N/A | N/A | N/A | N/A | N/A | N/A | N/A | N/A | N/A | N/A | N/A | N/A | > 0.15 | O | E | O | 0.2 | N/A | N/A | N/A | N/A | N/A | 8.53E-08 | N/A | N/A | N/A | N/A | A | 4.00E+06 | N/A | N/A | N/A | N/A | N/A | N/A
| N/A | H2O |  |  | 0 |  | N/A | NO | YES | Cylindrical? | N/A | N/A | N/A | N/A | N/A | -2 | -1.9 | -2.1 |  | A | 1.00E+06 | N/A | N/A |  | N/A | N/A | N/A | N/A | N/A | N/A | N/A | N/A | N/A | N/A | N/A | N/A | N/A | N/A | N/A | N/A | N/A | N/A | N/A | N/A | N/A | N/A | N/A | N/A | N/A | > 0.15 | O | E | O | 0.6 | N/A | N/A | N/A | N/A | N/A | 1.26E-06 | N/A | N/A | N/A | N/A | A | 1.00E+05 | N/A | N/A | N/A | N/A | N/A | N/A
| N/A | H2O |  |  | 0 |  | N/A | NO | YES | Cylindrical? | N/A | N/A | N/A | N/A | N/A | -0.1 | 0 | -0.2 |  | A | 1.20E+06 | N/A | N/A |  | N/A | N/A | N/A | N/A | N/A | N/A | N/A | N/A | N/A | N/A | N/A | N/A | N/A | N/A | N/A | N/A | N/A | N/A | N/A | N/A | N/A | N/A | N/A | N/A | N/A | > 0.15 | O | E | O | 0.1 | N/A | N/A | N/A | N/A | N/A | 5.00E-08 | N/A | N/A | N/A | N/A | A | 1.40E+07 | N/A | N/A | N/A | N/A | N/A | N/A
| N/A | H2O |  |  | 0 |  | N/A | NO | YES | Cylindrical? | N/A | N/A | N/A | N/A | N/A | -0.1 | 0 | -0.2 |  | A | 1.20E+06 | N/A | N/A |  | N/A | N/A | N/A | N/A | N/A | N/A | N/A | N/A | N/A | N/A | N/A | N/A | N/A | N/A | N/A | N/A | N/A | N/A | N/A | N/A | N/A | N/A | N/A | N/A | N/A | > 0.15 | O | E | O | 0.2 | N/A | N/A | N/A | N/A | N/A | 2.10E-07 | N/A | N/A | N/A | N/A | A | 6.30E+06 | N/A | N/A | N/A | N/A | N/A | N/A
| N/A | H2O |  |  | 0 |  | N/A | NO | YES | Cylindrical? | N/A | N/A | N/A | N/A | N/A | -0.1 | 0 | -0.2 |  | A | 1.20E+06 | N/A | N/A |  | N/A | N/A | N/A | N/A | N/A | N/A | N/A | N/A | N/A | N/A | N/A | N/A | N/A | N/A | N/A | N/A | N/A | N/A | N/A | N/A | N/A | N/A | N/A | N/A | N/A | > 0.15 | O | E | O | 0.3 | N/A | N/A | N/A | N/A | N/A | 1.30E-07 | N/A | N/A | N/A | N/A | A | 7.30E+06 | N/A | N/A | N/A | N/A | N/A | N/A
Goldsby & Kohlstedt (1997) | N/A | H2O | Constant load | Uniaxial compression | 0 | No detailed mechanical data. | N/A | YES | NO | Cylindrical | 25.4? | N/A | N/A | N/A | N/A | -37 | -36.5 | -37.5 | T is piston temperature. T variation in sample should be much lower. | D | 8 | N/A | N/A | N/A | N/A | N/A | N/A | N/A | N/A | N/A | 1E-0.6090 | A | N/A | A | T | 1E-7.4268 | N/A | N/A | N/A | N/A | N/A | N/A | N/A | N/A | N/A | N/A | N/A | N/A | N/A | N/A | N/A | N/A | N/A | N/A | N/A | N/A | N/A | N/A | N/A | N/A | N/A | N/A | N/A | N/A | N/A | N/A | N/A | N/A | N/A | N/A | N/A | N/A
| N/A | H2O |  |  | 0 |  | N/A | YES | NO | Cylindrical | 25.4? | N/A | N/A | N/A | N/A | -37 | -36.5 | -37.5 |  | D | 8 | N/A | N/A | N/A | N/A | N/A | N/A | N/A | N/A | N/A | 1E-0.5031 | A | N/A | A | T | 1E-7.1462 | N/A | N/A | N/A | N/A | N/A | N/A | N/A | N/A | N/A | N/A | N/A | N/A | N/A | N/A | N/A | N/A | N/A | N/A | N/A | N/A | N/A | N/A | N/A | N/A | N/A | N/A | N/A | N/A | N/A | N/A | N/A | N/A | N/A | N/A | N/A | N/A
| N/A | H2O |  |  | 0 |  | N/A | YES | NO | Cylindrical | 25.4? | N/A | N/A | N/A | N/A | -37 | -36.5 | -37.5 |  | D | 8 | N/A | N/A | N/A | N/A | N/A | N/A | N/A | N/A | N/A | 1E-0.2171 | A | N/A | A | T | 1E-6.5427 | N/A | N/A | N/A | N/A | N/A | N/A | N/A | N/A | N/A | N/A | N/A | N/A | N/A | N/A | N/A | N/A | N/A | N/A | N/A | N/A | N/A | N/A | N/A | N/A | N/A | N/A | N/A | N/A | N/A | N/A | N/A | N/A | N/A | N/A | N/A | N/A
| N/A | H2O |  |  | 0 |  | N/A | YES | NO | Cylindrical | 25.4? | N/A | N/A | N/A | N/A | -37 | -36.5 | -37.5 |  | D | 8 | N/A | N/A | N/A | N/A | N/A | N/A | N/A | N/A | N/A | 1E0.1823 | A | N/A | A | T | 1E-5.9264 | N/A | N/A | N/A | N/A | N/A | N/A | N/A | N/A | N/A | N/A | N/A | N/A | N/A | N/A | N/A | N/A | N/A | N/A | N/A | N/A | N/A | N/A | N/A | N/A | N/A | N/A | N/A | N/A | N/A | N/A | N/A | N/A | N/A | N/A | N/A | N/A
| N/A | H2O |  |  | 0 |  | N/A | YES | NO | Cylindrical | 25.4? | N/A | N/A | N/A | N/A | -37 | -36.5 | -37.5 |  | D | 8 | N/A | N/A | N/A | N/A | N/A | N/A | N/A | N/A | N/A | 1E0.2077 | A | N/A | A | T | 1E-5.8328 | N/A | N/A | N/A | N/A | N/A | N/A | N/A | N/A | N/A | N/A | N/A | N/A | N/A | N/A | N/A | N/A | N/A | N/A | N/A | N/A | N/A | N/A | N/A | N/A | N/A | N/A | N/A | N/A | N/A | N/A | N/A | N/A | N/A | N/A | N/A | N/A
| N/A | H2O |  |  | 0 |  | N/A | YES | NO | Cylindrical | 25.4? | N/A | N/A | N/A | N/A | -37 | -36.5 | -37.5 |  | D | 8 | N/A | N/A | N/A | N/A | N/A | N/A | N/A | N/A | N/A | 1E0.3225 | A | N/A | A | T | 1E-5.6681 | N/A | N/A | N/A | N/A | N/A | N/A | N/A | N/A | N/A | N/A | N/A | N/A | N/A | N/A | N/A | N/A | N/A | N/A | N/A | N/A | N/A | N/A | N/A | N/A | N/A | N/A | N/A | N/A | N/A | N/A | N/A | N/A | N/A | N/A | N/A | N/A
| N/A | H2O |  |  | 0 |  | N/A | YES | NO | Cylindrical | 25.4? | N/A | N/A | N/A | N/A | -37 | -36.5 | -37.5 |  | D | 8 | N/A | N/A | N/A | N/A | N/A | N/A | N/A | N/A | N/A | 1E0.4122 | A | N/A | A | T | 1E-5.5464 | N/A | N/A | N/A | N/A | N/A | N/A | N/A | N/A | N/A | N/A | N/A | N/A | N/A | N/A | N/A | N/A | N/A | N/A | N/A | N/A | N/A | N/A | N/A | N/A | N/A | N/A | N/A | N/A | N/A | N/A | N/A | N/A | N/A | N/A | N/A | N/A
| N/A | H2O |  |  | 0 |  | N/A | YES | NO | Cylindrical | 25.4? | N/A | N/A | N/A | N/A | -37 | -36.5 | -37.5 |  | D | 8 | N/A | N/A | N/A | N/A | N/A | N/A | N/A | N/A | N/A | 1E0.5576 | A | N/A | A | T | 1E-5.2519 | N/A | N/A | N/A | N/A | N/A | N/A | N/A | N/A | N/A | N/A | N/A | N/A | N/A | N/A | N/A | N/A | N/A | N/A | N/A | N/A | N/A | N/A | N/A | N/A | N/A | N/A | N/A | N/A | N/A | N/A | N/A | N/A | N/A | N/A | N/A | N/A
| N/A | H2O |  |  | 0 |  | N/A | YES | NO | Cylindrical | 25.4? | N/A | N/A | N/A | N/A | -37 | -36.5 | -37.5 |  | D | 8 | N/A | N/A | N/A | N/A | N/A | N/A | N/A | N/A | N/A | 1E0.5727 | A | N/A | A | T | 1E-5.2088 | N/A | N/A | N/A | N/A | N/A | N/A | N/A | N/A | N/A | N/A | N/A | N/A | N/A | N/A | N/A | N/A | N/A | N/A | N/A | N/A | N/A | N/A | N/A | N/A | N/A | N/A | N/A | N/A | N/A | N/A | N/A | N/A | N/A | N/A | N/A | N/A
| N/A | H2O |  |  | 0 |  | N/A | YES | NO | Cylindrical | 25.4? | N/A | N/A | N/A | N/A | -37 | -36.5 | -37.5 |  | D | 8 | N/A | N/A | N/A | N/A | N/A | N/A | N/A | N/A | N/A | 1E0.7629 | A | N/A | A | T | 1E-4.8643 | N/A | N/A | N/A | N/A | N/A | N/A | N/A | N/A | N/A | N/A | N/A | N/A | N/A | N/A | N/A | N/A | N/A | N/A | N/A | N/A | N/A | N/A | N/A | N/A | N/A | N/A | N/A | N/A | N/A | N/A | N/A | N/A | N/A | N/A | N/A | N/A
| N/A | H2O |  |  | 0 |  | N/A | YES | NO | Cylindrical | 25.4? | N/A | N/A | N/A | N/A | -37 | -36.5 | -37.5 |  | D | 8 | N/A | N/A | N/A | N/A | N/A | N/A | N/A | N/A | N/A | 1E0.8886 | A | N/A | A | T | 1E-4.5696 | N/A | N/A | N/A | N/A | N/A | N/A | N/A | N/A | N/A | N/A | N/A | N/A | N/A | N/A | N/A | N/A | N/A | N/A | N/A | N/A | N/A | N/A | N/A | N/A | N/A | N/A | N/A | N/A | N/A | N/A | N/A | N/A | N/A | N/A | N/A | N/A
| N/A | H2O |  |  | 0 |  | N/A | YES | NO | Cylindrical | 25.4? | N/A | N/A | N/A | N/A | -37 | -36.5 | -37.5 |  | D | 26 | N/A | N/A | N/A | N/A | N/A | N/A | N/A | N/A | N/A | 1E0.0567 | A | N/A | A | T | 1E-6.6425 | N/A | N/A | N/A | N/A | N/A | N/A | N/A | N/A | N/A | N/A | N/A | N/A | N/A | N/A | N/A | N/A | N/A | N/A | N/A | N/A | N/A | N/A | N/A | N/A | N/A | N/A | N/A | N/A | N/A | N/A | N/A | N/A | N/A | N/A | N/A | N/A
| N/A | H2O |  |  | 0 |  | N/A | YES | NO | Cylindrical | 25.4? | N/A | N/A | N/A | N/A | -37 | -36.5 | -37.5 |  | D | 26 | N/A | N/A | N/A | N/A | N/A | N/A | N/A | N/A | N/A | 1E0.0865 | A | N/A | A | T | 1E-6.6068 | N/A | N/A | N/A | N/A | N/A | N/A | N/A | N/A | N/A | N/A | N/A | N/A | N/A | N/A | N/A | N/A | N/A | N/A | N/A | N/A | N/A | N/A | N/A | N/A | N/A | N/A | N/A | N/A | N/A | N/A | N/A | N/A | N/A | N/A | N/A | N/A
| N/A | H2O |  |  | 0 |  | N/A | YES | NO | Cylindrical | 25.4? | N/A | N/A | N/A | N/A | -37 | -36.5 | -37.5 |  | D | 26 | N/A | N/A | N/A | N/A | N/A | N/A | N/A | N/A | N/A | 1E0.2861 | A | N/A | A | T | 1E-6.3167 | N/A | N/A | N/A | N/A | N/A | N/A | N/A | N/A | N/A | N/A | N/A | N/A | N/A | N/A | N/A | N/A | N/A | N/A | N/A | N/A | N/A | N/A | N/A | N/A | N/A | N/A | N/A | N/A | N/A | N/A | N/A | N/A | N/A | N/A | N/A | N/A
| N/A | H2O |  |  | 0 |  | N/A | YES | NO | Cylindrical | 25.4? | N/A | N/A | N/A | N/A | -37 | -36.5 | -37.5 |  | D | 26 | N/A | N/A | N/A | N/A | N/A | N/A | N/A | N/A | N/A | 1E0.3328 | A | N/A | A | T | 1E-6.0425 | N/A | N/A | N/A | N/A | N/A | N/A | N/A | N/A | N/A | N/A | N/A | N/A | N/A | N/A | N/A | N/A | N/A | N/A | N/A | N/A | N/A | N/A | N/A | N/A | N/A | N/A | N/A | N/A | N/A | N/A | N/A | N/A | N/A | N/A | N/A | N/A
| N/A | H2O |  |  | 0 |  | N/A | YES | NO | Cylindrical | 25.4? | N/A | N/A | N/A | N/A | -37 | -36.5 | -37.5 |  | D | 26 | N/A | N/A | N/A | N/A | N/A | N/A | N/A | N/A | N/A | 1E0.4168 | A | N/A | A | T | 1E-6.0425 | N/A | N/A | N/A | N/A | N/A | N/A | N/A | N/A | N/A | N/A | N/A | N/A | N/A | N/A | N/A | N/A | N/A | N/A | N/A | N/A | N/A | N/A | N/A | N/A | N/A | N/A | N/A | N/A | N/A | N/A | N/A | N/A | N/A | N/A | N/A | N/A
| N/A | H2O |  |  | 0 |  | N/A | YES | NO | Cylindrical | 25.4? | N/A | N/A | N/A | N/A | -37 | -36.5 | -37.5 |  | D | 26 | N/A | N/A | N/A | N/A | N/A | N/A | N/A | N/A | N/A | 1E0.5217 | A | N/A | A | T | 1E-6.0112 | N/A | N/A | N/A | N/A | N/A | N/A | N/A | N/A | N/A | N/A | N/A | N/A | N/A | N/A | N/A | N/A | N/A | N/A | N/A | N/A | N/A | N/A | N/A | N/A | N/A | N/A | N/A | N/A | N/A | N/A | N/A | N/A | N/A | N/A | N/A | N/A
| N/A | H2O |  |  | 0 |  | N/A | YES | NO | Cylindrical | 25.4? | N/A | N/A | N/A | N/A | -37 | -36.5 | -37.5 |  | D | 26 | N/A | N/A | N/A | N/A | N/A | N/A | N/A | N/A | N/A | 1E0.6294 | A | N/A | A | T | 1E-5.8427 | N/A | N/A | N/A | N/A | N/A | N/A | N/A | N/A | N/A | N/A | N/A | N/A | N/A | N/A | N/A | N/A | N/A | N/A | N/A | N/A | N/A | N/A | N/A | N/A | N/A | N/A | N/A | N/A | N/A | N/A | N/A | N/A | N/A | N/A | N/A | N/A
| N/A | H2O |  |  | 0 |  | N/A | YES | NO | Cylindrical | 25.4? | N/A | N/A | N/A | N/A | -37 | -36.5 | -37.5 |  | D | 26 | N/A | N/A | N/A | N/A | N/A | N/A | N/A | N/A | N/A | 1E0.7149 | A | N/A | A | T | 1E-5.6382 | N/A | N/A | N/A | N/A | N/A | N/A | N/A | N/A | N/A | N/A | N/A | N/A | N/A | N/A | N/A | N/A | N/A | N/A | N/A | N/A | N/A | N/A | N/A | N/A | N/A | N/A | N/A | N/A | N/A | N/A | N/A | N/A | N/A | N/A | N/A | N/A
| N/A | H2O |  |  | 0 |  | N/A | YES | NO | Cylindrical | 25.4? | N/A | N/A | N/A | N/A | -37 | -36.5 | -37.5 |  | D | 26 | N/A | N/A | N/A | N/A | N/A | N/A | N/A | N/A | N/A | 1E0.7830 | A | N/A | A | T | 1E-5.4296 | N/A | N/A | N/A | N/A | N/A | N/A | N/A | N/A | N/A | N/A | N/A | N/A | N/A | N/A | N/A | N/A | N/A | N/A | N/A | N/A | N/A | N/A | N/A | N/A | N/A | N/A | N/A | N/A | N/A | N/A | N/A | N/A | N/A | N/A | N/A | N/A
| N/A | H2O |  |  | 0 |  | N/A | YES | NO | Cylindrical | 25.4? | N/A | N/A | N/A | N/A | -37 | -36.5 | -37.5 |  | D | 26 | N/A | N/A | N/A | N/A | N/A | N/A | N/A | N/A | N/A | 1E0.8367 | A | N/A | A | T | 1E-5.0191 | N/A | N/A | N/A | N/A | N/A | N/A | N/A | N/A | N/A | N/A | N/A | N/A | N/A | N/A | N/A | N/A | N/A | N/A | N/A | N/A | N/A | N/A | N/A | N/A | N/A | N/A | N/A | N/A | N/A | N/A | N/A | N/A | N/A | N/A | N/A | N/A
| N/A | H2O |  |  | 0 |  | N/A | YES | NO | Cylindrical | 25.4? | N/A | N/A | N/A | N/A | -37 | -36.5 | -37.5 |  | D | 26 | N/A | N/A | N/A | N/A | N/A | N/A | N/A | N/A | N/A | 1E0.8670 | A | N/A | A | T | 1E-4.9291 | N/A | N/A | N/A | N/A | N/A | N/A | N/A | N/A | N/A | N/A | N/A | N/A | N/A | N/A | N/A | N/A | N/A | N/A | N/A | N/A | N/A | N/A | N/A | N/A | N/A | N/A | N/A | N/A | N/A | N/A | N/A | N/A | N/A | N/A | N/A | N/A
| N/A | H2O |  |  | 0 |  | N/A | YES | NO | Cylindrical | 25.4? | N/A | N/A | N/A | N/A | -37 | -36.5 | -37.5 |  | D | 26 | N/A | N/A | N/A | N/A | N/A | N/A | N/A | N/A | N/A | 1E0.8951 | A | N/A | A | T | 1E-4.8102 | N/A | N/A | N/A | N/A | N/A | N/A | N/A | N/A | N/A | N/A | N/A | N/A | N/A | N/A | N/A | N/A | N/A | N/A | N/A | N/A | N/A | N/A | N/A | N/A | N/A | N/A | N/A | N/A | N/A | N/A | N/A | N/A | N/A | N/A | N/A | N/A
| N/A | H2O |  |  | 0 |  | N/A | YES | NO | Cylindrical | 25.4? | N/A | N/A | N/A | N/A | -37 | -36.5 | -37.5 |  | D | 26 | N/A | N/A | N/A | N/A | N/A | N/A | N/A | N/A | N/A | 1E0.9203 | A | N/A | A | T | 1E-4.7491 | N/A | N/A | N/A | N/A | N/A | N/A | N/A | N/A | N/A | N/A | N/A | N/A | N/A | N/A | N/A | N/A | N/A | N/A | N/A | N/A | N/A | N/A | N/A | N/A | N/A | N/A | N/A | N/A | N/A | N/A | N/A | N/A | N/A | N/A | N/A | N/A
| N/A | H2O |  |  | 0 |  | N/A | YES | NO | Cylindrical | 25.4? | N/A | N/A | N/A | N/A | -37 | -36.5 | -37.5 |  | D | 26 | N/A | N/A | N/A | N/A | N/A | N/A | N/A | N/A | N/A | 1E0.9314 | A | N/A | A | T | 1E-4.6009 | N/A | N/A | N/A | N/A | N/A | N/A | N/A | N/A | N/A | N/A | N/A | N/A | N/A | N/A | N/A | N/A | N/A | N/A | N/A | N/A | N/A | N/A | N/A | N/A | N/A | N/A | N/A | N/A | N/A | N/A | N/A | N/A | N/A | N/A | N/A | N/A
| N/A | H2O |  |  | 0 |  | N/A | YES | NO | Cylindrical | 25.4? | N/A | N/A | N/A | N/A | -37 | -36.5 | -37.5 |  | D | 26 | N/A | N/A | N/A | N/A | N/A | N/A | N/A | N/A | N/A | 1E0.9773 | A | N/A | A | T | 1E-4.4208 | N/A | N/A | N/A | N/A | N/A | N/A | N/A | N/A | N/A | N/A | N/A | N/A | N/A | N/A | N/A | N/A | N/A | N/A | N/A | N/A | N/A | N/A | N/A | N/A | N/A | N/A | N/A | N/A | N/A | N/A | N/A | N/A | N/A | N/A | N/A | N/A
| N/A | H2O |  |  | 0 |  | N/A | YES | NO | Cylindrical | 25.4? | N/A | N/A | N/A | N/A | -37 | -36.5 | -37.5 |  | D | 26 | N/A | N/A | N/A | N/A | N/A | N/A | N/A | N/A | N/A | 1E1.0183 | A | N/A | A | T | 1E-4.2333 | N/A | N/A | N/A | N/A | N/A | N/A | N/A | N/A | N/A | N/A | N/A | N/A | N/A | N/A | N/A | N/A | N/A | N/A | N/A | N/A | N/A | N/A | N/A | N/A | N/A | N/A | N/A | N/A | N/A | N/A | N/A | N/A | N/A | N/A | N/A | N/A
| N/A | H2O |  |  | 0 |  | N/A | YES | NO | Cylindrical | 25.4? | N/A | N/A | N/A | N/A | -37 | -36.5 | -37.5 |  | D | 40 | N/A | N/A | N/A | N/A | N/A | N/A | N/A | N/A | N/A | 1E-0.2702 | A | N/A | A | T | 1E-7.4118 | N/A | N/A | N/A | N/A | N/A | N/A | N/A | N/A | N/A | N/A | N/A | N/A | N/A | N/A | N/A | N/A | N/A | N/A | N/A | N/A | N/A | N/A | N/A | N/A | N/A | N/A | N/A | N/A | N/A | N/A | N/A | N/A | N/A | N/A | N/A | N/A
| N/A | H2O |  |  | 0 |  | N/A | YES | NO | Cylindrical | 25.4? | N/A | N/A | N/A | N/A | -37 | -36.5 | -37.5 |  | D | 40 | N/A | N/A | N/A | N/A | N/A | N/A | N/A | N/A | N/A | 1E-0.2057 | A | N/A | A | T | 1E-7.3693 | N/A | N/A | N/A | N/A | N/A | N/A | N/A | N/A | N/A | N/A | N/A | N/A | N/A | N/A | N/A | N/A | N/A | N/A | N/A | N/A | N/A | N/A | N/A | N/A | N/A | N/A | N/A | N/A | N/A | N/A | N/A | N/A | N/A | N/A | N/A | N/A
| N/A | H2O |  |  | 0 |  | N/A | YES | NO | Cylindrical | 25.4? | N/A | N/A | N/A | N/A | -37 | -36.5 | -37.5 |  | D | 40 | N/A | N/A | N/A | N/A | N/A | N/A | N/A | N/A | N/A | 1E0.0145 | A | N/A | A | T | 1E-6.9602 | N/A | N/A | N/A | N/A | N/A | N/A | N/A | N/A | N/A | N/A | N/A | N/A | N/A | N/A | N/A | N/A | N/A | N/A | N/A | N/A | N/A | N/A | N/A | N/A | N/A | N/A | N/A | N/A | N/A | N/A | N/A | N/A | N/A | N/A | N/A | N/A
| N/A | H2O |  |  | 0 |  | N/A | YES | NO | Cylindrical | 25.4? | N/A | N/A | N/A | N/A | -37 | -36.5 | -37.5 |  | D | 40 | N/A | N/A | N/A | N/A | N/A | N/A | N/A | N/A | N/A | 1E0.1176 | A | N/A | A | T | 1E-6.7230 | N/A | N/A | N/A | N/A | N/A | N/A | N/A | N/A | N/A | N/A | N/A | N/A | N/A | N/A | N/A | N/A | N/A | N/A | N/A | N/A | N/A | N/A | N/A | N/A | N/A | N/A | N/A | N/A | N/A | N/A | N/A | N/A | N/A | N/A | N/A | N/A
| N/A | H2O |  |  | 0 |  | N/A | YES | NO | Cylindrical | 25.4? | N/A | N/A | N/A | N/A | -37 | -36.5 | -37.5 |  | D | 40 | N/A | N/A | N/A | N/A | N/A | N/A | N/A | N/A | N/A | 1E0.2043 | A | N/A | A | T | 1E-6.6628 | N/A | N/A | N/A | N/A | N/A | N/A | N/A | N/A | N/A | N/A | N/A | N/A | N/A | N/A | N/A | N/A | N/A | N/A | N/A | N/A | N/A | N/A | N/A | N/A | N/A | N/A | N/A | N/A | N/A | N/A | N/A | N/A | N/A | N/A | N/A | N/A
| N/A | H2O |  |  | 0 |  | N/A | YES | NO | Cylindrical | 25.4? | N/A | N/A | N/A | N/A | -37 | -36.5 | -37.5 |  | D | 40 | N/A | N/A | N/A | N/A | N/A | N/A | N/A | N/A | N/A | 1E0.4226 | A | N/A | A | T | 1E-6.1921 | N/A | N/A | N/A | N/A | N/A | N/A | N/A | N/A | N/A | N/A | N/A | N/A | N/A | N/A | N/A | N/A | N/A | N/A | N/A | N/A | N/A | N/A | N/A | N/A | N/A | N/A | N/A | N/A | N/A | N/A | N/A | N/A | N/A | N/A | N/A | N/A
| N/A | H2O |  |  | 0 |  | N/A | YES | NO | Cylindrical | 25.4? | N/A | N/A | N/A | N/A | -37 | -36.5 | -37.5 |  | D | 40 | N/A | N/A | N/A | N/A | N/A | N/A | N/A | N/A | N/A | 1E0.5579 | A | N/A | A | T | 1E-5.9337 | N/A | N/A | N/A | N/A | N/A | N/A | N/A | N/A | N/A | N/A | N/A | N/A | N/A | N/A | N/A | N/A | N/A | N/A | N/A | N/A | N/A | N/A | N/A | N/A | N/A | N/A | N/A | N/A | N/A | N/A | N/A | N/A | N/A | N/A | N/A | N/A
| N/A | H2O |  |  | 0 |  | N/A | YES | NO | Cylindrical | 25.4? | N/A | N/A | N/A | N/A | -37 | -36.5 | -37.5 |  | D | 40 | N/A | N/A | N/A | N/A | N/A | N/A | N/A | N/A | N/A | 1E0.6607 | A | N/A | A | T | 1E-5.7146 | N/A | N/A | N/A | N/A | N/A | N/A | N/A | N/A | N/A | N/A | N/A | N/A | N/A | N/A | N/A | N/A | N/A | N/A | N/A | N/A | N/A | N/A | N/A | N/A | N/A | N/A | N/A | N/A | N/A | N/A | N/A | N/A | N/A | N/A | N/A | N/A
| N/A | H2O |  |  | 0 |  | N/A | YES | NO | Cylindrical | 25.4? | N/A | N/A | N/A | N/A | -37 | -36.5 | -37.5 |  | D | 40 | N/A | N/A | N/A | N/A | N/A | N/A | N/A | N/A | N/A | 1E0.7412 | A | N/A | A | T | 1E-5.5240 | N/A | N/A | N/A | N/A | N/A | N/A | N/A | N/A | N/A | N/A | N/A | N/A | N/A | N/A | N/A | N/A | N/A | N/A | N/A | N/A | N/A | N/A | N/A | N/A | N/A | N/A | N/A | N/A | N/A | N/A | N/A | N/A | N/A | N/A | N/A | N/A
| N/A | H2O |  |  | 0 |  | N/A | YES | NO | Cylindrical | 25.4? | N/A | N/A | N/A | N/A | -37 | -36.5 | -37.5 |  | D | 40 | N/A | N/A | N/A | N/A | N/A | N/A | N/A | N/A | N/A | 1E0.8147 | A | N/A | A | T | 1E-5.2864 | N/A | N/A | N/A | N/A | N/A | N/A | N/A | N/A | N/A | N/A | N/A | N/A | N/A | N/A | N/A | N/A | N/A | N/A | N/A | N/A | N/A | N/A | N/A | N/A | N/A | N/A | N/A | N/A | N/A | N/A | N/A | N/A | N/A | N/A | N/A | N/A
| N/A | H2O |  |  | 0 |  | N/A | YES | NO | Cylindrical | 25.4? | N/A | N/A | N/A | N/A | -37 | -36.5 | -37.5 |  | D | 89 | N/A | N/A | N/A | N/A | N/A | N/A | N/A | N/A | N/A | 1E0.1692 | A | N/A | A | T | 1E-7.2988 | N/A | N/A | N/A | N/A | N/A | N/A | N/A | N/A | N/A | N/A | N/A | N/A | N/A | N/A | N/A | N/A | N/A | N/A | N/A | N/A | N/A | N/A | N/A | N/A | N/A | N/A | N/A | N/A | N/A | N/A | N/A | N/A | N/A | N/A | N/A | N/A
| N/A | H2O |  |  | 0 |  | N/A | YES | NO | Cylindrical | 25.4? | N/A | N/A | N/A | N/A | -37 | -36.5 | -37.5 |  | D | 89 | N/A | N/A | N/A | N/A | N/A | N/A | N/A | N/A | N/A | 1E0.1875 | A | N/A | A | T | 1E-7.1797 | N/A | N/A | N/A | N/A | N/A | N/A | N/A | N/A | N/A | N/A | N/A | N/A | N/A | N/A | N/A | N/A | N/A | N/A | N/A | N/A | N/A | N/A | N/A | N/A | N/A | N/A | N/A | N/A | N/A | N/A | N/A | N/A | N/A | N/A | N/A | N/A
| N/A | H2O |  |  | 0 |  | N/A | YES | NO | Cylindrical | 25.4? | N/A | N/A | N/A | N/A | -37 | -36.5 | -37.5 |  | D | 89 | N/A | N/A | N/A | N/A | N/A | N/A | N/A | N/A | N/A | 1E0.3300 | A | N/A | A | T | 1E-6.9394 | N/A | N/A | N/A | N/A | N/A | N/A | N/A | N/A | N/A | N/A | N/A | N/A | N/A | N/A | N/A | N/A | N/A | N/A | N/A | N/A | N/A | N/A | N/A | N/A | N/A | N/A | N/A | N/A | N/A | N/A | N/A | N/A | N/A | N/A | N/A | N/A
| N/A | H2O |  |  | 0 |  | N/A | YES | NO | Cylindrical | 25.4? | N/A | N/A | N/A | N/A | -37 | -36.5 | -37.5 |  | D | 89 | N/A | N/A | N/A | N/A | N/A | N/A | N/A | N/A | N/A | 1E0.3803 | A | N/A | A | T | 1E-6.8208 | N/A | N/A | N/A | N/A | N/A | N/A | N/A | N/A | N/A | N/A | N/A | N/A | N/A | N/A | N/A | N/A | N/A | N/A | N/A | N/A | N/A | N/A | N/A | N/A | N/A | N/A | N/A | N/A | N/A | N/A | N/A | N/A | N/A | N/A | N/A | N/A
| N/A | H2O |  |  | 0 |  | N/A | YES | NO | Cylindrical | 25.4? | N/A | N/A | N/A | N/A | -37 | -36.5 | -37.5 |  | D | 89 | N/A | N/A | N/A | N/A | N/A | N/A | N/A | N/A | N/A | 1E0.5121 | A | N/A | A | T | 1E-6.3815 | N/A | N/A | N/A | N/A | N/A | N/A | N/A | N/A | N/A | N/A | N/A | N/A | N/A | N/A | N/A | N/A | N/A | N/A | N/A | N/A | N/A | N/A | N/A | N/A | N/A | N/A | N/A | N/A | N/A | N/A | N/A | N/A | N/A | N/A | N/A | N/A
| N/A | H2O |  |  | 0 |  | N/A | YES | NO | Cylindrical | 25.4? | N/A | N/A | N/A | N/A | -37 | -36.5 | -37.5 |  | D | 89 | N/A | N/A | N/A | N/A | N/A | N/A | N/A | N/A | N/A | 1E0.6162 | A | N/A | A | T | 1E-6.0213 | N/A | N/A | N/A | N/A | N/A | N/A | N/A | N/A | N/A | N/A | N/A | N/A | N/A | N/A | N/A | N/A | N/A | N/A | N/A | N/A | N/A | N/A | N/A | N/A | N/A | N/A | N/A | N/A | N/A | N/A | N/A | N/A | N/A | N/A | N/A | N/A
| N/A | H2O |  |  | 0 |  | N/A | YES | NO | Cylindrical | 25.4? | N/A | N/A | N/A | N/A | -80 | -79.5 | -80.5 |  | D | 4 | 3 | 5 | N/A | N/A | N/A | N/A | N/A | N/A | N/A | 1E0.6995 | A | N/A | A | T | 1E-7.2038 | N/A | N/A | N/A | N/A | N/A | N/A | N/A | N/A | N/A | N/A | N/A | N/A | N/A | N/A | N/A | N/A | N/A | N/A | N/A | N/A | N/A | N/A | N/A | N/A | N/A | N/A | N/A | N/A | N/A | N/A | N/A | N/A | N/A | N/A | N/A | N/A
| N/A | H2O |  |  | 0 |  | N/A | YES | NO | Cylindrical | 25.4? | N/A | N/A | N/A | N/A | -80 | -79.5 | -80.5 |  | D | 4 | 3 | 5 | N/A | N/A | N/A | N/A | N/A | N/A | N/A | 1E0.7706 | A | N/A | A | T | 1E-7.2045 | N/A | N/A | N/A | N/A | N/A | N/A | N/A | N/A | N/A | N/A | N/A | N/A | N/A | N/A | N/A | N/A | N/A | N/A | N/A | N/A | N/A | N/A | N/A | N/A | N/A | N/A | N/A | N/A | N/A | N/A | N/A | N/A | N/A | N/A | N/A | N/A
| N/A | H2O |  |  | 0 |  | N/A | YES | NO | Cylindrical | 25.4? | N/A | N/A | N/A | N/A | -80 | -79.5 | -80.5 |  | D | 4 | 3 | 5 | N/A | N/A | N/A | N/A | N/A | N/A | N/A | 1E0.8584 | A | N/A | A | T | 1E-6.8945 | N/A | N/A | N/A | N/A | N/A | N/A | N/A | N/A | N/A | N/A | N/A | N/A | N/A | N/A | N/A | N/A | N/A | N/A | N/A | N/A | N/A | N/A | N/A | N/A | N/A | N/A | N/A | N/A | N/A | N/A | N/A | N/A | N/A | N/A | N/A | N/A
| N/A | H2O |  |  | 0 |  | N/A | YES | NO | Cylindrical | 25.4? | N/A | N/A | N/A | N/A | -80 | -79.5 | -80.5 |  | D | 4 | 3 | 5 | N/A | N/A | N/A | N/A | N/A | N/A | N/A | 1E0.9497 | A | N/A | A | T | 1E-6.7276 | N/A | N/A | N/A | N/A | N/A | N/A | N/A | N/A | N/A | N/A | N/A | N/A | N/A | N/A | N/A | N/A | N/A | N/A | N/A | N/A | N/A | N/A | N/A | N/A | N/A | N/A | N/A | N/A | N/A | N/A | N/A | N/A | N/A | N/A | N/A | N/A
| N/A | H2O |  |  | 0 |  | N/A | YES | NO | Cylindrical | 25.4? | N/A | N/A | N/A | N/A | -80 | -79.5 | -80.5 |  | D | 4 | 3 | 5 | N/A | N/A | N/A | N/A | N/A | N/A | N/A | 1E1.0152 | A | N/A | A | T | 1E-6.5457 | N/A | N/A | N/A | N/A | N/A | N/A | N/A | N/A | N/A | N/A | N/A | N/A | N/A | N/A | N/A | N/A | N/A | N/A | N/A | N/A | N/A | N/A | N/A | N/A | N/A | N/A | N/A | N/A | N/A | N/A | N/A | N/A | N/A | N/A | N/A | N/A
| N/A | H2O |  |  | 0 |  | N/A | YES | NO | Cylindrical | 25.4? | N/A | N/A | N/A | N/A | -80 | -79.5 | -80.5 |  | D | 4 | 3 | 5 | N/A | N/A | N/A | N/A | N/A | N/A | N/A | 1E1.0873 | A | N/A | A | T | 1E-6.4083 | N/A | N/A | N/A | N/A | N/A | N/A | N/A | N/A | N/A | N/A | N/A | N/A | N/A | N/A | N/A | N/A | N/A | N/A | N/A | N/A | N/A | N/A | N/A | N/A | N/A | N/A | N/A | N/A | N/A | N/A | N/A | N/A | N/A | N/A | N/A | N/A
| N/A | H2O |  |  | 0 |  | N/A | YES | NO | Cylindrical | 25.4? | N/A | N/A | N/A | N/A | -80 | -79.5 | -80.5 |  | D | 4 | 3 | 5 | N/A | N/A | N/A | N/A | N/A | N/A | N/A | 1E1.1649 | A | N/A | A | T | 1E-6.1919 | N/A | N/A | N/A | N/A | N/A | N/A | N/A | N/A | N/A | N/A | N/A | N/A | N/A | N/A | N/A | N/A | N/A | N/A | N/A | N/A | N/A | N/A | N/A | N/A | N/A | N/A | N/A | N/A | N/A | N/A | N/A | N/A | N/A | N/A | N/A | N/A
| N/A | H2O |  |  | 0 |  | N/A | YES | NO | Cylindrical | 25.4? | N/A | N/A | N/A | N/A | -80 | -79.5 | -80.5 |  | D | 4 | 3 | 5 | N/A | N/A | N/A | N/A | N/A | N/A | N/A | 1E1.1981 | A | N/A | A | T | 1E-6.1849 | N/A | N/A | N/A | N/A | N/A | N/A | N/A | N/A | N/A | N/A | N/A | N/A | N/A | N/A | N/A | N/A | N/A | N/A | N/A | N/A | N/A | N/A | N/A | N/A | N/A | N/A | N/A | N/A | N/A | N/A | N/A | N/A | N/A | N/A | N/A | N/A
| N/A | H2O |  |  | 0 |  | N/A | YES | NO | Cylindrical | 25.4? | N/A | N/A | N/A | N/A | -80 | -79.5 | -80.5 |  | D | 4 | 3 | 5 | N/A | N/A | N/A | N/A | N/A | N/A | N/A | 1E1.2296 | A | N/A | A | T | 1E-6.1013 | N/A | N/A | N/A | N/A | N/A | N/A | N/A | N/A | N/A | N/A | N/A | N/A | N/A | N/A | N/A | N/A | N/A | N/A | N/A | N/A | N/A | N/A | N/A | N/A | N/A | N/A | N/A | N/A | N/A | N/A | N/A | N/A | N/A | N/A | N/A | N/A
| N/A | H2O |  |  | 0 |  | N/A | YES | NO | Cylindrical | 25.4? | N/A | N/A | N/A | N/A | -80 | -79.5 | -80.5 |  | D | 4 | 3 | 5 | N/A | N/A | N/A | N/A | N/A | N/A | N/A | 1E1.2637 | A | N/A | A | T | 1E-5.9758 | N/A | N/A | N/A | N/A | N/A | N/A | N/A | N/A | N/A | N/A | N/A | N/A | N/A | N/A | N/A | N/A | N/A | N/A | N/A | N/A | N/A | N/A | N/A | N/A | N/A | N/A | N/A | N/A | N/A | N/A | N/A | N/A | N/A | N/A | N/A | N/A
| N/A | H2O |  |  | 0 |  | N/A | YES | NO | Cylindrical | 25.4? | N/A | N/A | N/A | N/A | -65 | -64.5 | -65.5 |  | D | 4 | 3 | 5 | N/A | N/A | N/A | N/A | N/A | N/A | N/A | 1E0.1983 | A | N/A | A | T | 1E-7.0656 | N/A | N/A | N/A | N/A | N/A | N/A | N/A | N/A | N/A | N/A | N/A | N/A | N/A | N/A | N/A | N/A | N/A | N/A | N/A | N/A | N/A | N/A | N/A | N/A | N/A | N/A | N/A | N/A | N/A | N/A | N/A | N/A | N/A | N/A | N/A | N/A
| N/A | H2O |  |  | 0 |  | N/A | YES | NO | Cylindrical | 25.4? | N/A | N/A | N/A | N/A | -65 | -64.5 | -65.5 |  | D | 4 | 3 | 5 | N/A | N/A | N/A | N/A | N/A | N/A | N/A | 1E0.4181 | A | N/A | A | T | 1E-6.5349 | N/A | N/A | N/A | N/A | N/A | N/A | N/A | N/A | N/A | N/A | N/A | N/A | N/A | N/A | N/A | N/A | N/A | N/A | N/A | N/A | N/A | N/A | N/A | N/A | N/A | N/A | N/A | N/A | N/A | N/A | N/A | N/A | N/A | N/A | N/A | N/A
| N/A | H2O |  |  | 0 |  | N/A | YES | NO | Cylindrical | 25.4? | N/A | N/A | N/A | N/A | -65 | -64.5 | -65.5 |  | D | 4 | 3 | 5 | N/A | N/A | N/A | N/A | N/A | N/A | N/A | 1E0.5472 | A | N/A | A | T | 1E-6.0847 | N/A | N/A | N/A | N/A | N/A | N/A | N/A | N/A | N/A | N/A | N/A | N/A | N/A | N/A | N/A | N/A | N/A | N/A | N/A | N/A | N/A | N/A | N/A | N/A | N/A | N/A | N/A | N/A | N/A | N/A | N/A | N/A | N/A | N/A | N/A | N/A
| N/A | H2O |  |  | 0 |  | N/A | YES | NO | Cylindrical | 25.4? | N/A | N/A | N/A | N/A | -65 | -64.5 | -65.5 |  | D | 4 | 3 | 5 | N/A | N/A | N/A | N/A | N/A | N/A | N/A | 1E0.5949 | A | N/A | A | T | 1E-6.0556 | N/A | N/A | N/A | N/A | N/A | N/A | N/A | N/A | N/A | N/A | N/A | N/A | N/A | N/A | N/A | N/A | N/A | N/A | N/A | N/A | N/A | N/A | N/A | N/A | N/A | N/A | N/A | N/A | N/A | N/A | N/A | N/A | N/A | N/A | N/A | N/A
| N/A | H2O |  |  | 0 |  | N/A | YES | NO | Cylindrical | 25.4? | N/A | N/A | N/A | N/A | -65 | -64.5 | -65.5 |  | D | 4 | 3 | 5 | N/A | N/A | N/A | N/A | N/A | N/A | N/A | 1E0.7302 | A | N/A | A | T | 1E-5.7189 | N/A | N/A | N/A | N/A | N/A | N/A | N/A | N/A | N/A | N/A | N/A | N/A | N/A | N/A | N/A | N/A | N/A | N/A | N/A | N/A | N/A | N/A | N/A | N/A | N/A | N/A | N/A | N/A | N/A | N/A | N/A | N/A | N/A | N/A | N/A | N/A
| N/A | H2O |  |  | 0 |  | N/A | YES | NO | Cylindrical | 25.4? | N/A | N/A | N/A | N/A | -65 | -64.5 | -65.5 |  | D | 4 | 3 | 5 | N/A | N/A | N/A | N/A | N/A | N/A | N/A | 1E0.7736 | A | N/A | A | T | 1E-5.6305 | N/A | N/A | N/A | N/A | N/A | N/A | N/A | N/A | N/A | N/A | N/A | N/A | N/A | N/A | N/A | N/A | N/A | N/A | N/A | N/A | N/A | N/A | N/A | N/A | N/A | N/A | N/A | N/A | N/A | N/A | N/A | N/A | N/A | N/A | N/A | N/A
| N/A | H2O |  |  | 0 |  | N/A | YES | NO | Cylindrical | 25.4? | N/A | N/A | N/A | N/A | -65 | -64.5 | -65.5 |  | D | 4 | 3 | 5 | N/A | N/A | N/A | N/A | N/A | N/A | N/A | 1E0.8592 | A | N/A | A | T | 1E-5.5845 | N/A | N/A | N/A | N/A | N/A | N/A | N/A | N/A | N/A | N/A | N/A | N/A | N/A | N/A | N/A | N/A | N/A | N/A | N/A | N/A | N/A | N/A | N/A | N/A | N/A | N/A | N/A | N/A | N/A | N/A | N/A | N/A | N/A | N/A | N/A | N/A
| N/A | H2O |  |  | 0 |  | N/A | YES | NO | Cylindrical | 25.4? | N/A | N/A | N/A | N/A | -65 | -64.5 | -65.5 |  | D | 4 | 3 | 5 | N/A | N/A | N/A | N/A | N/A | N/A | N/A | 1E0.8965 | A | N/A | A | T | 1E-5.3677 | N/A | N/A | N/A | N/A | N/A | N/A | N/A | N/A | N/A | N/A | N/A | N/A | N/A | N/A | N/A | N/A | N/A | N/A | N/A | N/A | N/A | N/A | N/A | N/A | N/A | N/A | N/A | N/A | N/A | N/A | N/A | N/A | N/A | N/A | N/A | N/A
Jacka & Li (2000) | N/A | H2O | Constant stress | Uniaxial compression | 0 | Normalised Creep curve, i.e., strain rate normalised relative to the strain rate at 1% octahedral shear strain (Figs. 7-11). Measured minimum octahedral shear strain rates are provided in the Table 3. | N/A | YES | YES | Cylindrical | 25.4 | 60 | N/A | N/A | N/A | -5 | -4.9 | -5.1 | Short time (10s) of 0.01K. Long time <0.1K. (Morgan, 1979; Jacka, 1984b) | D | 1700 | 1500 | 1900 | Initial grain size reported in Jacka & Lile (1984) | N/A | CPO: Rigsby stage? | N/A | 0.01 | O | E | 0.2 | O | Stress maintained constant by adding load over time. | O | E | 1.10E-08 | N/A | N/A | N/A | N/A | N/A | N/A | N/A | N/A | N/A | N/A | N/A | N/A | N/A | 0.1 | O | E | O | 0.2 | N/A | N/A | Stress maintained constant by adding load over time. | O | E | 3.40E-08 | N/A | N/A | N/A | CPO: Rigsby stage? | N/A | N/A | N/A | N/A | N/A | N/A | 0.4015 | c-axes digitised from published stereonets.
| N/A | H2O |  |  | 0 |  | N/A | YES | YES | Cylindrical | 25.4 | 60 | N/A | N/A | N/A | -10 | -9.9 | -10.1 |  | D | 1700 | 1500 | 1900 |  | N/A |  | N/A | 0.01 | O | E | 0.2 | O |  | O | E | 4.10E-09 | N/A | N/A | N/A | N/A | N/A | N/A | N/A | N/A | N/A | N/A | N/A | N/A | N/A | 0.1 | O | E | O | 0.2 | N/A | N/A |  | O | E | 6.60E-09 | N/A | N/A | N/A |  | N/A | N/A | N/A | N/A | N/A | N/A | 0.3889
| N/A | H2O |  |  | 0 |  | N/A | YES | NO | Cylindrical | 25.4 | 60 | N/A | N/A | N/A | -15 | -14.9 | -15.1 |  | D | 1700 | 1500 | 1900 |  | N/A |  | N/A | 0.03 | O | E | 0.1 | O |  | O | E | 7.00E-10 | N/A | N/A | Imposed at 1% strain. | N/A | N/A | N/A | N/A | N/A | N/A | N/A | N/A | N/A | N/A | N/A | O | E | O | 0.1 | N/A | N/A |  | O | E | N/A | N/A | N/A | N/A |  | N/A | N/A | N/A | N/A | N/A | N/A | N/A
| N/A | H2O |  |  | 0 |  | N/A | YES | YES | Cylindrical | 25.4 | 60 | N/A | N/A | N/A | -15 | -14.9 | -15.1 |  | D | 1700 | 1500 | 1900 |  | N/A |  | N/A | 0.01 | O | E | 0.2 | O |  | O | E | 3.00E-09 | N/A | N/A | N/A | N/A | N/A | N/A | N/A | N/A | N/A | N/A | N/A | N/A | N/A | 0.11 | O | E | O | 0.2 | N/A | N/A |  | O | E | 3.30E-09 | N/A | N/A | N/A |  | N/A | N/A | N/A | N/A | N/A | N/A | 0.2887
| N/A | H2O |  |  | 0 |  | N/A | YES | YES | Cylindrical | 25.4 | 60 | N/A | N/A | N/A | -15 | -14.9 | -15.1 |  | D | 1700 | 1500 | 1900 |  | N/A |  | N/A | 0.01 | O | E | 0.3 | O |  | O | E | 7.20E-09 | N/A | N/A | N/A | N/A | N/A | N/A | N/A | N/A | N/A | N/A | N/A | N/A | N/A | 0.1 | O | E | O | 0.3 | N/A | N/A |  | O | E | 1.40E-08 | N/A | N/A | N/A |  | N/A | N/A | N/A | N/A | N/A | N/A | 0.3376
| N/A | H2O |  |  | 0 |  | N/A | YES | YES | Cylindrical | 25.4 | 60 | N/A | N/A | N/A | -15 | -14.9 | -15.1 |  | D | 1700 | 1500 | 1900 |  | N/A |  | N/A | 0.01 | O | E | 0.4 | O |  | O | E | 1.40E-08 | N/A | N/A | N/A | N/A | N/A | N/A | N/A | N/A | N/A | N/A | N/A | N/A | N/A | 0.11 | O | E | O | 0.4 | N/A | N/A |  | O | E | 3.60E-08 | N/A | N/A | N/A |  | N/A | N/A | N/A | N/A | N/A | N/A | 0.3733
| N/A | H2O |  |  | 0 |  | N/A | YES | YES | Cylindrical | 25.4 | 60 | N/A | N/A | N/A | -15 | -14.9 | -15.1 |  | D | 1700 | 1500 | 1900 |  | N/A |  | N/A | 0.01 | O | E | 0.5 | O |  | O | E | 3.40E-08 | N/A | N/A | N/A | N/A | N/A | N/A | N/A | N/A | N/A | N/A | N/A | N/A | N/A | 0.11 | O | E | O | 0.5 | N/A | N/A |  | O | E | 7.50E-08 | N/A | N/A | N/A |  | N/A | N/A | N/A | N/A | N/A | N/A | 0.3666
| N/A | H2O |  |  | 0 |  | N/A | YES | NO | Cylindrical | 25.4 | 60 | N/A | N/A | N/A | -19 | -18.9 | -19.1 |  | D | 1700 | 1500 | 1900 |  | N/A |  | N/A | 0.03 | O | E | 0.1 | O |  | O | E | 4.90E-10 | N/A | N/A | Imposed at 1% strain. | N/A | N/A | N/A | N/A | N/A | N/A | N/A | N/A | N/A | N/A | N/A | O | E | O | 0.2 | N/A | N/A |  | O | E | N/A | N/A | N/A | N/A |  | N/A | N/A | N/A | N/A | N/A | N/A | N/A
| N/A | H2O |  |  | 0 |  | N/A | YES | YES | Cylindrical | 25.4 | 60 | N/A | N/A | N/A | -19 | -18.9 | -19.1 |  | D | 1700 | 1500 | 1900 |  | N/A |  | N/A | 0.01 | O | E | 0.2 | O |  | O | E | 1.10E-09 | N/A | N/A | N/A | N/A | N/A | N/A | N/A | N/A | N/A | N/A | N/A | N/A | N/A | 0.07 | O | E | O | 0.2 | N/A | N/A |  | O | E | 1.30E-09 | N/A | N/A | N/A |  | N/A | N/A | N/A | N/A | N/A | N/A | 0.2276
| N/A | H2O |  |  | 0 |  | N/A | YES | YES | Cylindrical | 25.4 | 60 | N/A | N/A | N/A | -19 | -18.9 | -19.1 |  | D | 1700 | 1500 | 1900 |  | N/A |  | N/A | 0.01 | O | E | 0.3 | O |  | O | E | 4.00E-09 | N/A | N/A | N/A | N/A | N/A | N/A | N/A | N/A | N/A | N/A | N/A | N/A | N/A | 0.103 | O | E | O | 0.3 | N/A | N/A |  | O | E | 6.80E-09 | N/A | N/A | N/A |  | N/A | N/A | N/A | N/A | N/A | N/A | 0.3277
| N/A | H2O |  |  | 0 |  | N/A | YES | YES | Cylindrical | 25.4 | 60 | N/A | N/A | N/A | -19 | -18.9 | -19.1 |  | D | 1700 | 1500 | 1900 |  | N/A |  | N/A | 0.01 | O | E | 0.4 | O |  | O | E | 8.90E-09 | N/A | N/A | N/A | N/A | N/A | N/A | N/A | N/A | N/A | N/A | N/A | N/A | N/A | 0.1 | O | E | O | 0.4 | N/A | N/A |  | O | E | 1.80E-08 | N/A | N/A | N/A |  | N/A | N/A | N/A | N/A | N/A | N/A | 0.3446
| N/A | H2O |  |  | 0 |  | N/A | YES | YES | Cylindrical | 25.4 | 60 | N/A | N/A | N/A | -19 | -18.9 | -19.1 |  | D | 1700 | 1500 | 1900 |  | N/A |  | N/A | 0.01 | O | E | 0.8 | O |  | O | E | 7.80E-08 | N/A | N/A | N/A | N/A | N/A | N/A | N/A | N/A | N/A | N/A | N/A | N/A | N/A | 0.105 | O | E | O | 0.5 | N/A | N/A |  | O | E | 2.10E-07 | N/A | N/A | N/A |  | N/A | N/A | N/A | N/A | N/A | N/A | 0.338
| N/A | H2O |  |  | 0 |  | N/A | YES | NO | Cylindrical | 25.4 | 60 | N/A | N/A | N/A | -21 | -20.9 | -21.1 |  | D | 1700 | 1500 | 1900 |  | N/A |  | N/A | 0.03 | O | E | 0.2 | O |  | O | E | 7.20E-10 | N/A | N/A | Imposed at 1% strain. | N/A | N/A | N/A | N/A | N/A | N/A | N/A | N/A | N/A | N/A | N/A | O | E | O | 0.2 | N/A | N/A |  | O | E | N/A | N/A | N/A | N/A |  | N/A | N/A | N/A | N/A | N/A | N/A | N/A
| N/A | H2O |  |  | 0 |  | N/A | YES | YES | Cylindrical | 25.4 | 60 | N/A | N/A | N/A | -21 | -20.9 | -21.1 |  | D | 1700 | 1500 | 1900 |  | N/A |  | N/A | 0.01 | O | E | 0.55 | O |  | O | E | 1.10E-08 | N/A | N/A | N/A | N/A | N/A | N/A | N/A | N/A | N/A | N/A | N/A | N/A | N/A | 0.103 | O | E | O | 0.55 | N/A | N/A |  | O | E | 2.30E-08 | N/A | N/A | N/A |  | N/A | N/A | N/A | N/A | N/A | N/A | 0.2744
| N/A | H2O |  |  | 0 |  | N/A | YES | NO | Cylindrical | 25.4 | 60 | N/A | N/A | N/A | -45 | -44.9 | -45.1 |  | D | 1700 | 1500 | 1900 |  | N/A |  | N/A | 0.01 | O | E | 0.55 | O |  | O | E | 4.20E-10 | N/A | N/A | N/A | N/A | N/A | N/A | N/A | N/A | N/A | N/A | N/A | N/A | N/A | 0.1 | O | E | O | 0.55 | N/A | N/A |  | O | E | N/A | N/A | N/A | N/A |  | N/A | N/A | N/A | N/A | N/A | N/A | N/A
Piazolo et al. (2013) | MD6 | D2O | Constant displacement rate | Uniaxial compression | 0 | Full creep curves (Fig. 1). Summary data in a table (Table 1). | N/A | YES | YES | Cylindrical | 25 | 32 to 40 | N/A | N/A | N/A | -7 | N/A | N/A | N/A | D | 495 | 475 | 515 | N/A | Normal distribution | N/A | N/A | 0.0176 | A | E | 1.22 | A | N/A | A | E | 6.00E-07 | N/A | N/A | Stress digitised from published creep curve. | Neutron diffraction | D | 386 | N/A | 366 | 406 | N/A | N/A | N/A | N/A | 0.1 | A | E | A | 0.99 | N/A | N/A | N/A | A | E | 6.00E-07 | N/A | N/A | N/A | Neutron diffraction | D | 369 | N/A | 349 | 389 | N/A | N/A | N/A
| MD10 | D2O |  |  | 0 |  | N/A | NO | NO | Cylindrical | 25 | 32 to 40 | N/A | N/A | N/A | -7 | N/A | N/A | N/A | D | 495 | 475 | 515 | N/A |  | N/A | N/A | 0.0188 | A | E | 2.07 | A | N/A | A | E | 2.50E-06 | N/A | N/A |  |  | D | 396 | N/A | 376 | 416 | N/A | N/A | N/A | N/A | 0.1 | A | E | A | 1.43 | N/A | N/A | N/A | A | E | 2.50E-06 | N/A | N/A | N/A | Neutron diffraction | D | 310 | N/A | 290 | 330 | N/A | N/A | N/A
| MD4 | D2O |  |  | 0 |  | N/A | NO | NO | Cylindrical | 25 | 32 to 40 | N/A | N/A | N/A | -7 | N/A | N/A | N/A | D | 495 | 475 | 515 | N/A |  | N/A | N/A | 0.0248 | A | E | 3.11 | A | N/A | A | E | 1.00E-05 | N/A | N/A |  |  | D | 385 | N/A | 365 | 405 | N/A | N/A | N/A | N/A | 0.2 | A | E | A | 1.9 | N/A | N/A | N/A | A | E | 1.00E-05 | N/A | N/A | N/A | Neutron diffraction | D | 275 | N/A | 255 | 295 | N/A | N/A | N/A
Montagnat et al (2015) | N/A | H2O | Constant load | Uniaxial compression | 0 | Full creep curves. No summary data. | N/A | YES | NO | Cylindrical | 40 | 80 | N/A | N/A | N/A | -5 | -4.9 | -5.1 | Page 3 | A | 8.67E+05 | 3.02E+05 | 2.12E+06 | FA | Grain size is the number weighted mean area | Fabric analyzer and EBSD. But grain size is determined from FA data. | FA: 20 µm step size. EBSD: 50 µm step size | 0.01 | A | E | 0.7 | A | N/A | A | E | 7.58E-08 | N/A | N/A | Strain rate digitised from published creep curve. | FA | A | N/A | 8.85E+05 | 2.45E+05 | 2.21E+06 | N/A | N/A | N/A | N/A | N/A | N/A | N/A | N/A | N/A | N/A | N/A | N/A | N/A | N/A | N/A | N/A | N/A | N/A | N/A | N/A | N/A | N/A | N/A | N/A | N/A | N/A | N/A
| N/A | H2O |  |  | 0 |  | N/A | YES | NO | Cylindrical | 40 | 80 | N/A | N/A | N/A | -5 | -4.9 | -5.1 |  | A | 8.67E+05 | 3.02E+05 | 2.12E+06 | FA |  |  |  | 0.01 | A | E | 0.8 | A | N/A | A | E | 9.75E-08 | N/A | N/A |  | N/A | N/A | N/A | N/A | N/A | N/A | N/A | N/A | N/A | N/A | N/A | N/A | N/A | N/A | N/A | N/A | N/A | N/A | N/A | N/A | N/A | N/A | N/A | N/A | N/A | N/A | N/A | N/A | N/A | N/A | N/A | N/A | N/A
| N/A | H2O |  |  | 0 |  | N/A | YES | YES | Cylindrical | 40 | 80 | N/A | N/A | N/A | -5 | -4.9 | -5.1 |  | A | 8.67E+05 | 3.02E+05 | 2.12E+06 | FA |  |  |  | 0.0112 | A | E | 0.75 | A | N/A | A | E | 9.37E-08 | N/A | N/A |  | N/A | N/A | N/A | N/A | N/A | N/A | N/A | N/A | N/A | N/A | 0.1048 | A | E | A | 0.75 | N/A | N/A | N/A | A | E | 3.95E-07 | N/A | N/A | N/A | FA | A | N/A | 268817 | 94666 | 839552 | N/A | N/A | N/A
| N/A | H2O |  |  | 0 |  | N/A | YES | YES | Cylindrical | 40 | 80 | N/A | N/A | N/A | -5 | -4.9 | -5.1 |  | A | 8.67E+05 | 3.02E+05 | 2.12E+06 | FA |  |  |  | 0.0093 | A | E | 0.7 | A | N/A | A | E | 8.14E-08 | N/A | N/A |  | N/A | N/A | N/A | N/A | N/A | N/A | N/A | N/A | N/A | N/A | 0.1002 | A | E | A | 0.7 | N/A | N/A | N/A | A | E | 4.61E-07 | N/A | N/A | N/A | FA | A | N/A | 344086 | 119215 | 1108209 | N/A | N/A | N/A
| N/A | H2O |  |  | 0 |  | N/A | YES | YES | Cylindrical | 40 | 80 | N/A | N/A | N/A | -5 | -4.9 | -5.1 |  | A | 8.67E+05 | 3.02E+05 | 2.12E+06 | FA |  |  |  | 0.0075 | A | E | 0.8 | A | N/A | A | E | 1.61E-07 | N/A | N/A |  | N/A | N/A | N/A | N/A | N/A | N/A | N/A | N/A | N/A | N/A | 0.1028 | A | E | A | 0.8 | N/A | N/A | N/A | A | E | 5.81E-07 | N/A | N/A | N/A | FA | A | N/A | 293907 | 101975 | 1119403 | N/A | N/A | N/A
Vaughan et al. (2017) | def014 | H2O | Constant displacement rate | uniaxial compression | 0 | Full creep curves (Fig. 4) | Vaughan PhD thesis | YES | NO | Cylindrical | 40 | 96.5 | N/A | N/A | N/A | -4.6 | -4.1 | -5.1 | Page 3 | D | 343 | N/A | N/A | EBSD | N/A | EBSD | 40 µm | 0.01 | A | E | 1.12 | A | Stress corrected for surface area expansion. | A | E | 1.00E-06 | N/A | N/A | N/A | EBSD | D | N/A | 355 | N/A | N/A | Small grains might not picked up uder large step size (40 µm) | 0.2345 | N/A | N/A | N/A | N/A | N/A | N/A | N/A | N/A | N/A | N/A | N/A | N/A | N/A | N/A | N/A | N/A | N/A | N/A | N/A | N/A | N/A | N/A | N/A | N/A | N/A
| def013 | H2O |  |  | 0 |  |  | YES | NO | Cylindrical | 40.4 | 98 | N/A | N/A | N/A | -4.6 | -4.1 | -5.1 |  | D | 343 | N/A | N/A | EBSD | N/A | EBSD | 50 µm | 0.008 | A | E | 1.13 | A |  | A | E | 1.00E-06 | N/A | N/A | N/A | EBSD | D | N/A | 425 | N/A | N/A |  | 0.2753 | N/A | N/A | N/A | N/A | N/A | N/A | N/A | N/A | N/A | N/A | N/A | N/A | N/A | N/A | N/A | N/A | N/A | N/A | N/A | N/A | N/A | N/A | N/A | N/A | N/A
| def012 | H2O |  |  | 0 |  |  | YES | NO | Cylindrical | 40.9 | 96 | N/A | N/A | N/A | -4.96 | -4.46 | -5.46 |  | D | 343 | N/A | N/A | EBSD | N/A | EBSD | 40 µm | 0.096 | A | E | 1.22 | A |  | A | E | 1.00E-06 | N/A | N/A | N/A | EBSD | D | N/A | N/A | N/A | N/A |  | N/A | N/A | N/A | N/A | N/A | N/A | N/A | N/A | N/A | N/A | N/A | N/A | N/A | N/A | N/A | N/A | N/A | N/A | N/A | N/A | N/A | N/A | N/A | N/A | N/A | N/A
| def011 | H2O |  |  | 0 |  |  | YES | NO | Cylindrical | 41.2 | 94.2 | N/A | N/A | N/A | -4.98 | -4.48 | -5.48 |  | D | 343 | N/A | N/A | EBSD | N/A | EBSD | 40 µm | 0.087 | A | E | 1.17 | A |  | A | E | 1.00E-06 | N/A | N/A | N/A | EBSD | D | N/A | N/A | N/A | N/A |  | N/A | N/A | N/A | N/A | N/A | N/A | N/A | N/A | N/A | N/A | N/A | N/A | N/A | N/A | N/A | N/A | N/A | N/A | N/A | N/A | N/A | N/A | N/A | N/A | N/A | N/A
| def010 | H2O |  |  | 0 |  |  | YES | NO | Cylindrical | 42 | 96 | N/A | N/A | N/A | -4.83 | -4.33 | -5.33 |  | D | 343 | N/A | N/A | EBSD | N/A | EBSD | 40 µm | 0.085 | A | E | 1.2 | A |  | A | E | 1.00E-06 | N/A | N/A | N/A | EBSD | D | N/A | N/A | N/A | N/A |  | N/A | N/A | N/A | N/A | N/A | N/A | N/A | N/A | N/A | N/A | N/A | N/A | N/A | N/A | N/A | N/A | N/A | N/A | N/A | N/A | N/A | N/A | N/A | N/A | N/A | N/A
Qi et al. (2017) | PIL032 | H2O | Constant displacement rate | Uniaxial compression | 10 | Full creep curves (Fig. 2). Summary data in a table (Table 1). | Raw logging data (time, displacement, temperature). | YES | YES | Cylindrical | 25.4 | 62 | N/A | N/A | N/A | -9.3 | -8.8 | -9.8 | T variation in the sample should be ~0.5K. | D | 230 | 120 | 340 | Area equivalent diameter | Unimodal, log-normal distribution. | EBSD | 30 µm | 0.0223 | A | T | 1.85 | A | Stress corrected for surface area expansion. | A | T | 2.16E-06 | N/A | N/A | N/A | N/A | N/A | N/A | N/A | N/A | N/A | N/A | N/A | N/A | Homogeneous | 0.21 | A | T | A | 1.3 | N/A | N/A | Stress corrected for surface area expansion. | A | T | 2.31E-06 | N/A | N/A | N/A | N/A | D | 171 | 139 | 72 | 239 | N/A | 0.4053 | N/A
| PIL033 | H2O |  |  | 10 |  |  | YES | YES | Cylindrical | 25.4 | 50 | N/A | N/A | N/A | -9.7 | -9.2 | -10.2 |  | D | 230 | 120 | 340 |  |  | EBSD | 30 µm | 0.0258 | A | T | 8.09 | A |  | A | T | 2.02E-04 | N/A | N/A | N/A | N/A | N/A | N/A | N/A | N/A | N/A | N/A | N/A | N/A |  | 0.22 | A | T | A | 4.31 | N/A | N/A |  | A | T | 2.42E-04 | N/A | N/A | N/A | N/A | D | 110 | 95 | 59 | 143 | N/A | 0.2986 | N/A
| PIL035 | H2O |  |  | 10 |  |  | YES | YES | Cylindrical | 25.4 | 49 | N/A | N/A | N/A | -9.7 | -9.2 | -10.2 |  | D | 230 | 120 | 340 |  |  | EBSD | 30 µm | 0.0208 | A | T | 3.3 | A |  | A | T | 1.14E-05 | N/A | N/A | N/A | N/A | N/A | N/A | N/A | N/A | N/A | N/A | N/A | N/A |  | 0.13 | A | T | A | 2.18 | N/A | N/A |  | A | T | 1.35E-05 | N/A | N/A | N/A | N/A | D | 86 | 68 | 40 | 114 | N/A | 0.3521 | N/A
| PIL036 | H2O |  |  | 10 |  |  | YES | YES | Cylindrical | 25.4 | 48 | N/A | N/A | N/A | -9.8 | -9.3 | -10.3 |  | D | 230 | 120 | 340 |  |  | EBSD | 30 µm | 0.0229 | A | T | 5.42 | A |  | A | T | 4.60E-05 | N/A | N/A | N/A | N/A | N/A | N/A | N/A | N/A | N/A | N/A | N/A | N/A |  | 0.19 | A | T | A | 3.02 | N/A | N/A |  | A | T | 5.02E-05 | N/A | N/A | N/A | N/A | D | 81 | 67 | 42 | 103 | N/A | 0.3424 | N/A
| PIL018 | H2O |  |  | 10 |  |  | YES | YES | Cylindrical | 25.4 | 61 | N/A | N/A | N/A | -9.5 | -9 | -10 |  | D | 630 | 120 | 1140 |  |  | EBSD | 30 µm | 0.0157 | A | T | 2.23 | A |  | A | T | 1.20E-06 | N/A | N/A | N/A | N/A | N/A | N/A | N/A | N/A | N/A | N/A | N/A | N/A |  | 0.18 | A | T | A | 1.17 | N/A | N/A |  | A | T | 1.18E-06 | N/A | N/A | N/A | N/A | D | 265 | 194 | 105 | 364 | N/A | 0.3813 | N/A
| PIL019 | H2O |  |  | 10 |  |  | YES | YES | Cylindrical | 25.4 | 56 | N/A | N/A | N/A | -9.6 | -9.1 | -10.1 |  | D | 630 | 120 | 1140 |  |  | EBSD | 30 µm | 0.0146 | A | T | 6.17 | A |  | A | T | 3.81E-05 | N/A | N/A | N/A | N/A | N/A | N/A | N/A | N/A | N/A | N/A | N/A | N/A |  | 0.23 | A | T | A | 2.94 | N/A | N/A |  | A | T | 4.40E-05 | N/A | N/A | N/A | N/A | D | 112 | 84 | 54 | 136 | N/A | 0.3158 | N/A
| PIL020 | H2O |  |  | 10 |  |  | YES | YES | Cylindrical | 25.4 | 50 | N/A | N/A | N/A | -9.3 | -8.8 | -9.8 |  | D | 630 | 120 | 1140 |  |  | EBSD | 30 µm | 0.0157 | A | T | 7.61 | A |  | A | T | 8.24E-05 | N/A | N/A | N/A | N/A | N/A | N/A | N/A | N/A | N/A | N/A | N/A | N/A |  | 0.23 | A | T | A | 3.49 | N/A | N/A |  | A | T | 9.05E-05 | N/A | N/A | N/A | N/A | D | 146 | 106 | 61 | 185 | N/A | 0.3198 | N/A
| PIL021 | H2O |  |  | 10 |  |  | YES | YES | Cylindrical | 25.4 | 44 | N/A | N/A | N/A | -9.3 | -8.8 | -9.8 |  | D | 630 | 120 | 1140 |  |  | EBSD | 30 µm | 0.0174 | A | T | 4.01 | A |  | A | T | 1.02E-05 | N/A | N/A | N/A | N/A | N/A | N/A | N/A | N/A | N/A | N/A | N/A | N/A |  | 0.23 | A | T | A | 1.94 | N/A | N/A |  | A | T | 1.13E-05 | N/A | N/A | N/A | N/A | D | 133 | 102 | 60 | 172 | N/A | 0.3654 | N/A
Qi et al. (2019) | PIL082 | H2O | Constant displacement rate | Direct shear | 20 | Full creep curves. Summary data in a table. | Raw logging data (time, displacement, temperature). | YES | NO | Eliptical | N/A | N/A | 35.92 | 25.4 | 4 to 6 | -5.4 | -4.9 | -5.9 | T variation in the sample should be ~0.5K. | D | 230 | 120 | 340 | Area equivalent diameter | Unimodal, log-normal distribution. | EBSD | CPO: 50 µm; grain size 5µm | 0.07 | S | E | 0.87 | S | N/A | S | E | 7.98E-05 | N/A | N/A | N/A | N/A | N/A | N/A | N/A | N/A | N/A | N/A | N/A | N/A | Homogeneous, slight sample flattening | 0.69 | S | E | S | 1.33 | N/A | N/A | Stress corrected for the strength of indium. Stress measured from the stress va. strain curve (Fig. 3). | S | E | 7.98E-05 | N/A | N/A | N/A | EBSD | D | 108 | N/A | N/A | N/A | 40 grains | N/A | N/A
| PIL087 | H2O |  |  | 20 |  |  | YES | NO | Eliptical | N/A | N/A | 35.92 | 25.4 | 4 to 6 | -5.6 | -5.1 | -6.1 |  | D | 230 | 120 | 340 |  |  | EBSD |  | 0.13 | S | E | 1.4 | S | N/A | S | E | 1.08E-04 | N/A | N/A | N/A | N/A | N/A | N/A | N/A | N/A | N/A | N/A | N/A | N/A |  | 1.4 | S | E | S | 1.36 | N/A | N/A |  | S | E | 1.08E-04 | N/A | N/A | N/A | EBSD | D | 171 | N/A | N/A | N/A | 162 grains | N/A | N/A
| PIL091 | H2O |  |  | 20 |  |  | YES | NO | Eliptical | N/A | N/A | 35.92 | 25.4 | 4 to 6 | -5.6 | -5.1 | -6.1 |  | D | 230 | 120 | 340 |  |  | EBSD |  | 0.09 | S | E | 1.54 | S | N/A | S | E | 1.78E-04 | N/A | N/A | N/A | N/A | N/A | N/A | N/A | N/A | N/A | N/A | N/A | N/A |  | 0.62 | S | E | S | 1.45 | N/A | N/A |  | S | E | 1.78E-04 | N/A | N/A | N/A | EBSD | D | 83 | N/A | N/A | N/A | 144 grains | N/A | N/A
| PIL094 | H2O |  |  | 20 |  |  | YES | YES | Eliptical | N/A | N/A | 35.92 | 25.4 | 4 to 6 | -5.2 | -4.7 | -5.7 |  | D | 230 | 120 | 340 |  |  | EBSD |  | 0.1 | S | E | 2.02 | S | N/A | S | E | 1.37E-04 | N/A | N/A | N/A | N/A | N/A | N/A | N/A | N/A | N/A | N/A | N/A | N/A |  | 1.5 | S | E | S | 1.33 | N/A | N/A |  | S | E | 1.37E-04 | N/A | N/A | N/A | EBSD | D | 120 | N/A | N/A | N/A | N/A | N/A | N/A
| PIL135 | H2O |  |  | 20 |  |  | YES | YES | Eliptical | N/A | N/A | 35.92 | 25.4 | 4 to 6 | -30.5 | -30 | -31 |  | D | 230 | 120 | 340 |  |  | EBSD |  | 0.16 | S | E | 7.03 | S | N/A | S | E | 1.25E-04 | N/A | N/A | N/A | N/A | N/A | N/A | N/A | N/A | N/A | N/A | N/A | N/A |  | 2.6 | S | E | S | 5.5 | N/A | N/A |  | S | E | 1.25E-04 | N/A | N/A | N/A | EBSD | D | 101 | N/A | N/A | N/A | N/A | N/A | N/A
| PIL142 | H2O |  |  | 20 |  |  | YES | YES | Eliptical | N/A | N/A | 35.92 | 25.4 | 4 to 6 | -29.9 | -29.4 | -30.4 |  | D | 230 | 120 | 340 |  |  | EBSD |  | 0.16 | S | E | 6.73 | S | N/A | S | E | 1.28E-04 | N/A | N/A | N/A | N/A | N/A | N/A | N/A | N/A | N/A | N/A | N/A | N/A |  | 1.4 | S | E | S | 4.9 | N/A | N/A |  | S | E | 1.28E-04 | N/A | N/A | N/A | EBSD | D | 78 | N/A | N/A | N/A | N/A | N/A | N/A
| PIL143 | H2O |  |  | 20 |  |  | YES | NO | Eliptical | N/A | N/A | 35.92 | 25.4 | 4 to 6 | -30.6 | -30.1 | -31.1 |  | D | 230 | 120 | 340 |  |  | EBSD |  | 0.1 | S | E | 6.81 | S | N/A | S | E | 1.46E-04 | N/A | N/A | N/A | N/A | N/A | N/A | N/A | N/A | N/A | N/A | N/A | N/A |  | 0.65 | S | E | S | 4.79 | N/A | N/A |  | S | E | 1.46E-04 | N/A | N/A | N/A | EBSD | D | 78 | N/A | N/A | N/A | N/A | N/A | N/A
| PIL144 | H2O |  |  | 20 |  |  | YES | YES | Eliptical | N/A | N/A | 35.92 | 25.4 | 4 to 6 | -20.4 | -19.9 | -20.9 |  | D | 230 | 120 | 340 |  |  | EBSD |  | 0.13 | S | E | 4.6 | S | N/A | S | E | 1.19E-04 | N/A | N/A | N/A | N/A | N/A | N/A | N/A | N/A | N/A | N/A | N/A | N/A |  | 2.2 | S | E | S | 2.7 | N/A | N/A |  | S | E | 1.19E-04 | N/A | N/A | N/A | EBSD | D | 99 | N/A | N/A | N/A | N/A | N/A | N/A
| PIL145 | H2O |  |  | 20 |  |  | YES | YES | Eliptical | N/A | N/A | 35.92 | 25.4 | 4 to 6 | -20.1 | -19.6 | -20.6 |  | D | 230 | 120 | 340 |  |  | EBSD |  | 0.05 | S | E | 4.8 | S | N/A | S | E | 9.49E-05 | N/A | N/A | N/A | N/A | N/A | N/A | N/A | N/A | N/A | N/A | N/A | N/A |  | 1.1 | S | E | S | 2.58 | N/A | N/A |  | S | E | 9.49E-05 | N/A | N/A | N/A | EBSD | D | 103 | N/A | N/A | N/A | N/A | N/A | N/A
Fan et al. (2020) | PIL176 | H2O | Constant displacement rate | Uniaxial compression | 20 | Full creep curves (Fig. 3). Summary data in a table (Table 3). | Raw logging data (time, displacement, temperature). | YES | NO | Cylindrical | 25.4 | 30.48 | N/A | N/A | N/A | -10 | -9.5 | -10.5 | T variation in the sample should be ~0.5K. | D | 291 | 165 | 413 | Area equivalent diameter | Unimodal, log-normal distribution. Bounds are interquartile range. | EBSD | grain size: 5 µm; CPO: 30 µm | 0.02 | A | T | 1.78 | A | Stress corrected for surface area expansion. | A | T | 1.03E-05 | N/A | N/A | N/A | EBSD | D | 156 | 117 | 48 | 250 | Unimodal distribution | 0.262 | > 3.5E5 points | Homogeneous | N/A | A | T | A | N/A | N/A | N/A | Stress corrected for surface area expansion. | A | T | N/A | N/A | N/A | N/A | N/A | D | N/A | N/A | N/A | N/A | N/A | N/A | N/A
| PIL163 | H2O |  |  | 20 |  |  | YES | NO | Cylindrical | 25.4 | 48.77 | N/A | N/A | N/A | -10 | -9.5 | -10.5 |  | D | 291 | 165 | 413 |  |  | EBSD |  | 0.01 | A | T | 2.92 | A |  | A | T | 1.03E-05 | N/A | N/A | N/A | N/A | N/A | N/A | N/A | N/A | N/A | N/A | N/A | N/A |  | N/A | A | T | A | N/A | N/A | N/A |  | A | T | N/A | N/A | N/A | N/A | N/A | D | N/A | N/A | N/A | N/A | N/A | N/A | N/A
| PIL178 | H2O |  |  | 20 |  |  | YES | NO | Cylindrical | 25.4 | 39.62 | N/A | N/A | N/A | -10 | -9.5 | -10.5 |  | D | 291 | 165 | 413 |  |  | EBSD |  | 0.02 | A | T | 2.54 | A |  | A | T | 1.11E-05 | N/A | N/A | N/A | N/A | N/A | N/A | N/A | N/A | N/A | N/A | N/A | N/A |  | N/A | A | T | A | N/A | N/A | N/A |  | A | T | N/A | N/A | N/A | N/A | N/A | D | N/A | N/A | N/A | N/A | N/A | N/A | N/A
| PIL177 | H2O |  |  | 20 |  |  | YES | NO | Cylindrical | 25.4 | 40.64 | N/A | N/A | N/A | -10 | -9.5 | -10.5 |  | D | 291 | 165 | 413 |  |  | EBSD |  | 0.03 | A | T | 2.85 | A |  | A | T | 1.11E-05 | N/A | N/A | N/A | N/A | N/A | N/A | N/A | N/A | N/A | N/A | N/A | N/A |  | N/A | A | T | A | N/A | N/A | N/A |  | A | T | N/A | N/A | N/A | N/A | N/A | D | N/A | N/A | N/A | N/A | N/A | N/A | N/A
| PIL007 | H2O |  |  | 20 |  |  | YES | YES | Cylindrical | 25.4 | 63.75 | N/A | N/A | N/A | -10 | -9.5 | -10.5 |  | D | 291 | 165 | 413 |  |  | EBSD |  | 0.02 | A | T | 2.13 | A |  | A | T | 1.03E-05 | N/A | N/A | N/A | N/A | N/A | N/A | N/A | N/A | N/A | N/A | N/A | N/A |  | 0.19 | A | T | a | 1.33 | N/A | N/A |  | A | T | 1.22E-05 | N/A | N/A | N/A | EBSD | D | 106 | 88 | 41 | 143 | Left-skewed. | 0.3898 | > 9E4 points
| PIL254 | H2O |  |  | 20 |  |  | YES | NO | Cylindrical | 25.4 | 36.62 | N/A | N/A | N/A | -20 | -19.5 | -20.5 |  | D | 291 | 165 | 413 |  |  | EBSD |  | 0.02 | A | T | 4.33 | A |  | A | T | 1.03E-05 | N/A | N/A | N/A | EBSD | D | 114 | 62 | 36 | 174 | Unimodal distribution | 0.2481 | > 1.6E5 points |  | N/A | A | T | A | N/A | N/A | N/A |  | A | T | N/A | N/A | N/A | N/A | N/A | D | N/A | N/A | N/A | N/A | N/A | N/A | N/A
| PIL182 | H2O |  |  | 20 |  |  | YES | NO | Cylindrical | 25.4 | 46.99 | N/A | N/A | N/A | -20 | -19.5 | -20.5 |  | D | 291 | 165 | 413 |  |  | EBSD |  | 0.02 | A | T | 4.88 | A |  | A | T | 8.09E-06 | N/A | N/A | N/A | N/A | N/A | N/A | N/A | N/A | N/A | N/A | N/A | N/A |  | N/A | A | T | A | N/A | N/A | N/A |  | A | T | N/A | N/A | N/A | N/A | N/A | D | N/A | N/A | N/A | N/A | N/A | N/A | N/A
| PIL184 | H2O |  |  | 20 |  |  | YES | NO | Cylindrical | 25.4 | 31.24 | N/A | N/A | N/A | -20 | -19.5 | -20.5 |  | D | 291 | 165 | 413 |  |  | EBSD |  | 0.04 | A | T | 3.64 | A |  | A | T | 1.13E-05 | N/A | N/A | N/A | N/A | N/A | N/A | N/A | N/A | N/A | N/A | N/A | N/A |  | N/A | A | T | A | N/A | N/A | N/A |  | A | T | N/A | N/A | N/A | N/A | N/A | D | N/A | N/A | N/A | N/A | N/A | N/A | N/A
| PIL185 | H2O |  |  | 20 |  |  | YES | NO | Cylindrical | 25.4 | 41.66 | N/A | N/A | N/A | -20 | -19.5 | -20.5 |  | D | 291 | 165 | 413 |  |  | EBSD |  | 0.03 | A | T | 4.69 | A |  | A | T | 1.09E-05 | N/A | N/A | N/A | N/A | N/A | N/A | N/A | N/A | N/A | N/A | N/A | N/A |  | N/A | A | T | A | N/A | N/A | N/A |  | A | T | N/A | N/A | N/A | N/A | N/A | D | N/A | N/A | N/A | N/A | N/A | N/A | N/A
| PIL255 | H2O |  |  | 20 |  |  | YES | YES | Cylindrical | 25.4 | 49.53 | N/A | N/A | N/A | -20 | -19.5 | -20.5 |  | D | 291 | 165 | 413 |  |  | EBSD |  | 0.03 | A | T | 4.66 | A |  | A | T | 1.10E-05 | N/A | N/A | N/A | N/A | N/A | N/A | N/A | N/A | N/A | N/A | N/A | N/A |  | 0.2 | A | T | a | 2.93 | N/A | N/A |  | A | T | 1.28E-05 | N/A | N/A | N/A | EBSD | D | 64 | 53 | 36 | 81 | Left-skewed. | 0.3248 | > 2E4 points
| PIL165 | H2O |  |  | 20 |  |  | YES | NO | Cylindrical | 25.4 | 37.85 | N/A | N/A | N/A | -30 | -29.5 | -30.5 |  | D | 291 | 165 | 413 |  |  | EBSD |  | 0.03 | A | T | 8.24 | A |  | A | T | 1.08E-05 | N/A | N/A | N/A | EBSD | D | 149 | 108 | 48 | 241 | Unimodal distribution | 0.2443 | > 2.5E5 points |  | N/A | A | T | A | N/A | N/A | N/A |  | A | T | N/A | N/A | N/A | N/A | N/A | D | N/A | N/A | N/A | N/A | N/A | N/A | N/A
| PIL162 | H2O |  |  | 20 |  |  | YES | NO | Cylindrical | 25.4 | 50.55 | N/A | N/A | N/A | -30 | -29.5 | -30.5 |  | D | 291 | 165 | 413 |  |  | EBSD |  | 0.03 | A | T | 8.71 | A |  | A | T | 1.07E-05 | N/A | N/A | N/A | N/A | N/A | N/A | N/A | N/A | N/A | N/A | N/A | N/A |  | N/A | A | T | A | N/A | N/A | N/A |  | A | T | N/A | N/A | N/A | N/A | N/A | D | N/A | N/A | N/A | N/A | N/A | N/A | N/A
| PIL164 | H2O |  |  | 20 |  |  | YES | NO | Cylindrical | 25.4 | 45.97 | N/A | N/A | N/A | -30 | -29.5 | -30.5 |  | D | 291 | 165 | 413 |  |  | EBSD |  | 0.03 | A | T | 8.93 | A |  | A | T | 1.03E-05 | N/A | N/A | N/A | N/A | N/A | N/A | N/A | N/A | N/A | N/A | N/A | N/A |  | N/A | A | T | A | N/A | N/A | N/A |  | A | T | N/A | N/A | N/A | N/A | N/A | D | N/A | N/A | N/A | N/A | N/A | N/A | N/A
| PIL166 | H2O |  |  | 20 |  |  | YES | NO | Cylindrical | 25.4 | 45.47 | N/A | N/A | N/A | -30 | -29.5 | -30.5 |  | D | 291 | 165 | 413 |  |  | EBSD |  | 0.03 | A | T | 7.6 | A |  | A | T | 1.11E-05 | N/A | N/A | N/A | N/A | N/A | N/A | N/A | N/A | N/A | N/A | N/A | N/A |  | N/A | A | T | A | N/A | N/A | N/A |  | A | T | N/A | N/A | N/A | N/A | N/A | D | N/A | N/A | N/A | N/A | N/A | N/A | N/A
| PIL268 | H2O |  |  | 20 |  |  | YES | YES | Cylindrical | 25.4 | 47.24 | N/A | N/A | N/A | -30 | -29.5 | -30.5 |  | D | 291 | 165 | 413 |  |  | EBSD |  | 0.02 | A | T | 7.82 | A |  | A | T | 1.10E-05 | N/A | N/A | N/A | N/A | N/A | N/A | N/A | N/A | N/A | N/A | N/A | N/A |  | 0.21 | A | T | a | 5 | N/A | N/A |  | A | T | 1.31E-05 | N/A | N/A | N/A | EBSD | D | 60 | 37 | 29 | 53 | Left-skewed. | 0.304 | > 9E4 points
Fan et al. (2021a) | OIL009 | H2O | Constant load | Uniaxial compression | 0 | Full creep curves (Fig. 2). Summary data in a table (Table 1). | Raw logging data (time, displacement, temperature). | YES | NO | Cylindrical | 27 | 61.41 | N/A | N/A | N/A | -4 | -3.8 | -4.2 | T is silicon oil bath temperature, with a variation of 0.5K. T variation in sample should be much lower. | D | 545 | 359 | 730 | Area equivalent diameter | Unimodal, log-normal distribution. Bounds are interquartile. | EBSD | 30 µm step size | 0.01 | A | T | 1.02 | A | Stress estimated from load and surface area | A | T | 1.11E-06 | N/A | N/A | N/A | EBSD Map | D | 542 | 501 | 340 | 693 | Unimodal distribution | 0.2514 | > 1E5 points | Homogeneous | N/A | A | T | A | N/A | N/A | N/A | Stress estimated from load and surface area | A | T | N/A | N/A | N/A | N/A | N/A | D | N/A | N/A | N/A | N/A | N/A | N/A | N/A
| OIL008 | H2O |  |  | 0 |  |  | NO | NO | Cylindrical | 27 | N/A | N/A | N/A | N/A | -4 | -3.8 | -4.2 |  | D | 545 | 359 | 730 |  |  | EBSD |  | N/A | A | T | 1.01 | A |  | A | T | N/A | N/A | N/A | N/A | N/A | D | N/A | N/A | N/A | N/A | N/A | N/A | N/A |  | N/A | A | T | A | N/A | N/A | N/A |  | A | T | N/A | N/A | N/A | N/A | N/A | D | N/A | N/A | N/A | N/A | N/A | N/A | N/A
| OIL007 | H2O |  |  | 0 |  |  | YES | NO | Cylindrical | 27 | 61.3 | N/A | N/A | N/A | -4 | -3.8 | -4.2 |  | D | 545 | 359 | 730 |  |  | EBSD |  | 0.02 | A | T | 1.01 | A |  | A | T | 7.60E-07 | N/A | N/A | N/A | N/A | D | N/A | N/A | N/A | N/A | N/A | N/A | N/A |  | 0.08 | A | T | A | 0.95 | N/A | N/A |  | A | T | 1.78E-06 | N/A | N/A | N/A | EBSD | D | 419 | 411 | 243 | 707 | Left-skewed. | 0.3295 | > 1E5 points
| OIL006 | H2O |  |  | 0 |  |  | YES | YES | Cylindrical | 27 | 61.27 | N/A | N/A | N/A | -4 | -3.8 | -4.2 |  | D | 545 | 359 | 730 |  |  | EBSD |  | 0.02 | A | T | 1.01 | A |  | A | T | 6.54E-07 | N/A | N/A | N/A | N/A | D | N/A | N/A | N/A | N/A | N/A | N/A | N/A |  | 0.13 | A | T | A | 0.9 | N/A | N/A |  | A | T | 1.22E-06 | N/A | N/A | N/A | EBSD | D | 561 | 337 | 222 | 535 | Left-skewed. | 0.3766 | > 1E5 points
| OIL041 | H2O |  |  | 0 |  |  | YES | YES | Cylindrical | 27 | 60.82 | N/A | N/A | N/A | -4 | -3.8 | -4.2 |  | D | 545 | 359 | 730 |  |  | EBSD |  | 0.02 | A | T | 1.01 | A |  | A | T | 9.74E-07 | N/A | N/A | N/A | N/A | D | N/A | N/A | N/A | N/A | N/A | N/A | N/A |  | 0.13 | A | T | A | 0.9 | N/A | N/A |  | A | T | 1.58E-06 | N/A | N/A | N/A | EBSD | D | N/A | N/A | N/A | N/A | N/A | N/A | N/A
| OIL042 | H2O |  |  | 0 |  |  | YES | YES | Cylindrical | 27 | 61.12 | N/A | N/A | N/A | -4 | -3.8 | -4.2 |  | D | 545 | 359 | 730 |  |  | EBSD |  | 0.02 | A | T | 1.01 | A |  | A | T | 9.43E-07 | N/A | N/A | N/A | N/A | D | N/A | N/A | N/A | N/A | N/A | N/A | N/A |  | 0.13 | A | T | A | 0.9 | N/A | N/A |  | A | T | 1.67E-06 | N/A | N/A | N/A | EBSD | D | N/A | N/A | N/A | N/A | N/A | N/A | N/A
| OIL044 | H2O |  |  | 0 |  |  | YES | YES | Cylindrical | 27 | 61.1 | N/A | N/A | N/A | -4 | -3.8 | -4.2 |  | D | 545 | 359 | 730 |  |  | EBSD |  | 0.02 | A | T | 1.01 | A |  | A | T | 8.44E-07 | N/A | N/A | N/A | N/A | D | N/A | N/A | N/A | N/A | N/A | N/A | N/A |  | 0.13 | A | T | A | 0.9 | N/A | N/A |  | A | T | 1.48E-06 | N/A | N/A | N/A | EBSD | D | N/A | N/A | N/A | N/A | N/A | N/A | N/A
| OIL045 | H2O |  |  | 0 |  |  | YES | YES | Cylindrical | 27 | 61.21 | N/A | N/A | N/A | -4 | -3.8 | -4.2 |  | D | 545 | 359 | 730 |  |  | EBSD |  | 0.02 | A | T | 1.01 | A |  | A | T | 8.41E-07 | N/A | N/A | N/A | N/A | D | N/A | N/A | N/A | N/A | N/A | N/A | N/A |  | 0.13 | A | T | A | 0.9 | N/A | N/A |  | A | T | 1.57E-06 | N/A | N/A | N/A | EBSD | D | N/A | N/A | N/A | N/A | N/A | N/A | N/A
Unpublished | PIL264 | H2O | Constant displacement rate | Uniaxial compression | 20 | N/A | Raw logging data (time, displacement, temperature). | YES | NO | Cylindrical | 25.4 | 43.56 | N/A | N/A | N/A | -30 | -29.5 | -30.5 | T variation in the sample should be ~0.5K. | D | 291 | 165 | 413 | Area equivalent diameter | Unimodal, log-normal distribution. Bounds are interquartile. | EBSD | grain size: 5 µm; CPO: 30 µm | 0.0246 | A | T | 8.44 | A | Stress corrected for surface area expansion. | A | T | 2.80E-05 | N/A | N/A | N/A | N/A | N/A | N/A | N/A | N/A | N/A | N/A | N/A | N/A | Homogeneous | N/A | A | T | A | N/A | N/A | N/A | Stress corrected for surface area expansion. | A | T | N/A | N/A | N/A | N/A | N/A | D | N/A | N/A | N/A | N/A | N/A | N/A | N/A
| PIL263 | H2O |  |  | 20 | N/A |  | YES | NO | Cylindrical | 25.4 | 41.91 | N/A | N/A | N/A | -30 | -29.5 | -30.5 |  | D | 291 | 165 | 413 |  |  | EBSD |  | 0.0241 | A | T | 8.8 | A |  | A | T | 2.80E-05 | N/A | N/A | N/A | N/A | N/A | N/A | N/A | N/A | N/A | N/A | N/A | N/A |  | N/A | A | T | A | N/A | N/A | N/A |  | A | T | N/A | N/A | N/A | N/A | N/A | D | N/A | N/A | N/A | N/A | N/A | N/A | N/A
| PIL261 | H2O |  |  | 20 | N/A |  | YES | YES | Cylindrical | 25.4 | 50.8 | N/A | N/A | N/A | -30 | -29.5 | -30.5 |  | D | 291 | 165 | 413 |  |  | EBSD |  | 0.0266 | A | T | 9.09 | A |  | A | T | 2.70E-05 | N/A | N/A | N/A | N/A | N/A | N/A | N/A | N/A | N/A | N/A | N/A | N/A |  | 0.2298 | A | T | A | 5.42 | N/A | N/A |  | A | T | 3.30E-05 | N/A | N/A | N/A | N/A | D | N/A | N/A | N/A | N/A | N/A | N/A | N/A
| PIL252 | H2O |  |  | 20 | N/A |  | YES | NO | Cylindrical | 25.4 | 43.94 | N/A | N/A | N/A | -30 | -29.5 | -30.5 |  | D | 291 | 165 | 413 |  |  | EBSD |  | 0.0289 | A | T | 10.92 | A |  | A | T | 5.60E-05 | N/A | N/A | N/A | N/A | N/A | N/A | N/A | N/A | N/A | N/A | N/A | N/A |  | N/A | A | T | A | N/A | N/A | N/A |  | A | T | N/A | N/A | N/A | N/A | N/A | D | N/A | N/A | N/A | N/A | N/A | N/A | N/A
Fan et al. (2021a, 2021b) | PIL266 | H2O |  |  | 20 | Summary data in a table. |  | YES | NO | Cylindrical | 25.4 | 44.7 | N/A | N/A | N/A | -30 | -29.5 | -30.5 |  | D | 291 | 165 | 413 |  |  | EBSD |  | 0.0274 | A | T | 11.29 | A |  | A | T | 5.40E-05 | N/A | N/A | N/A | EBSD | D | 135 | 115 | 53 | 200 | N/A | 0.2586 | N/A |  | N/A | A | T | A | N/A | N/A | N/A |  | A | T | N/A | N/A | N/A | N/A | N/A | D | N/A | N/A | N/A | N/A | N/A | N/A | N/A
| PIL243 | H2O |  |  | 20 |  |  | YES | YES | Cylindrical | 25.4 | 49.02 | N/A | N/A | N/A | -30 | -29.5 | -30.5 |  | D | 291 | 165 | 413 |  |  | EBSD |  | 0.0298 | A | T | 10.63 | A |  | A | T | 5.40E-05 | N/A | N/A | N/A | N/A | N/A | N/A | N/A | N/A | N/A | N/A | N/A | N/A |  | 0.2403 | A | T | A | 7.35 | N/A | N/A |  | A | T | 6.70E-05 | N/A | N/A | N/A | EBSD | D | 51 | 39 | 30 | 55 | Left-skewed. | 0.301 | N/A
Fan et al. (2021c) | PIL276 | H2O | Constant displacement rate | Uniaxial compression | 20 | Full creep curves (supplementary information). Summary data in a table (Table 1). | Raw logging data (time, displacement, temperature). | YES | NO | Cylindrical | 25.4 | 40.89 | N/A | N/A | N/A | -30 | -29.5 | -30.5 | T variation in the sample should be ~0.5K. | D | 1293 | 768 | 1781 | Area equivalent diameter | Log-normal distribution. Bounds are interquartile. | EBSD | 5 µm | 0.018 | A | T | 8.82 | A | Stress corrected for surface area expansion. | A | T | 1.00E-05 | N/A | N/A | N/A | N/A | N/A | N/A | N/A | N/A | N/A | N/A | N/A | N/A | Homogeneous | N/A | A | T | A | N/A | N/A | N/A | Stress corrected for surface area expansion. | A | T | N/A | N/A | N/A | N/A | N/A | D | N/A | N/A | N/A | N/A | N/A | N/A | N/A
| PIL275 | H2O |  |  | 20 |  |  | YES | YES | Cylindrical | 25.4 | 44.45 | N/A | N/A | N/A | -30 | -29.5 | -30.5 |  | D | 1293 | 768 | 1781 |  |  | EBSD | 5 µm | 0.0152 | A | T | 8.27 | A |  | A | T | 1.10E-05 | N/A | N/A | N/A | N/A | N/A | N/A | N/A | N/A | N/A | N/A | N/A | N/A |  | 0.1 | A | T | A | 5.13 | N/A | N/A |  | A | T | 1.20E-05 | N/A | N/A | N/A | EBSD | D | N/A | 51 | 37 | 74 | Left-skewed. | N/A | N/A
| PIL247 | H2O |  |  | 20 |  |  | YES | YES | Cylindrical | 25.4 | 41.66 | N/A | N/A | N/A | -30 | -29.5 | -30.5 |  | D | 1293 | 768 | 1781 |  |  | EBSD | 5 µm | 0.0326 | A | T | 8.98 | A |  | A | T | 1.10E-05 | N/A | N/A | N/A | N/A | N/A | N/A | N/A | N/A | N/A | N/A | N/A | N/A |  | 0.2263 | A | T | A | 4.67 | N/A | N/A |  | A | T | 1.30E-05 | N/A | N/A | N/A | N/A | D | N/A | N/A | N/A | N/A | N/A | N/A | N/A
| PIL272 | H2O |  |  | 20 |  |  | YES | NO | Cylindrical | 25.4 | 48.77 | N/A | N/A | N/A | -30 | -29.5 | -30.5 |  | D | 1293 | 768 | 1781 |  |  | EBSD | 5 µm | 0.0186 | A | T | 10.54 | A |  | A | T | 2.80E-05 | N/A | N/A | N/A | N/A | N/A | N/A | N/A | N/A | N/A | N/A | N/A | N/A |  | N/A | A | T | A | N/A | N/A | N/A |  | A | T | N/A | N/A | N/A | N/A | N/A | D | N/A | N/A | N/A | N/A | N/A | N/A | N/A
| PIL270 | H2O |  |  | 20 |  |  | YES | YES | Cylindrical | 25.4 | 41.91 | N/A | N/A | N/A | -30 | -29.5 | -30.5 |  | D | 1293 | 768 | 1781 |  |  | EBSD | 5 µm | 0.0226 | A | T | 10.78 | A |  | A | T | 2.80E-05 | N/A | N/A | N/A | N/A | N/A | N/A | N/A | N/A | N/A | N/A | N/A | N/A |  | 0.1 | A | T | A | 6.27 | N/A | N/A |  | A | T | 3.00E-05 | N/A | N/A | N/A | EBSD | D | N/A | 62 | 45 | 91 | Left-skewed. | N/A | N/A
| PIL262 | H2O |  |  | 20 |  |  | YES | YES | Cylindrical | 25.4 | 50.8 | N/A | N/A | N/A | -30 | -29.5 | -30.5 |  | D | 1293 | 768 | 1781 |  |  | EBSD | 5 µm | 0.0239 | A | T | 10.3 | A |  | A | T | 2.60E-05 | N/A | N/A | N/A | N/A | N/A | N/A | N/A | N/A | N/A | N/A | N/A | N/A |  | 0.2282 | A | T | A | 5.87 | N/A | N/A |  | A | T | 3.20E-05 | N/A | N/A | N/A | N/A | D | N/A | N/A | N/A | N/A | N/A | N/A | N/A
| PIL273 | H2O |  |  | 20 |  |  | YES | NO | Cylindrical | 25.4 | 46.48 | N/A | N/A | N/A | -30 | -29.5 | -30.5 |  | D | 1293 | 768 | 1781 |  |  | EBSD | 5 µm | 0.0189 | A | T | 12.37 | A |  | A | T | 5.40E-05 | N/A | N/A | N/A | N/A | N/A | N/A | N/A | N/A | N/A | N/A | N/A | N/A |  | N/A | A | T | A | N/A | N/A | N/A |  | A | T | N/A | N/A | N/A | N/A | N/A | D | N/A | N/A | N/A | N/A | N/A | N/A | N/A
| PIL271 | H2O |  |  | 20 |  |  | YES | YES | Cylindrical | 25.4 | 42.42 | N/A | N/A | N/A | -30 | -29.5 | -30.5 |  | D | 1293 | 768 | 1781 |  |  | EBSD | 5 µm | 0.0257 | A | T | 12.1 | A |  | A | T | 5.60E-05 | N/A | N/A | N/A | N/A | N/A | N/A | N/A | N/A | N/A | N/A | N/A | N/A |  | 0.1 | A | T | A | 7.03 | N/A | N/A |  | A | T | 6.00E-05 | N/A | N/A | N/A | EBSD | D | N/A | 48 | 37 | 64 | Left-skewed. | N/A | N/A
| PIL241 | H2O |  |  | 20 |  |  | YES | YES | Cylindrical | 25.4 | 51.56 | N/A | N/A | N/A | -30 | -29.5 | -30.5 |  | D | 1293 | 768 | 1781 |  |  | EBSD | 5 µm | 0.0226 | A | T | 12.83 | A |  | A | T | 5.40E-05 | N/A | N/A | N/A | N/A | N/A | N/A | N/A | N/A | N/A | N/A | N/A | N/A |  | 0.2325 | A | T | A | 7.65 | N/A | N/A |  | A | T | 6.60E-05 | N/A | N/A | N/A | N/A | D | N/A | N/A | N/A | N/A | N/A | N/A | N/A
Qi & Goldsby (2021) | PIL002 | H2O | Constant displacement rate | Uniaxial compression | 10 | Peak and flow stresses are plotted in Figure 6. Summary data in tables (Table 1, 2). | Raw logging data (time, displacement, temperature). | YES | YES | Cylindrical | 25.4 | 57.15 | N/A | N/A | N/A | -9.6 | -9.1 | -10.1 | T variation in the sample should be ~0.5K. | D | 230 | 120 | 340 | Area equivalent diameter | Unimodal, log-normal distribution. | EBSD | grain size: 5-7 µm | 0.02 | A | T | 4.95 | A | Stress corrected for surface area expansion. | A | T | 4.00E-05 | N/A | N/A | N/A | N/A | N/A | N/A | N/A | N/A | N/A | N/A | N/A | N/A | Homogeneous | 0.2 | A | T | A | 3.1 | N/A | N/A | Stress corrected for surface area expansion. | A | T | 4.03E-05 | N/A | N/A | N/A | N/A | N/A | N/A | N/A | N/A | N/A | N/A | N/A | N/A
| PIL004 | H2O |  |  | 10 |  |  | YES | YES | Cylindrical | 25.4 | 53.34 | N/A | N/A | N/A | -9.6 | -9.1 | -10.1 |  | D | 230 | 120 | 340 |  |  | EBSD |  | 0.02 | A | T | 8.96 | A |  | A | T | 4.57E-04 | N/A | N/A | N/A | N/A | N/A | N/A | N/A | N/A | N/A | N/A | N/A | N/A |  | 0.25 | A | T | A | 4.9 | N/A | N/A |  | A | T | 4.71E-04 | N/A | N/A | N/A | N/A | N/A | N/A | N/A | N/A | N/A | N/A | N/A | N/A
| PIL005 | H2O |  |  | 10 |  |  | YES | YES | Cylindrical | 25.4 | 66.04 | N/A | N/A | N/A | -9.6 | -9.1 | -10.1 |  | D | 230 | 120 | 340 |  |  | EBSD |  | 0.02 | A | T | 6.84 | A |  | A | T | 1.03E-04 | N/A | N/A | N/A | N/A | N/A | N/A | N/A | N/A | N/A | N/A | N/A | N/A |  | 0.18 | A | T | A | 3.85 | N/A | N/A |  | A | T | 1.05E-04 | N/A | N/A | N/A | N/A | N/A | N/A | N/A | N/A | N/A | N/A | N/A | N/A
| PIL014 | H2O |  |  | 10 |  |  | YES | YES | Cylindrical | 25.4 | 43.94 | N/A | N/A | N/A | -9.6 | -9.1 | -10.1 |  | D | 230 | 120 | 340 |  |  | EBSD |  | 0.02 | A | T | 7.19 | A |  | A | T | 1.59E-04 | N/A | N/A | N/A | N/A | N/A | N/A | N/A | N/A | N/A | N/A | N/A | N/A |  | 0.26 | A | T | A | 4.04 | N/A | N/A |  | A | T | 1.76E-04 | N/A | N/A | N/A | N/A | N/A | N/A | N/A | N/A | N/A | N/A | N/A | N/A
| PIL027 | H2O |  |  | 10 |  |  | YES | YES | Cylindrical | 25.4 | 57.15 | N/A | N/A | N/A | -9.6 | -9.1 | -10.1 |  | D | 230 | 120 | 340 |  |  | EBSD |  | 0.02 | A | T | 4.94 | A |  | A | T | 3.49E-05 | N/A | N/A | N/A | N/A | N/A | N/A | N/A | N/A | N/A | N/A | N/A | N/A |  | 0.19 | A | T | A | 2.84 | N/A | N/A |  | A | T | 4.54E-05 | N/A | N/A | N/A | N/A | N/A | N/A | N/A | N/A | N/A | N/A | N/A | N/A
| PIL034 | H2O |  |  | 10 |  |  | YES | YES | Cylindrical | 25.4 | 57.4 | N/A | N/A | N/A | -9.6 | -9.1 | -10.1 |  | D | 230 | 120 | 340 |  |  | EBSD |  | 0.02 | A | T | 9.12 | A |  | A | T | 3.26E-04 | N/A | N/A | N/A | N/A | N/A | N/A | N/A | N/A | N/A | N/A | N/A | N/A |  | 0.19 | A | T | A | 4.75 | N/A | N/A |  | A | T | 3.28E-04 | N/A | N/A | N/A | N/A | N/A | N/A | N/A | N/A | N/A | N/A | N/A | N/A
| PIL038 | H2O |  |  | 20 |  |  | YES | YES | Cylindrical | 25.4 | 48.26 | N/A | N/A | N/A | -9.6 | -9.1 | -10.1 |  | D | 230 | 120 | 340 |  |  | EBSD |  | 0.02 | A | T | 6.25 | A |  | A | T | 9.55E-05 | N/A | N/A | N/A | N/A | N/A | N/A | N/A | N/A | N/A | N/A | N/A | N/A |  | 0.24 | A | T | A | 3.29 | N/A | N/A |  | A | T | 1.07E-04 | N/A | N/A | N/A | N/A | N/A | N/A | N/A | N/A | N/A | N/A | N/A | N/A
| PIL040 | H2O |  |  | 20 |  |  | YES | YES | Cylindrical | 25.4 | 54.36 | N/A | N/A | N/A | -9.6 | -9.1 | -10.1 |  | D | 230 | 120 | 340 |  |  | EBSD |  | 0.02 | A | T | 8.03 | A |  | A | T | 1.69E-04 | N/A | N/A | N/A | N/A | N/A | N/A | N/A | N/A | N/A | N/A | N/A | N/A |  | 0.22 | A | T | A | 3.88 | N/A | N/A |  | A | T | 1.76E-04 | N/A | N/A | N/A | N/A | N/A | N/A | N/A | N/A | N/A | N/A | N/A | N/A
| PIL041 | H2O |  |  | 20 |  |  | YES | YES | Cylindrical | 25.4 | 57.66 | N/A | N/A | N/A | -9.6 | -9.1 | -10.1 |  | D | 230 | 120 | 340 |  |  | EBSD |  | 0.02 | A | T | 9.83 | A |  | A | T | 4.00E-04 | N/A | N/A | N/A | N/A | N/A | N/A | N/A | N/A | N/A | N/A | N/A | N/A |  | 0.22 | A | T | A | 4.85 | N/A | N/A |  | A | T | 4.27E-04 | N/A | N/A | N/A | N/A | N/A | N/A | N/A | N/A | N/A | N/A | N/A | N/A
| PIL045 | H2O |  |  | 20 |  |  | YES | YES | Cylindrical | 25.4 | 74.63 | N/A | N/A | N/A | -9.6 | -9.1 | -10.1 |  | D | 230 | 120 | 340 |  |  | EBSD |  | 0.02 | A | T | 7.11 | A |  | A | T | 9.59E-05 | N/A | N/A | N/A | N/A | N/A | N/A | N/A | N/A | N/A | N/A | N/A | N/A |  | 0.15 | A | T | A | 3.73 | N/A | N/A |  | A | T | 9.17E-05 | N/A | N/A | N/A | N/A | N/A | N/A | N/A | N/A | N/A | N/A | N/A | N/A
| PIL051 | H2O |  |  | 20 |  |  | YES | YES | Cylindrical | 25.4 | 55.37 | N/A | N/A | N/A | -9.6 | -9.1 | -10.1 |  | D | 230 | 120 | 340 |  |  | EBSD |  | 0.02 | A | T | 9.44 | A |  | A | T | 3.14E-04 | N/A | N/A | N/A | N/A | N/A | N/A | N/A | N/A | N/A | N/A | N/A | N/A |  | 0.2 | A | T | A | 4.64 | N/A | N/A |  | A | T | 3.27E-04 | N/A | N/A | N/A | N/A | N/A | N/A | N/A | N/A | N/A | N/A | N/A | N/A
| PIL053 | H2O |  |  | 20 |  |  | YES | YES | Cylindrical | 25.4 | 67.56 | N/A | N/A | N/A | -9.6 | -9.1 | -10.1 |  | D | 230 | 120 | 340 |  |  | EBSD |  | 0.02 | A | T | 10.45 | A |  | A | T | 4.89E-04 | N/A | N/A | N/A | N/A | N/A | N/A | N/A | N/A | N/A | N/A | N/A | N/A |  | 0.18 | A | T | A | 5.34 | N/A | N/A |  | A | T | 4.84E-04 | N/A | N/A | N/A | N/A | N/A | N/A | N/A | N/A | N/A | N/A | N/A | N/A
| PIL072 | H2O |  |  | 20 |  |  | YES | YES | Cylindrical | 25.4 | 71.63 | N/A | N/A | N/A | -9.6 | -9.1 | -10.1 |  | D | 230 | 120 | 340 |  |  | EBSD |  | 0.02 | A | T | 6.32 | A |  | A | T | 8.00E-05 | N/A | N/A | N/A | N/A | N/A | N/A | N/A | N/A | N/A | N/A | N/A | N/A |  | 0.17 | A | T | A | 3.46 | N/A | N/A |  | A | T | 8.33E-05 | N/A | N/A | N/A | N/A | N/A | N/A | N/A | N/A | N/A | N/A | N/A | N/A
| PIL105 | H2O |  |  | 20 |  |  | YES | YES | Cylindrical | 25.4 | 69.34 | N/A | N/A | N/A | -9.6 | -9.1 | -10.1 |  | D | 230 | 120 | 340 |  |  | EBSD |  | 0.02 | A | T | 4.49 | A |  | A | T | 2.53E-05 | N/A | N/A | N/A | N/A | N/A | N/A | N/A | N/A | N/A | N/A | N/A | N/A |  | 0.21 | A | T | A | 2.3 | N/A | N/A |  | A | T | 2.51E-05 | N/A | N/A | N/A | N/A | N/A | N/A | N/A | N/A | N/A | N/A | N/A | N/A
| PIL106 | H2O |  |  | 20 |  |  | YES | YES | Cylindrical | 25.4 | 63.75 | N/A | N/A | N/A | -9.6 | -9.1 | -10.1 |  | D | 230 | 120 | 340 |  |  | EBSD |  | 0.02 | A | T | 4.87 | A |  | A | T | 3.95E-05 | N/A | N/A | N/A | N/A | N/A | N/A | N/A | N/A | N/A | N/A | N/A | N/A |  | 0.2 | A | T | A | 2.6 | N/A | N/A |  | A | T | 4.22E-05 | N/A | N/A | N/A | N/A | N/A | N/A | N/A | N/A | N/A | N/A | N/A | N/A
| PIL107 | H2O |  |  | 20 |  |  | YES | YES | Cylindrical | 25.4 | 50.04 | N/A | N/A | N/A | -9.6 | -9.1 | -10.1 |  | D | 230 | 120 | 340 |  |  | EBSD |  | 0.02 | A | T | 6.36 | A |  | A | T | 6.00E-05 | N/A | N/A | N/A | N/A | N/A | N/A | N/A | N/A | N/A | N/A | N/A | N/A |  | 0.22 | A | T | A | 3.02 | N/A | N/A |  | A | T | 7.66E-05 | N/A | N/A | N/A | N/A | N/A | N/A | N/A | N/A | N/A | N/A | N/A | N/A
| PIL023 | H2O |  |  | 10 |  |  | YES | YES | Cylindrical | 25.4 | 48.77 | N/A | N/A | N/A | -9.6 | -9.1 | -10.1 |  | D | 630 | 120 | 1140 |  |  | EBSD |  | 0.02 | A | T | 10.89 | A |  | A | T | 3.52E-04 | N/A | N/A | N/A | N/A | N/A | N/A | N/A | N/A | N/A | N/A | N/A | N/A |  | 0.27 | A | T | A | 5 | N/A | N/A |  | A | T | 3.91E-04 | N/A | N/A | N/A | N/A | N/A | N/A | N/A | N/A | N/A | N/A | N/A | N/A
| PIL026 | H2O |  |  | 10 |  |  | YES | YES | Cylindrical | 25.4 | 68.58 | N/A | N/A | N/A | -9.6 | -9.1 | -10.1 |  | D | 630 | 120 | 1140 |  |  | EBSD |  | 0.02 | A | T | 5.57 | A |  | A | T | 3.10E-05 | N/A | N/A | N/A | N/A | N/A | N/A | N/A | N/A | N/A | N/A | N/A | N/A |  | 0.17 | A | T | A | 2.7 | N/A | N/A |  | A | T | 3.37E-05 | N/A | N/A | N/A | N/A | N/A | N/A | N/A | N/A | N/A | N/A | N/A | N/A
0.00E+00
0.00E+00
0.00E+00
0.00E+00
0.00E+00
0.00E+00
0.00E+00
0.00E+00
0.00E+00

## Supplementary Table 2
Source | GS_ini_mean | GS_ini_upper | GS_ini_lower | rate_c | strain_c | stress_c | T_mean | T_upper | T_lower | exp_type
Glen (1955) | 0.0015 | 0.00195 | 0.00105 | 1.23232323232323e-08 | 0.01005034 | 0.28 | 270.9 | 271.4 | 270.4 | Constant load
Glen (1955) | 0.0015 | 0.00195 | 0.00105 | 3.3030303030303e-09 | 0.01005034 | 0.22 | 266.2 | 266.7 | 265.7 | Constant load
Glen (1955) | 0.0015 | 0.00195 | 0.00105 | 8.2929292929293e-08 | 0.01005034 | 0.6 | 266.3 | 266.8 | 265.8 | Constant load
Glen (1955) | 0.0015 | 0.00195 | 0.00105 | 1.56565656565657e-08 | 0.01005034 | 0.59 | 260.3 | 260.8 | 259.8 | Constant load
Duval & Gac (1980) | 0.0018 | 0.00234 | 0.00126 | 1.91919191919192e-08 | 0.01005034 | 0.5 | 268.4 | 268.9 | 267.9 | Constant stress
Duval & Gac (1980) | 0.00506 | 0.006578 | 0.003542 | 9.09090909090909e-09 | 0.01005034 | 0.5 | 266 | 266.5 | 265.5 | Constant stress
Duval & Gac (1980) | 0.00107 | 0.001391 | 0.000749 | 1.01010101010101e-08 | 0.01005034 | 0.48 | 265.8 | 266.3 | 265.3 | Constant stress
Duval & Gac (1980) | 0.0011 | 0.00143 | 0.00077 | 1.21212121212121e-08 | 0.01005034 | 0.5 | 265.8 | 266.3 | 265.3 | Constant stress
Duval & Gac (1980) | 0.0014 | 0.00182 | 0.00098 | 8.08080808080808e-09 | 0.01005034 | 0.48 | 265.8 | 266.3 | 265.3 | Constant stress
Duval & Gac (1980) | 0.007 | 0.0091 | 0.0049 | 4.04040404040404e-09 | 0.01005034 | 0.49 | 265.8 | 266.3 | 265.3 | Constant stress
Duval & Gac (1980) | 0.00188 | 0.002444 | 0.001316 | 7.07070707070707e-09 | 0.01005034 | 0.49 | 265.8 | 266.3 | 265.3 | Constant stress
Mellor and Cole (1982) | 0.0012 | 0.00156 | 0.00084 | 1.03040711182948e-07 | 0.01015135 | 0.8 | 268 | 268.5 | 267.5 | Constant stress
Mellor and Cole (1982) | 0.0012 | 0.00156 | 0.00084 | 2.29177183240787e-07 | 0.009545413 | 1 | 268 | 268.5 | 267.5 | Constant stress
Mellor and Cole (1982) | 0.0012 | 0.00156 | 0.00084 | 1.04061426550818e-07 | 0.01025238 | 0.8 | 268 | 268.5 | 267.5 | Constant stress
Mellor and Cole (1982) | 0.0012 | 0.00156 | 0.00084 | 2.269060104881e-07 | 0.008435479 | 1 | 268 | 268.5 | 267.5 | Constant stress
Mellor and Cole (1982) | 0.0012 | 0.00156 | 0.00084 | 1.16479286944191e-06 | 0.01278133 | 1.45 | 268 | 268.5 | 267.5 | Constant displacement rate
Mellor and Cole (1982) | 0.0012 | 0.00156 | 0.00084 | 7.89793438639125e-07 | 0.01247752 | 1.24 | 268 | 268.5 | 267.5 | Constant displacement rate
Mellor and Cole (1982) | 0.0012 | 0.00156 | 0.00084 | 5.36437246963563e-07 | 0.01207258 | 1.15 | 268 | 268.5 | 267.5 | Constant displacement rate
Mellor and Cole (1982) | 0.0012 | 0.00156 | 0.00084 | 7.88197251414713e-07 | 0.01045446 | 1.34 | 268 | 268.5 | 267.5 | Constant displacement rate
Durham et al. (1983) | 0.0015 | 0.00195 | 0.00105 | 0.00035 | 0.01 | 23.2 | 243 | 243.5 | 242.5 | Constant displacement rate
Durham et al. (1983) | 0.0015 | 0.00195 | 0.00105 | 0.00035 | 0.01 | 14.4 | 258 | 258.5 | 257.5 | Constant displacement rate
Jacka (1984a) | 0.0017 | 0.00221 | 0.00119 | 1.323587291915e-09 | 0.01276727 | 0.212132 | 268 | 268.5 | 267.5 | Constant stress
Jacka (1984a) | 0.0017 | 0.00221 | 0.00119 | 2.84342528881164e-09 | 0.01063392 | 0.2757716 | 268 | 268.5 | 267.5 | Constant stress
Jacka (1984a) | 0.0017 | 0.00221 | 0.00119 | 1.23515041237016e-08 | 0.007792866 | 0.4242641 | 268 | 268.5 | 267.5 | Constant stress
Jacka (1984a) | 0.0017 | 0.00221 | 0.00119 | 5.53415162304123e-08 | 0.006799414 | 0.6363961 | 268 | 268.5 | 267.5 | Constant stress
Jacka (1984a) | 0.0017 | 0.00221 | 0.00119 | 2.69631511995446e-07 | 0.006941307 | 1.272792 | 268 | 268.5 | 267.5 | Constant stress
Jacka (1984a) | 0.0017 | 0.00221 | 0.00119 | 9.92749342557155e-07 | 0.005664624 | 1.697056 | 268 | 268.5 | 267.5 | Constant stress
Jacka (1984a) | 0.0017 | 0.00221 | 0.00119 | 4.97144541431837e-09 | 0.008786794 | 0.4242641 | 262.4 | 262.9 | 261.9 | Constant stress
Jacka (1984a) | 0.0017 | 0.00221 | 0.00119 | 1.70401567161319e-08 | 0.008218777 | 0.6363961 | 262.4 | 262.9 | 261.9 | Constant stress
Jacka (1984a) | 0.0017 | 0.00221 | 0.00119 | 4.12064729077667e-08 | 0.009497034 | 0.8485281 | 262.4 | 262.9 | 261.9 | Constant stress
Jacka (1984a) | 0.0017 | 0.00221 | 0.00119 | 1.420512953226e-07 | 0.008928823 | 1.272792 | 262.4 | 262.9 | 261.9 | Constant stress
Jacka (1984a) | 0.0017 | 0.00221 | 0.00119 | 3.69411349646877e-07 | 0.009354967 | 1.697056 | 262.4 | 262.9 | 261.9 | Constant stress
Jacka (1984a) | 0.0017 | 0.00221 | 0.00119 | 5.68685057762328e-07 | 0.01063392 | 2.12132 | 262.4 | 262.9 | 261.9 | Constant stress
Jacka (1984a) | 0.0017 | 0.00221 | 0.00119 | 4.68505328830062e-10 | 0.007792866 | 0.2757716 | 255.2 | 255.7 | 254.7 | Constant stress
Jacka (1984a) | 0.0017 | 0.00221 | 0.00119 | 4.68736281921446e-09 | 0.008786794 | 0.6363961 | 255.2 | 255.7 | 254.7 | Constant stress
Jacka (1984a) | 0.0017 | 0.00221 | 0.00119 | 1.02255337338622e-08 | 0.008502766 | 0.8485281 | 255.2 | 255.7 | 254.7 | Constant stress
Jacka (1984a) | 0.0017 | 0.00221 | 0.00119 | 3.69775247912811e-08 | 0.0113448 | 1.272792 | 255.2 | 255.7 | 254.7 | Constant stress
Jacka (1984a) | 0.0017 | 0.00221 | 0.00119 | 8.24187443713449e-08 | 0.009639112 | 1.697056 | 255.2 | 255.7 | 254.7 | Constant stress
Jacka (1984a) | 0.0017 | 0.00221 | 0.00119 | 2.98580649166785e-07 | 0.01077608 | 2.545584 | 255.2 | 255.7 | 254.7 | Constant stress
Jacka (1984a) | 0.0017 | 0.00221 | 0.00119 | 7.1000652983883e-11 | 0.008218777 | 0.1484924 | 240.5 | 241 | 240 | Constant stress
Jacka (1984a) | 0.0017 | 0.00221 | 0.00119 | 1.56223432045118e-10 | 0.008502766 | 0.212132 | 240.5 | 241 | 240 | Constant stress
Jacka (1984a) | 0.0017 | 0.00221 | 0.00119 | 2.13031952788797e-10 | 0.008502766 | 0.2757716 | 240.5 | 241 | 240 | Constant stress
Jacka (1984a) | 0.0017 | 0.00221 | 0.00119 | 4.54820081937125e-10 | 0.0100654 | 0.4242641 | 240.5 | 241 | 240 | Constant stress
Jacka (1984a) | 0.0017 | 0.00221 | 0.00119 | 1.84614695119492e-09 | 0.008360766 | 0.7636753 | 240.5 | 241 | 240 | Constant stress
Jacka (1984a) | 0.0017 | 0.00221 | 0.00119 | 4.68373352171394e-09 | 0.007225121 | 1.06066 | 240.5 | 241 | 240 | Constant stress
Jacka (1984a) | 0.0017 | 0.00221 | 0.00119 | 7.80567262715497e-09 | 0.007083209 | 1.272792 | 240.5 | 241 | 240 | Constant stress
Jacka (1984a) | 0.0017 | 0.00221 | 0.00119 | 1.42121278257613e-08 | 0.009923295 | 1.697056 | 240.5 | 241 | 240 | Constant stress
Jacka (1984a) | 0.0017 | 0.00221 | 0.00119 | 2.98622636486332e-08 | 0.01106042 | 2.12132 | 240.5 | 241 | 240 | Constant stress
Jacka (1984b) | 0.0045 | 0.00585 | 0.00315 | 4.8491163278413e-08 | 0.01704053 | 0.6363961 | 266 | 266.5 | 265.5 | Constant load
Jacka (1984b) | 0.004 | 0.0052 | 0.0028 | 4.55107997431153e-08 | 0.0113448 | 0.6363961 | 266 | 266.5 | 265.5 | Constant load
Jacka (1984b) | 0.0025 | 0.00325 | 0.00175 | 7.11106245986176e-08 | 0.0113448 | 0.6363961 | 266 | 266.5 | 265.5 | Constant load
Jacka (1984b) | 0.0022 | 0.00286 | 0.00154 | 4.55747752715393e-08 | 0.01419072 | 0.6363961 | 266 | 266.5 | 265.5 | Constant load
Jacka (1984b) | 0.0015 | 0.00195 | 0.00105 | 3.55803035461021e-08 | 0.01276727 | 0.6363961 | 266 | 266.5 | 265.5 | Constant load
Jacka (1984b) | 0.0045 | 0.00585 | 0.00315 | 1.70665499036682e-08 | 0.0113448 | 0.5515433 | 263 | 263.5 | 262.5 | Constant load
Jacka (1984b) | 0.0045 | 0.00585 | 0.00315 | 1.56443374116959e-08 | 0.0113448 | 0.5515433 | 263 | 263.5 | 262.5 | Constant load
Jacka (1984b) | 0.004 | 0.0052 | 0.0028 | 1.71864658567289e-08 | 0.02561334 | 0.5515433 | 263 | 263.5 | 262.5 | Constant load
Jacka (1984b) | 0.0025 | 0.00325 | 0.00175 | 1.57762322383372e-08 | 0.02847873 | 0.5515433 | 263 | 263.5 | 262.5 | Constant load
Jacka (1984b) | 0.0022 | 0.00286 | 0.00154 | 1.43420293075792e-08 | 0.02847873 | 0.5515433 | 263 | 263.5 | 262.5 | Constant load
Jacka (1984b) | 0.0015 | 0.00195 | 0.00105 | 1.33380872560487e-08 | 0.02847873 | 0.5515433 | 263 | 263.5 | 262.5 | Constant load
Jacka (1984b) | 0.0045 | 0.00585 | 0.00315 | 1.85277461612361e-07 | 0.01561514 | 1.06066 | 264 | 264.5 | 263.5 | Constant load
Jacka (1984b) | 0.0025 | 0.00325 | 0.00175 | 1.28269011885481e-07 | 0.01561514 | 1.06066 | 264 | 264.5 | 263.5 | Constant load
Jacka (1984b) | 0.0022 | 0.00286 | 0.00154 | 1.1519921184976e-07 | 0.0113448 | 1.06066 | 264 | 264.5 | 263.5 | Constant load
Jacka (1984b) | 0.0015 | 0.00195 | 0.00105 | 1.84757661734897e-07 | 0.009923295 | 1.06066 | 264 | 264.5 | 263.5 | Constant load
Jacka & Maccagnan (1984) | 0.0022 | 0.00286 | 0.00154 | 2.8444249839447e-08 | 0.0113448 | 0.4242641 | 270 | 270.5 | 269.5 | Constant stress
Jacka & Maccagnan (1984) | 0.0022 | 0.00286 | 0.00154 | 2.76684872823886e-08 | 0.01704053 | 0.4242641 | 270 | 270.5 | 269.5 | Constant stress
Gao & Jacka (1987) | 7e-04 | 0.00091 | 0.00049 | 2.24551619647029e-08 | 0.009923295 | 0.4242641 | 269.7 | 270.2 | 269.2 | Constant stress
Jacka (1994) | 0.0017 | 0.00221 | 0.00119 | 1.56344403165887e-08 | 0.0100654 | 0.4242641 | 269.7 | 270.2 | 269.2 | Constant stress
Jacka (1994) | 0.0017 | 0.00221 | 0.00119 | 1.98997782057215e-08 | 0.01020752 | 0.4242641 | 269.7 | 270.2 | 269.2 | Constant stress
Jacka (1994) | 0.0017 | 0.00221 | 0.00119 | 2.8470240489159e-08 | 0.0131942 | 0.4242641 | 269.7 | 270.2 | 269.2 | Constant stress
Jacka (1994) | 0.0017 | 0.00221 | 0.00119 | 1.56311411738758e-08 | 0.009639112 | 0.4242641 | 269.7 | 270.2 | 269.2 | Constant stress
Jacka (1994) | 0.0014 | 0.00182 | 0.00098 | 2.06510700449163e-08 | 0.01419072 | 0.5303301 | 268 | 268.5 | 267.5 | Constant stress
Jacka (1994) | 0.0014 | 0.00182 | 0.00098 | 2.20752817721519e-08 | 0.01419072 | 0.5303301 | 268 | 268.5 | 267.5 | Constant stress
Jacka (1994) | 0.0014 | 0.00182 | 0.00098 | 2.42115993630053e-08 | 0.01419072 | 0.5303301 | 268 | 268.5 | 267.5 | Constant stress
Jacka (1994) | 0.0014 | 0.00182 | 0.00098 | 4.20142459534503e-08 | 0.01419072 | 0.5303301 | 268 | 268.5 | 267.5 | Constant stress
Jacka (1994) | 0.0014 | 0.00182 | 0.00098 | 4.84231987260105e-08 | 0.01419072 | 0.5303301 | 268 | 268.5 | 267.5 | Constant stress
Jacka (1994) | 0.0029 | 0.00377 | 0.00203 | 1.85147524540629e-08 | 0.01419072 | 0.5303301 | 268 | 268.5 | 267.5 | Constant stress
Jacka (1994) | 0.0029 | 0.00377 | 0.00203 | 2.13631759085341e-08 | 0.01419072 | 0.5303301 | 268 | 268.5 | 267.5 | Constant stress
Jacka (1994) | 0.0029 | 0.00377 | 0.00203 | 1.99389641812985e-08 | 0.01419072 | 0.5303301 | 268 | 268.5 | 267.5 | Constant stress
Jacka (1994) | 0.0029 | 0.00377 | 0.00203 | 4.69989869987749e-08 | 0.01419072 | 0.5303301 | 268 | 268.5 | 267.5 | Constant stress
Jacka (1994) | 0.0029 | 0.00377 | 0.00203 | 5.91047866802776e-08 | 0.01419072 | 0.5303301 | 268 | 268.5 | 267.5 | Constant stress
Jacka (1994) | 0.0014 | 0.00182 | 0.00098 | 2.42115993630053e-08 | 0.01419072 | 0.5303301 | 268 | 268.5 | 267.5 | Constant stress
Jacka (1994) | 0.0014 | 0.00182 | 0.00098 | 2.49237052266231e-08 | 0.01419072 | 0.5303301 | 268 | 268.5 | 267.5 | Constant stress
Jacka (1994) | 0.0014 | 0.00182 | 0.00098 | 3.63173990445079e-08 | 0.01419072 | 0.5303301 | 268 | 268.5 | 267.5 | Constant stress
Jacka (1994) | 0.0014 | 0.00182 | 0.00098 | 3.34689755900367e-08 | 0.01419072 | 0.5303301 | 268 | 268.5 | 267.5 | Constant stress
Jacka (1994) | 0.0014 | 0.00182 | 0.00098 | 3.84537166353613e-08 | 0.01419072 | 0.5303301 | 268 | 268.5 | 267.5 | Constant stress
Jacka (1994) | 0.0014 | 0.00182 | 0.00098 | 3.27568697264189e-08 | 0.01419072 | 0.5303301 | 268 | 268.5 | 267.5 | Constant stress
Jacka (1994) | 0.0014 | 0.00182 | 0.00098 | 3.84537166353613e-08 | 0.01419072 | 0.5303301 | 268 | 268.5 | 267.5 | Constant stress
Jacka (1994) | 0.0014 | 0.00182 | 0.00098 | 3.84537166353613e-08 | 0.01419072 | 0.5303301 | 268 | 268.5 | 267.5 | Constant stress
Jacka (1994) | 0.0014 | 0.00182 | 0.00098 | 2.77721286810943e-08 | 0.01419072 | 0.5303301 | 268 | 268.5 | 267.5 | Constant stress
Jacka (1994) | 0.0014 | 0.00182 | 0.00098 | 3.20447638628011e-08 | 0.01419072 | 0.5303301 | 268 | 268.5 | 267.5 | Constant stress
Jacka (1994) | 0.0014 | 0.00182 | 0.00098 | 3.63173990445079e-08 | 0.01419072 | 0.5303301 | 268 | 268.5 | 267.5 | Constant stress
Jacka (1994) | 0.0014 | 0.00182 | 0.00098 | 3.13326579991833e-08 | 0.01419072 | 0.5303301 | 268 | 268.5 | 267.5 | Constant stress
Jacka (1994) | 0.0014 | 0.00182 | 0.00098 | 3.06205521355655e-08 | 0.01419072 | 0.5303301 | 268 | 268.5 | 267.5 | Constant stress
Jacka (1994) | 0.0014 | 0.00182 | 0.00098 | 2.99084462719477e-08 | 0.01419072 | 0.5303301 | 268 | 268.5 | 267.5 | Constant stress
Jacka (1994) | 0.0014 | 0.00182 | 0.00098 | 3.27568697264189e-08 | 0.01419072 | 0.5303301 | 268 | 268.5 | 267.5 | Constant stress
Jacka (1994) | 0.0014 | 0.00182 | 0.00098 | 1.56663289995916e-08 | 0.01419072 | 0.5303301 | 268 | 268.5 | 267.5 | Constant stress
Jacka (1994) | 0.0014 | 0.00182 | 0.00098 | 1.49542231359738e-08 | 0.01419072 | 0.5303301 | 268 | 268.5 | 267.5 | Constant stress
Jacka (1994) | 0.0014 | 0.00182 | 0.00098 | 1.4242117272356e-08 | 0.01419072 | 0.5303301 | 268 | 268.5 | 267.5 | Constant stress
Goldsby & Kohlstedt (1997) | 8e-06 | 1.04e-05 | 5.6e-06 | 3.74282912240805e-08 | 0.01 | 0.2460368 | 236 | 236.5 | 235.5 | Constant load
Goldsby & Kohlstedt (1997) | 8e-06 | 1.04e-05 | 5.6e-06 | 7.14167364109734e-08 | 0.01 | 0.3139786 | 236 | 236.5 | 235.5 | Constant load
Goldsby & Kohlstedt (1997) | 8e-06 | 1.04e-05 | 5.6e-06 | 2.8661571574642e-07 | 0.01 | 0.6065966 | 236 | 236.5 | 235.5 | Constant load
Goldsby & Kohlstedt (1997) | 8e-06 | 1.04e-05 | 5.6e-06 | 1.18467711758148e-06 | 0.01 | 1.521598 | 236 | 236.5 | 235.5 | Constant load
Goldsby & Kohlstedt (1997) | 8e-06 | 1.04e-05 | 5.6e-06 | 1.46960289897965e-06 | 0.01 | 1.613244 | 236 | 236.5 | 235.5 | Constant load
Goldsby & Kohlstedt (1997) | 8e-06 | 1.04e-05 | 5.6e-06 | 2.14733597482085e-06 | 0.01 | 2.101358 | 236 | 236.5 | 235.5 | Constant load
Goldsby & Kohlstedt (1997) | 8e-06 | 1.04e-05 | 5.6e-06 | 2.84184246806359e-06 | 0.01 | 2.58345 | 236 | 236.5 | 235.5 | Constant load
Goldsby & Kohlstedt (1997) | 8e-06 | 1.04e-05 | 5.6e-06 | 5.59886505286027e-06 | 0.01 | 3.610771 | 236 | 236.5 | 235.5 | Constant load
Goldsby & Kohlstedt (1997) | 8e-06 | 1.04e-05 | 5.6e-06 | 6.18301072751713e-06 | 0.01 | 3.738523 | 236 | 236.5 | 235.5 | Constant load
Goldsby & Kohlstedt (1997) | 8e-06 | 1.04e-05 | 5.6e-06 | 1.36678435823935e-05 | 0.01 | 5.792953 | 236 | 236.5 | 235.5 | Constant load
Goldsby & Kohlstedt (1997) | 8e-06 | 1.04e-05 | 5.6e-06 | 2.69401494106367e-05 | 0.01 | 7.737488 | 236 | 236.5 | 235.5 | Constant load
Goldsby & Kohlstedt (1997) | 2.6e-05 | 3.38e-05 | 1.82e-05 | 2.27771824185732e-07 | 0.01 | 1.139462 | 236 | 236.5 | 235.5 | Constant load
Goldsby & Kohlstedt (1997) | 2.6e-05 | 3.38e-05 | 1.82e-05 | 2.47286267818702e-07 | 0.01 | 1.220394 | 236 | 236.5 | 235.5 | Constant load
Goldsby & Kohlstedt (1997) | 2.6e-05 | 3.38e-05 | 1.82e-05 | 4.82280830381647e-07 | 0.01 | 1.932413 | 236 | 236.5 | 235.5 | Constant load
Goldsby & Kohlstedt (1997) | 2.6e-05 | 3.38e-05 | 1.82e-05 | 9.06775964583904e-07 | 0.01 | 2.151791 | 236 | 236.5 | 235.5 | Constant load
Goldsby & Kohlstedt (1997) | 2.6e-05 | 3.38e-05 | 1.82e-05 | 9.06775964583904e-07 | 0.01 | 2.610959 | 236 | 236.5 | 235.5 | Constant load
Goldsby & Kohlstedt (1997) | 2.6e-05 | 3.38e-05 | 1.82e-05 | 9.74540741766307e-07 | 0.01 | 3.324298 | 236 | 236.5 | 235.5 | Constant load
Goldsby & Kohlstedt (1997) | 2.6e-05 | 3.38e-05 | 1.82e-05 | 1.43648137689049e-06 | 0.01 | 4.259906 | 236 | 236.5 | 235.5 | Constant load
Goldsby & Kohlstedt (1997) | 2.6e-05 | 3.38e-05 | 1.82e-05 | 2.30038220828702e-06 | 0.01 | 5.186806 | 236 | 236.5 | 235.5 | Constant load
Goldsby & Kohlstedt (1997) | 2.6e-05 | 3.38e-05 | 1.82e-05 | 3.71877583324936e-06 | 0.01 | 6.067363 | 236 | 236.5 | 235.5 | Constant load
Goldsby & Kohlstedt (1997) | 2.6e-05 | 3.38e-05 | 1.82e-05 | 9.56973694587658e-06 | 0.01 | 6.86594 | 236 | 236.5 | 235.5 | Constant load
Goldsby & Kohlstedt (1997) | 2.6e-05 | 3.38e-05 | 1.82e-05 | 1.17733485094014e-05 | 0.01 | 7.362071 | 236 | 236.5 | 235.5 | Constant load
Goldsby & Kohlstedt (1997) | 2.6e-05 | 3.38e-05 | 1.82e-05 | 1.54810352670893e-05 | 0.01 | 7.854165 | 236 | 236.5 | 235.5 | Constant load
Goldsby & Kohlstedt (1997) | 2.6e-05 | 3.38e-05 | 1.82e-05 | 1.78196840681642e-05 | 0.01 | 8.323385 | 236 | 236.5 | 235.5 | Constant load
Goldsby & Kohlstedt (1997) | 2.6e-05 | 3.38e-05 | 1.82e-05 | 2.50668637245364e-05 | 0.01 | 8.538862 | 236 | 236.5 | 235.5 | Constant load
Goldsby & Kohlstedt (1997) | 2.6e-05 | 3.38e-05 | 1.82e-05 | 3.79489706207635e-05 | 0.01 | 9.490738 | 236 | 236.5 | 235.5 | Constant load
Goldsby & Kohlstedt (1997) | 2.6e-05 | 3.38e-05 | 1.82e-05 | 5.84386264955661e-05 | 0.01 | 10.43038 | 236 | 236.5 | 235.5 | Constant load
Goldsby & Kohlstedt (1997) | 4e-05 | 5.2e-05 | 2.8e-05 | 3.87436024728002e-08 | 0.01 | 0.5367845 | 236 | 236.5 | 235.5 | Constant load
Goldsby & Kohlstedt (1997) | 4e-05 | 5.2e-05 | 2.8e-05 | 4.27267638159979e-08 | 0.01 | 0.6227303 | 236 | 236.5 | 235.5 | Constant load
Goldsby & Kohlstedt (1997) | 4e-05 | 5.2e-05 | 2.8e-05 | 1.09597336552381e-07 | 0.01 | 1.033951 | 236 | 236.5 | 235.5 | Constant load
Goldsby & Kohlstedt (1997) | 4e-05 | 5.2e-05 | 2.8e-05 | 1.89234361864498e-07 | 0.01 | 1.310992 | 236 | 236.5 | 235.5 | Constant load
Goldsby & Kohlstedt (1997) | 4e-05 | 5.2e-05 | 2.8e-05 | 2.17370197515712e-07 | 0.01 | 1.600663 | 236 | 236.5 | 235.5 | Constant load
Goldsby & Kohlstedt (1997) | 4e-05 | 5.2e-05 | 2.8e-05 | 6.42539750037302e-07 | 0.01 | 2.646062 | 236 | 236.5 | 235.5 | Constant load
Goldsby & Kohlstedt (1997) | 4e-05 | 5.2e-05 | 2.8e-05 | 1.16493045699045e-06 | 0.01 | 3.613267 | 236 | 236.5 | 235.5 | Constant load
Goldsby & Kohlstedt (1997) | 4e-05 | 5.2e-05 | 2.8e-05 | 1.92930104705785e-06 | 0.01 | 4.578255 | 236 | 236.5 | 235.5 | Constant load
Goldsby & Kohlstedt (1997) | 4e-05 | 5.2e-05 | 2.8e-05 | 2.99226463660819e-06 | 0.01 | 5.510614 | 236 | 236.5 | 235.5 | Constant load
Goldsby & Kohlstedt (1997) | 4e-05 | 5.2e-05 | 2.8e-05 | 5.17130317916962e-06 | 0.01 | 6.526795 | 236 | 236.5 | 235.5 | Constant load
Goldsby & Kohlstedt (1997) | 8.9e-05 | 0.0001157 | 6.23e-05 | 5.02573980109592e-08 | 0.01 | 1.476386 | 236 | 236.5 | 235.5 | Constant load
Goldsby & Kohlstedt (1997) | 8.9e-05 | 0.0001157 | 6.23e-05 | 6.61149996541045e-08 | 0.01 | 1.539927 | 236 | 236.5 | 235.5 | Constant load
Goldsby & Kohlstedt (1997) | 8.9e-05 | 0.0001157 | 6.23e-05 | 1.14974095058049e-07 | 0.01 | 2.137962 | 236 | 236.5 | 235.5 | Constant load
Goldsby & Kohlstedt (1997) | 8.9e-05 | 0.0001157 | 6.23e-05 | 1.51077573192499e-07 | 0.01 | 2.400491 | 236 | 236.5 | 235.5 | Constant load
Goldsby & Kohlstedt (1997) | 8.9e-05 | 0.0001157 | 6.23e-05 | 4.15432051241861e-07 | 0.01 | 3.251622 | 236 | 236.5 | 235.5 | Constant load
Goldsby & Kohlstedt (1997) | 8.9e-05 | 0.0001157 | 6.23e-05 | 9.52138223021403e-07 | 0.01 | 4.132378 | 236 | 236.5 | 235.5 | Constant load
Goldsby & Kohlstedt (1997) | 4e-06 | 5.2e-06 | 2.8e-06 | 6.25460661742488e-08 | 0.01 | 5.006106 | 193 | 193.5 | 192.5 | Constant load
Goldsby & Kohlstedt (1997) | 4e-06 | 5.2e-06 | 2.8e-06 | 6.24453350280502e-08 | 0.01 | 5.896577 | 193 | 193.5 | 192.5 | Constant load
Goldsby & Kohlstedt (1997) | 4e-06 | 5.2e-06 | 2.8e-06 | 1.27497009994371e-07 | 0.01 | 7.217719 | 193 | 193.5 | 192.5 | Constant load
Goldsby & Kohlstedt (1997) | 4e-06 | 5.2e-06 | 2.8e-06 | 1.8724058959868e-07 | 0.01 | 8.906355 | 193 | 193.5 | 192.5 | Constant load
Goldsby & Kohlstedt (1997) | 4e-06 | 5.2e-06 | 2.8e-06 | 2.84642667037422e-07 | 0.01 | 10.35619 | 193 | 193.5 | 192.5 | Constant load
Goldsby & Kohlstedt (1997) | 4e-06 | 5.2e-06 | 2.8e-06 | 3.90571005693757e-07 | 0.01 | 12.22644 | 193 | 193.5 | 192.5 | Constant load
Goldsby & Kohlstedt (1997) | 4e-06 | 5.2e-06 | 2.8e-06 | 6.42835718671385e-07 | 0.01 | 14.61841 | 193 | 193.5 | 192.5 | Constant load
Goldsby & Kohlstedt (1997) | 4e-06 | 5.2e-06 | 2.8e-06 | 6.5328095883039e-07 | 0.01 | 15.77975 | 193 | 193.5 | 192.5 | Constant load
Goldsby & Kohlstedt (1997) | 4e-06 | 5.2e-06 | 2.8e-06 | 7.91954078991278e-07 | 0.01 | 16.9668 | 193 | 193.5 | 192.5 | Constant load
Goldsby & Kohlstedt (1997) | 4e-06 | 5.2e-06 | 2.8e-06 | 1.05730430374218e-06 | 0.01 | 18.3527 | 193 | 193.5 | 192.5 | Constant load
Goldsby & Kohlstedt (1997) | 4e-06 | 5.2e-06 | 2.8e-06 | 8.59805066661175e-08 | 0.01 | 1.578701 | 208 | 208.5 | 207.5 | Constant load
Goldsby & Kohlstedt (1997) | 4e-06 | 5.2e-06 | 2.8e-06 | 2.91809885374184e-07 | 0.01 | 2.618786 | 208 | 208.5 | 207.5 | Constant load
Goldsby & Kohlstedt (1997) | 4e-06 | 5.2e-06 | 2.8e-06 | 8.22810831267932e-07 | 0.01 | 3.525332 | 208 | 208.5 | 207.5 | Constant load
Goldsby & Kohlstedt (1997) | 4e-06 | 5.2e-06 | 2.8e-06 | 8.79832499441866e-07 | 0.01 | 3.934595 | 208 | 208.5 | 207.5 | Constant load
Goldsby & Kohlstedt (1997) | 4e-06 | 5.2e-06 | 2.8e-06 | 1.91029306916366e-06 | 0.01 | 5.372792 | 208 | 208.5 | 207.5 | Constant load
Goldsby & Kohlstedt (1997) | 4e-06 | 5.2e-06 | 2.8e-06 | 2.34153147516931e-06 | 0.01 | 5.93745 | 208 | 208.5 | 207.5 | Constant load
Goldsby & Kohlstedt (1997) | 4e-06 | 5.2e-06 | 2.8e-06 | 2.60315483137418e-06 | 0.01 | 7.231027 | 208 | 208.5 | 207.5 | Constant load
Goldsby & Kohlstedt (1997) | 4e-06 | 5.2e-06 | 2.8e-06 | 4.2884465349682e-06 | 0.01 | 7.879524 | 208 | 208.5 | 207.5 | Constant load
Jacka & Li (2000) | 0.0017 | 0.00221 | 0.00119 | 1.56663289995916e-08 | 0.01419072 | 0.4242641 | 268 | 268.5 | 267.5 | Constant stress
Jacka & Li (2000) | 0.0017 | 0.00221 | 0.00119 | 5.83926808166598e-09 | 0.01419072 | 0.4242641 | 263 | 263.5 | 262.5 | Constant stress
Jacka & Li (2000) | 0.0017 | 0.00221 | 0.00119 | 1.01092746467626e-09 | 0.04286422 | 0.212132 | 258 | 258.5 | 257.5 | Constant stress
Jacka & Li (2000) | 0.0017 | 0.00221 | 0.00119 | 4.27263518170681e-09 | 0.01419072 | 0.4242641 | 258 | 258.5 | 257.5 | Constant stress
Jacka & Li (2000) | 0.0017 | 0.00221 | 0.00119 | 1.02543244360963e-08 | 0.01419072 | 0.6363961 | 258 | 258.5 | 257.5 | Constant stress
Jacka & Li (2000) | 0.0017 | 0.00221 | 0.00119 | 1.99389641812985e-08 | 0.01419072 | 0.8485281 | 258 | 258.5 | 257.5 | Constant stress
Jacka & Li (2000) | 0.0017 | 0.00221 | 0.00119 | 4.84231987260105e-08 | 0.01419072 | 1.06066 | 258 | 258.5 | 257.5 | Constant stress
Jacka & Li (2000) | 0.0017 | 0.00221 | 0.00119 | 7.07649225273385e-10 | 0.04286422 | 0.212132 | 254 | 254.5 | 253.5 | Constant stress
Jacka & Li (2000) | 0.0017 | 0.00221 | 0.00119 | 1.56663289995916e-09 | 0.01419072 | 0.4242641 | 254 | 254.5 | 253.5 | Constant stress
Jacka & Li (2000) | 0.0017 | 0.00221 | 0.00119 | 5.69684690894242e-09 | 0.01419072 | 0.6363961 | 254 | 254.5 | 253.5 | Constant stress
Jacka & Li (2000) | 0.0017 | 0.00221 | 0.00119 | 1.26754843723969e-08 | 0.01419072 | 0.8485281 | 254 | 254.5 | 253.5 | Constant stress
Jacka & Li (2000) | 0.0017 | 0.00221 | 0.00119 | 1.11088514724377e-07 | 0.01419072 | 1.697056 | 254 | 254.5 | 253.5 | Constant stress
Jacka & Li (2000) | 0.0017 | 0.00221 | 0.00119 | 1.03981110652416e-09 | 0.04286422 | 0.4242641 | 252 | 252.5 | 251.5 | Constant stress
Jacka & Li (2000) | 0.0017 | 0.00221 | 0.00119 | 1.56663289995916e-08 | 0.01419072 | 1.166726 | 252 | 252.5 | 251.5 | Constant stress
Jacka & Li (2000) | 0.0017 | 0.00221 | 0.00119 | 5.98168925438954e-10 | 0.01419072 | 1.166726 | 228 | 228.5 | 227.5 | Constant stress
Piazolo et al. (2013) | 0.000495 | 0.0006435 | 0.0003465 | 6.10749185667752e-07 | 0.01775672 | 1.22 | 266 | 266.5 | 265.5 | Constant displacement rate
Montagnat et al (2015) | 0.001050666 | 0.001197943 | 0.0008790501 | 7.65656565656566e-08 | 0.01005034 | 0.7 | 268 | 268.5 | 267.5 | Constant load
Montagnat et al (2015) | 0.001050666 | 0.001197943 | 0.0008790501 | 9.84848484848485e-08 | 0.01005034 | 0.8 | 268 | 268.5 | 267.5 | Constant load
Montagnat et al (2015) | 0.001050666 | 0.001197943 | 0.0008790501 | 9.47613268608414e-08 | 0.01126319 | 0.75 | 268 | 268.5 | 267.5 | Constant load
Montagnat et al (2015) | 0.001050666 | 0.001197943 | 0.0008790501 | 8.21641263752902e-08 | 0.009343515 | 0.7 | 268 | 268.5 | 267.5 | Constant load
Montagnat et al (2015) | 0.001050666 | 0.001197943 | 0.0008790501 | 1.62216624685139e-07 | 0.007528266 | 0.8 | 268 | 268.5 | 267.5 | Constant load
Vaughan et al. (2017) | 0.000343 | 0.0004459 | 0.0002401 | 1.01010101010101e-06 | 0.01005034 | 1.12 | 268.4 | 268.9 | 267.9 | Constant displacement rate
Vaughan et al. (2017) | 0.000343 | 0.0004459 | 0.0002401 | 1.00806451612903e-06 | 0.008032172 | 1.13 | 268.4 | 268.9 | 267.9 | Constant displacement rate
Vaughan et al. (2017) | 0.000343 | 0.0004459 | 0.0002401 | 1.10619469026549e-06 | 0.1009259 | 1.22 | 268.04 | 268.54 | 267.54 | Constant displacement rate
Vaughan et al. (2017) | 0.000343 | 0.0004459 | 0.0002401 | 1.09529025191676e-06 | 0.0910194 | 1.17 | 268.02 | 268.52 | 267.52 | Constant displacement rate
Vaughan et al. (2017) | 0.000343 | 0.0004459 | 0.0002401 | 1.09289617486339e-06 | 0.08883121 | 1.2 | 268.17 | 268.67 | 267.67 | Constant displacement rate
Qi et al. (2017) | 0.00023 | 0.000299 | 0.000161 | 2.16e-06 | 0.0223 | 1.85 | 263.7 | 264.2 | 263.2 | Constant displacement rate
Qi et al. (2017) | 0.00023 | 0.000299 | 0.000161 | 0.000202 | 0.0258 | 8.09 | 263.3 | 263.8 | 262.8 | Constant displacement rate
Qi et al. (2017) | 0.00023 | 0.000299 | 0.000161 | 1.14e-05 | 0.0208 | 3.3 | 263.3 | 263.8 | 262.8 | Constant displacement rate
Qi et al. (2017) | 0.00023 | 0.000299 | 0.000161 | 4.6e-05 | 0.0229 | 5.42 | 263.2 | 263.7 | 262.7 | Constant displacement rate
Qi et al. (2017) | 0.00063 | 0.000819 | 0.000441 | 1.2e-06 | 0.0157 | 2.23 | 263.5 | 264 | 263 | Constant displacement rate
Qi et al. (2017) | 0.00063 | 0.000819 | 0.000441 | 3.81e-05 | 0.0146 | 6.17 | 263.4 | 263.9 | 262.9 | Constant displacement rate
Qi et al. (2017) | 0.00063 | 0.000819 | 0.000441 | 8.24e-05 | 0.0157 | 7.61 | 263.7 | 264.2 | 263.2 | Constant displacement rate
Qi et al. (2017) | 0.00063 | 0.000819 | 0.000441 | 1.02e-05 | 0.0174 | 4.01 | 263.7 | 264.2 | 263.2 | Constant displacement rate
Qi et al. (2019) | 0.00023 | 0.000299 | 0.000161 | 4.60725514813321e-05 | 0.04041452 | 1.506884 | 267.6 | 268.1 | 267.1 | Constant displacement rate
Qi et al. (2019) | 0.00023 | 0.000299 | 0.000161 | 6.23538290724796e-05 | 0.07505553 | 2.424871 | 267.4 | 267.9 | 266.9 | Constant displacement rate
Qi et al. (2019) | 0.00023 | 0.000299 | 0.000161 | 0.0001027683 | 0.05196152 | 2.667358 | 267.4 | 267.9 | 266.9 | Constant displacement rate
Qi et al. (2019) | 0.00023 | 0.000299 | 0.000161 | 7.90969868789788e-05 | 0.05773503 | 3.498743 | 267.8 | 268.3 | 267.3 | Constant displacement rate
Qi et al. (2019) | 0.00023 | 0.000299 | 0.000161 | 7.21687836487032e-05 | 0.09237604 | 12.17632 | 242.5 | 243 | 242 | Constant displacement rate
Qi et al. (2019) | 0.00023 | 0.000299 | 0.000161 | 7.39008344562721e-05 | 0.09237604 | 11.6567 | 243.1 | 243.6 | 242.6 | Constant displacement rate
Qi et al. (2019) | 0.00023 | 0.000299 | 0.000161 | 8.42931393016854e-05 | 0.05773503 | 11.79527 | 242.4 | 242.9 | 241.9 | Constant displacement rate
Qi et al. (2019) | 0.00023 | 0.000299 | 0.000161 | 6.87046820335655e-05 | 0.07505553 | 7.967434 | 252.6 | 253.1 | 252.1 | Constant displacement rate
Qi et al. (2019) | 0.00023 | 0.000299 | 0.000161 | 5.47905405460955e-05 | 0.02886751 | 8.313844 | 252.9 | 253.4 | 252.4 | Constant displacement rate
Fan et al. (2020) | 0.000291 | 0.0003783 | 0.0002037 | 1.03e-05 | 0.02 | 1.78 | 263 | 263.5 | 262.5 | Constant displacement rate
Fan et al. (2020) | 0.000291 | 0.0003783 | 0.0002037 | 1.03e-05 | 0.01 | 2.92 | 263 | 263.5 | 262.5 | Constant displacement rate
Fan et al. (2020) | 0.000291 | 0.0003783 | 0.0002037 | 1.11e-05 | 0.02 | 2.54 | 263 | 263.5 | 262.5 | Constant displacement rate
Fan et al. (2020) | 0.000291 | 0.0003783 | 0.0002037 | 1.11e-05 | 0.03 | 2.85 | 263 | 263.5 | 262.5 | Constant displacement rate
Fan et al. (2020) | 0.000291 | 0.0003783 | 0.0002037 | 1.03e-05 | 0.02 | 2.13 | 263 | 263.5 | 262.5 | Constant displacement rate
Fan et al. (2020) | 0.000291 | 0.0003783 | 0.0002037 | 1.03e-05 | 0.02 | 4.33 | 253 | 253.5 | 252.5 | Constant displacement rate
Fan et al. (2020) | 0.000291 | 0.0003783 | 0.0002037 | 8.09e-06 | 0.02 | 4.88 | 253 | 253.5 | 252.5 | Constant displacement rate
Fan et al. (2020) | 0.000291 | 0.0003783 | 0.0002037 | 1.13e-05 | 0.04 | 3.64 | 253 | 253.5 | 252.5 | Constant displacement rate
Fan et al. (2020) | 0.000291 | 0.0003783 | 0.0002037 | 1.09e-05 | 0.03 | 4.69 | 253 | 253.5 | 252.5 | Constant displacement rate
Fan et al. (2020) | 0.000291 | 0.0003783 | 0.0002037 | 1.1e-05 | 0.03 | 4.66 | 253 | 253.5 | 252.5 | Constant displacement rate
Fan et al. (2020) | 0.000291 | 0.0003783 | 0.0002037 | 1.08e-05 | 0.03 | 8.24 | 243 | 243.5 | 242.5 | Constant displacement rate
Fan et al. (2020) | 0.000291 | 0.0003783 | 0.0002037 | 1.07e-05 | 0.03 | 8.71 | 243 | 243.5 | 242.5 | Constant displacement rate
Fan et al. (2020) | 0.000291 | 0.0003783 | 0.0002037 | 1.03e-05 | 0.03 | 8.93 | 243 | 243.5 | 242.5 | Constant displacement rate
Fan et al. (2020) | 0.000291 | 0.0003783 | 0.0002037 | 1.11e-05 | 0.03 | 7.6 | 243 | 243.5 | 242.5 | Constant displacement rate
Fan et al. (2020) | 0.000291 | 0.0003783 | 0.0002037 | 1.1e-05 | 0.02 | 7.82 | 243 | 243.5 | 242.5 | Constant displacement rate
Fan et al. (2021a) | 0.000545 | 0.0007085 | 0.0003815 | 1.11e-06 | 0.01 | 1.02 | 269 | 269.5 | 268.5 | Constant load
Fan et al. (2021a) | 0.000545 | 0.0007085 | 0.0003815 | 7.6e-07 | 0.02 | 1.01 | 269 | 269.5 | 268.5 | Constant load
Fan et al. (2021a) | 0.000545 | 0.0007085 | 0.0003815 | 6.54e-07 | 0.02 | 1.01 | 269 | 269.5 | 268.5 | Constant load
Fan et al. (2021a) | 0.000545 | 0.0007085 | 0.0003815 | 9.74e-07 | 0.02 | 1.01 | 269 | 269.5 | 268.5 | Constant load
Fan et al. (2021a) | 0.000545 | 0.0007085 | 0.0003815 | 9.43e-07 | 0.02 | 1.01 | 269 | 269.5 | 268.5 | Constant load
Fan et al. (2021a) | 0.000545 | 0.0007085 | 0.0003815 | 8.44e-07 | 0.02 | 1.01 | 269 | 269.5 | 268.5 | Constant load
Fan et al. (2021a) | 0.000545 | 0.0007085 | 0.0003815 | 8.41e-07 | 0.02 | 1.01 | 269 | 269.5 | 268.5 | Constant load
Unpublished | 0.000291 | 0.0003783 | 0.0002037 | 2.8e-05 | 0.0246 | 8.44 | 243 | 243.5 | 242.5 | Constant displacement rate
Unpublished | 0.000291 | 0.0003783 | 0.0002037 | 2.8e-05 | 0.0241 | 8.8 | 243 | 243.5 | 242.5 | Constant displacement rate
Unpublished | 0.000291 | 0.0003783 | 0.0002037 | 2.7e-05 | 0.0266 | 9.09 | 243 | 243.5 | 242.5 | Constant displacement rate
Unpublished | 0.000291 | 0.0003783 | 0.0002037 | 5.6e-05 | 0.0289 | 10.92 | 243 | 243.5 | 242.5 | Constant displacement rate
Fan et al. (2021a, 2021b) | 0.000291 | 0.0003783 | 0.0002037 | 5.4e-05 | 0.0274 | 11.29 | 243 | 243.5 | 242.5 | Constant displacement rate
Fan et al. (2021a, 2021b) | 0.000291 | 0.0003783 | 0.0002037 | 5.4e-05 | 0.0298 | 10.63 | 243 | 243.5 | 242.5 | Constant displacement rate
Fan et al. (2021c) | 0.001293 | 0.0016809 | 0.0009051 | 1e-05 | 0.018 | 8.82 | 243 | 243.5 | 242.5 | Constant displacement rate
Fan et al. (2021c) | 0.001293 | 0.0016809 | 0.0009051 | 1.1e-05 | 0.0152 | 8.27 | 243 | 243.5 | 242.5 | Constant displacement rate
Fan et al. (2021c) | 0.001293 | 0.0016809 | 0.0009051 | 1.1e-05 | 0.0326 | 8.98 | 243 | 243.5 | 242.5 | Constant displacement rate
Fan et al. (2021c) | 0.001293 | 0.0016809 | 0.0009051 | 2.8e-05 | 0.0186 | 10.54 | 243 | 243.5 | 242.5 | Constant displacement rate
Fan et al. (2021c) | 0.001293 | 0.0016809 | 0.0009051 | 2.8e-05 | 0.0226 | 10.78 | 243 | 243.5 | 242.5 | Constant displacement rate
Fan et al. (2021c) | 0.001293 | 0.0016809 | 0.0009051 | 2.6e-05 | 0.0239 | 10.3 | 243 | 243.5 | 242.5 | Constant displacement rate
Fan et al. (2021c) | 0.001293 | 0.0016809 | 0.0009051 | 5.4e-05 | 0.0189 | 12.37 | 243 | 243.5 | 242.5 | Constant displacement rate
Fan et al. (2021c) | 0.001293 | 0.0016809 | 0.0009051 | 5.6e-05 | 0.0257 | 12.1 | 243 | 243.5 | 242.5 | Constant displacement rate
Fan et al. (2021c) | 0.001293 | 0.0016809 | 0.0009051 | 5.4e-05 | 0.0226 | 12.83 | 243 | 243.5 | 242.5 | Constant displacement rate
Qi & Goldsby (2021) | 0.00023 | 0.000299 | 0.000161 | 4e-05 | 0.02 | 4.95 | 263.4 | 263.9 | 262.9 | Constant displacement rate
Qi & Goldsby (2021) | 0.00023 | 0.000299 | 0.000161 | 0.000457 | 0.02 | 8.96 | 263.4 | 263.9 | 262.9 | Constant displacement rate
Qi & Goldsby (2021) | 0.00023 | 0.000299 | 0.000161 | 0.000103 | 0.02 | 6.84 | 263.4 | 263.9 | 262.9 | Constant displacement rate
Qi & Goldsby (2021) | 0.00023 | 0.000299 | 0.000161 | 0.000159 | 0.02 | 7.19 | 263.4 | 263.9 | 262.9 | Constant displacement rate
Qi & Goldsby (2021) | 0.00023 | 0.000299 | 0.000161 | 3.49e-05 | 0.02 | 4.94 | 263.4 | 263.9 | 262.9 | Constant displacement rate
Qi & Goldsby (2021) | 0.00023 | 0.000299 | 0.000161 | 0.000326 | 0.02 | 9.12 | 263.4 | 263.9 | 262.9 | Constant displacement rate
Qi & Goldsby (2021) | 0.00023 | 0.000299 | 0.000161 | 9.55e-05 | 0.02 | 6.25 | 263.4 | 263.9 | 262.9 | Constant displacement rate
Qi & Goldsby (2021) | 0.00023 | 0.000299 | 0.000161 | 0.000169 | 0.02 | 8.03 | 263.4 | 263.9 | 262.9 | Constant displacement rate
Qi & Goldsby (2021) | 0.00023 | 0.000299 | 0.000161 | 4e-04 | 0.02 | 9.83 | 263.4 | 263.9 | 262.9 | Constant displacement rate
Qi & Goldsby (2021) | 0.00023 | 0.000299 | 0.000161 | 9.59e-05 | 0.02 | 7.11 | 263.4 | 263.9 | 262.9 | Constant displacement rate
Qi & Goldsby (2021) | 0.00023 | 0.000299 | 0.000161 | 0.000314 | 0.02 | 9.44 | 263.4 | 263.9 | 262.9 | Constant displacement rate
Qi & Goldsby (2021) | 0.00023 | 0.000299 | 0.000161 | 0.000489 | 0.02 | 10.45 | 263.4 | 263.9 | 262.9 | Constant displacement rate
Qi & Goldsby (2021) | 0.00023 | 0.000299 | 0.000161 | 8e-05 | 0.02 | 6.32 | 263.4 | 263.9 | 262.9 | Constant displacement rate
Qi & Goldsby (2021) | 0.00023 | 0.000299 | 0.000161 | 2.53e-05 | 0.02 | 4.49 | 263.4 | 263.9 | 262.9 | Constant displacement rate
Qi & Goldsby (2021) | 0.00023 | 0.000299 | 0.000161 | 3.95e-05 | 0.02 | 4.87 | 263.4 | 263.9 | 262.9 | Constant displacement rate
Qi & Goldsby (2021) | 0.00023 | 0.000299 | 0.000161 | 6e-05 | 0.02 | 6.36 | 263.4 | 263.9 | 262.9 | Constant displacement rate
Qi & Goldsby (2021) | 0.00063 | 0.000819 | 0.000441 | 0.000352 | 0.02 | 10.89 | 263.4 | 263.9 | 262.9 | Constant displacement rate
Qi & Goldsby (2021) | 0.00063 | 0.000819 | 0.000441 | 3.1e-05 | 0.02 | 5.57 | 263.4 | 263.9 | 262.9 | Constant displacement rate
Qi & Goldsby (2021) | 0.00063 | 0.000819 | 0.000441 | 3.1e-05 | 0.02 | 5.57 | 263.4 | 263.9 | 262.9 | Constant displacement rate
Qi & Goldsby (2021) | 0.00063 | 0.000819 | 0.000441 | 3.1e-05 | 0.02 | 5.57 | 263.4 | 263.9 | 262.9 | Constant displacement rate
Qi & Goldsby (2021) | 0.00063 | 0.000819 | 0.000441 | 3.1e-05 | 0.02 | 5.57 | 263.4 | 263.9 | 262.9 | Constant displacement rate
Qi & Goldsby (2021) | 0.00063 | 0.000819 | 0.000441 | 3.1e-05 | 0.02 | 5.57 | 263.4 | 263.9 | 262.9 | Constant displacement rate
Qi & Goldsby (2021) | 0.00063 | 0.000819 | 0.000441 | 3.1e-05 | 0.02 | 5.57 | 263.4 | 263.9 | 262.9 | Constant displacement rate
Qi & Goldsby (2021) | 0.00063 | 0.000819 | 0.000441 | 3.1e-05 | 0.02 | 5.57 | 263.4 | 263.9 | 262.9 | Constant displacement rate
Qi & Goldsby (2021) | 0.00063 | 0.000819 | 0.000441 | 3.1e-05 | 0.02 | 5.57 | 263.4 | 263.9 | 262.9 | Constant displacement rate
Qi & Goldsby (2021) | 0.00063 | 0.000819 | 0.000441 | 3.1e-05 | 0.02 | 5.57 | 263.4 | 263.9 | 262.9 | Constant displacement rate
Qi & Goldsby (2021) | 0.00063 | 0.000819 | 0.000441 | 3.1e-05 | 0.02 | 5.57 | 263.4 | 263.9 | 262.9 | Constant displacement rate
Qi & Goldsby (2021) | 0.00063 | 0.000819 | 0.000441 | 3.1e-05 | 0.02 | 5.57 | 263.4 | 263.9 | 262.9 | Constant displacement rate
Qi & Goldsby (2021) | 0.00063 | 0.000819 | 0.000441 | 3.1e-05 | 0.02 | 5.57 | 263.4 | 263.9 | 262.9 | Constant displacement rate
Qi & Goldsby (2021) | 0.00063 | 0.000819 | 0.000441 | 3.1e-05 | 0.02 | 5.57 | 263.4 | 263.9 | 262.9 | Constant displacement rate
Qi & Goldsby (2021) | 0.00063 | 0.000819 | 0.000441 | 3.1e-05 | 0.02 | 5.57 | 263.4 | 263.9 | 262.9 | Constant displacement rate
Qi & Goldsby (2021) | 0.00063 | 0.000819 | 0.000441 | 3.1e-05 | 0.02 | 5.57 | 263.4 | 263.9 | 262.9 | Constant displacement rate
Qi & Goldsby (2021) | 0.00063 | 0.000819 | 0.000441 | 3.1e-05 | 0.02 | 5.57 | 263.4 | 263.9 | 262.9 | Constant displacement rate
Qi & Goldsby (2021) | 0.00063 | 0.000819 | 0.000441 | 3.1e-05 | 0.02 | 5.57 | 263.4 | 263.9 | 262.9 | Constant displacement rate
Qi & Goldsby (2021) | 0.00063 | 0.000819 | 0.000441 | 3.1e-05 | 0.02 | 5.57 | 263.4 | 263.9 | 262.9 | Constant displacement rate
Qi & Goldsby (2021) | 0.00063 | 0.000819 | 0.000441 | 3.1e-05 | 0.02 | 5.57 | 263.4 | 263.9 | 262.9 | Constant displacement rate
Qi & Goldsby (2021) | 0.00063 | 0.000819 | 0.000441 | 3.1e-05 | 0.02 | 5.57 | 263.4 | 263.9 | 262.9 | Constant displacement rate
Qi & Goldsby (2021) | 0.00063 | 0.000819 | 0.000441 | 3.1e-05 | 0.02 | 5.57 | 263.4 | 263.9 | 262.9 | Constant displacement rate
Qi & Goldsby (2021) | 0.00063 | 0.000819 | 0.000441 | 3.1e-05 | 0.02 | 5.57 | 263.4 | 263.9 | 262.9 | Constant displacement rate
Qi & Goldsby (2021) | 0.00063 | 0.000819 | 0.000441 | 3.1e-05 | 0.02 | 5.57 | 263.4 | 263.9 | 262.9 | Constant displacement rate
Qi & Goldsby (2021) | 0.00063 | 0.000819 | 0.000441 | 3.1e-05 | 0.02 | 5.57 | 263.4 | 263.9 | 262.9 | Constant displacement rate
Qi & Goldsby (2021) | 0.00063 | 0.000819 | 0.000441 | 3.1e-05 | 0.02 | 5.57 | 263.4 | 263.9 | 262.9 | Constant displacement rate
Qi & Goldsby (2021) | 0.00063 | 0.000819 | 0.000441 | 3.1e-05 | 0.02 | 5.57 | 263.4 | 263.9 | 262.9 | Constant displacement rate
Qi & Goldsby (2021) | 0.00063 | 0.000819 | 0.000441 | 3.1e-05 | 0.02 | 5.57 | 263.4 | 263.9 | 262.9 | Constant displacement rate
Qi & Goldsby (2021) | 0.00063 | 0.000819 | 0.000441 | 3.1e-05 | 0.02 | 5.57 | 263.4 | 263.9 | 262.9 | Constant displacement rate
Qi & Goldsby (2021) | 0.00063 | 0.000819 | 0.000441 | 3.1e-05 | 0.02 | 5.57 | 263.4 | 263.9 | 262.9 | Constant displacement rate
Qi & Goldsby (2021) | 0.00063 | 0.000819 | 0.000441 | 3.1e-05 | 0.02 | 5.57 | 263.4 | 263.9 | 262.9 | Constant displacement rate
Qi & Goldsby (2021) | 0.00063 | 0.000819 | 0.000441 | 3.1e-05 | 0.02 | 5.57 | 263.4 | 263.9 | 262.9 | Constant displacement rate
Qi & Goldsby (2021) | 0.00063 | 0.000819 | 0.000441 | 3.1e-05 | 0.02 | 5.57 | 263.4 | 263.9 | 262.9 | Constant displacement rate
Qi & Goldsby (2021) | 0.00063 | 0.000819 | 0.000441 | 3.1e-05 | 0.02 | 5.57 | 263.4 | 263.9 | 262.9 | Constant displacement rate
Qi & Goldsby (2021) | 0.00063 | 0.000819 | 0.000441 | 3.1e-05 | 0.02 | 5.57 | 263.4 | 263.9 | 262.9 | Constant displacement rate
Qi & Goldsby (2021) | 0.00063 | 0.000819 | 0.000441 | 3.1e-05 | 0.02 | 5.57 | 263.4 | 263.9 | 262.9 | Constant displacement rate
Qi & Goldsby (2021) | 0.00063 | 0.000819 | 0.000441 | 3.1e-05 | 0.02 | 5.57 | 263.4 | 263.9 | 262.9 | Constant displacement rate
Qi & Goldsby (2021) | 0.00063 | 0.000819 | 0.000441 | 3.1e-05 | 0.02 | 5.57 | 263.4 | 263.9 | 262.9 | Constant displacement rate
Qi & Goldsby (2021) | 0.00063 | 0.000819 | 0.000441 | 3.1e-05 | 0.02 | 5.57 | 263.4 | 263.9 | 262.9 | Constant displacement rate
Qi & Goldsby (2021) | 0.00063 | 0.000819 | 0.000441 | 3.1e-05 | 0.02 | 5.57 | 263.4 | 263.9 | 262.9 | Constant displacement rate
Qi & Goldsby (2021) | 0.00063 | 0.000819 | 0.000441 | 3.1e-05 | 0.02 | 5.57 | 263.4 | 263.9 | 262.9 | Constant displacement rate
Qi & Goldsby (2021) | 0.00063 | 0.000819 | 0.000441 | 3.1e-05 | 0.02 | 5.57 | 263.4 | 263.9 | 262.9 | Constant displacement rate
Qi & Goldsby (2021) | 0.00063 | 0.000819 | 0.000441 | 3.1e-05 | 0.02 | 5.57 | 263.4 | 263.9 | 262.9 | Constant displacement rate
Qi & Goldsby (2021) | 0.00063 | 0.000819 | 0.000441 | 3.1e-05 | 0.02 | 5.57 | 263.4 | 263.9 | 262.9 | Constant displacement rate
Qi & Goldsby (2021) | 0.00063 | 0.000819 | 0.000441 | 3.1e-05 | 0.02 | 5.57 | 263.4 | 263.9 | 262.9 | Constant displacement rate
Qi & Goldsby (2021) | 0.00063 | 0.000819 | 0.000441 | 3.1e-05 | 0.02 | 5.57 | 263.4 | 263.9 | 262.9 | Constant displacement rate
Qi & Goldsby (2021) | 0.00063 | 0.000819 | 0.000441 | 3.1e-05 | 0.02 | 5.57 | 263.4 | 263.9 | 262.9 | Constant displacement rate
Qi & Goldsby (2021) | 0.00063 | 0.000819 | 0.000441 | 3.1e-05 | 0.02 | 5.57 | 263.4 | 263.9 | 262.9 | Constant displacement rate
Qi & Goldsby (2021) | 0.00063 | 0.000819 | 0.000441 | 3.1e-05 | 0.02 | 5.57 | 263.4 | 263.9 | 262.9 | Constant displacement rate
Qi & Goldsby (2021) | 0.00063 | 0.000819 | 0.000441 | 3.1e-05 | 0.02 | 5.57 | 263.4 | 263.9 | 262.9 | Constant displacement rate

## Supplementary Table 3
Source | GS_ini_mean | GS_ini_upper | GS_ini_lower | rate_c | strain_c | stress_c | T_mean | T_upper | T_lower | exp_type
Durham et al. (1983) | 0.0015 | 0.00195 | 0.00105 | 0.00035 | 0.15 | 12.8 | 243 | 243.5 | 242.5 | Constant displacement rate
Durham et al. (1983) | 0.0015 | 0.00195 | 0.00105 | 0.00035 | 0.15 | 11.9 | 243 | 243.5 | 242.5 | Constant displacement rate
Durham et al. (1983) | 0.0015 | 0.00195 | 0.00105 | 3.5e-06 | 0.15 | 4.1 | 244 | 244.5 | 243.5 | Constant displacement rate
Durham et al. (1983) | 0.0015 | 0.00195 | 0.00105 | 0.00035 | 0.15 | 12.9 | 244 | 244.5 | 243.5 | Constant displacement rate
Durham et al. (1983) | 0.0015 | 0.00195 | 0.00105 | 3.5e-05 | 0.15 | 6.6 | 244 | 244.5 | 243.5 | Constant displacement rate
Durham et al. (1983) | 0.0015 | 0.00195 | 0.00105 | 3.5e-05 | 0.15 | 7.1 | 244 | 244.5 | 243.5 | Constant displacement rate
Durham et al. (1983) | 0.0015 | 0.00195 | 0.00105 | 0.00035 | 0.15 | 7 | 258 | 258.5 | 257.5 | Constant displacement rate
Durham et al. (1983) | 0.0015 | 0.00195 | 0.00105 | 0.00035 | 0.15 | 6.5 | 258 | 258.5 | 257.5 | Constant displacement rate
Durham et al. (1983) | 0.0015 | 0.00195 | 0.00105 | 3.5e-05 | 0.15 | 3.7 | 258 | 258.5 | 257.5 | Constant displacement rate
Durham et al. (1983) | 0.0015 | 0.00195 | 0.00105 | 0.00035 | 0.15 | 6.9 | 258 | 258.5 | 257.5 | Constant displacement rate
Durham et al. (1983) | 0.0015 | 0.00195 | 0.00105 | 0.00035 | 0.15 | 5.8 | 258 | 258.5 | 257.5 | Constant displacement rate
Jacka (1984b) | 0.0045 | 0.00585 | 0.00315 | 1.05916930230999e-07 | 0.1133424 | 0.6363961 | 266 | 266.5 | 265.5 | Constant load
Jacka (1984b) | 0.004 | 0.0052 | 0.0028 | 1.22591431201643e-07 | 0.09109583 | 0.6363961 | 266 | 266.5 | 265.5 | Constant load
Jacka (1984b) | 0.0025 | 0.00325 | 0.00175 | 2.10497336304616e-07 | 0.1313145 | 0.6363961 | 266 | 266.5 | 265.5 | Constant load
Jacka (1984b) | 0.0022 | 0.00286 | 0.00154 | 1.19550592681668e-07 | 0.1463988 | 0.6363961 | 266 | 266.5 | 265.5 | Constant load
Jacka (1984b) | 0.0015 | 0.00195 | 0.00105 | 1.05986724225456e-07 | 0.1148347 | 0.6363961 | 266 | 266.5 | 265.5 | Constant load
Jacka (1984b) | 0.0045 | 0.00585 | 0.00315 | 3.28409568022538e-08 | 0.1148347 | 0.5515433 | 263 | 263.5 | 262.5 | Constant load
Jacka (1984b) | 0.004 | 0.0052 | 0.0028 | 3.27328007573518e-08 | 0.1073882 | 0.5515433 | 263 | 263.5 | 262.5 | Constant load
Jacka (1984b) | 0.0022 | 0.00286 | 0.00154 | 2.42127782646416e-08 | 0.1463988 | 0.5515433 | 263 | 263.5 | 262.5 | Constant load
Jacka (1984b) | 0.0015 | 0.00195 | 0.00105 | 2.26994796231015e-08 | 0.1463988 | 0.5515433 | 263 | 263.5 | 262.5 | Constant load
Jacka (1984b) | 0.0045 | 0.00585 | 0.00315 | 5.56314388805057e-07 | 0.1313145 | 1.06066 | 264 | 264.5 | 263.5 | Constant load
Jacka (1984b) | 0.0025 | 0.00325 | 0.00175 | 3.78324660385025e-07 | 0.1463988 | 1.06066 | 264 | 264.5 | 263.5 | Constant load
Jacka (1984b) | 0.0022 | 0.00286 | 0.00154 | 3.60852576522199e-07 | 0.1313145 | 1.06066 | 264 | 264.5 | 263.5 | Constant load
Jacka (1984b) | 0.0015 | 0.00195 | 0.00105 | 6.01420960870332e-07 | 0.1313145 | 1.06066 | 264 | 264.5 | 263.5 | Constant load
Jacka & Maccagnan (1984) | 0.0022 | 0.00286 | 0.00154 | 5.97e-08 | 0.33 | 0.2 | 270 | 270.5 | 269.5 | Constant stress
Gao & Jacka (1987) | 7e-04 | 0.00091 | 0.00049 | 5.11823293726589e-08 | 0.1479126 | 0.4242641 | 269.7 | 270.2 | 269.2 | Constant stress
Jacka & Li (1994) | 0.001236077 | 0.001409345 | 0.001034177 | 7e-09 | 0.15 | 0.2 | 263 | 263.5 | 262.5 | Constant stress
Jacka & Li (1994) | 0.001236077 | 0.001409345 | 0.001034177 | 4.8e-08 | 0.15 | 0.3 | 263 | 263.5 | 262.5 | Constant stress
Jacka & Li (1994) | 0.001236077 | 0.001409345 | 0.001034177 | 9.8e-08 | 0.15 | 0.4 | 263 | 263.5 | 262.5 | Constant stress
Jacka & Li (1994) | 0.001236077 | 0.001409345 | 0.001034177 | 2e-07 | 0.15 | 0.5 | 263 | 263.5 | 262.5 | Constant stress
Jacka & Li (1994) | 0.001236077 | 0.001409345 | 0.001034177 | 3.8e-07 | 0.15 | 0.6 | 263 | 263.5 | 262.5 | Constant stress
Jacka & Li (1994) | 0.002717497 | 0.003098423 | 0.002273621 | 2.9e-08 | 0.15 | 0.3 | 263 | 263.5 | 262.5 | Constant stress
Jacka & Li (1994) | 0.002717497 | 0.003098423 | 0.002273621 | 7.2e-08 | 0.15 | 0.4 | 263 | 263.5 | 262.5 | Constant stress
Jacka & Li (1994) | 0.002717497 | 0.003098423 | 0.002273621 | 3.5e-08 | 0.15 | 0.6 | 263 | 263.5 | 262.5 | Constant stress
Jacka & Li (1994) | 0.002717497 | 0.003098423 | 0.002273621 | 1.1e-08 | 0.15 | 0.8 | 263 | 263.5 | 262.5 | Constant stress
Jacka & Li (1994) | 0.002717497 | 0.003098423 | 0.002273621 | 3.6e-08 | 0.15 | 1 | 263 | 263.5 | 262.5 | Constant stress
Jacka & Li (1994) | 0.001236077 | 0.001409345 | 0.001034177 | 6e-08 | 0.15 | 0.2 | 268 | 268.5 | 267.5 | Constant stress
Jacka & Li (1994) | 0.001236077 | 0.001409345 | 0.001034177 | 3.3e-07 | 0.15 | 0.4 | 268 | 268.5 | 267.5 | Constant stress
Jacka & Li (1994) | 0.001236077 | 0.001409345 | 0.001034177 | 1.4e-06 | 0.15 | 0.6 | 268 | 268.5 | 267.5 | Constant stress
Jacka & Li (1994) | 0.001236077 | 0.001409345 | 0.001034177 | 5.6e-06 | 0.15 | 0.8 | 268 | 268.5 | 267.5 | Constant stress
Jacka & Li (1994) | 0.001236077 | 0.001409345 | 0.001034177 | 1.3e-05 | 0.15 | 1 | 268 | 268.5 | 267.5 | Constant stress
Jacka & Li (1994) | 0.001595769 | 0.001819457 | 0.001335116 | 6.67e-08 | 0.15 | 0.25 | 268 | 268.5 | 267.5 | Constant stress
Jacka & Li (1994) | 0.001595769 | 0.001819457 | 0.001335116 | 6.42e-08 | 0.15 | 0.25 | 268 | 268.5 | 267.5 | Constant stress
Jacka & Li (1994) | 0.001595769 | 0.001819457 | 0.001335116 | 6.79e-08 | 0.15 | 0.25 | 268 | 268.5 | 267.5 | Constant stress
Jacka & Li (1994) | 0.001236077 | 0.001409345 | 0.001034177 | 1.1e-07 | 0.15 | 0.2 | 270 | 270.5 | 269.5 | Constant stress
Jacka & Li (1994) | 0.001236077 | 0.001409345 | 0.001034177 | 2.2e-07 | 0.15 | 0.3 | 270 | 270.5 | 269.5 | Constant stress
Jacka & Li (1994) | 0.001236077 | 0.001409345 | 0.001034177 | 6.4e-07 | 0.15 | 0.4 | 270 | 270.5 | 269.5 | Constant stress
Jacka & Li (1994) | 0.001236077 | 0.001409345 | 0.001034177 | 1.1e-06 | 0.15 | 0.5 | 270 | 270.5 | 269.5 | Constant stress
Jacka & Li (1994) | 0.001236077 | 0.001409345 | 0.001034177 | 2.6e-06 | 0.15 | 0.6 | 270 | 270.5 | 269.5 | Constant stress
Jacka & Li (1994) | 0.001236077 | 0.001409345 | 0.001034177 | 8.8e-06 | 0.15 | 0.8 | 270 | 270.5 | 269.5 | Constant stress
Jacka & Li (2000) | 0.0017 | 0.00221 | 0.00119 | 5.14521538123634e-08 | 0.1463988 | 0.4242641 | 268 | 268.5 | 267.5 | Constant stress
Jacka & Li (2000) | 0.0017 | 0.00221 | 0.00119 | 9.98777103416467e-09 | 0.1463988 | 0.4242641 | 263 | 263.5 | 262.5 | Constant stress
Jacka & Li (2000) | 0.0017 | 0.00221 | 0.00119 | 5.02585137293849e-09 | 0.1615803 | 0.4242641 | 258 | 258.5 | 257.5 | Constant stress
Jacka & Li (2000) | 0.0017 | 0.00221 | 0.00119 | 2.11861809815614e-08 | 0.1463988 | 0.6363961 | 258 | 258.5 | 257.5 | Constant stress
Jacka & Li (2000) | 0.0017 | 0.00221 | 0.00119 | 5.48274695229654e-08 | 0.1615803 | 0.8485281 | 258 | 258.5 | 257.5 | Constant stress
Jacka & Li (2000) | 0.0017 | 0.00221 | 0.00119 | 1.14223894839511e-07 | 0.1615803 | 1.06066 | 258 | 258.5 | 257.5 | Constant stress
Jacka & Li (2000) | 0.0017 | 0.00221 | 0.00119 | 1.92908938109367e-09 | 0.10145 | 0.4242641 | 254 | 254.5 | 253.5 | Constant stress
Jacka & Li (2000) | 0.0017 | 0.00221 | 0.00119 | 1.03102361647217e-08 | 0.1509431 | 0.6363961 | 254 | 254.5 | 253.5 | Constant stress
Jacka & Li (2000) | 0.0017 | 0.00221 | 0.00119 | 2.72393755477218e-08 | 0.1463988 | 0.8485281 | 254 | 254.5 | 253.5 | Constant stress
Jacka & Li (2000) | 0.0017 | 0.00221 | 0.00119 | 3.18811465326174e-07 | 0.1539774 | 1.06066 | 254 | 254.5 | 253.5 | Constant stress
Jacka & Li (2000) | 0.0017 | 0.00221 | 0.00119 | 3.48728576159706e-08 | 0.1509431 | 1.166726 | 252 | 252.5 | 251.5 | Constant stress
Piazolo et al. (2013) | 0.000495 | 0.0006435 | 0.0003465 | 6.66666666666667e-07 | 0.1053605 | 0.99 | 266 | 266.5 | 265.5 | Constant displacement rate
Montagnat et al (2015) | 0.001050666 | 0.001197943 | 0.0008790501 | 4.4124218051832e-07 | 0.1107081 | 0.75 | 268 | 268.5 | 267.5 | Constant load
Montagnat et al (2015) | 0.001050666 | 0.001197943 | 0.0008790501 | 5.12336074683263e-07 | 0.1055828 | 0.7 | 268 | 268.5 | 267.5 | Constant load
Montagnat et al (2015) | 0.001050666 | 0.001197943 | 0.0008790501 | 6.47570218457423e-07 | 0.1084765 | 0.8 | 268 | 268.5 | 267.5 | Constant load
Qi et al. (2017) | 0.00023 | 0.000299 | 0.000161 | 2.31e-06 | 0.21 | 1.3 | 263.7 | 264.2 | 263.2 | Constant displacement rate
Qi et al. (2017) | 0.00023 | 0.000299 | 0.000161 | 0.000242 | 0.22 | 4.31 | 263.3 | 263.8 | 262.8 | Constant displacement rate
Qi et al. (2017) | 0.00023 | 0.000299 | 0.000161 | 1.35e-05 | 0.13 | 2.18 | 263.3 | 263.8 | 262.8 | Constant displacement rate
Qi et al. (2017) | 0.00023 | 0.000299 | 0.000161 | 5.02e-05 | 0.19 | 3.02 | 263.2 | 263.7 | 262.7 | Constant displacement rate
Qi et al. (2017) | 0.00063 | 0.000819 | 0.000441 | 1.18e-06 | 0.18 | 1.17 | 263.5 | 264 | 263 | Constant displacement rate
Qi et al. (2017) | 0.00063 | 0.000819 | 0.000441 | 4.4e-05 | 0.23 | 2.94 | 263.4 | 263.9 | 262.9 | Constant displacement rate
Qi et al. (2017) | 0.00063 | 0.000819 | 0.000441 | 9.05e-05 | 0.23 | 3.49 | 263.7 | 264.2 | 263.2 | Constant displacement rate
Qi et al. (2017) | 0.00063 | 0.000819 | 0.000441 | 1.13e-05 | 0.23 | 1.94 | 263.7 | 264.2 | 263.2 | Constant displacement rate
Qi et al. (2019) | 0.00023 | 0.000299 | 0.000161 | 7.90969868789788e-05 | 0.8660254 | 2.303628 | 267.8 | 268.3 | 267.3 | Constant displacement rate
Qi et al. (2019) | 0.00023 | 0.000299 | 0.000161 | 7.21687836487032e-05 | 1.501111 | 9.526279 | 242.5 | 243 | 242 | Constant displacement rate
Qi et al. (2019) | 0.00023 | 0.000299 | 0.000161 | 7.39008344562721e-05 | 0.8082904 | 8.487049 | 243.1 | 243.6 | 242.6 | Constant displacement rate
Qi et al. (2019) | 0.00023 | 0.000299 | 0.000161 | 6.87046820335655e-05 | 1.270171 | 4.676537 | 252.6 | 253.1 | 252.1 | Constant displacement rate
Qi et al. (2019) | 0.00023 | 0.000299 | 0.000161 | 5.47905405460955e-05 | 0.6350853 | 4.468691 | 252.9 | 253.4 | 252.4 | Constant displacement rate
Fan et al. (2020) | 0.000291 | 0.0003783 | 0.0002037 | 1.22e-05 | 0.19 | 1.33 | 263 | 263.5 | 262.5 | Constant displacement rate
Fan et al. (2020) | 0.000291 | 0.0003783 | 0.0002037 | 1.28e-05 | 0.2 | 2.93 | 253 | 253.5 | 252.5 | Constant displacement rate
Fan et al. (2020) | 0.000291 | 0.0003783 | 0.0002037 | 1.31e-05 | 0.21 | 5 | 243 | 243.5 | 242.5 | Constant displacement rate
Fan et al. (2021a) | 0.000545 | 0.0007085 | 0.0003815 | 1.22e-06 | 0.13 | 0.9 | 269 | 269.5 | 268.5 | Constant load
Fan et al. (2021a) | 0.000545 | 0.0007085 | 0.0003815 | 1.58e-06 | 0.13 | 0.9 | 269 | 269.5 | 268.5 | Constant load
Fan et al. (2021a) | 0.000545 | 0.0007085 | 0.0003815 | 1.67e-06 | 0.13 | 0.9 | 269 | 269.5 | 268.5 | Constant load
Fan et al. (2021a) | 0.000545 | 0.0007085 | 0.0003815 | 1.48e-06 | 0.13 | 0.9 | 269 | 269.5 | 268.5 | Constant load
Fan et al. (2021a) | 0.000545 | 0.0007085 | 0.0003815 | 1.57e-06 | 0.13 | 0.9 | 269 | 269.5 | 268.5 | Constant load
Unpublished | 0.000291 | 0.0003783 | 0.0002037 | 3.3e-05 | 0.2298 | 5.42 | 243 | 243.5 | 242.5 | Constant displacement rate
Fan et al. (2021a, 2021b) | 0.000291 | 0.0003783 | 0.0002037 | 6.7e-05 | 0.2403 | 7.35 | 243 | 243.5 | 242.5 | Constant displacement rate
Fan et al. (2021c) | 0.001293 | 0.0016809 | 0.0009051 | 1.2e-05 | 0.1 | 5.13 | 243 | 243.5 | 242.5 | Constant displacement rate
Fan et al. (2021c) | 0.001293 | 0.0016809 | 0.0009051 | 1.3e-05 | 0.2263 | 4.67 | 243 | 243.5 | 242.5 | Constant displacement rate
Fan et al. (2021c) | 0.001293 | 0.0016809 | 0.0009051 | 3e-05 | 0.1 | 6.27 | 243 | 243.5 | 242.5 | Constant displacement rate
Fan et al. (2021c) | 0.001293 | 0.0016809 | 0.0009051 | 3.2e-05 | 0.2282 | 5.87 | 243 | 243.5 | 242.5 | Constant displacement rate
Fan et al. (2021c) | 0.001293 | 0.0016809 | 0.0009051 | 6e-05 | 0.1 | 7.03 | 243 | 243.5 | 242.5 | Constant displacement rate
Fan et al. (2021c) | 0.001293 | 0.0016809 | 0.0009051 | 6.6e-05 | 0.2325 | 7.65 | 243 | 243.5 | 242.5 | Constant displacement rate
Qi & Goldsby (2021) | 0.00023 | 0.000299 | 0.000161 | 4.03e-05 | 0.2 | 3.1 | 263.4 | 263.9 | 262.9 | Constant displacement rate
Qi & Goldsby (2021) | 0.00023 | 0.000299 | 0.000161 | 0.000471 | 0.25 | 4.9 | 263.4 | 263.9 | 262.9 | Constant displacement rate
Qi & Goldsby (2021) | 0.00023 | 0.000299 | 0.000161 | 0.000105 | 0.18 | 3.85 | 263.4 | 263.9 | 262.9 | Constant displacement rate
Qi & Goldsby (2021) | 0.00023 | 0.000299 | 0.000161 | 0.000176 | 0.26 | 4.04 | 263.4 | 263.9 | 262.9 | Constant displacement rate
Qi & Goldsby (2021) | 0.00023 | 0.000299 | 0.000161 | 4.54e-05 | 0.19 | 2.84 | 263.4 | 263.9 | 262.9 | Constant displacement rate
Qi & Goldsby (2021) | 0.00023 | 0.000299 | 0.000161 | 0.000328 | 0.19 | 4.75 | 263.4 | 263.9 | 262.9 | Constant displacement rate
Qi & Goldsby (2021) | 0.00023 | 0.000299 | 0.000161 | 0.000107 | 0.24 | 3.29 | 263.4 | 263.9 | 262.9 | Constant displacement rate
Qi & Goldsby (2021) | 0.00023 | 0.000299 | 0.000161 | 0.000176 | 0.22 | 3.88 | 263.4 | 263.9 | 262.9 | Constant displacement rate
Qi & Goldsby (2021) | 0.00023 | 0.000299 | 0.000161 | 0.000427 | 0.22 | 4.85 | 263.4 | 263.9 | 262.9 | Constant displacement rate
Qi & Goldsby (2021) | 0.00023 | 0.000299 | 0.000161 | 9.17e-05 | 0.15 | 3.73 | 263.4 | 263.9 | 262.9 | Constant displacement rate
Qi & Goldsby (2021) | 0.00023 | 0.000299 | 0.000161 | 0.000327 | 0.2 | 4.64 | 263.4 | 263.9 | 262.9 | Constant displacement rate
Qi & Goldsby (2021) | 0.00023 | 0.000299 | 0.000161 | 0.000484 | 0.18 | 5.34 | 263.4 | 263.9 | 262.9 | Constant displacement rate
Qi & Goldsby (2021) | 0.00023 | 0.000299 | 0.000161 | 8.33e-05 | 0.17 | 3.46 | 263.4 | 263.9 | 262.9 | Constant displacement rate
Qi & Goldsby (2021) | 0.00023 | 0.000299 | 0.000161 | 2.51e-05 | 0.21 | 2.3 | 263.4 | 263.9 | 262.9 | Constant displacement rate
Qi & Goldsby (2021) | 0.00023 | 0.000299 | 0.000161 | 4.22e-05 | 0.2 | 2.6 | 263.4 | 263.9 | 262.9 | Constant displacement rate
Qi & Goldsby (2021) | 0.00023 | 0.000299 | 0.000161 | 7.66e-05 | 0.22 | 3.02 | 263.4 | 263.9 | 262.9 | Constant displacement rate
Qi & Goldsby (2021) | 0.00063 | 0.000819 | 0.000441 | 0.000391 | 0.27 | 5 | 263.4 | 263.9 | 262.9 | Constant displacement rate
Qi & Goldsby (2021) | 0.00063 | 0.000819 | 0.000441 | 3.37e-05 | 0.17 | 2.7 | 263.4 | 263.9 | 262.9 | Constant displacement rate
Qi & Goldsby (2021) | 0.00063 | 0.000819 | 0.000441 | 3.37e-05 | 0.17 | 2.7 | 263.4 | 263.9 | 262.9 | Constant displacement rate
Qi & Goldsby (2021) | 0.00063 | 0.000819 | 0.000441 | 3.37e-05 | 0.17 | 2.7 | 263.4 | 263.9 | 262.9 | Constant displacement rate
Qi & Goldsby (2021) | 0.00063 | 0.000819 | 0.000441 | 3.37e-05 | 0.17 | 2.7 | 263.4 | 263.9 | 262.9 | Constant displacement rate
Qi & Goldsby (2021) | 0.00063 | 0.000819 | 0.000441 | 3.37e-05 | 0.17 | 2.7 | 263.4 | 263.9 | 262.9 | Constant displacement rate
Qi & Goldsby (2021) | 0.00063 | 0.000819 | 0.000441 | 3.37e-05 | 0.17 | 2.7 | 263.4 | 263.9 | 262.9 | Constant displacement rate
Qi & Goldsby (2021) | 0.00063 | 0.000819 | 0.000441 | 3.37e-05 | 0.17 | 2.7 | 263.4 | 263.9 | 262.9 | Constant displacement rate
Qi & Goldsby (2021) | 0.00063 | 0.000819 | 0.000441 | 3.37e-05 | 0.17 | 2.7 | 263.4 | 263.9 | 262.9 | Constant displacement rate
Qi & Goldsby (2021) | 0.00063 | 0.000819 | 0.000441 | 3.37e-05 | 0.17 | 2.7 | 263.4 | 263.9 | 262.9 | Constant displacement rate
Qi & Goldsby (2021) | 0.00063 | 0.000819 | 0.000441 | 3.37e-05 | 0.17 | 2.7 | 263.4 | 263.9 | 262.9 | Constant displacement rate
Qi & Goldsby (2021) | 0.00063 | 0.000819 | 0.000441 | 3.37e-05 | 0.17 | 2.7 | 263.4 | 263.9 | 262.9 | Constant displacement rate
Qi & Goldsby (2021) | 0.00063 | 0.000819 | 0.000441 | 3.37e-05 | 0.17 | 2.7 | 263.4 | 263.9 | 262.9 | Constant displacement rate
Qi & Goldsby (2021) | 0.00063 | 0.000819 | 0.000441 | 3.37e-05 | 0.17 | 2.7 | 263.4 | 263.9 | 262.9 | Constant displacement rate
Qi & Goldsby (2021) | 0.00063 | 0.000819 | 0.000441 | 3.37e-05 | 0.17 | 2.7 | 263.4 | 263.9 | 262.9 | Constant displacement rate
Qi & Goldsby (2021) | 0.00063 | 0.000819 | 0.000441 | 3.37e-05 | 0.17 | 2.7 | 263.4 | 263.9 | 262.9 | Constant displacement rate
Qi & Goldsby (2021) | 0.00063 | 0.000819 | 0.000441 | 3.37e-05 | 0.17 | 2.7 | 263.4 | 263.9 | 262.9 | Constant displacement rate
Qi & Goldsby (2021) | 0.00063 | 0.000819 | 0.000441 | 3.37e-05 | 0.17 | 2.7 | 263.4 | 263.9 | 262.9 | Constant displacement rate
Qi & Goldsby (2021) | 0.00063 | 0.000819 | 0.000441 | 3.37e-05 | 0.17 | 2.7 | 263.4 | 263.9 | 262.9 | Constant displacement rate
Qi & Goldsby (2021) | 0.00063 | 0.000819 | 0.000441 | 3.37e-05 | 0.17 | 2.7 | 263.4 | 263.9 | 262.9 | Constant displacement rate
Qi & Goldsby (2021) | 0.00063 | 0.000819 | 0.000441 | 3.37e-05 | 0.17 | 2.7 | 263.4 | 263.9 | 262.9 | Constant displacement rate
Qi & Goldsby (2021) | 0.00063 | 0.000819 | 0.000441 | 3.37e-05 | 0.17 | 2.7 | 263.4 | 263.9 | 262.9 | Constant displacement rate
Qi & Goldsby (2021) | 0.00063 | 0.000819 | 0.000441 | 3.37e-05 | 0.17 | 2.7 | 263.4 | 263.9 | 262.9 | Constant displacement rate
Qi & Goldsby (2021) | 0.00063 | 0.000819 | 0.000441 | 3.37e-05 | 0.17 | 2.7 | 263.4 | 263.9 | 262.9 | Constant displacement rate
Qi & Goldsby (2021) | 0.00063 | 0.000819 | 0.000441 | 3.37e-05 | 0.17 | 2.7 | 263.4 | 263.9 | 262.9 | Constant displacement rate
Qi & Goldsby (2021) | 0.00063 | 0.000819 | 0.000441 | 3.37e-05 | 0.17 | 2.7 | 263.4 | 263.9 | 262.9 | Constant displacement rate
Qi & Goldsby (2021) | 0.00063 | 0.000819 | 0.000441 | 3.37e-05 | 0.17 | 2.7 | 263.4 | 263.9 | 262.9 | Constant displacement rate
Qi & Goldsby (2021) | 0.00063 | 0.000819 | 0.000441 | 3.37e-05 | 0.17 | 2.7 | 263.4 | 263.9 | 262.9 | Constant displacement rate
Qi & Goldsby (2021) | 0.00063 | 0.000819 | 0.000441 | 3.37e-05 | 0.17 | 2.7 | 263.4 | 263.9 | 262.9 | Constant displacement rate
Qi & Goldsby (2021) | 0.00063 | 0.000819 | 0.000441 | 3.37e-05 | 0.17 | 2.7 | 263.4 | 263.9 | 262.9 | Constant displacement rate
Qi & Goldsby (2021) | 0.00063 | 0.000819 | 0.000441 | 3.37e-05 | 0.17 | 2.7 | 263.4 | 263.9 | 262.9 | Constant displacement rate
Qi & Goldsby (2021) | 0.00063 | 0.000819 | 0.000441 | 3.37e-05 | 0.17 | 2.7 | 263.4 | 263.9 | 262.9 | Constant displacement rate
Qi & Goldsby (2021) | 0.00063 | 0.000819 | 0.000441 | 3.37e-05 | 0.17 | 2.7 | 263.4 | 263.9 | 262.9 | Constant displacement rate
Qi & Goldsby (2021) | 0.00063 | 0.000819 | 0.000441 | 3.37e-05 | 0.17 | 2.7 | 263.4 | 263.9 | 262.9 | Constant displacement rate
Qi & Goldsby (2021) | 0.00063 | 0.000819 | 0.000441 | 3.37e-05 | 0.17 | 2.7 | 263.4 | 263.9 | 262.9 | Constant displacement rate
Qi & Goldsby (2021) | 0.00063 | 0.000819 | 0.000441 | 3.37e-05 | 0.17 | 2.7 | 263.4 | 263.9 | 262.9 | Constant displacement rate
Qi & Goldsby (2021) | 0.00063 | 0.000819 | 0.000441 | 3.37e-05 | 0.17 | 2.7 | 263.4 | 263.9 | 262.9 | Constant displacement rate
Qi & Goldsby (2021) | 0.00063 | 0.000819 | 0.000441 | 3.37e-05 | 0.17 | 2.7 | 263.4 | 263.9 | 262.9 | Constant displacement rate
Qi & Goldsby (2021) | 0.00063 | 0.000819 | 0.000441 | 3.37e-05 | 0.17 | 2.7 | 263.4 | 263.9 | 262.9 | Constant displacement rate
Qi & Goldsby (2021) | 0.00063 | 0.000819 | 0.000441 | 3.37e-05 | 0.17 | 2.7 | 263.4 | 263.9 | 262.9 | Constant displacement rate
Qi & Goldsby (2021) | 0.00063 | 0.000819 | 0.000441 | 3.37e-05 | 0.17 | 2.7 | 263.4 | 263.9 | 262.9 | Constant displacement rate
Qi & Goldsby (2021) | 0.00063 | 0.000819 | 0.000441 | 3.37e-05 | 0.17 | 2.7 | 263.4 | 263.9 | 262.9 | Constant displacement rate
Qi & Goldsby (2021) | 0.00063 | 0.000819 | 0.000441 | 3.37e-05 | 0.17 | 2.7 | 263.4 | 263.9 | 262.9 | Constant displacement rate
Qi & Goldsby (2021) | 0.00063 | 0.000819 | 0.000441 | 3.37e-05 | 0.17 | 2.7 | 263.4 | 263.9 | 262.9 | Constant displacement rate
Qi & Goldsby (2021) | 0.00063 | 0.000819 | 0.000441 | 3.37e-05 | 0.17 | 2.7 | 263.4 | 263.9 | 262.9 | Constant displacement rate
Qi & Goldsby (2021) | 0.00063 | 0.000819 | 0.000441 | 3.37e-05 | 0.17 | 2.7 | 263.4 | 263.9 | 262.9 | Constant displacement rate
Qi & Goldsby (2021) | 0.00063 | 0.000819 | 0.000441 | 3.37e-05 | 0.17 | 2.7 | 263.4 | 263.9 | 262.9 | Constant displacement rate
Qi & Goldsby (2021) | 0.00063 | 0.000819 | 0.000441 | 3.37e-05 | 0.17 | 2.7 | 263.4 | 263.9 | 262.9 | Constant displacement rate
Qi & Goldsby (2021) | 0.00063 | 0.000819 | 0.000441 | 3.37e-05 | 0.17 | 2.7 | 263.4 | 263.9 | 262.9 | Constant displacement rate
Qi & Goldsby (2021) | 0.00063 | 0.000819 | 0.000441 | 3.37e-05 | 0.17 | 2.7 | 263.4 | 263.9 | 262.9 | Constant displacement rate

## Supplementary Table 4
Source | GS_ini_mean | GS_ini_upper | GS_ini_lower | rate_c | strain_c | stress_c | T_mean | T_upper | T_lower | exp_type
Glen (1955) | 0.0015 | 0.00195 | 0.00105 | 1.23232323232323e-08 | 0.01005034 | 0.28 | 270.9 | 271.4 | 270.4 | Constant load
Glen (1955) | 0.0015 | 0.00195 | 0.00105 | 3.3030303030303e-09 | 0.01005034 | 0.22 | 266.2 | 266.7 | 265.7 | Constant load
Glen (1955) | 0.0015 | 0.00195 | 0.00105 | 8.2929292929293e-08 | 0.01005034 | 0.6 | 266.3 | 266.8 | 265.8 | Constant load
Glen (1955) | 0.0015 | 0.00195 | 0.00105 | 1.56565656565657e-08 | 0.01005034 | 0.59 | 260.3 | 260.8 | 259.8 | Constant load
Duval & Gac (1980) | 0.0018 | 0.00234 | 0.00126 | 1.91919191919192e-08 | 0.01005034 | 0.5 | 268.4 | 268.9 | 267.9 | Constant stress
Duval & Gac (1980) | 0.00506 | 0.006578 | 0.003542 | 9.09090909090909e-09 | 0.01005034 | 0.5 | 266 | 266.5 | 265.5 | Constant stress
Duval & Gac (1980) | 0.00107 | 0.001391 | 0.000749 | 1.01010101010101e-08 | 0.01005034 | 0.48 | 265.8 | 266.3 | 265.3 | Constant stress
Duval & Gac (1980) | 0.0011 | 0.00143 | 0.00077 | 1.21212121212121e-08 | 0.01005034 | 0.5 | 265.8 | 266.3 | 265.3 | Constant stress
Duval & Gac (1980) | 0.0014 | 0.00182 | 0.00098 | 8.08080808080808e-09 | 0.01005034 | 0.48 | 265.8 | 266.3 | 265.3 | Constant stress
Duval & Gac (1980) | 0.007 | 0.0091 | 0.0049 | 4.04040404040404e-09 | 0.01005034 | 0.49 | 265.8 | 266.3 | 265.3 | Constant stress
Duval & Gac (1980) | 0.00188 | 0.002444 | 0.001316 | 7.07070707070707e-09 | 0.01005034 | 0.49 | 265.8 | 266.3 | 265.3 | Constant stress
Mellor and Cole (1982) | 0.0012 | 0.00156 | 0.00084 | 6.38426626323752e-06 | 0.008536331 | 3.11 | 268 | 268.5 | 267.5 | Constant stress
Mellor and Cole (1982) | 0.0012 | 0.00156 | 0.00084 | 6.0618266035646e-06 | 0.006923915 | 3.06 | 268 | 268.5 | 267.5 | Constant stress
Mellor and Cole (1982) | 0.0012 | 0.00156 | 0.00084 | 6.63301362948006e-06 | 0.009545413 | 3.07 | 268 | 268.5 | 267.5 | Constant stress
Mellor and Cole (1982) | 0.0012 | 0.00156 | 0.00084 | 2.62520193861066e-06 | 0.009646377 | 2.34 | 268 | 268.5 | 267.5 | Constant stress
Mellor and Cole (1982) | 0.0012 | 0.00156 | 0.00084 | 1.28062922254714e-05 | 0.008334637 | 3.65 | 268 | 268.5 | 267.5 | Constant stress
Mellor and Cole (1982) | 0.0012 | 0.00156 | 0.00084 | 1.64812942366026e-06 | 0.01106095 | 1.86 | 268 | 268.5 | 267.5 | Constant stress
Mellor and Cole (1982) | 0.0012 | 0.00156 | 0.00084 | 2.19214062026467e-05 | 0.01015135 | 3.76 | 268 | 268.5 | 267.5 | Constant stress
Mellor and Cole (1982) | 0.0012 | 0.00156 | 0.00084 | 3.48273773470624e-06 | 0.009444459 | 2.11 | 268 | 268.5 | 267.5 | Constant stress
Mellor and Cole (1982) | 0.0012 | 0.00156 | 0.00084 | 1.66380961984471e-05 | 0.008334637 | 3.26 | 268 | 268.5 | 267.5 | Constant stress
Mellor and Cole (1982) | 0.0012 | 0.00156 | 0.00084 | 8.41998990408884e-06 | 0.009545413 | 2.63 | 268 | 268.5 | 267.5 | Constant stress
Mellor and Cole (1982) | 0.0012 | 0.00156 | 0.00084 | 2.66236385639371e-05 | 0.008435479 | 3.67 | 268 | 268.5 | 267.5 | Constant stress
Mellor and Cole (1982) | 0.0012 | 0.00156 | 0.00084 | 2.49444556655221e-05 | 0.009848336 | 3.67 | 268 | 268.5 | 267.5 | Constant stress
Mellor and Cole (1982) | 0.0012 | 0.00156 | 0.00084 | 2.45967741935484e-05 | 0.008032172 | 3.68 | 268 | 268.5 | 267.5 | Constant stress
Mellor and Cole (1982) | 0.0012 | 0.00156 | 0.00084 | 5.89365143550344e-07 | 0.01085874 | 1.25 | 268 | 268.5 | 267.5 | Constant stress
Mellor and Cole (1982) | 0.0012 | 0.00156 | 0.00084 | 1.03040711182948e-07 | 0.01015135 | 0.8 | 268 | 268.5 | 267.5 | Constant stress
Mellor and Cole (1982) | 0.0012 | 0.00156 | 0.00084 | 2.52616747181965e-06 | 0.006420568 | 2.35 | 268 | 268.5 | 267.5 | Constant stress
Mellor and Cole (1982) | 0.0012 | 0.00156 | 0.00084 | 5.32836422240129e-07 | 0.007226045 | 1.54 | 268 | 268.5 | 267.5 | Constant stress
Mellor and Cole (1982) | 0.0012 | 0.00156 | 0.00084 | 7.8740157480315e-07 | 0.009444459 | 1.54 | 268 | 268.5 | 267.5 | Constant stress
Mellor and Cole (1982) | 0.0012 | 0.00156 | 0.00084 | 1.16770686531105e-06 | 0.006621876 | 1.84 | 268 | 268.5 | 267.5 | Constant stress
Mellor and Cole (1982) | 0.0012 | 0.00156 | 0.00084 | 1.68194178668547e-06 | 0.007125325 | 2 | 268 | 268.5 | 267.5 | Constant stress
Mellor and Cole (1982) | 0.0012 | 0.00156 | 0.00084 | 1.8152480839048e-06 | 0.008435479 | 2 | 268 | 268.5 | 267.5 | Constant stress
Mellor and Cole (1982) | 0.0012 | 0.00156 | 0.00084 | 2.29177183240787e-07 | 0.009545413 | 1 | 268 | 268.5 | 267.5 | Constant stress
Mellor and Cole (1982) | 0.0012 | 0.00156 | 0.00084 | 1.04061426550818e-07 | 0.01025238 | 0.8 | 268 | 268.5 | 267.5 | Constant stress
Mellor and Cole (1982) | 0.0012 | 0.00156 | 0.00084 | 2.269060104881e-07 | 0.008435479 | 1 | 268 | 268.5 | 267.5 | Constant stress
Mellor and Cole (1982) | 0.0012 | 0.00156 | 0.00084 | 6.9986814078507e-06 | 0.01420035 | 2.74 | 268 | 268.5 | 267.5 | Constant displacement rate
Mellor and Cole (1982) | 0.0012 | 0.00156 | 0.00084 | 6.20682649329541e-06 | 0.01572296 | 2.59 | 268 | 268.5 | 267.5 | Constant displacement rate
Mellor and Cole (1982) | 0.0012 | 0.00156 | 0.00084 | 6.27784528149048e-06 | 0.01247752 | 3.03 | 268 | 268.5 | 267.5 | Constant displacement rate
Mellor and Cole (1982) | 0.0012 | 0.00156 | 0.00084 | 5.97875569044006e-06 | 0.01156664 | 3.04 | 268 | 268.5 | 267.5 | Constant displacement rate
Mellor and Cole (1982) | 0.0012 | 0.00156 | 0.00084 | 2.67839094400647e-06 | 0.01065658 | 2.32 | 268 | 268.5 | 267.5 | Constant displacement rate
Mellor and Cole (1982) | 0.0012 | 0.00156 | 0.00084 | 8.44372535140055e-06 | 0.01116206 | 3.37 | 268 | 268.5 | 267.5 | Constant displacement rate
Mellor and Cole (1982) | 0.0012 | 0.00156 | 0.00084 | 1.14372469635628e-05 | 0.01207258 | 3.47 | 268 | 268.5 | 267.5 | Constant displacement rate
Mellor and Cole (1982) | 0.0012 | 0.00156 | 0.00084 | 2.22065206419703e-05 | 0.009343515 | 3.63 | 268 | 268.5 | 267.5 | Constant displacement rate
Mellor and Cole (1982) | 0.0012 | 0.00156 | 0.00084 | 8.3391801142628e-05 | 0.002302649 | 5.5 | 268 | 268.5 | 267.5 | Constant displacement rate
Mellor and Cole (1982) | 0.0012 | 0.00156 | 0.00084 | 0.0007969925 | 0.00250313 | 7.48 | 268 | 268.5 | 267.5 | Constant displacement rate
Mellor and Cole (1982) | 0.0012 | 0.00156 | 0.00084 | 0.001144349 | 0.003807238 | 10.02 | 268 | 268.5 | 267.5 | Constant displacement rate
Mellor and Cole (1982) | 0.0012 | 0.00156 | 0.00084 | 0.0001034033 | 0.003907625 | 5.14 | 268 | 268.5 | 267.5 | Constant displacement rate
Mellor and Cole (1982) | 0.0012 | 0.00156 | 0.00084 | 5.18825073180579e-05 | 0.009343515 | 4.08 | 268 | 268.5 | 267.5 | Constant displacement rate
Mellor and Cole (1982) | 0.0012 | 0.00156 | 0.00084 | 2.32934980757545e-06 | 0.01268005 | 2.06 | 268 | 268.5 | 267.5 | Constant displacement rate
Mellor and Cole (1982) | 0.0012 | 0.00156 | 0.00084 | 1.24393203883495e-05 | 0.01126319 | 3.23 | 268 | 268.5 | 267.5 | Constant displacement rate
Mellor and Cole (1982) | 0.0012 | 0.00156 | 0.00084 | 1.35367208808971e-05 | 0.01015135 | 3.18 | 268 | 268.5 | 267.5 | Constant displacement rate
Mellor and Cole (1982) | 0.0012 | 0.00156 | 0.00084 | 1.16267313719543e-05 | 0.01095984 | 3.21 | 268 | 268.5 | 267.5 | Constant displacement rate
Mellor and Cole (1982) | 0.0012 | 0.00156 | 0.00084 | 1.3317191283293e-05 | 0.008838949 | 3.2 | 268 | 268.5 | 267.5 | Constant displacement rate
Mellor and Cole (1982) | 0.0012 | 0.00156 | 0.00084 | 1.65046577561766e-06 | 0.01247752 | 1.67 | 268 | 268.5 | 267.5 | Constant displacement rate
Mellor and Cole (1982) | 0.0012 | 0.00156 | 0.00084 | 1.65941515734089e-06 | 0.01176898 | 1.62 | 268 | 268.5 | 267.5 | Constant displacement rate
Mellor and Cole (1982) | 0.0012 | 0.00156 | 0.00084 | 1.00806451612903e-07 | 0.008032172 | 0.69 | 268 | 268.5 | 267.5 | Constant displacement rate
Mellor and Cole (1982) | 0.0012 | 0.00156 | 0.00084 | 1.16479286944191e-06 | 0.01278133 | 1.45 | 268 | 268.5 | 267.5 | Constant displacement rate
Mellor and Cole (1982) | 0.0012 | 0.00156 | 0.00084 | 7.89793438639125e-07 | 0.01247752 | 1.24 | 268 | 268.5 | 267.5 | Constant displacement rate
Mellor and Cole (1982) | 0.0012 | 0.00156 | 0.00084 | 5.36437246963563e-07 | 0.01207258 | 1.15 | 268 | 268.5 | 267.5 | Constant displacement rate
Mellor and Cole (1982) | 0.0012 | 0.00156 | 0.00084 | 2.27272727272727e-06 | 0.01005034 | 2 | 268 | 268.5 | 267.5 | Constant displacement rate
Mellor and Cole (1982) | 0.0012 | 0.00156 | 0.00084 | 7.88197251414713e-07 | 0.01045446 | 1.34 | 268 | 268.5 | 267.5 | Constant displacement rate
Jones & Chew (1983) | 0.00113 | 0.001469 | 0.000791 | 0.0005568492 | 0.01237627 | 7.64 | 263 | 263.5 | 262.5 | Constant displacement rate
Jones & Chew (1983) | 0.0013 | 0.00169 | 0.00091 | 0.0005543796 | 0.00793137 | 7.06 | 263 | 263.5 | 262.5 | Constant displacement rate
Jones & Chew (1983) | 0.0013 | 0.00169 | 0.00091 | 0.0005543796 | 0.00793137 | 7 | 263 | 263.5 | 262.5 | Constant displacement rate
Jones & Chew (1983) | 0.0013 | 0.00169 | 0.00091 | 0.0005543796 | 0.00793137 | 6.98 | 263 | 263.5 | 262.5 | Constant displacement rate
Jones & Chew (1983) | 0.0013 | 0.00169 | 0.00091 | 0.0005583756 | 0.01511364 | 6.88 | 263 | 263.5 | 262.5 | Constant displacement rate
Jones & Chew (1983) | 0.0013 | 0.00169 | 0.00091 | 0.0005566238 | 0.01197137 | 6.56 | 263 | 263.5 | 262.5 | Constant displacement rate
Jones & Chew (1983) | 0.0013 | 0.00169 | 0.00091 | 0.0005553312 | 0.009646377 | 6.94 | 263 | 263.5 | 262.5 | Constant displacement rate
Jones & Chew (1983) | 0.0011 | 0.00143 | 0.00077 | 0.0005534313 | 0.0062193 | 8.76 | 263 | 263.5 | 262.5 | Constant displacement rate
Jones & Chew (1983) | 0.0012 | 0.00156 | 0.00084 | 0.0005521534 | 0.003907625 | 7.46 | 263 | 263.5 | 262.5 | Constant displacement rate
Jones & Chew (1983) | 9e-04 | 0.00117 | 0.00063 | 0.0005554994 | 0.009949331 | 7.11 | 263 | 263.5 | 262.5 | Constant displacement rate
Jones & Chew (1983) | 0.001 | 0.0013 | 7e-04 | 0.0005532643 | 0.005917474 | 7.49 | 263 | 263.5 | 262.5 | Constant displacement rate
Jones & Chew (1983) | 9e-04 | 0.00117 | 0.00063 | 0.0005530973 | 0.005615739 | 7.79 | 263 | 263.5 | 262.5 | Constant displacement rate
Jones & Chew (1983) | 0.001 | 0.0013 | 7e-04 | 0.0005538214 | 0.006923915 | 7.47 | 263 | 263.5 | 262.5 | Constant displacement rate
Jones & Chew (1983) | 0.0012 | 0.00156 | 0.00084 | 0.0005530973 | 0.005615739 | 7.88 | 263 | 263.5 | 262.5 | Constant displacement rate
Jones & Chew (1983) | 0.0012 | 0.00156 | 0.00084 | 0.0005538214 | 0.006923915 | 7.66 | 263 | 263.5 | 262.5 | Constant displacement rate
Jones & Chew (1983) | 0.0013 | 0.00169 | 0.00091 | 0.0005536541 | 0.006621876 | 7.57 | 263 | 263.5 | 262.5 | Constant displacement rate
Jones & Chew (1983) | 0.0013 | 0.00169 | 0.00091 | 0.0005538214 | 0.006923915 | 8.03 | 263 | 263.5 | 262.5 | Constant displacement rate
Jones & Chew (1983) | 0.0015 | 0.00195 | 0.00105 | 0.0005532643 | 0.005917474 | 7.75 | 263 | 263.5 | 262.5 | Constant displacement rate
Jones & Chew (1983) | 0.0014 | 0.00182 | 0.00098 | 0.0005536541 | 0.006621876 | 8.53 | 263 | 263.5 | 262.5 | Constant displacement rate
Jones & Chew (1983) | 0.0017 | 0.00221 | 0.00119 | 0.0005536541 | 0.006621876 | 6.91 | 263 | 263.5 | 262.5 | Constant displacement rate
Jones & Chew (1983) | 0.0013 | 0.00169 | 0.00091 | 0.0005543796 | 0.00793137 | 6.59 | 263 | 263.5 | 262.5 | Constant displacement rate
Jones & Chew (1983) | 0.0012 | 0.00156 | 0.00084 | 0.0005532643 | 0.005917474 | 7.11 | 263 | 263.5 | 262.5 | Constant displacement rate
Jones & Chew (1983) | 0.0013 | 0.00169 | 0.00091 | 0.0005530973 | 0.005615739 | 7.02 | 263 | 263.5 | 262.5 | Constant displacement rate
Jones & Chew (1983) | 0.0013 | 0.00169 | 0.00091 | 0.0005527083 | 0.004912044 | 7.79 | 263 | 263.5 | 262.5 | Constant displacement rate
Jones & Chew (1983) | 0.0014 | 0.00182 | 0.00098 | 0.0005530973 | 0.005615739 | 8.32 | 263 | 263.5 | 262.5 | Constant displacement rate
Jones & Chew (1983) | 0.0018 | 0.00234 | 0.00126 | 0.0005532643 | 0.005917474 | 7.75 | 263 | 263.5 | 262.5 | Constant displacement rate
Jones & Chew (1983) | 0.0011 | 0.00143 | 0.00077 | 0.0005538214 | 0.006923915 | 7.6 | 263 | 263.5 | 262.5 | Constant displacement rate
Jones & Chew (1983) | 0.001 | 0.0013 | 7e-04 | 0.0005527083 | 0.004912044 | 7.43 | 263 | 263.5 | 262.5 | Constant displacement rate
Jones & Chew (1983) | 0.001 | 0.0013 | 7e-04 | 0.0005533756 | 0.006118681 | 7.71 | 263 | 263.5 | 262.5 | Constant displacement rate
Jones & Chew (1983) | 0.001 | 0.0013 | 7e-04 | 0.0005533756 | 0.006118681 | 7.78 | 263 | 263.5 | 262.5 | Constant displacement rate
Jones & Chew (1983) | 0.00095 | 0.001235 | 0.000665 | 0.0005529861 | 0.005414633 | 8.43 | 263 | 263.5 | 262.5 | Constant displacement rate
Jones & Chew (1983) | 0.0014 | 0.00182 | 0.00098 | 0.0005529861 | 0.005414633 | 8.58 | 263 | 263.5 | 262.5 | Constant displacement rate
Jones & Chew (1983) | 0.0014 | 0.00182 | 0.00098 | 0.0005529861 | 0.005414633 | 7.75 | 263 | 263.5 | 262.5 | Constant displacement rate
Jones & Chew (1983) | 0.00089 | 0.001157 | 0.000623 | 0.0005539329 | 0.007125325 | 8.82 | 263 | 263.5 | 262.5 | Constant displacement rate
Jones & Chew (1983) | 8e-04 | 0.00104 | 0.00056 | 0.000554883 | 0.008838949 | 7.24 | 263 | 263.5 | 262.5 | Constant displacement rate
Jones & Chew (1983) | 8e-04 | 0.00104 | 0.00056 | 0.0005533756 | 0.006118681 | 7.25 | 263 | 263.5 | 262.5 | Constant displacement rate
Jones & Chew (1983) | 8e-04 | 0.00104 | 0.00056 | 0.0005536541 | 0.006621876 | 8.56 | 263 | 263.5 | 262.5 | Constant displacement rate
Jones & Chew (1983) | 8e-04 | 0.00104 | 0.00056 | 0.0005533756 | 0.006118681 | 7.7 | 263 | 263.5 | 262.5 | Constant displacement rate
Jones & Chew (1983) | 0.0011 | 0.00143 | 0.00077 | 0.0005529861 | 0.005414633 | 8.02 | 263 | 263.5 | 262.5 | Constant displacement rate
Jones & Chew (1983) | 0.0011 | 0.00143 | 0.00077 | 0.0005529861 | 0.005414633 | 8.38 | 263 | 263.5 | 262.5 | Constant displacement rate
Jones & Chew (1983) | 0.00093 | 0.001209 | 0.000651 | 0.0005529861 | 0.005414633 | 7.94 | 263 | 263.5 | 262.5 | Constant displacement rate
Jones & Chew (1983) | 0.00093 | 0.001209 | 0.000651 | 0.0005533756 | 0.006118681 | 7.59 | 263 | 263.5 | 262.5 | Constant displacement rate
Jones & Chew (1983) | 0.00093 | 0.001209 | 0.000651 | 0.0005557801 | 0.01045446 | 6.45 | 263 | 263.5 | 262.5 | Constant displacement rate
Jones & Chew (1983) | 0.00972 | 0.012636 | 0.006804 | 0.000554771 | 0.008637193 | 7.26 | 263 | 263.5 | 262.5 | Constant displacement rate
Jones & Chew (1983) | 0.00071 | 0.000923 | 0.000497 | 0.0005536541 | 0.006621876 | 7.15 | 263 | 263.5 | 262.5 | Constant displacement rate
Jones & Chew (1983) | 0.00071 | 0.000923 | 0.000497 | 0.000554827 | 0.008738066 | 6.91 | 263 | 263.5 | 262.5 | Constant displacement rate
Jones & Chew (1983) | 8e-04 | 0.00104 | 0.00056 | 0.0005529861 | 0.005414633 | 7.29 | 263 | 263.5 | 262.5 | Constant displacement rate
Jones & Chew (1983) | 0.00194 | 0.002522 | 0.001358 | 0.0005533199 | 0.006018072 | 6.52 | 263 | 263.5 | 262.5 | Constant displacement rate
Jones & Chew (1983) | 0.00163 | 0.002119 | 0.001141 | 0.0005534313 | 0.0062193 | 7.08 | 263 | 263.5 | 262.5 | Constant displacement rate
Jones & Chew (1983) | 0.00067 | 0.000871 | 0.000469 | 0.000554883 | 0.008838949 | 7.28 | 263 | 263.5 | 262.5 | Constant displacement rate
Jones & Chew (1983) | 0.00188 | 0.002444 | 0.001316 | 0.0005558925 | 0.01065658 | 7.06 | 263 | 263.5 | 262.5 | Constant displacement rate
Jones & Chew (1983) | 0.00163 | 0.002119 | 0.001141 | 0.0005534313 | 0.0062193 | 7.15 | 263 | 263.5 | 262.5 | Constant displacement rate
Jones & Chew (1983) | 0.00145 | 0.001885 | 0.001015 | 0.0005529305 | 0.005314095 | 8.07 | 263 | 263.5 | 262.5 | Constant displacement rate
Jones & Chew (1983) | 0.00194 | 0.002522 | 0.001358 | 0.0005557801 | 0.01045446 | 7.28 | 263 | 263.5 | 262.5 | Constant displacement rate
Jones & Chew (1983) | 0.00156 | 0.002028 | 0.001092 | 0.0005554433 | 0.009848336 | 7.29 | 263 | 263.5 | 262.5 | Constant displacement rate
Jones & Chew (1983) | 0.00166 | 0.002158 | 0.001162 | 0.0005535984 | 0.006521217 | 8.15 | 263 | 263.5 | 262.5 | Constant displacement rate
Jones & Chew (1983) | 0.00069 | 0.000897 | 0.000483 | 0.000554883 | 0.008838949 | 6.92 | 263 | 263.5 | 262.5 | Constant displacement rate
Jones & Chew (1983) | 0.00069 | 0.000897 | 0.000483 | 0.0005554994 | 0.009949331 | 7.2 | 263 | 263.5 | 262.5 | Constant displacement rate
Jones & Chew (1983) | 0.00069 | 0.000897 | 0.000483 | 0.0005541003 | 0.007427516 | 7.58 | 263 | 263.5 | 262.5 | Constant displacement rate
Jones & Chew (1983) | 0.00066 | 0.000858 | 0.000462 | 0.0005536541 | 0.006621876 | 7.36 | 263 | 263.5 | 262.5 | Constant displacement rate
Jones & Chew (1983) | 0.00056 | 0.000728 | 0.000392 | 0.0005554994 | 0.009949331 | 7.3 | 263 | 263.5 | 262.5 | Constant displacement rate
Jones & Chew (1983) | 6e-04 | 0.00078 | 0.00042 | 0.0005530417 | 0.005515181 | 8.65 | 263 | 263.5 | 262.5 | Constant displacement rate
Durham et al. (1983) | 0.0015 | 0.00195 | 0.00105 | 0.00035 | 0.01 | 23.2 | 243 | 243.5 | 242.5 | Constant displacement rate
Durham et al. (1983) | 0.0015 | 0.00195 | 0.00105 | 0.00035 | 0.01 | 14.4 | 258 | 258.5 | 257.5 | Constant displacement rate
Jacka (1984a) | 0.0017 | 0.00221 | 0.00119 | 1.323587291915e-09 | 0.01276727 | 0.212132 | 268 | 268.5 | 267.5 | Constant stress
Jacka (1984a) | 0.0017 | 0.00221 | 0.00119 | 2.84342528881164e-09 | 0.01063392 | 0.2757716 | 268 | 268.5 | 267.5 | Constant stress
Jacka (1984a) | 0.0017 | 0.00221 | 0.00119 | 1.23515041237016e-08 | 0.007792866 | 0.4242641 | 268 | 268.5 | 267.5 | Constant stress
Jacka (1984a) | 0.0017 | 0.00221 | 0.00119 | 5.53415162304123e-08 | 0.006799414 | 0.6363961 | 268 | 268.5 | 267.5 | Constant stress
Jacka (1984a) | 0.0017 | 0.00221 | 0.00119 | 2.69631511995446e-07 | 0.006941307 | 1.272792 | 268 | 268.5 | 267.5 | Constant stress
Jacka (1984a) | 0.0017 | 0.00221 | 0.00119 | 9.92749342557155e-07 | 0.005664624 | 1.697056 | 268 | 268.5 | 267.5 | Constant stress
Jacka (1984a) | 0.0017 | 0.00221 | 0.00119 | 4.97144541431837e-09 | 0.008786794 | 0.4242641 | 262.4 | 262.9 | 261.9 | Constant stress
Jacka (1984a) | 0.0017 | 0.00221 | 0.00119 | 1.70401567161319e-08 | 0.008218777 | 0.6363961 | 262.4 | 262.9 | 261.9 | Constant stress
Jacka (1984a) | 0.0017 | 0.00221 | 0.00119 | 4.12064729077667e-08 | 0.009497034 | 0.8485281 | 262.4 | 262.9 | 261.9 | Constant stress
Jacka (1984a) | 0.0017 | 0.00221 | 0.00119 | 1.420512953226e-07 | 0.008928823 | 1.272792 | 262.4 | 262.9 | 261.9 | Constant stress
Jacka (1984a) | 0.0017 | 0.00221 | 0.00119 | 3.69411349646877e-07 | 0.009354967 | 1.697056 | 262.4 | 262.9 | 261.9 | Constant stress
Jacka (1984a) | 0.0017 | 0.00221 | 0.00119 | 5.68685057762328e-07 | 0.01063392 | 2.12132 | 262.4 | 262.9 | 261.9 | Constant stress
Jacka (1984a) | 0.0017 | 0.00221 | 0.00119 | 4.68505328830062e-10 | 0.007792866 | 0.2757716 | 255.2 | 255.7 | 254.7 | Constant stress
Jacka (1984a) | 0.0017 | 0.00221 | 0.00119 | 4.68736281921446e-09 | 0.008786794 | 0.6363961 | 255.2 | 255.7 | 254.7 | Constant stress
Jacka (1984a) | 0.0017 | 0.00221 | 0.00119 | 1.02255337338622e-08 | 0.008502766 | 0.8485281 | 255.2 | 255.7 | 254.7 | Constant stress
Jacka (1984a) | 0.0017 | 0.00221 | 0.00119 | 3.69775247912811e-08 | 0.0113448 | 1.272792 | 255.2 | 255.7 | 254.7 | Constant stress
Jacka (1984a) | 0.0017 | 0.00221 | 0.00119 | 8.24187443713449e-08 | 0.009639112 | 1.697056 | 255.2 | 255.7 | 254.7 | Constant stress
Jacka (1984a) | 0.0017 | 0.00221 | 0.00119 | 2.98580649166785e-07 | 0.01077608 | 2.545584 | 255.2 | 255.7 | 254.7 | Constant stress
Jacka (1984a) | 0.0017 | 0.00221 | 0.00119 | 7.1000652983883e-11 | 0.008218777 | 0.1484924 | 240.5 | 241 | 240 | Constant stress
Jacka (1984a) | 0.0017 | 0.00221 | 0.00119 | 1.56223432045118e-10 | 0.008502766 | 0.212132 | 240.5 | 241 | 240 | Constant stress
Jacka (1984a) | 0.0017 | 0.00221 | 0.00119 | 2.13031952788797e-10 | 0.008502766 | 0.2757716 | 240.5 | 241 | 240 | Constant stress
Jacka (1984a) | 0.0017 | 0.00221 | 0.00119 | 4.54820081937125e-10 | 0.0100654 | 0.4242641 | 240.5 | 241 | 240 | Constant stress
Jacka (1984a) | 0.0017 | 0.00221 | 0.00119 | 1.84614695119492e-09 | 0.008360766 | 0.7636753 | 240.5 | 241 | 240 | Constant stress
Jacka (1984a) | 0.0017 | 0.00221 | 0.00119 | 4.68373352171394e-09 | 0.007225121 | 1.06066 | 240.5 | 241 | 240 | Constant stress
Jacka (1984a) | 0.0017 | 0.00221 | 0.00119 | 7.80567262715497e-09 | 0.007083209 | 1.272792 | 240.5 | 241 | 240 | Constant stress
Jacka (1984a) | 0.0017 | 0.00221 | 0.00119 | 1.42121278257613e-08 | 0.009923295 | 1.697056 | 240.5 | 241 | 240 | Constant stress
Jacka (1984a) | 0.0017 | 0.00221 | 0.00119 | 2.98622636486332e-08 | 0.01106042 | 2.12132 | 240.5 | 241 | 240 | Constant stress
Jacka (1984b) | 0.0045 | 0.00585 | 0.00315 | 4.8491163278413e-08 | 0.01704053 | 0.6363961 | 266 | 266.5 | 265.5 | Constant load
Jacka (1984b) | 0.004 | 0.0052 | 0.0028 | 4.55107997431153e-08 | 0.0113448 | 0.6363961 | 266 | 266.5 | 265.5 | Constant load
Jacka (1984b) | 0.0025 | 0.00325 | 0.00175 | 7.11106245986176e-08 | 0.0113448 | 0.6363961 | 266 | 266.5 | 265.5 | Constant load
Jacka (1984b) | 0.0022 | 0.00286 | 0.00154 | 4.55747752715393e-08 | 0.01419072 | 0.6363961 | 266 | 266.5 | 265.5 | Constant load
Jacka (1984b) | 0.0015 | 0.00195 | 0.00105 | 3.55803035461021e-08 | 0.01276727 | 0.6363961 | 266 | 266.5 | 265.5 | Constant load
Jacka (1984b) | 0.0045 | 0.00585 | 0.00315 | 1.70665499036682e-08 | 0.0113448 | 0.5515433 | 263 | 263.5 | 262.5 | Constant load
Jacka (1984b) | 0.0045 | 0.00585 | 0.00315 | 1.56443374116959e-08 | 0.0113448 | 0.5515433 | 263 | 263.5 | 262.5 | Constant load
Jacka (1984b) | 0.004 | 0.0052 | 0.0028 | 1.71864658567289e-08 | 0.02561334 | 0.5515433 | 263 | 263.5 | 262.5 | Constant load
Jacka (1984b) | 0.0025 | 0.00325 | 0.00175 | 1.57762322383372e-08 | 0.02847873 | 0.5515433 | 263 | 263.5 | 262.5 | Constant load
Jacka (1984b) | 0.0022 | 0.00286 | 0.00154 | 1.43420293075792e-08 | 0.02847873 | 0.5515433 | 263 | 263.5 | 262.5 | Constant load
Jacka (1984b) | 0.0015 | 0.00195 | 0.00105 | 1.33380872560487e-08 | 0.02847873 | 0.5515433 | 263 | 263.5 | 262.5 | Constant load
Jacka (1984b) | 0.0045 | 0.00585 | 0.00315 | 1.85277461612361e-07 | 0.01561514 | 1.06066 | 264 | 264.5 | 263.5 | Constant load
Jacka (1984b) | 0.0025 | 0.00325 | 0.00175 | 1.28269011885481e-07 | 0.01561514 | 1.06066 | 264 | 264.5 | 263.5 | Constant load
Jacka (1984b) | 0.0022 | 0.00286 | 0.00154 | 1.1519921184976e-07 | 0.0113448 | 1.06066 | 264 | 264.5 | 263.5 | Constant load
Jacka (1984b) | 0.0015 | 0.00195 | 0.00105 | 1.84757661734897e-07 | 0.009923295 | 1.06066 | 264 | 264.5 | 263.5 | Constant load
Jacka & Maccagnan (1984) | 0.0022 | 0.00286 | 0.00154 | 2.8444249839447e-08 | 0.0113448 | 0.4242641 | 270 | 270.5 | 269.5 | Constant stress
Jacka & Maccagnan (1984) | 0.0022 | 0.00286 | 0.00154 | 2.76684872823886e-08 | 0.01704053 | 0.4242641 | 270 | 270.5 | 269.5 | Constant stress
Gao & Jacka (1987) | 7e-04 | 0.00091 | 0.00049 | 2.24551619647029e-08 | 0.009923295 | 0.4242641 | 269.7 | 270.2 | 269.2 | Constant stress
Jacka (1994) | 0.0017 | 0.00221 | 0.00119 | 1.56344403165887e-08 | 0.0100654 | 0.4242641 | 269.7 | 270.2 | 269.2 | Constant stress
Jacka (1994) | 0.0017 | 0.00221 | 0.00119 | 1.98997782057215e-08 | 0.01020752 | 0.4242641 | 269.7 | 270.2 | 269.2 | Constant stress
Jacka (1994) | 0.0017 | 0.00221 | 0.00119 | 2.8470240489159e-08 | 0.0131942 | 0.4242641 | 269.7 | 270.2 | 269.2 | Constant stress
Jacka (1994) | 0.0017 | 0.00221 | 0.00119 | 1.56311411738758e-08 | 0.009639112 | 0.4242641 | 269.7 | 270.2 | 269.2 | Constant stress
Jacka (1994) | 0.0014 | 0.00182 | 0.00098 | 2.06510700449163e-08 | 0.01419072 | 0.5303301 | 268 | 268.5 | 267.5 | Constant stress
Jacka (1994) | 0.0014 | 0.00182 | 0.00098 | 2.20752817721519e-08 | 0.01419072 | 0.5303301 | 268 | 268.5 | 267.5 | Constant stress
Jacka (1994) | 0.0014 | 0.00182 | 0.00098 | 2.42115993630053e-08 | 0.01419072 | 0.5303301 | 268 | 268.5 | 267.5 | Constant stress
Jacka (1994) | 0.0014 | 0.00182 | 0.00098 | 4.20142459534503e-08 | 0.01419072 | 0.5303301 | 268 | 268.5 | 267.5 | Constant stress
Jacka (1994) | 0.0014 | 0.00182 | 0.00098 | 4.84231987260105e-08 | 0.01419072 | 0.5303301 | 268 | 268.5 | 267.5 | Constant stress
Jacka (1994) | 0.0029 | 0.00377 | 0.00203 | 1.85147524540629e-08 | 0.01419072 | 0.5303301 | 268 | 268.5 | 267.5 | Constant stress
Jacka (1994) | 0.0029 | 0.00377 | 0.00203 | 2.13631759085341e-08 | 0.01419072 | 0.5303301 | 268 | 268.5 | 267.5 | Constant stress
Jacka (1994) | 0.0029 | 0.00377 | 0.00203 | 1.99389641812985e-08 | 0.01419072 | 0.5303301 | 268 | 268.5 | 267.5 | Constant stress
Jacka (1994) | 0.0029 | 0.00377 | 0.00203 | 4.69989869987749e-08 | 0.01419072 | 0.5303301 | 268 | 268.5 | 267.5 | Constant stress
Jacka (1994) | 0.0029 | 0.00377 | 0.00203 | 5.91047866802776e-08 | 0.01419072 | 0.5303301 | 268 | 268.5 | 267.5 | Constant stress
Jacka (1994) | 0.0014 | 0.00182 | 0.00098 | 2.42115993630053e-08 | 0.01419072 | 0.5303301 | 268 | 268.5 | 267.5 | Constant stress
Jacka (1994) | 0.0014 | 0.00182 | 0.00098 | 2.49237052266231e-08 | 0.01419072 | 0.5303301 | 268 | 268.5 | 267.5 | Constant stress
Jacka (1994) | 0.0014 | 0.00182 | 0.00098 | 3.63173990445079e-08 | 0.01419072 | 0.5303301 | 268 | 268.5 | 267.5 | Constant stress
Jacka (1994) | 0.0014 | 0.00182 | 0.00098 | 3.34689755900367e-08 | 0.01419072 | 0.5303301 | 268 | 268.5 | 267.5 | Constant stress
Jacka (1994) | 0.0014 | 0.00182 | 0.00098 | 3.84537166353613e-08 | 0.01419072 | 0.5303301 | 268 | 268.5 | 267.5 | Constant stress
Jacka (1994) | 0.0014 | 0.00182 | 0.00098 | 3.27568697264189e-08 | 0.01419072 | 0.5303301 | 268 | 268.5 | 267.5 | Constant stress
Jacka (1994) | 0.0014 | 0.00182 | 0.00098 | 3.84537166353613e-08 | 0.01419072 | 0.5303301 | 268 | 268.5 | 267.5 | Constant stress
Jacka (1994) | 0.0014 | 0.00182 | 0.00098 | 3.84537166353613e-08 | 0.01419072 | 0.5303301 | 268 | 268.5 | 267.5 | Constant stress
Jacka (1994) | 0.0014 | 0.00182 | 0.00098 | 2.77721286810943e-08 | 0.01419072 | 0.5303301 | 268 | 268.5 | 267.5 | Constant stress
Jacka (1994) | 0.0014 | 0.00182 | 0.00098 | 3.20447638628011e-08 | 0.01419072 | 0.5303301 | 268 | 268.5 | 267.5 | Constant stress
Jacka (1994) | 0.0014 | 0.00182 | 0.00098 | 3.63173990445079e-08 | 0.01419072 | 0.5303301 | 268 | 268.5 | 267.5 | Constant stress
Jacka (1994) | 0.0014 | 0.00182 | 0.00098 | 3.13326579991833e-08 | 0.01419072 | 0.5303301 | 268 | 268.5 | 267.5 | Constant stress
Jacka (1994) | 0.0014 | 0.00182 | 0.00098 | 3.06205521355655e-08 | 0.01419072 | 0.5303301 | 268 | 268.5 | 267.5 | Constant stress
Jacka (1994) | 0.0014 | 0.00182 | 0.00098 | 2.99084462719477e-08 | 0.01419072 | 0.5303301 | 268 | 268.5 | 267.5 | Constant stress
Jacka (1994) | 0.0014 | 0.00182 | 0.00098 | 3.27568697264189e-08 | 0.01419072 | 0.5303301 | 268 | 268.5 | 267.5 | Constant stress
Jacka (1994) | 0.0014 | 0.00182 | 0.00098 | 1.56663289995916e-08 | 0.01419072 | 0.5303301 | 268 | 268.5 | 267.5 | Constant stress
Jacka (1994) | 0.0014 | 0.00182 | 0.00098 | 1.49542231359738e-08 | 0.01419072 | 0.5303301 | 268 | 268.5 | 267.5 | Constant stress
Jacka (1994) | 0.0014 | 0.00182 | 0.00098 | 1.4242117272356e-08 | 0.01419072 | 0.5303301 | 268 | 268.5 | 267.5 | Constant stress
Goldsby & Kohlstedt (1997) | 8e-06 | 1.04e-05 | 5.6e-06 | 3.74282912240805e-08 | 0.01 | 0.2460368 | 236 | 236.5 | 235.5 | Constant load
Goldsby & Kohlstedt (1997) | 8e-06 | 1.04e-05 | 5.6e-06 | 7.14167364109734e-08 | 0.01 | 0.3139786 | 236 | 236.5 | 235.5 | Constant load
Goldsby & Kohlstedt (1997) | 8e-06 | 1.04e-05 | 5.6e-06 | 2.8661571574642e-07 | 0.01 | 0.6065966 | 236 | 236.5 | 235.5 | Constant load
Goldsby & Kohlstedt (1997) | 8e-06 | 1.04e-05 | 5.6e-06 | 1.18467711758148e-06 | 0.01 | 1.521598 | 236 | 236.5 | 235.5 | Constant load
Goldsby & Kohlstedt (1997) | 8e-06 | 1.04e-05 | 5.6e-06 | 1.46960289897965e-06 | 0.01 | 1.613244 | 236 | 236.5 | 235.5 | Constant load
Goldsby & Kohlstedt (1997) | 8e-06 | 1.04e-05 | 5.6e-06 | 2.14733597482085e-06 | 0.01 | 2.101358 | 236 | 236.5 | 235.5 | Constant load
Goldsby & Kohlstedt (1997) | 8e-06 | 1.04e-05 | 5.6e-06 | 2.84184246806359e-06 | 0.01 | 2.58345 | 236 | 236.5 | 235.5 | Constant load
Goldsby & Kohlstedt (1997) | 8e-06 | 1.04e-05 | 5.6e-06 | 5.59886505286027e-06 | 0.01 | 3.610771 | 236 | 236.5 | 235.5 | Constant load
Goldsby & Kohlstedt (1997) | 8e-06 | 1.04e-05 | 5.6e-06 | 6.18301072751713e-06 | 0.01 | 3.738523 | 236 | 236.5 | 235.5 | Constant load
Goldsby & Kohlstedt (1997) | 8e-06 | 1.04e-05 | 5.6e-06 | 1.36678435823935e-05 | 0.01 | 5.792953 | 236 | 236.5 | 235.5 | Constant load
Goldsby & Kohlstedt (1997) | 8e-06 | 1.04e-05 | 5.6e-06 | 2.69401494106367e-05 | 0.01 | 7.737488 | 236 | 236.5 | 235.5 | Constant load
Goldsby & Kohlstedt (1997) | 2.6e-05 | 3.38e-05 | 1.82e-05 | 2.27771824185732e-07 | 0.01 | 1.139462 | 236 | 236.5 | 235.5 | Constant load
Goldsby & Kohlstedt (1997) | 2.6e-05 | 3.38e-05 | 1.82e-05 | 2.47286267818702e-07 | 0.01 | 1.220394 | 236 | 236.5 | 235.5 | Constant load
Goldsby & Kohlstedt (1997) | 2.6e-05 | 3.38e-05 | 1.82e-05 | 4.82280830381647e-07 | 0.01 | 1.932413 | 236 | 236.5 | 235.5 | Constant load
Goldsby & Kohlstedt (1997) | 2.6e-05 | 3.38e-05 | 1.82e-05 | 9.06775964583904e-07 | 0.01 | 2.151791 | 236 | 236.5 | 235.5 | Constant load
Goldsby & Kohlstedt (1997) | 2.6e-05 | 3.38e-05 | 1.82e-05 | 9.06775964583904e-07 | 0.01 | 2.610959 | 236 | 236.5 | 235.5 | Constant load
Goldsby & Kohlstedt (1997) | 2.6e-05 | 3.38e-05 | 1.82e-05 | 9.74540741766307e-07 | 0.01 | 3.324298 | 236 | 236.5 | 235.5 | Constant load
Goldsby & Kohlstedt (1997) | 2.6e-05 | 3.38e-05 | 1.82e-05 | 1.43648137689049e-06 | 0.01 | 4.259906 | 236 | 236.5 | 235.5 | Constant load
Goldsby & Kohlstedt (1997) | 2.6e-05 | 3.38e-05 | 1.82e-05 | 2.30038220828702e-06 | 0.01 | 5.186806 | 236 | 236.5 | 235.5 | Constant load
Goldsby & Kohlstedt (1997) | 2.6e-05 | 3.38e-05 | 1.82e-05 | 3.71877583324936e-06 | 0.01 | 6.067363 | 236 | 236.5 | 235.5 | Constant load
Goldsby & Kohlstedt (1997) | 2.6e-05 | 3.38e-05 | 1.82e-05 | 9.56973694587658e-06 | 0.01 | 6.86594 | 236 | 236.5 | 235.5 | Constant load
Goldsby & Kohlstedt (1997) | 2.6e-05 | 3.38e-05 | 1.82e-05 | 1.17733485094014e-05 | 0.01 | 7.362071 | 236 | 236.5 | 235.5 | Constant load
Goldsby & Kohlstedt (1997) | 2.6e-05 | 3.38e-05 | 1.82e-05 | 1.54810352670893e-05 | 0.01 | 7.854165 | 236 | 236.5 | 235.5 | Constant load
Goldsby & Kohlstedt (1997) | 2.6e-05 | 3.38e-05 | 1.82e-05 | 1.78196840681642e-05 | 0.01 | 8.323385 | 236 | 236.5 | 235.5 | Constant load
Goldsby & Kohlstedt (1997) | 2.6e-05 | 3.38e-05 | 1.82e-05 | 2.50668637245364e-05 | 0.01 | 8.538862 | 236 | 236.5 | 235.5 | Constant load
Goldsby & Kohlstedt (1997) | 2.6e-05 | 3.38e-05 | 1.82e-05 | 3.79489706207635e-05 | 0.01 | 9.490738 | 236 | 236.5 | 235.5 | Constant load
Goldsby & Kohlstedt (1997) | 2.6e-05 | 3.38e-05 | 1.82e-05 | 5.84386264955661e-05 | 0.01 | 10.43038 | 236 | 236.5 | 235.5 | Constant load
Goldsby & Kohlstedt (1997) | 4e-05 | 5.2e-05 | 2.8e-05 | 3.87436024728002e-08 | 0.01 | 0.5367845 | 236 | 236.5 | 235.5 | Constant load
Goldsby & Kohlstedt (1997) | 4e-05 | 5.2e-05 | 2.8e-05 | 4.27267638159979e-08 | 0.01 | 0.6227303 | 236 | 236.5 | 235.5 | Constant load
Goldsby & Kohlstedt (1997) | 4e-05 | 5.2e-05 | 2.8e-05 | 1.09597336552381e-07 | 0.01 | 1.033951 | 236 | 236.5 | 235.5 | Constant load
Goldsby & Kohlstedt (1997) | 4e-05 | 5.2e-05 | 2.8e-05 | 1.89234361864498e-07 | 0.01 | 1.310992 | 236 | 236.5 | 235.5 | Constant load
Goldsby & Kohlstedt (1997) | 4e-05 | 5.2e-05 | 2.8e-05 | 2.17370197515712e-07 | 0.01 | 1.600663 | 236 | 236.5 | 235.5 | Constant load
Goldsby & Kohlstedt (1997) | 4e-05 | 5.2e-05 | 2.8e-05 | 6.42539750037302e-07 | 0.01 | 2.646062 | 236 | 236.5 | 235.5 | Constant load
Goldsby & Kohlstedt (1997) | 4e-05 | 5.2e-05 | 2.8e-05 | 1.16493045699045e-06 | 0.01 | 3.613267 | 236 | 236.5 | 235.5 | Constant load
Goldsby & Kohlstedt (1997) | 4e-05 | 5.2e-05 | 2.8e-05 | 1.92930104705785e-06 | 0.01 | 4.578255 | 236 | 236.5 | 235.5 | Constant load
Goldsby & Kohlstedt (1997) | 4e-05 | 5.2e-05 | 2.8e-05 | 2.99226463660819e-06 | 0.01 | 5.510614 | 236 | 236.5 | 235.5 | Constant load
Goldsby & Kohlstedt (1997) | 4e-05 | 5.2e-05 | 2.8e-05 | 5.17130317916962e-06 | 0.01 | 6.526795 | 236 | 236.5 | 235.5 | Constant load
Goldsby & Kohlstedt (1997) | 8.9e-05 | 0.0001157 | 6.23e-05 | 5.02573980109592e-08 | 0.01 | 1.476386 | 236 | 236.5 | 235.5 | Constant load
Goldsby & Kohlstedt (1997) | 8.9e-05 | 0.0001157 | 6.23e-05 | 6.61149996541045e-08 | 0.01 | 1.539927 | 236 | 236.5 | 235.5 | Constant load
Goldsby & Kohlstedt (1997) | 8.9e-05 | 0.0001157 | 6.23e-05 | 1.14974095058049e-07 | 0.01 | 2.137962 | 236 | 236.5 | 235.5 | Constant load
Goldsby & Kohlstedt (1997) | 8.9e-05 | 0.0001157 | 6.23e-05 | 1.51077573192499e-07 | 0.01 | 2.400491 | 236 | 236.5 | 235.5 | Constant load
Goldsby & Kohlstedt (1997) | 8.9e-05 | 0.0001157 | 6.23e-05 | 4.15432051241861e-07 | 0.01 | 3.251622 | 236 | 236.5 | 235.5 | Constant load
Goldsby & Kohlstedt (1997) | 8.9e-05 | 0.0001157 | 6.23e-05 | 9.52138223021403e-07 | 0.01 | 4.132378 | 236 | 236.5 | 235.5 | Constant load
Goldsby & Kohlstedt (1997) | 4e-06 | 5.2e-06 | 2.8e-06 | 6.25460661742488e-08 | 0.01 | 5.006106 | 193 | 193.5 | 192.5 | Constant load
Goldsby & Kohlstedt (1997) | 4e-06 | 5.2e-06 | 2.8e-06 | 6.24453350280502e-08 | 0.01 | 5.896577 | 193 | 193.5 | 192.5 | Constant load
Goldsby & Kohlstedt (1997) | 4e-06 | 5.2e-06 | 2.8e-06 | 1.27497009994371e-07 | 0.01 | 7.217719 | 193 | 193.5 | 192.5 | Constant load
Goldsby & Kohlstedt (1997) | 4e-06 | 5.2e-06 | 2.8e-06 | 1.8724058959868e-07 | 0.01 | 8.906355 | 193 | 193.5 | 192.5 | Constant load
Goldsby & Kohlstedt (1997) | 4e-06 | 5.2e-06 | 2.8e-06 | 2.84642667037422e-07 | 0.01 | 10.35619 | 193 | 193.5 | 192.5 | Constant load
Goldsby & Kohlstedt (1997) | 4e-06 | 5.2e-06 | 2.8e-06 | 3.90571005693757e-07 | 0.01 | 12.22644 | 193 | 193.5 | 192.5 | Constant load
Goldsby & Kohlstedt (1997) | 4e-06 | 5.2e-06 | 2.8e-06 | 6.42835718671385e-07 | 0.01 | 14.61841 | 193 | 193.5 | 192.5 | Constant load
Goldsby & Kohlstedt (1997) | 4e-06 | 5.2e-06 | 2.8e-06 | 6.5328095883039e-07 | 0.01 | 15.77975 | 193 | 193.5 | 192.5 | Constant load
Goldsby & Kohlstedt (1997) | 4e-06 | 5.2e-06 | 2.8e-06 | 7.91954078991278e-07 | 0.01 | 16.9668 | 193 | 193.5 | 192.5 | Constant load
Goldsby & Kohlstedt (1997) | 4e-06 | 5.2e-06 | 2.8e-06 | 1.05730430374218e-06 | 0.01 | 18.3527 | 193 | 193.5 | 192.5 | Constant load
Goldsby & Kohlstedt (1997) | 4e-06 | 5.2e-06 | 2.8e-06 | 8.59805066661175e-08 | 0.01 | 1.578701 | 208 | 208.5 | 207.5 | Constant load
Goldsby & Kohlstedt (1997) | 4e-06 | 5.2e-06 | 2.8e-06 | 2.91809885374184e-07 | 0.01 | 2.618786 | 208 | 208.5 | 207.5 | Constant load
Goldsby & Kohlstedt (1997) | 4e-06 | 5.2e-06 | 2.8e-06 | 8.22810831267932e-07 | 0.01 | 3.525332 | 208 | 208.5 | 207.5 | Constant load
Goldsby & Kohlstedt (1997) | 4e-06 | 5.2e-06 | 2.8e-06 | 8.79832499441866e-07 | 0.01 | 3.934595 | 208 | 208.5 | 207.5 | Constant load
Goldsby & Kohlstedt (1997) | 4e-06 | 5.2e-06 | 2.8e-06 | 1.91029306916366e-06 | 0.01 | 5.372792 | 208 | 208.5 | 207.5 | Constant load
Goldsby & Kohlstedt (1997) | 4e-06 | 5.2e-06 | 2.8e-06 | 2.34153147516931e-06 | 0.01 | 5.93745 | 208 | 208.5 | 207.5 | Constant load
Goldsby & Kohlstedt (1997) | 4e-06 | 5.2e-06 | 2.8e-06 | 2.60315483137418e-06 | 0.01 | 7.231027 | 208 | 208.5 | 207.5 | Constant load
Goldsby & Kohlstedt (1997) | 4e-06 | 5.2e-06 | 2.8e-06 | 4.2884465349682e-06 | 0.01 | 7.879524 | 208 | 208.5 | 207.5 | Constant load
Jacka & Li (2000) | 0.0017 | 0.00221 | 0.00119 | 1.56663289995916e-08 | 0.01419072 | 0.4242641 | 268 | 268.5 | 267.5 | Constant stress
Jacka & Li (2000) | 0.0017 | 0.00221 | 0.00119 | 5.83926808166598e-09 | 0.01419072 | 0.4242641 | 263 | 263.5 | 262.5 | Constant stress
Jacka & Li (2000) | 0.0017 | 0.00221 | 0.00119 | 1.01092746467626e-09 | 0.04286422 | 0.212132 | 258 | 258.5 | 257.5 | Constant stress
Jacka & Li (2000) | 0.0017 | 0.00221 | 0.00119 | 4.27263518170681e-09 | 0.01419072 | 0.4242641 | 258 | 258.5 | 257.5 | Constant stress
Jacka & Li (2000) | 0.0017 | 0.00221 | 0.00119 | 1.02543244360963e-08 | 0.01419072 | 0.6363961 | 258 | 258.5 | 257.5 | Constant stress
Jacka & Li (2000) | 0.0017 | 0.00221 | 0.00119 | 1.99389641812985e-08 | 0.01419072 | 0.8485281 | 258 | 258.5 | 257.5 | Constant stress
Jacka & Li (2000) | 0.0017 | 0.00221 | 0.00119 | 4.84231987260105e-08 | 0.01419072 | 1.06066 | 258 | 258.5 | 257.5 | Constant stress
Jacka & Li (2000) | 0.0017 | 0.00221 | 0.00119 | 7.07649225273385e-10 | 0.04286422 | 0.212132 | 254 | 254.5 | 253.5 | Constant stress
Jacka & Li (2000) | 0.0017 | 0.00221 | 0.00119 | 1.56663289995916e-09 | 0.01419072 | 0.4242641 | 254 | 254.5 | 253.5 | Constant stress
Jacka & Li (2000) | 0.0017 | 0.00221 | 0.00119 | 5.69684690894242e-09 | 0.01419072 | 0.6363961 | 254 | 254.5 | 253.5 | Constant stress
Jacka & Li (2000) | 0.0017 | 0.00221 | 0.00119 | 1.26754843723969e-08 | 0.01419072 | 0.8485281 | 254 | 254.5 | 253.5 | Constant stress
Jacka & Li (2000) | 0.0017 | 0.00221 | 0.00119 | 1.11088514724377e-07 | 0.01419072 | 1.697056 | 254 | 254.5 | 253.5 | Constant stress
Jacka & Li (2000) | 0.0017 | 0.00221 | 0.00119 | 1.03981110652416e-09 | 0.04286422 | 0.4242641 | 252 | 252.5 | 251.5 | Constant stress
Jacka & Li (2000) | 0.0017 | 0.00221 | 0.00119 | 1.56663289995916e-08 | 0.01419072 | 1.166726 | 252 | 252.5 | 251.5 | Constant stress
Jacka & Li (2000) | 0.0017 | 0.00221 | 0.00119 | 5.98168925438954e-10 | 0.01419072 | 1.166726 | 228 | 228.5 | 227.5 | Constant stress
Piazolo et al. (2013) | 0.000495 | 0.0006435 | 0.0003465 | 6.10749185667752e-07 | 0.01775672 | 1.22 | 266 | 266.5 | 265.5 | Constant displacement rate
Piazolo et al. (2013) | 0.000495 | 0.0006435 | 0.0003465 | 2.54790052996331e-06 | 0.01897897 | 2.07 | 266 | 266.5 | 265.5 | Constant displacement rate
Piazolo et al. (2013) | 0.000495 | 0.0006435 | 0.0003465 | 1.02543068088597e-05 | 0.0251127 | 3.11 | 266 | 266.5 | 265.5 | Constant displacement rate
Montagnat et al (2015) | 0.001050666 | 0.001197943 | 0.0008790501 | 7.65656565656566e-08 | 0.01005034 | 0.7 | 268 | 268.5 | 267.5 | Constant load
Montagnat et al (2015) | 0.001050666 | 0.001197943 | 0.0008790501 | 9.84848484848485e-08 | 0.01005034 | 0.8 | 268 | 268.5 | 267.5 | Constant load
Montagnat et al (2015) | 0.001050666 | 0.001197943 | 0.0008790501 | 9.47613268608414e-08 | 0.01126319 | 0.75 | 268 | 268.5 | 267.5 | Constant load
Montagnat et al (2015) | 0.001050666 | 0.001197943 | 0.0008790501 | 8.21641263752902e-08 | 0.009343515 | 0.7 | 268 | 268.5 | 267.5 | Constant load
Montagnat et al (2015) | 0.001050666 | 0.001197943 | 0.0008790501 | 1.62216624685139e-07 | 0.007528266 | 0.8 | 268 | 268.5 | 267.5 | Constant load
Vaughan et al. (2017) | 0.000343 | 0.0004459 | 0.0002401 | 1.01010101010101e-06 | 0.01005034 | 1.12 | 268.4 | 268.9 | 267.9 | Constant displacement rate
Vaughan et al. (2017) | 0.000343 | 0.0004459 | 0.0002401 | 1.00806451612903e-06 | 0.008032172 | 1.13 | 268.4 | 268.9 | 267.9 | Constant displacement rate
Vaughan et al. (2017) | 0.000343 | 0.0004459 | 0.0002401 | 1.10619469026549e-06 | 0.1009259 | 1.22 | 268.04 | 268.54 | 267.54 | Constant displacement rate
Vaughan et al. (2017) | 0.000343 | 0.0004459 | 0.0002401 | 1.09529025191676e-06 | 0.0910194 | 1.17 | 268.02 | 268.52 | 267.52 | Constant displacement rate
Vaughan et al. (2017) | 0.000343 | 0.0004459 | 0.0002401 | 1.09289617486339e-06 | 0.08883121 | 1.2 | 268.17 | 268.67 | 267.67 | Constant displacement rate
Qi et al. (2017) | 0.00023 | 0.000299 | 0.000161 | 2.16e-06 | 0.0223 | 1.85 | 263.7 | 264.2 | 263.2 | Constant displacement rate
Qi et al. (2017) | 0.00023 | 0.000299 | 0.000161 | 0.000202 | 0.0258 | 8.09 | 263.3 | 263.8 | 262.8 | Constant displacement rate
Qi et al. (2017) | 0.00023 | 0.000299 | 0.000161 | 1.14e-05 | 0.0208 | 3.3 | 263.3 | 263.8 | 262.8 | Constant displacement rate
Qi et al. (2017) | 0.00023 | 0.000299 | 0.000161 | 4.6e-05 | 0.0229 | 5.42 | 263.2 | 263.7 | 262.7 | Constant displacement rate
Qi et al. (2017) | 0.00063 | 0.000819 | 0.000441 | 1.2e-06 | 0.0157 | 2.23 | 263.5 | 264 | 263 | Constant displacement rate
Qi et al. (2017) | 0.00063 | 0.000819 | 0.000441 | 3.81e-05 | 0.0146 | 6.17 | 263.4 | 263.9 | 262.9 | Constant displacement rate
Qi et al. (2017) | 0.00063 | 0.000819 | 0.000441 | 8.24e-05 | 0.0157 | 7.61 | 263.7 | 264.2 | 263.2 | Constant displacement rate
Qi et al. (2017) | 0.00063 | 0.000819 | 0.000441 | 1.02e-05 | 0.0174 | 4.01 | 263.7 | 264.2 | 263.2 | Constant displacement rate
Qi et al. (2019) | 0.00023 | 0.000299 | 0.000161 | 4.60725514813321e-05 | 0.04041452 | 1.506884 | 267.6 | 268.1 | 267.1 | Constant displacement rate
Qi et al. (2019) | 0.00023 | 0.000299 | 0.000161 | 6.23538290724796e-05 | 0.07505553 | 2.424871 | 267.4 | 267.9 | 266.9 | Constant displacement rate
Qi et al. (2019) | 0.00023 | 0.000299 | 0.000161 | 0.0001027683 | 0.05196152 | 2.667358 | 267.4 | 267.9 | 266.9 | Constant displacement rate
Qi et al. (2019) | 0.00023 | 0.000299 | 0.000161 | 7.90969868789788e-05 | 0.05773503 | 3.498743 | 267.8 | 268.3 | 267.3 | Constant displacement rate
Qi et al. (2019) | 0.00023 | 0.000299 | 0.000161 | 7.21687836487032e-05 | 0.09237604 | 12.17632 | 242.5 | 243 | 242 | Constant displacement rate
Qi et al. (2019) | 0.00023 | 0.000299 | 0.000161 | 7.39008344562721e-05 | 0.09237604 | 11.6567 | 243.1 | 243.6 | 242.6 | Constant displacement rate
Qi et al. (2019) | 0.00023 | 0.000299 | 0.000161 | 8.42931393016854e-05 | 0.05773503 | 11.79527 | 242.4 | 242.9 | 241.9 | Constant displacement rate
Qi et al. (2019) | 0.00023 | 0.000299 | 0.000161 | 6.87046820335655e-05 | 0.07505553 | 7.967434 | 252.6 | 253.1 | 252.1 | Constant displacement rate
Qi et al. (2019) | 0.00023 | 0.000299 | 0.000161 | 5.47905405460955e-05 | 0.02886751 | 8.313844 | 252.9 | 253.4 | 252.4 | Constant displacement rate
Fan et al. (2020) | 0.000291 | 0.0003783 | 0.0002037 | 1.03e-05 | 0.02 | 1.78 | 263 | 263.5 | 262.5 | Constant displacement rate
Fan et al. (2020) | 0.000291 | 0.0003783 | 0.0002037 | 1.03e-05 | 0.01 | 2.92 | 263 | 263.5 | 262.5 | Constant displacement rate
Fan et al. (2020) | 0.000291 | 0.0003783 | 0.0002037 | 1.11e-05 | 0.02 | 2.54 | 263 | 263.5 | 262.5 | Constant displacement rate
Fan et al. (2020) | 0.000291 | 0.0003783 | 0.0002037 | 1.11e-05 | 0.03 | 2.85 | 263 | 263.5 | 262.5 | Constant displacement rate
Fan et al. (2020) | 0.000291 | 0.0003783 | 0.0002037 | 1.03e-05 | 0.02 | 2.13 | 263 | 263.5 | 262.5 | Constant displacement rate
Fan et al. (2020) | 0.000291 | 0.0003783 | 0.0002037 | 1.03e-05 | 0.02 | 4.33 | 253 | 253.5 | 252.5 | Constant displacement rate
Fan et al. (2020) | 0.000291 | 0.0003783 | 0.0002037 | 8.09e-06 | 0.02 | 4.88 | 253 | 253.5 | 252.5 | Constant displacement rate
Fan et al. (2020) | 0.000291 | 0.0003783 | 0.0002037 | 1.13e-05 | 0.04 | 3.64 | 253 | 253.5 | 252.5 | Constant displacement rate
Fan et al. (2020) | 0.000291 | 0.0003783 | 0.0002037 | 1.09e-05 | 0.03 | 4.69 | 253 | 253.5 | 252.5 | Constant displacement rate
Fan et al. (2020) | 0.000291 | 0.0003783 | 0.0002037 | 1.1e-05 | 0.03 | 4.66 | 253 | 253.5 | 252.5 | Constant displacement rate
Fan et al. (2020) | 0.000291 | 0.0003783 | 0.0002037 | 1.08e-05 | 0.03 | 8.24 | 243 | 243.5 | 242.5 | Constant displacement rate
Fan et al. (2020) | 0.000291 | 0.0003783 | 0.0002037 | 1.07e-05 | 0.03 | 8.71 | 243 | 243.5 | 242.5 | Constant displacement rate
Fan et al. (2020) | 0.000291 | 0.0003783 | 0.0002037 | 1.03e-05 | 0.03 | 8.93 | 243 | 243.5 | 242.5 | Constant displacement rate
Fan et al. (2020) | 0.000291 | 0.0003783 | 0.0002037 | 1.11e-05 | 0.03 | 7.6 | 243 | 243.5 | 242.5 | Constant displacement rate
Fan et al. (2020) | 0.000291 | 0.0003783 | 0.0002037 | 1.1e-05 | 0.02 | 7.82 | 243 | 243.5 | 242.5 | Constant displacement rate
Fan et al. (2021a) | 0.000545 | 0.0007085 | 0.0003815 | 1.11e-06 | 0.01 | 1.02 | 269 | 269.5 | 268.5 | Constant load
Fan et al. (2021a) | 0.000545 | 0.0007085 | 0.0003815 | 7.6e-07 | 0.02 | 1.01 | 269 | 269.5 | 268.5 | Constant load
Fan et al. (2021a) | 0.000545 | 0.0007085 | 0.0003815 | 6.54e-07 | 0.02 | 1.01 | 269 | 269.5 | 268.5 | Constant load
Fan et al. (2021a) | 0.000545 | 0.0007085 | 0.0003815 | 9.74e-07 | 0.02 | 1.01 | 269 | 269.5 | 268.5 | Constant load
Fan et al. (2021a) | 0.000545 | 0.0007085 | 0.0003815 | 9.43e-07 | 0.02 | 1.01 | 269 | 269.5 | 268.5 | Constant load
Fan et al. (2021a) | 0.000545 | 0.0007085 | 0.0003815 | 8.44e-07 | 0.02 | 1.01 | 269 | 269.5 | 268.5 | Constant load
Fan et al. (2021a) | 0.000545 | 0.0007085 | 0.0003815 | 8.41e-07 | 0.02 | 1.01 | 269 | 269.5 | 268.5 | Constant load
Unpublished | 0.000291 | 0.0003783 | 0.0002037 | 2.8e-05 | 0.0246 | 8.44 | 243 | 243.5 | 242.5 | Constant displacement rate
Unpublished | 0.000291 | 0.0003783 | 0.0002037 | 2.8e-05 | 0.0241 | 8.8 | 243 | 243.5 | 242.5 | Constant displacement rate
Unpublished | 0.000291 | 0.0003783 | 0.0002037 | 2.7e-05 | 0.0266 | 9.09 | 243 | 243.5 | 242.5 | Constant displacement rate
Unpublished | 0.000291 | 0.0003783 | 0.0002037 | 5.6e-05 | 0.0289 | 10.92 | 243 | 243.5 | 242.5 | Constant displacement rate
Fan et al. (2021a, 2021b) | 0.000291 | 0.0003783 | 0.0002037 | 5.4e-05 | 0.0274 | 11.29 | 243 | 243.5 | 242.5 | Constant displacement rate
Fan et al. (2021a, 2021b) | 0.000291 | 0.0003783 | 0.0002037 | 5.4e-05 | 0.0298 | 10.63 | 243 | 243.5 | 242.5 | Constant displacement rate
Fan et al. (2021c) | 0.001293 | 0.0016809 | 0.0009051 | 1e-05 | 0.018 | 8.82 | 243 | 243.5 | 242.5 | Constant displacement rate
Fan et al. (2021c) | 0.001293 | 0.0016809 | 0.0009051 | 1.1e-05 | 0.0152 | 8.27 | 243 | 243.5 | 242.5 | Constant displacement rate
Fan et al. (2021c) | 0.001293 | 0.0016809 | 0.0009051 | 1.1e-05 | 0.0326 | 8.98 | 243 | 243.5 | 242.5 | Constant displacement rate
Fan et al. (2021c) | 0.001293 | 0.0016809 | 0.0009051 | 2.8e-05 | 0.0186 | 10.54 | 243 | 243.5 | 242.5 | Constant displacement rate
Fan et al. (2021c) | 0.001293 | 0.0016809 | 0.0009051 | 2.8e-05 | 0.0226 | 10.78 | 243 | 243.5 | 242.5 | Constant displacement rate
Fan et al. (2021c) | 0.001293 | 0.0016809 | 0.0009051 | 2.6e-05 | 0.0239 | 10.3 | 243 | 243.5 | 242.5 | Constant displacement rate
Fan et al. (2021c) | 0.001293 | 0.0016809 | 0.0009051 | 5.4e-05 | 0.0189 | 12.37 | 243 | 243.5 | 242.5 | Constant displacement rate
Fan et al. (2021c) | 0.001293 | 0.0016809 | 0.0009051 | 5.6e-05 | 0.0257 | 12.1 | 243 | 243.5 | 242.5 | Constant displacement rate
Fan et al. (2021c) | 0.001293 | 0.0016809 | 0.0009051 | 5.4e-05 | 0.0226 | 12.83 | 243 | 243.5 | 242.5 | Constant displacement rate
Qi & Goldsby (2021) | 0.00023 | 0.000299 | 0.000161 | 4e-05 | 0.02 | 4.95 | 263.4 | 263.9 | 262.9 | Constant displacement rate
Qi & Goldsby (2021) | 0.00023 | 0.000299 | 0.000161 | 0.000457 | 0.02 | 8.96 | 263.4 | 263.9 | 262.9 | Constant displacement rate
Qi & Goldsby (2021) | 0.00023 | 0.000299 | 0.000161 | 0.000103 | 0.02 | 6.84 | 263.4 | 263.9 | 262.9 | Constant displacement rate
Qi & Goldsby (2021) | 0.00023 | 0.000299 | 0.000161 | 0.000159 | 0.02 | 7.19 | 263.4 | 263.9 | 262.9 | Constant displacement rate
Qi & Goldsby (2021) | 0.00023 | 0.000299 | 0.000161 | 3.49e-05 | 0.02 | 4.94 | 263.4 | 263.9 | 262.9 | Constant displacement rate
Qi & Goldsby (2021) | 0.00023 | 0.000299 | 0.000161 | 0.000326 | 0.02 | 9.12 | 263.4 | 263.9 | 262.9 | Constant displacement rate
Qi & Goldsby (2021) | 0.00023 | 0.000299 | 0.000161 | 9.55e-05 | 0.02 | 6.25 | 263.4 | 263.9 | 262.9 | Constant displacement rate
Qi & Goldsby (2021) | 0.00023 | 0.000299 | 0.000161 | 0.000169 | 0.02 | 8.03 | 263.4 | 263.9 | 262.9 | Constant displacement rate
Qi & Goldsby (2021) | 0.00023 | 0.000299 | 0.000161 | 4e-04 | 0.02 | 9.83 | 263.4 | 263.9 | 262.9 | Constant displacement rate
Qi & Goldsby (2021) | 0.00023 | 0.000299 | 0.000161 | 9.59e-05 | 0.02 | 7.11 | 263.4 | 263.9 | 262.9 | Constant displacement rate
Qi & Goldsby (2021) | 0.00023 | 0.000299 | 0.000161 | 0.000314 | 0.02 | 9.44 | 263.4 | 263.9 | 262.9 | Constant displacement rate
Qi & Goldsby (2021) | 0.00023 | 0.000299 | 0.000161 | 0.000489 | 0.02 | 10.45 | 263.4 | 263.9 | 262.9 | Constant displacement rate
Qi & Goldsby (2021) | 0.00023 | 0.000299 | 0.000161 | 8e-05 | 0.02 | 6.32 | 263.4 | 263.9 | 262.9 | Constant displacement rate
Qi & Goldsby (2021) | 0.00023 | 0.000299 | 0.000161 | 2.53e-05 | 0.02 | 4.49 | 263.4 | 263.9 | 262.9 | Constant displacement rate
Qi & Goldsby (2021) | 0.00023 | 0.000299 | 0.000161 | 3.95e-05 | 0.02 | 4.87 | 263.4 | 263.9 | 262.9 | Constant displacement rate
Qi & Goldsby (2021) | 0.00023 | 0.000299 | 0.000161 | 6e-05 | 0.02 | 6.36 | 263.4 | 263.9 | 262.9 | Constant displacement rate
Qi & Goldsby (2021) | 0.00063 | 0.000819 | 0.000441 | 0.000352 | 0.02 | 10.89 | 263.4 | 263.9 | 262.9 | Constant displacement rate
Qi & Goldsby (2021) | 0.00063 | 0.000819 | 0.000441 | 3.1e-05 | 0.02 | 5.57 | 263.4 | 263.9 | 262.9 | Constant displacement rate
Qi & Goldsby (2021) | 0.00063 | 0.000819 | 0.000441 | 3.1e-05 | 0.02 | 5.57 | 263.4 | 263.9 | 262.9 | Constant displacement rate
Qi & Goldsby (2021) | 0.00063 | 0.000819 | 0.000441 | 3.1e-05 | 0.02 | 5.57 | 263.4 | 263.9 | 262.9 | Constant displacement rate
Qi & Goldsby (2021) | 0.00063 | 0.000819 | 0.000441 | 3.1e-05 | 0.02 | 5.57 | 263.4 | 263.9 | 262.9 | Constant displacement rate
Qi & Goldsby (2021) | 0.00063 | 0.000819 | 0.000441 | 3.1e-05 | 0.02 | 5.57 | 263.4 | 263.9 | 262.9 | Constant displacement rate
Qi & Goldsby (2021) | 0.00063 | 0.000819 | 0.000441 | 3.1e-05 | 0.02 | 5.57 | 263.4 | 263.9 | 262.9 | Constant displacement rate
Qi & Goldsby (2021) | 0.00063 | 0.000819 | 0.000441 | 3.1e-05 | 0.02 | 5.57 | 263.4 | 263.9 | 262.9 | Constant displacement rate
Qi & Goldsby (2021) | 0.00063 | 0.000819 | 0.000441 | 3.1e-05 | 0.02 | 5.57 | 263.4 | 263.9 | 262.9 | Constant displacement rate
Qi & Goldsby (2021) | 0.00063 | 0.000819 | 0.000441 | 3.1e-05 | 0.02 | 5.57 | 263.4 | 263.9 | 262.9 | Constant displacement rate
Qi & Goldsby (2021) | 0.00063 | 0.000819 | 0.000441 | 3.1e-05 | 0.02 | 5.57 | 263.4 | 263.9 | 262.9 | Constant displacement rate
Qi & Goldsby (2021) | 0.00063 | 0.000819 | 0.000441 | 3.1e-05 | 0.02 | 5.57 | 263.4 | 263.9 | 262.9 | Constant displacement rate
Qi & Goldsby (2021) | 0.00063 | 0.000819 | 0.000441 | 3.1e-05 | 0.02 | 5.57 | 263.4 | 263.9 | 262.9 | Constant displacement rate
Qi & Goldsby (2021) | 0.00063 | 0.000819 | 0.000441 | 3.1e-05 | 0.02 | 5.57 | 263.4 | 263.9 | 262.9 | Constant displacement rate
Qi & Goldsby (2021) | 0.00063 | 0.000819 | 0.000441 | 3.1e-05 | 0.02 | 5.57 | 263.4 | 263.9 | 262.9 | Constant displacement rate
Qi & Goldsby (2021) | 0.00063 | 0.000819 | 0.000441 | 3.1e-05 | 0.02 | 5.57 | 263.4 | 263.9 | 262.9 | Constant displacement rate
Qi & Goldsby (2021) | 0.00063 | 0.000819 | 0.000441 | 3.1e-05 | 0.02 | 5.57 | 263.4 | 263.9 | 262.9 | Constant displacement rate
Qi & Goldsby (2021) | 0.00063 | 0.000819 | 0.000441 | 3.1e-05 | 0.02 | 5.57 | 263.4 | 263.9 | 262.9 | Constant displacement rate
Qi & Goldsby (2021) | 0.00063 | 0.000819 | 0.000441 | 3.1e-05 | 0.02 | 5.57 | 263.4 | 263.9 | 262.9 | Constant displacement rate
Qi & Goldsby (2021) | 0.00063 | 0.000819 | 0.000441 | 3.1e-05 | 0.02 | 5.57 | 263.4 | 263.9 | 262.9 | Constant displacement rate
Qi & Goldsby (2021) | 0.00063 | 0.000819 | 0.000441 | 3.1e-05 | 0.02 | 5.57 | 263.4 | 263.9 | 262.9 | Constant displacement rate
Qi & Goldsby (2021) | 0.00063 | 0.000819 | 0.000441 | 3.1e-05 | 0.02 | 5.57 | 263.4 | 263.9 | 262.9 | Constant displacement rate
Qi & Goldsby (2021) | 0.00063 | 0.000819 | 0.000441 | 3.1e-05 | 0.02 | 5.57 | 263.4 | 263.9 | 262.9 | Constant displacement rate
Qi & Goldsby (2021) | 0.00063 | 0.000819 | 0.000441 | 3.1e-05 | 0.02 | 5.57 | 263.4 | 263.9 | 262.9 | Constant displacement rate
Qi & Goldsby (2021) | 0.00063 | 0.000819 | 0.000441 | 3.1e-05 | 0.02 | 5.57 | 263.4 | 263.9 | 262.9 | Constant displacement rate
Qi & Goldsby (2021) | 0.00063 | 0.000819 | 0.000441 | 3.1e-05 | 0.02 | 5.57 | 263.4 | 263.9 | 262.9 | Constant displacement rate
Qi & Goldsby (2021) | 0.00063 | 0.000819 | 0.000441 | 3.1e-05 | 0.02 | 5.57 | 263.4 | 263.9 | 262.9 | Constant displacement rate
Qi & Goldsby (2021) | 0.00063 | 0.000819 | 0.000441 | 3.1e-05 | 0.02 | 5.57 | 263.4 | 263.9 | 262.9 | Constant displacement rate
Qi & Goldsby (2021) | 0.00063 | 0.000819 | 0.000441 | 3.1e-05 | 0.02 | 5.57 | 263.4 | 263.9 | 262.9 | Constant displacement rate
Qi & Goldsby (2021) | 0.00063 | 0.000819 | 0.000441 | 3.1e-05 | 0.02 | 5.57 | 263.4 | 263.9 | 262.9 | Constant displacement rate
Qi & Goldsby (2021) | 0.00063 | 0.000819 | 0.000441 | 3.1e-05 | 0.02 | 5.57 | 263.4 | 263.9 | 262.9 | Constant displacement rate
Qi & Goldsby (2021) | 0.00063 | 0.000819 | 0.000441 | 3.1e-05 | 0.02 | 5.57 | 263.4 | 263.9 | 262.9 | Constant displacement rate
Qi & Goldsby (2021) | 0.00063 | 0.000819 | 0.000441 | 3.1e-05 | 0.02 | 5.57 | 263.4 | 263.9 | 262.9 | Constant displacement rate
Qi & Goldsby (2021) | 0.00063 | 0.000819 | 0.000441 | 3.1e-05 | 0.02 | 5.57 | 263.4 | 263.9 | 262.9 | Constant displacement rate
Qi & Goldsby (2021) | 0.00063 | 0.000819 | 0.000441 | 3.1e-05 | 0.02 | 5.57 | 263.4 | 263.9 | 262.9 | Constant displacement rate
Qi & Goldsby (2021) | 0.00063 | 0.000819 | 0.000441 | 3.1e-05 | 0.02 | 5.57 | 263.4 | 263.9 | 262.9 | Constant displacement rate
Qi & Goldsby (2021) | 0.00063 | 0.000819 | 0.000441 | 3.1e-05 | 0.02 | 5.57 | 263.4 | 263.9 | 262.9 | Constant displacement rate
Qi & Goldsby (2021) | 0.00063 | 0.000819 | 0.000441 | 3.1e-05 | 0.02 | 5.57 | 263.4 | 263.9 | 262.9 | Constant displacement rate
Qi & Goldsby (2021) | 0.00063 | 0.000819 | 0.000441 | 3.1e-05 | 0.02 | 5.57 | 263.4 | 263.9 | 262.9 | Constant displacement rate
Qi & Goldsby (2021) | 0.00063 | 0.000819 | 0.000441 | 3.1e-05 | 0.02 | 5.57 | 263.4 | 263.9 | 262.9 | Constant displacement rate
Qi & Goldsby (2021) | 0.00063 | 0.000819 | 0.000441 | 3.1e-05 | 0.02 | 5.57 | 263.4 | 263.9 | 262.9 | Constant displacement rate
Qi & Goldsby (2021) | 0.00063 | 0.000819 | 0.000441 | 3.1e-05 | 0.02 | 5.57 | 263.4 | 263.9 | 262.9 | Constant displacement rate
Qi & Goldsby (2021) | 0.00063 | 0.000819 | 0.000441 | 3.1e-05 | 0.02 | 5.57 | 263.4 | 263.9 | 262.9 | Constant displacement rate
Qi & Goldsby (2021) | 0.00063 | 0.000819 | 0.000441 | 3.1e-05 | 0.02 | 5.57 | 263.4 | 263.9 | 262.9 | Constant displacement rate
Qi & Goldsby (2021) | 0.00063 | 0.000819 | 0.000441 | 3.1e-05 | 0.02 | 5.57 | 263.4 | 263.9 | 262.9 | Constant displacement rate
Qi & Goldsby (2021) | 0.00063 | 0.000819 | 0.000441 | 3.1e-05 | 0.02 | 5.57 | 263.4 | 263.9 | 262.9 | Constant displacement rate
Qi & Goldsby (2021) | 0.00063 | 0.000819 | 0.000441 | 3.1e-05 | 0.02 | 5.57 | 263.4 | 263.9 | 262.9 | Constant displacement rate
Qi & Goldsby (2021) | 0.00063 | 0.000819 | 0.000441 | 3.1e-05 | 0.02 | 5.57 | 263.4 | 263.9 | 262.9 | Constant displacement rate
Qi & Goldsby (2021) | 0.00063 | 0.000819 | 0.000441 | 3.1e-05 | 0.02 | 5.57 | 263.4 | 263.9 | 262.9 | Constant displacement rate
Qi & Goldsby (2021) | 0.00063 | 0.000819 | 0.000441 | 3.1e-05 | 0.02 | 5.57 | 263.4 | 263.9 | 262.9 | Constant displacement rate

## Supplementary Table 5
Source | GS_ini_mean | GS_ini_upper | GS_ini_lower | rate_c | strain_c | stress_c | T_mean | T_upper | T_lower | exp_type
Durham et al. (1983) | 0.0015 | 0.00195 | 0.00105 | 0.00035 | 0.15 | 12.8 | 243 | 243.5 | 242.5 | Constant displacement rate
Durham et al. (1983) | 0.0015 | 0.00195 | 0.00105 | 0.00035 | 0.15 | 11.9 | 243 | 243.5 | 242.5 | Constant displacement rate
Durham et al. (1983) | 0.0015 | 0.00195 | 0.00105 | 3.5e-06 | 0.15 | 4.1 | 244 | 244.5 | 243.5 | Constant displacement rate
Durham et al. (1983) | 0.0015 | 0.00195 | 0.00105 | 0.00035 | 0.15 | 12.9 | 244 | 244.5 | 243.5 | Constant displacement rate
Durham et al. (1983) | 0.0015 | 0.00195 | 0.00105 | 3.5e-05 | 0.15 | 6.6 | 244 | 244.5 | 243.5 | Constant displacement rate
Durham et al. (1983) | 0.0015 | 0.00195 | 0.00105 | 3.5e-05 | 0.15 | 7.1 | 244 | 244.5 | 243.5 | Constant displacement rate
Durham et al. (1983) | 0.0015 | 0.00195 | 0.00105 | 0.00035 | 0.15 | 7 | 258 | 258.5 | 257.5 | Constant displacement rate
Durham et al. (1983) | 0.0015 | 0.00195 | 0.00105 | 0.00035 | 0.15 | 6.5 | 258 | 258.5 | 257.5 | Constant displacement rate
Durham et al. (1983) | 0.0015 | 0.00195 | 0.00105 | 3.5e-05 | 0.15 | 3.7 | 258 | 258.5 | 257.5 | Constant displacement rate
Durham et al. (1983) | 0.0015 | 0.00195 | 0.00105 | 0.00035 | 0.15 | 6.9 | 258 | 258.5 | 257.5 | Constant displacement rate
Durham et al. (1983) | 0.0015 | 0.00195 | 0.00105 | 0.00035 | 0.15 | 5.8 | 258 | 258.5 | 257.5 | Constant displacement rate
Jacka (1984b) | 0.0045 | 0.00585 | 0.00315 | 1.05916930230999e-07 | 0.1133424 | 0.6363961 | 266 | 266.5 | 265.5 | Constant load
Jacka (1984b) | 0.004 | 0.0052 | 0.0028 | 1.22591431201643e-07 | 0.09109583 | 0.6363961 | 266 | 266.5 | 265.5 | Constant load
Jacka (1984b) | 0.0025 | 0.00325 | 0.00175 | 2.10497336304616e-07 | 0.1313145 | 0.6363961 | 266 | 266.5 | 265.5 | Constant load
Jacka (1984b) | 0.0022 | 0.00286 | 0.00154 | 1.19550592681668e-07 | 0.1463988 | 0.6363961 | 266 | 266.5 | 265.5 | Constant load
Jacka (1984b) | 0.0015 | 0.00195 | 0.00105 | 1.05986724225456e-07 | 0.1148347 | 0.6363961 | 266 | 266.5 | 265.5 | Constant load
Jacka (1984b) | 0.0045 | 0.00585 | 0.00315 | 3.28409568022538e-08 | 0.1148347 | 0.5515433 | 263 | 263.5 | 262.5 | Constant load
Jacka (1984b) | 0.004 | 0.0052 | 0.0028 | 3.27328007573518e-08 | 0.1073882 | 0.5515433 | 263 | 263.5 | 262.5 | Constant load
Jacka (1984b) | 0.0022 | 0.00286 | 0.00154 | 2.42127782646416e-08 | 0.1463988 | 0.5515433 | 263 | 263.5 | 262.5 | Constant load
Jacka (1984b) | 0.0015 | 0.00195 | 0.00105 | 2.26994796231015e-08 | 0.1463988 | 0.5515433 | 263 | 263.5 | 262.5 | Constant load
Jacka (1984b) | 0.0045 | 0.00585 | 0.00315 | 5.56314388805057e-07 | 0.1313145 | 1.06066 | 264 | 264.5 | 263.5 | Constant load
Jacka (1984b) | 0.0025 | 0.00325 | 0.00175 | 3.78324660385025e-07 | 0.1463988 | 1.06066 | 264 | 264.5 | 263.5 | Constant load
Jacka (1984b) | 0.0022 | 0.00286 | 0.00154 | 3.60852576522199e-07 | 0.1313145 | 1.06066 | 264 | 264.5 | 263.5 | Constant load
Jacka (1984b) | 0.0015 | 0.00195 | 0.00105 | 6.01420960870332e-07 | 0.1313145 | 1.06066 | 264 | 264.5 | 263.5 | Constant load
Jacka & Maccagnan (1984) | 0.0022 | 0.00286 | 0.00154 | 5.97e-08 | 0.33 | 0.2 | 270 | 270.5 | 269.5 | Constant stress
Gao & Jacka (1987) | 7e-04 | 0.00091 | 0.00049 | 5.11823293726589e-08 | 0.1479126 | 0.4242641 | 269.7 | 270.2 | 269.2 | Constant stress
Jacka & Li (1994) | 0.001236077 | 0.001409345 | 0.001034177 | 7e-09 | 0.15 | 0.2 | 263 | 263.5 | 262.5 | Constant stress
Jacka & Li (1994) | 0.001236077 | 0.001409345 | 0.001034177 | 4.8e-08 | 0.15 | 0.3 | 263 | 263.5 | 262.5 | Constant stress
Jacka & Li (1994) | 0.001236077 | 0.001409345 | 0.001034177 | 9.8e-08 | 0.15 | 0.4 | 263 | 263.5 | 262.5 | Constant stress
Jacka & Li (1994) | 0.001236077 | 0.001409345 | 0.001034177 | 2e-07 | 0.15 | 0.5 | 263 | 263.5 | 262.5 | Constant stress
Jacka & Li (1994) | 0.001236077 | 0.001409345 | 0.001034177 | 3.8e-07 | 0.15 | 0.6 | 263 | 263.5 | 262.5 | Constant stress
Jacka & Li (1994) | 0.002717497 | 0.003098423 | 0.002273621 | 2.9e-08 | 0.15 | 0.3 | 263 | 263.5 | 262.5 | Constant stress
Jacka & Li (1994) | 0.002717497 | 0.003098423 | 0.002273621 | 7.2e-08 | 0.15 | 0.4 | 263 | 263.5 | 262.5 | Constant stress
Jacka & Li (1994) | 0.002717497 | 0.003098423 | 0.002273621 | 3.5e-08 | 0.15 | 0.6 | 263 | 263.5 | 262.5 | Constant stress
Jacka & Li (1994) | 0.002717497 | 0.003098423 | 0.002273621 | 1.1e-08 | 0.15 | 0.8 | 263 | 263.5 | 262.5 | Constant stress
Jacka & Li (1994) | 0.002717497 | 0.003098423 | 0.002273621 | 3.6e-08 | 0.15 | 1 | 263 | 263.5 | 262.5 | Constant stress
Jacka & Li (1994) | 0.001236077 | 0.001409345 | 0.001034177 | 6e-08 | 0.15 | 0.2 | 268 | 268.5 | 267.5 | Constant stress
Jacka & Li (1994) | 0.001236077 | 0.001409345 | 0.001034177 | 3.3e-07 | 0.15 | 0.4 | 268 | 268.5 | 267.5 | Constant stress
Jacka & Li (1994) | 0.001236077 | 0.001409345 | 0.001034177 | 1.4e-06 | 0.15 | 0.6 | 268 | 268.5 | 267.5 | Constant stress
Jacka & Li (1994) | 0.001236077 | 0.001409345 | 0.001034177 | 5.6e-06 | 0.15 | 0.8 | 268 | 268.5 | 267.5 | Constant stress
Jacka & Li (1994) | 0.001236077 | 0.001409345 | 0.001034177 | 1.3e-05 | 0.15 | 1 | 268 | 268.5 | 267.5 | Constant stress
Jacka & Li (1994) | 0.001595769 | 0.001819457 | 0.001335116 | 6.67e-08 | 0.15 | 0.25 | 268 | 268.5 | 267.5 | Constant stress
Jacka & Li (1994) | 0.001595769 | 0.001819457 | 0.001335116 | 6.42e-08 | 0.15 | 0.25 | 268 | 268.5 | 267.5 | Constant stress
Jacka & Li (1994) | 0.001595769 | 0.001819457 | 0.001335116 | 6.79e-08 | 0.15 | 0.25 | 268 | 268.5 | 267.5 | Constant stress
Jacka & Li (1994) | 0.001236077 | 0.001409345 | 0.001034177 | 1.1e-07 | 0.15 | 0.2 | 270 | 270.5 | 269.5 | Constant stress
Jacka & Li (1994) | 0.001236077 | 0.001409345 | 0.001034177 | 2.2e-07 | 0.15 | 0.3 | 270 | 270.5 | 269.5 | Constant stress
Jacka & Li (1994) | 0.001236077 | 0.001409345 | 0.001034177 | 6.4e-07 | 0.15 | 0.4 | 270 | 270.5 | 269.5 | Constant stress
Jacka & Li (1994) | 0.001236077 | 0.001409345 | 0.001034177 | 1.1e-06 | 0.15 | 0.5 | 270 | 270.5 | 269.5 | Constant stress
Jacka & Li (1994) | 0.001236077 | 0.001409345 | 0.001034177 | 2.6e-06 | 0.15 | 0.6 | 270 | 270.5 | 269.5 | Constant stress
Jacka & Li (1994) | 0.001236077 | 0.001409345 | 0.001034177 | 8.8e-06 | 0.15 | 0.8 | 270 | 270.5 | 269.5 | Constant stress
Jacka & Li (2000) | 0.0017 | 0.00221 | 0.00119 | 5.14521538123634e-08 | 0.1463988 | 0.4242641 | 268 | 268.5 | 267.5 | Constant stress
Jacka & Li (2000) | 0.0017 | 0.00221 | 0.00119 | 9.98777103416467e-09 | 0.1463988 | 0.4242641 | 263 | 263.5 | 262.5 | Constant stress
Jacka & Li (2000) | 0.0017 | 0.00221 | 0.00119 | 5.02585137293849e-09 | 0.1615803 | 0.4242641 | 258 | 258.5 | 257.5 | Constant stress
Jacka & Li (2000) | 0.0017 | 0.00221 | 0.00119 | 2.11861809815614e-08 | 0.1463988 | 0.6363961 | 258 | 258.5 | 257.5 | Constant stress
Jacka & Li (2000) | 0.0017 | 0.00221 | 0.00119 | 5.48274695229654e-08 | 0.1615803 | 0.8485281 | 258 | 258.5 | 257.5 | Constant stress
Jacka & Li (2000) | 0.0017 | 0.00221 | 0.00119 | 1.14223894839511e-07 | 0.1615803 | 1.06066 | 258 | 258.5 | 257.5 | Constant stress
Jacka & Li (2000) | 0.0017 | 0.00221 | 0.00119 | 1.92908938109367e-09 | 0.10145 | 0.4242641 | 254 | 254.5 | 253.5 | Constant stress
Jacka & Li (2000) | 0.0017 | 0.00221 | 0.00119 | 1.03102361647217e-08 | 0.1509431 | 0.6363961 | 254 | 254.5 | 253.5 | Constant stress
Jacka & Li (2000) | 0.0017 | 0.00221 | 0.00119 | 2.72393755477218e-08 | 0.1463988 | 0.8485281 | 254 | 254.5 | 253.5 | Constant stress
Jacka & Li (2000) | 0.0017 | 0.00221 | 0.00119 | 3.18811465326174e-07 | 0.1539774 | 1.06066 | 254 | 254.5 | 253.5 | Constant stress
Jacka & Li (2000) | 0.0017 | 0.00221 | 0.00119 | 3.48728576159706e-08 | 0.1509431 | 1.166726 | 252 | 252.5 | 251.5 | Constant stress
Piazolo et al. (2013) | 0.000495 | 0.0006435 | 0.0003465 | 6.66666666666667e-07 | 0.1053605 | 0.99 | 266 | 266.5 | 265.5 | Constant displacement rate
Piazolo et al. (2013) | 0.000495 | 0.0006435 | 0.0003465 | 2.77777777777778e-06 | 0.1053605 | 1.43 | 266 | 266.5 | 265.5 | Constant displacement rate
Piazolo et al. (2013) | 0.000495 | 0.0006435 | 0.0003465 | 1.25e-05 | 0.2231436 | 1.9 | 266 | 266.5 | 265.5 | Constant displacement rate
Montagnat et al (2015) | 0.001050666 | 0.001197943 | 0.0008790501 | 4.4124218051832e-07 | 0.1107081 | 0.75 | 268 | 268.5 | 267.5 | Constant load
Montagnat et al (2015) | 0.001050666 | 0.001197943 | 0.0008790501 | 5.12336074683263e-07 | 0.1055828 | 0.7 | 268 | 268.5 | 267.5 | Constant load
Montagnat et al (2015) | 0.001050666 | 0.001197943 | 0.0008790501 | 6.47570218457423e-07 | 0.1084765 | 0.8 | 268 | 268.5 | 267.5 | Constant load
Qi et al. (2017) | 0.00023 | 0.000299 | 0.000161 | 2.31e-06 | 0.21 | 1.3 | 263.7 | 264.2 | 263.2 | Constant displacement rate
Qi et al. (2017) | 0.00023 | 0.000299 | 0.000161 | 0.000242 | 0.22 | 4.31 | 263.3 | 263.8 | 262.8 | Constant displacement rate
Qi et al. (2017) | 0.00023 | 0.000299 | 0.000161 | 1.35e-05 | 0.13 | 2.18 | 263.3 | 263.8 | 262.8 | Constant displacement rate
Qi et al. (2017) | 0.00023 | 0.000299 | 0.000161 | 5.02e-05 | 0.19 | 3.02 | 263.2 | 263.7 | 262.7 | Constant displacement rate
Qi et al. (2017) | 0.00063 | 0.000819 | 0.000441 | 1.18e-06 | 0.18 | 1.17 | 263.5 | 264 | 263 | Constant displacement rate
Qi et al. (2017) | 0.00063 | 0.000819 | 0.000441 | 4.4e-05 | 0.23 | 2.94 | 263.4 | 263.9 | 262.9 | Constant displacement rate
Qi et al. (2017) | 0.00063 | 0.000819 | 0.000441 | 9.05e-05 | 0.23 | 3.49 | 263.7 | 264.2 | 263.2 | Constant displacement rate
Qi et al. (2017) | 0.00063 | 0.000819 | 0.000441 | 1.13e-05 | 0.23 | 1.94 | 263.7 | 264.2 | 263.2 | Constant displacement rate
Qi et al. (2019) | 0.00023 | 0.000299 | 0.000161 | 7.90969868789788e-05 | 0.8660254 | 2.303628 | 267.8 | 268.3 | 267.3 | Constant displacement rate
Qi et al. (2019) | 0.00023 | 0.000299 | 0.000161 | 7.21687836487032e-05 | 1.501111 | 9.526279 | 242.5 | 243 | 242 | Constant displacement rate
Qi et al. (2019) | 0.00023 | 0.000299 | 0.000161 | 7.39008344562721e-05 | 0.8082904 | 8.487049 | 243.1 | 243.6 | 242.6 | Constant displacement rate
Qi et al. (2019) | 0.00023 | 0.000299 | 0.000161 | 6.87046820335655e-05 | 1.270171 | 4.676537 | 252.6 | 253.1 | 252.1 | Constant displacement rate
Qi et al. (2019) | 0.00023 | 0.000299 | 0.000161 | 5.47905405460955e-05 | 0.6350853 | 4.468691 | 252.9 | 253.4 | 252.4 | Constant displacement rate
Fan et al. (2020) | 0.000291 | 0.0003783 | 0.0002037 | 1.22e-05 | 0.19 | 1.33 | 263 | 263.5 | 262.5 | Constant displacement rate
Fan et al. (2020) | 0.000291 | 0.0003783 | 0.0002037 | 1.28e-05 | 0.2 | 2.93 | 253 | 253.5 | 252.5 | Constant displacement rate
Fan et al. (2020) | 0.000291 | 0.0003783 | 0.0002037 | 1.31e-05 | 0.21 | 5 | 243 | 243.5 | 242.5 | Constant displacement rate
Fan et al. (2021a) | 0.000545 | 0.0007085 | 0.0003815 | 1.22e-06 | 0.13 | 0.9 | 269 | 269.5 | 268.5 | Constant load
Fan et al. (2021a) | 0.000545 | 0.0007085 | 0.0003815 | 1.58e-06 | 0.13 | 0.9 | 269 | 269.5 | 268.5 | Constant load
Fan et al. (2021a) | 0.000545 | 0.0007085 | 0.0003815 | 1.67e-06 | 0.13 | 0.9 | 269 | 269.5 | 268.5 | Constant load
Fan et al. (2021a) | 0.000545 | 0.0007085 | 0.0003815 | 1.48e-06 | 0.13 | 0.9 | 269 | 269.5 | 268.5 | Constant load
Fan et al. (2021a) | 0.000545 | 0.0007085 | 0.0003815 | 1.57e-06 | 0.13 | 0.9 | 269 | 269.5 | 268.5 | Constant load
Unpublished | 0.000291 | 0.0003783 | 0.0002037 | 3.3e-05 | 0.2298 | 5.42 | 243 | 243.5 | 242.5 | Constant displacement rate
Fan et al. (2021a, 2021b) | 0.000291 | 0.0003783 | 0.0002037 | 6.7e-05 | 0.2403 | 7.35 | 243 | 243.5 | 242.5 | Constant displacement rate
Fan et al. (2021c) | 0.001293 | 0.0016809 | 0.0009051 | 1.2e-05 | 0.1 | 5.13 | 243 | 243.5 | 242.5 | Constant displacement rate
Fan et al. (2021c) | 0.001293 | 0.0016809 | 0.0009051 | 1.3e-05 | 0.2263 | 4.67 | 243 | 243.5 | 242.5 | Constant displacement rate
Fan et al. (2021c) | 0.001293 | 0.0016809 | 0.0009051 | 3e-05 | 0.1 | 6.27 | 243 | 243.5 | 242.5 | Constant displacement rate
Fan et al. (2021c) | 0.001293 | 0.0016809 | 0.0009051 | 3.2e-05 | 0.2282 | 5.87 | 243 | 243.5 | 242.5 | Constant displacement rate
Fan et al. (2021c) | 0.001293 | 0.0016809 | 0.0009051 | 6e-05 | 0.1 | 7.03 | 243 | 243.5 | 242.5 | Constant displacement rate
Fan et al. (2021c) | 0.001293 | 0.0016809 | 0.0009051 | 6.6e-05 | 0.2325 | 7.65 | 243 | 243.5 | 242.5 | Constant displacement rate
Qi & Goldsby (2021) | 0.00023 | 0.000299 | 0.000161 | 4.03e-05 | 0.2 | 3.1 | 263.4 | 263.9 | 262.9 | Constant displacement rate
Qi & Goldsby (2021) | 0.00023 | 0.000299 | 0.000161 | 0.000471 | 0.25 | 4.9 | 263.4 | 263.9 | 262.9 | Constant displacement rate
Qi & Goldsby (2021) | 0.00023 | 0.000299 | 0.000161 | 0.000105 | 0.18 | 3.85 | 263.4 | 263.9 | 262.9 | Constant displacement rate
Qi & Goldsby (2021) | 0.00023 | 0.000299 | 0.000161 | 0.000176 | 0.26 | 4.04 | 263.4 | 263.9 | 262.9 | Constant displacement rate
Qi & Goldsby (2021) | 0.00023 | 0.000299 | 0.000161 | 4.54e-05 | 0.19 | 2.84 | 263.4 | 263.9 | 262.9 | Constant displacement rate
Qi & Goldsby (2021) | 0.00023 | 0.000299 | 0.000161 | 0.000328 | 0.19 | 4.75 | 263.4 | 263.9 | 262.9 | Constant displacement rate
Qi & Goldsby (2021) | 0.00023 | 0.000299 | 0.000161 | 0.000107 | 0.24 | 3.29 | 263.4 | 263.9 | 262.9 | Constant displacement rate
Qi & Goldsby (2021) | 0.00023 | 0.000299 | 0.000161 | 0.000176 | 0.22 | 3.88 | 263.4 | 263.9 | 262.9 | Constant displacement rate
Qi & Goldsby (2021) | 0.00023 | 0.000299 | 0.000161 | 0.000427 | 0.22 | 4.85 | 263.4 | 263.9 | 262.9 | Constant displacement rate
Qi & Goldsby (2021) | 0.00023 | 0.000299 | 0.000161 | 9.17e-05 | 0.15 | 3.73 | 263.4 | 263.9 | 262.9 | Constant displacement rate
Qi & Goldsby (2021) | 0.00023 | 0.000299 | 0.000161 | 0.000327 | 0.2 | 4.64 | 263.4 | 263.9 | 262.9 | Constant displacement rate
Qi & Goldsby (2021) | 0.00023 | 0.000299 | 0.000161 | 0.000484 | 0.18 | 5.34 | 263.4 | 263.9 | 262.9 | Constant displacement rate
Qi & Goldsby (2021) | 0.00023 | 0.000299 | 0.000161 | 8.33e-05 | 0.17 | 3.46 | 263.4 | 263.9 | 262.9 | Constant displacement rate
Qi & Goldsby (2021) | 0.00023 | 0.000299 | 0.000161 | 2.51e-05 | 0.21 | 2.3 | 263.4 | 263.9 | 262.9 | Constant displacement rate
Qi & Goldsby (2021) | 0.00023 | 0.000299 | 0.000161 | 4.22e-05 | 0.2 | 2.6 | 263.4 | 263.9 | 262.9 | Constant displacement rate
Qi & Goldsby (2021) | 0.00023 | 0.000299 | 0.000161 | 7.66e-05 | 0.22 | 3.02 | 263.4 | 263.9 | 262.9 | Constant displacement rate
Qi & Goldsby (2021) | 0.00063 | 0.000819 | 0.000441 | 0.000391 | 0.27 | 5 | 263.4 | 263.9 | 262.9 | Constant displacement rate
Qi & Goldsby (2021) | 0.00063 | 0.000819 | 0.000441 | 3.37e-05 | 0.17 | 2.7 | 263.4 | 263.9 | 262.9 | Constant displacement rate
Qi & Goldsby (2021) | 0.00063 | 0.000819 | 0.000441 | 3.37e-05 | 0.17 | 2.7 | 263.4 | 263.9 | 262.9 | Constant displacement rate
Qi & Goldsby (2021) | 0.00063 | 0.000819 | 0.000441 | 3.37e-05 | 0.17 | 2.7 | 263.4 | 263.9 | 262.9 | Constant displacement rate
Qi & Goldsby (2021) | 0.00063 | 0.000819 | 0.000441 | 3.37e-05 | 0.17 | 2.7 | 263.4 | 263.9 | 262.9 | Constant displacement rate
Qi & Goldsby (2021) | 0.00063 | 0.000819 | 0.000441 | 3.37e-05 | 0.17 | 2.7 | 263.4 | 263.9 | 262.9 | Constant displacement rate
Qi & Goldsby (2021) | 0.00063 | 0.000819 | 0.000441 | 3.37e-05 | 0.17 | 2.7 | 263.4 | 263.9 | 262.9 | Constant displacement rate
Qi & Goldsby (2021) | 0.00063 | 0.000819 | 0.000441 | 3.37e-05 | 0.17 | 2.7 | 263.4 | 263.9 | 262.9 | Constant displacement rate
Qi & Goldsby (2021) | 0.00063 | 0.000819 | 0.000441 | 3.37e-05 | 0.17 | 2.7 | 263.4 | 263.9 | 262.9 | Constant displacement rate
Qi & Goldsby (2021) | 0.00063 | 0.000819 | 0.000441 | 3.37e-05 | 0.17 | 2.7 | 263.4 | 263.9 | 262.9 | Constant displacement rate
Qi & Goldsby (2021) | 0.00063 | 0.000819 | 0.000441 | 3.37e-05 | 0.17 | 2.7 | 263.4 | 263.9 | 262.9 | Constant displacement rate
Qi & Goldsby (2021) | 0.00063 | 0.000819 | 0.000441 | 3.37e-05 | 0.17 | 2.7 | 263.4 | 263.9 | 262.9 | Constant displacement rate
Qi & Goldsby (2021) | 0.00063 | 0.000819 | 0.000441 | 3.37e-05 | 0.17 | 2.7 | 263.4 | 263.9 | 262.9 | Constant displacement rate
Qi & Goldsby (2021) | 0.00063 | 0.000819 | 0.000441 | 3.37e-05 | 0.17 | 2.7 | 263.4 | 263.9 | 262.9 | Constant displacement rate
Qi & Goldsby (2021) | 0.00063 | 0.000819 | 0.000441 | 3.37e-05 | 0.17 | 2.7 | 263.4 | 263.9 | 262.9 | Constant displacement rate
Qi & Goldsby (2021) | 0.00063 | 0.000819 | 0.000441 | 3.37e-05 | 0.17 | 2.7 | 263.4 | 263.9 | 262.9 | Constant displacement rate
Qi & Goldsby (2021) | 0.00063 | 0.000819 | 0.000441 | 3.37e-05 | 0.17 | 2.7 | 263.4 | 263.9 | 262.9 | Constant displacement rate
Qi & Goldsby (2021) | 0.00063 | 0.000819 | 0.000441 | 3.37e-05 | 0.17 | 2.7 | 263.4 | 263.9 | 262.9 | Constant displacement rate
Qi & Goldsby (2021) | 0.00063 | 0.000819 | 0.000441 | 3.37e-05 | 0.17 | 2.7 | 263.4 | 263.9 | 262.9 | Constant displacement rate
Qi & Goldsby (2021) | 0.00063 | 0.000819 | 0.000441 | 3.37e-05 | 0.17 | 2.7 | 263.4 | 263.9 | 262.9 | Constant displacement rate
Qi & Goldsby (2021) | 0.00063 | 0.000819 | 0.000441 | 3.37e-05 | 0.17 | 2.7 | 263.4 | 263.9 | 262.9 | Constant displacement rate
Qi & Goldsby (2021) | 0.00063 | 0.000819 | 0.000441 | 3.37e-05 | 0.17 | 2.7 | 263.4 | 263.9 | 262.9 | Constant displacement rate
Qi & Goldsby (2021) | 0.00063 | 0.000819 | 0.000441 | 3.37e-05 | 0.17 | 2.7 | 263.4 | 263.9 | 262.9 | Constant displacement rate
Qi & Goldsby (2021) | 0.00063 | 0.000819 | 0.000441 | 3.37e-05 | 0.17 | 2.7 | 263.4 | 263.9 | 262.9 | Constant displacement rate
Qi & Goldsby (2021) | 0.00063 | 0.000819 | 0.000441 | 3.37e-05 | 0.17 | 2.7 | 263.4 | 263.9 | 262.9 | Constant displacement rate
Qi & Goldsby (2021) | 0.00063 | 0.000819 | 0.000441 | 3.37e-05 | 0.17 | 2.7 | 263.4 | 263.9 | 262.9 | Constant displacement rate
Qi & Goldsby (2021) | 0.00063 | 0.000819 | 0.000441 | 3.37e-05 | 0.17 | 2.7 | 263.4 | 263.9 | 262.9 | Constant displacement rate
Qi & Goldsby (2021) | 0.00063 | 0.000819 | 0.000441 | 3.37e-05 | 0.17 | 2.7 | 263.4 | 263.9 | 262.9 | Constant displacement rate
Qi & Goldsby (2021) | 0.00063 | 0.000819 | 0.000441 | 3.37e-05 | 0.17 | 2.7 | 263.4 | 263.9 | 262.9 | Constant displacement rate
Qi & Goldsby (2021) | 0.00063 | 0.000819 | 0.000441 | 3.37e-05 | 0.17 | 2.7 | 263.4 | 263.9 | 262.9 | Constant displacement rate
Qi & Goldsby (2021) | 0.00063 | 0.000819 | 0.000441 | 3.37e-05 | 0.17 | 2.7 | 263.4 | 263.9 | 262.9 | Constant displacement rate
Qi & Goldsby (2021) | 0.00063 | 0.000819 | 0.000441 | 3.37e-05 | 0.17 | 2.7 | 263.4 | 263.9 | 262.9 | Constant displacement rate
Qi & Goldsby (2021) | 0.00063 | 0.000819 | 0.000441 | 3.37e-05 | 0.17 | 2.7 | 263.4 | 263.9 | 262.9 | Constant displacement rate
Qi & Goldsby (2021) | 0.00063 | 0.000819 | 0.000441 | 3.37e-05 | 0.17 | 2.7 | 263.4 | 263.9 | 262.9 | Constant displacement rate
Qi & Goldsby (2021) | 0.00063 | 0.000819 | 0.000441 | 3.37e-05 | 0.17 | 2.7 | 263.4 | 263.9 | 262.9 | Constant displacement rate
Qi & Goldsby (2021) | 0.00063 | 0.000819 | 0.000441 | 3.37e-05 | 0.17 | 2.7 | 263.4 | 263.9 | 262.9 | Constant displacement rate
Qi & Goldsby (2021) | 0.00063 | 0.000819 | 0.000441 | 3.37e-05 | 0.17 | 2.7 | 263.4 | 263.9 | 262.9 | Constant displacement rate
Qi & Goldsby (2021) | 0.00063 | 0.000819 | 0.000441 | 3.37e-05 | 0.17 | 2.7 | 263.4 | 263.9 | 262.9 | Constant displacement rate
Qi & Goldsby (2021) | 0.00063 | 0.000819 | 0.000441 | 3.37e-05 | 0.17 | 2.7 | 263.4 | 263.9 | 262.9 | Constant displacement rate
Qi & Goldsby (2021) | 0.00063 | 0.000819 | 0.000441 | 3.37e-05 | 0.17 | 2.7 | 263.4 | 263.9 | 262.9 | Constant displacement rate
Qi & Goldsby (2021) | 0.00063 | 0.000819 | 0.000441 | 3.37e-05 | 0.17 | 2.7 | 263.4 | 263.9 | 262.9 | Constant displacement rate
Qi & Goldsby (2021) | 0.00063 | 0.000819 | 0.000441 | 3.37e-05 | 0.17 | 2.7 | 263.4 | 263.9 | 262.9 | Constant displacement rate
Qi & Goldsby (2021) | 0.00063 | 0.000819 | 0.000441 | 3.37e-05 | 0.17 | 2.7 | 263.4 | 263.9 | 262.9 | Constant displacement rate
Qi & Goldsby (2021) | 0.00063 | 0.000819 | 0.000441 | 3.37e-05 | 0.17 | 2.7 | 263.4 | 263.9 | 262.9 | Constant displacement rate
Qi & Goldsby (2021) | 0.00063 | 0.000819 | 0.000441 | 3.37e-05 | 0.17 | 2.7 | 263.4 | 263.9 | 262.9 | Constant displacement rate
Qi & Goldsby (2021) | 0.00063 | 0.000819 | 0.000441 | 3.37e-05 | 0.17 | 2.7 | 263.4 | 263.9 | 262.9 | Constant displacement rate
Qi & Goldsby (2021) | 0.00063 | 0.000819 | 0.000441 | 3.37e-05 | 0.17 | 2.7 | 263.4 | 263.9 | 262.9 | Constant displacement rate
Qi & Goldsby (2021) | 0.00063 | 0.000819 | 0.000441 | 3.37e-05 | 0.17 | 2.7 | 263.4 | 263.9 | 262.9 | Constant displacement rate
Qi & Goldsby (2021) | 0.00063 | 0.000819 | 0.000441 | 3.37e-05 | 0.17 | 2.7 | 263.4 | 263.9 | 262.9 | Constant displacement rate
Qi & Goldsby (2021) | 0.00063 | 0.000819 | 0.000441 | 3.37e-05 | 0.17 | 2.7 | 263.4 | 263.9 | 262.9 | Constant displacement rate