## Hoja1
Table 1. Materials used in the study along with composition and steps of application as declared by manufacturer
MATERIALS | COMPOSITION | STEPS OF APPLICATION
Biodentine (Septodont, Saint-Maur-des-Fossés, Cedex, France) | Powder: Tricalcium and dicalcium silicates, calcium carbonate and oxide, iron oxide and zirconium oxide. Liquid: Calcium chloride and hydrosoluble polymer. | Pour 5 drops of single-dose container into powder capsule. Mix capsule for 30s on a mixing device (4000-4200 rotations/min).
Scotchbond Universal Etchant (3M Oral Care, St. Paul, MN, USA) | 32% phosphoric acid, fumed silica, water hydrosoluble polymer. | Apply for 15s and water rinse for 30 s. Blot-dry.
Scotchbond Universal Plus (3M Oral Care, St. Paul, MN, USA) | MDP phosphate monomer, HEMA, syntetic amorphous, silica, ethanol, water, copolymer of acrylic and itaconic acids, camphorquinone, mixture of silanes, BPA derivative-free dimethacrylate monomers and dual-cure accelerator. | Apply and rub for 20s. Gentle air stream for 5s. Light cure for 20s.
Rondoflex Sandblasting (Rondoflex, KaVo Kerr, Biberach, Germany) | Aluminum oxide particles (27 µm average particle size) | Sandblast at 10mm distance, with 2 bar pressure.
Vitrebond Plus (3M Oral Care, St. Paul, MN, USA) | Paste: HEMA, Bis-GMA, water, initiators, radiopaque fluoroaluminosilicate glass. Liquid: Resin-modified polyalkenoic acid, HEMA, water, initiators (including camphorquinone) | Dispense desired amount and mix for 15s. Apply on surface. Light cure for 20s.
RelyX Unicem 2 Automix (3M Oral Care, St. Paul, MN, USA) | Methacrylate monomers containing phosphoric acid groups, alkaline (basic) fillers, silanated fillers (12,5 µm average particle size) | Dispense desired amount. Apply on surface. Light cure for 20s.
SDR Flow+ (Dentsply Sirona, Konstanz, Germany) | Modified urethane dimethacrylate resin, EBPADMA, TEGDMA, camphorquinone, BHT silanated barium, and strontium glass fillers. | Dispense directly in bulk (increments to 4mm) Light cure for 20s.