## Hoja1
Table 2. Experimental groups mean SBS expressed in MPa (standard deviation, sd), percentage of pretest failures (Pretest F %) and percentage of type of failure (Type of F %): Adhesive (Adh)/Cohesive (Coh)/Mixed (Mix), at 12 minutes (12m) and 7 days (7d) setting times. Different lowercase letters in columns mean statistically significant differences of SBS values among experimental groups. Different uppercase letters in rows mean statistically significant differences of SBS values between both setting times for each experimental group.
GROUPS | SBS (sd) |  | PRETEST F (%) |  | TYPE OF F (%)
Adh/Coh/Mix
| 12m | 7d | 12m | 7d | 12m | 7d
SE | 12.1(5.1)a,A | 8.1(6.2)a,A | 0 | 0 | 6/53/41 | 12/18/70
ER | 7.0(5.7)a,A | 7.7(6.5)a,A | 11.8 | 17.6 | 14/53/33 | 43/7/50
Bur | 7.2(5.7)a,A | 2.3(3.8)b,B | 11.8 | 41.1 | 13/20/67 | 33/11/56
Al2O3 | No data | No data | 100 | No data | No data | No data
RMGIC | 0.7(1.2)b,B | 5.7(4.1)ab,A | 52.9 | 29.4 | 25/25/50 | 16/42/42
SARC | No data | No data | 100 | No data | No data | No data