## Fig.1(b)
ZSO+Cl |  | ZSO+Br |  | ZSO+I |  | HESE
Coulombic efficiency (%) | Overpotential (mV) | Coulombic efficiency (%) | Overpotential (mV) | Coulombic efficiency (%) | Overpotential (mV) | Coulombic efficiency (%) | Overpotential (mV)
99.84 | 70 | 99.82 | 63 | 99.6 | 57 | 99.94 | 29
99.8 | 125 | 99.71 | 106 | 99.41 | 93 | 99.76 | 62
99.17 | 90.4 | 99.01 | 74.2 | 98.83 | 69 | 99.69 | 57.4

## Fig.1(d)
| ZSO |  | ZSO+Cl |  | ZSO+Br |  | ZSO+I |  | HESE
time(h) | voltage(V) | time(h) | voltage(V) | time(h) | voltage(V) | time(h) | voltage(V) | time(h) | voltage(V)
0 | 0.9914 | 0 | 0.9029 | 0 | 0.8333 | 0 | 0.828 | 0 | 0.651
0.01 | 0.9928 | 0.01 | 0.9032 | 0.01 | 0.8335 | 0.01 | 0.8289 | 0.01 | 0.6507
0.02 | 0.994 | 0.02 | 0.9036 | 0.02 | 0.8337 | 0.02 | 0.8297 | 0.02 | 0.6504
0.03 | 0.9949 | 0.03 | 0.9039 | 0.03 | 0.834 | 0.03 | 0.8304 | 0.03 | 0.6505
0.03 | 0.9957 | 0.03 | 0.9043 | 0.03 | 0.8341 | 0.03 | 0.8311 | 0.03 | 0.6503
0.04 | 0.9966 | 0.04 | 0.9046 | 0.04 | 0.8344 | 0.04 | 0.8317 | 0.04 | 0.6504
0.05 | 0.9974 | 0.05 | 0.905 | 0.05 | 0.8346 | 0.05 | 0.8322 | 0.05 | 0.6502
0.06 | 0.998 | 0.06 | 0.9053 | 0.06 | 0.8348 | 0.06 | 0.8328 | 0.06 | 0.6503
0.07 | 0.9986 | 0.07 | 0.9056 | 0.07 | 0.835 | 0.07 | 0.8333 | 0.07 | 0.6502
0.07 | 0.9992 | 0.07 | 0.9059 | 0.07 | 0.8352 | 0.07 | 0.8337 | 0.07 | 0.6501
0.08 | 0.9997 | 0.08 | 0.9061 | 0.08 | 0.8353 | 0.08 | 0.834 | 0.08 | 0.6501
0.08 | 0.9999 | 0.09 | -0.0685 | 0.08 | 0.1897 | 0.08 | 0.2811 | 0.08 | 0.6498
0.09 | -0.1118 | 0.1 | -0.0634 | 0.09 | -0.0777 | 0.09 | -0.0692 | 0.09 | -0.0406
0.1 | -0.104 | 0.11 | -0.0598 | 0.1 | -0.0709 | 0.1 | -0.0643 | 0.1 | -0.0372
0.11 | -0.0994 | 0.12 | -0.0573 | 0.11 | -0.0676 | 0.11 | -0.0615 | 0.11 | -0.0356
0.12 | -0.096 | 0.12 | -0.0553 | 0.12 | -0.0655 | 0.12 | -0.0596 | 0.12 | -0.0346
0.12 | -0.0936 | 0.13 | -0.0539 | 0.12 | -0.0635 | 0.12 | -0.0582 | 0.12 | -0.0339
0.13 | -0.0918 | 0.14 | -0.0526 | 0.13 | -0.0621 | 0.13 | -0.0572 | 0.13 | -0.0333
0.14 | -0.0902 | 0.15 | -0.0516 | 0.14 | -0.0609 | 0.14 | -0.0563 | 0.14 | -0.0329
0.15 | -0.0889 | 0.16 | -0.0508 | 0.15 | -0.0599 | 0.15 | -0.0555 | 0.15 | -0.0325
0.16 | -0.0878 | 0.17 | -0.05 | 0.16 | -0.0589 | 0.16 | -0.055 | 0.16 | -0.0322
0.17 | -0.0867 | 0.17 | -0.0494 | 0.17 | -0.0579 | 0.17 | -0.0545 | 0.17 | -0.032
0.17 | -0.0861 | 0.17 | -0.0488 | 0.17 | -0.0575 | 0.17 | -0.054 | 0.17 | -0.0319
0.18 | -0.0852 | 0.18 | -0.0482 | 0.18 | -0.0572 | 0.18 | -0.0537 | 0.18 | -0.0318
0.19 | -0.0843 | 0.19 | -0.0477 | 0.19 | -0.0565 | 0.19 | -0.0533 | 0.19 | -0.0316
0.2 | -0.0837 | 0.2 | -0.0473 | 0.2 | -0.0553 | 0.2 | -0.053 | 0.2 | -0.0315
0.21 | -0.0829 | 0.21 | -0.0469 | 0.21 | -0.0547 | 0.21 | -0.0527 | 0.21 | -0.0314
0.22 | -0.0822 | 0.22 | -0.0464 | 0.22 | -0.0543 | 0.22 | -0.0525 | 0.22 | -0.0313
0.23 | -0.0817 | 0.23 | -0.0461 | 0.23 | -0.0538 | 0.23 | -0.0523 | 0.23 | -0.0313
0.23 | -0.081 | 0.23 | -0.0457 | 0.23 | -0.0534 | 0.23 | -0.052 | 0.23 | -0.0311
0.24 | -0.0801 | 0.24 | -0.0453 | 0.24 | -0.0529 | 0.24 | -0.0518 | 0.24 | -0.0311
0.25 | -0.0796 | 0.25 | -0.045 | 0.25 | -0.0525 | 0.25 | -0.0517 | 0.25 | -0.0311
0.26 | -0.0791 | 0.26 | -0.0447 | 0.26 | -0.0522 | 0.26 | -0.0515 | 0.26 | -0.0309
0.27 | -0.0784 | 0.27 | -0.0444 | 0.27 | -0.0518 | 0.27 | -0.0514 | 0.27 | -0.0309
0.28 | -0.0779 | 0.28 | -0.0441 | 0.28 | -0.0515 | 0.28 | -0.0512 | 0.28 | -0.0309
0.28 | -0.0775 | 0.28 | -0.0438 | 0.28 | -0.0511 | 0.28 | -0.051 | 0.28 | -0.0309
0.29 | -0.0774 | 0.29 | -0.0435 | 0.29 | -0.0508 | 0.29 | -0.0509 | 0.29 | -0.0308
0.3 | -0.0769 | 0.3 | -0.0432 | 0.3 | -0.0504 | 0.3 | -0.0507 | 0.3 | -0.0308
0.31 | -0.0767 | 0.31 | -0.0429 | 0.31 | -0.0495 | 0.31 | -0.0505 | 0.31 | -0.0307
0.32 | -0.0766 | 0.32 | -0.0426 | 0.32 | -0.0492 | 0.32 | -0.0504 | 0.32 | -0.0306
0.33 | -0.0766 | 0.33 | -0.0424 | 0.33 | -0.0488 | 0.33 | -0.0502 | 0.33 | -0.0306
0.33 | -0.0765 | 0.33 | -0.0421 | 0.33 | -0.0486 | 0.33 | -0.05 | 0.33 | -0.0305
0.34 | -0.0764 | 0.34 | -0.0418 | 0.34 | -0.0483 | 0.34 | -0.05 | 0.34 | -0.0305
0.35 | -0.0763 | 0.35 | -0.0416 | 0.35 | -0.0481 | 0.35 | -0.0498 | 0.35 | -0.0304
0.36 | -0.0762 | 0.36 | -0.0414 | 0.36 | -0.0478 | 0.36 | -0.0497 | 0.36 | -0.0304
0.37 | -0.0759 | 0.37 | -0.0411 | 0.37 | -0.0476 | 0.37 | -0.0495 | 0.37 | -0.0304
0.38 | -0.0756 | 0.38 | -0.0409 | 0.38 | -0.0475 | 0.38 | -0.0493 | 0.38 | -0.0304
0.38 | -0.0754 | 0.38 | -0.0407 | 0.38 | -0.0472 | 0.38 | -0.0491 | 0.38 | -0.0303
0.39 | -0.0751 | 0.39 | -0.0405 | 0.39 | -0.047 | 0.39 | -0.049 | 0.39 | -0.0303
0.4 | -0.0747 | 0.4 | -0.0403 | 0.4 | -0.0469 | 0.4 | -0.0489 | 0.4 | -0.0302
0.41 | -0.0744 | 0.41 | -0.0401 | 0.41 | -0.0466 | 0.41 | -0.0487 | 0.41 | -0.0302
0.42 | -0.0742 | 0.42 | -0.0399 | 0.42 | -0.0464 | 0.42 | -0.0486 | 0.42 | -0.0302
0.42 | -0.0739 | 0.42 | -0.0397 | 0.42 | -0.0462 | 0.42 | -0.0484 | 0.42 | -0.0301
0.43 | -0.0738 | 0.43 | -0.0395 | 0.43 | -0.046 | 0.43 | -0.0484 | 0.43 | -0.0301
0.44 | -0.0736 | 0.44 | -0.0393 | 0.44 | -0.0458 | 0.44 | -0.0481 | 0.44 | -0.0301
0.45 | -0.0735 | 0.45 | -0.0392 | 0.45 | -0.0457 | 0.45 | -0.048 | 0.45 | -0.0301
0.46 | -0.0733 | 0.46 | -0.0391 | 0.46 | -0.0455 | 0.46 | -0.0478 | 0.46 | -0.0301
0.47 | -0.0731 | 0.47 | -0.0389 | 0.47 | -0.0454 | 0.47 | -0.0476 | 0.47 | -0.0301
0.47 | -0.0729 | 0.47 | -0.0387 | 0.47 | -0.0453 | 0.47 | -0.0475 | 0.47 | -0.0301
0.48 | -0.0727 | 0.48 | -0.0386 | 0.48 | -0.0449 | 0.48 | -0.0474 | 0.48 | -0.0301
0.49 | -0.0724 | 0.49 | -0.0384 | 0.49 | -0.0448 | 0.49 | -0.0473 | 0.49 | -0.0301
0.5 | -0.0723 | 0.5 | -0.0383 | 0.5 | -0.0446 | 0.5 | -0.0472 | 0.5 | -0.03
0.51 | -0.0722 | 0.51 | -0.0381 | 0.51 | -0.0445 | 0.51 | -0.0471 | 0.51 | -0.03
0.52 | -0.0721 | 0.52 | -0.038 | 0.52 | -0.0444 | 0.52 | -0.0471 | 0.52 | -0.03
0.53 | -0.0719 | 0.53 | -0.0379 | 0.53 | -0.0442 | 0.53 | -0.047 | 0.53 | -0.0299
0.53 | -0.0717 | 0.53 | -0.0378 | 0.53 | -0.0441 | 0.53 | -0.0469 | 0.53 | -0.0299
0.54 | -0.0716 | 0.54 | -0.0377 | 0.54 | -0.044 | 0.54 | -0.0468 | 0.54 | -0.0298
0.55 | -0.0714 | 0.55 | -0.0376 | 0.55 | -0.0435 | 0.55 | -0.0468 | 0.55 | -0.0298
0.56 | -0.0713 | 0.56 | -0.0375 | 0.56 | -0.0434 | 0.56 | -0.0467 | 0.56 | -0.0297
0.57 | -0.0713 | 0.57 | -0.0374 | 0.57 | -0.0433 | 0.57 | -0.0464 | 0.57 | -0.0297
0.57 | -0.0712 | 0.57 | -0.0373 | 0.57 | -0.0432 | 0.57 | -0.0464 | 0.57 | -0.0297
0.58 | -0.0712 | 0.58 | -0.0372 | 0.58 | -0.0432 | 0.58 | -0.0463 | 0.58 | -0.0296
0.59 | -0.0711 | 0.59 | -0.0371 | 0.59 | -0.0431 | 0.59 | -0.0463 | 0.59 | -0.0296
0.6 | -0.0712 | 0.6 | -0.037 | 0.6 | -0.043 | 0.6 | -0.0462 | 0.6 | -0.0296
0.61 | -0.0712 | 0.61 | -0.0369 | 0.61 | -0.043 | 0.61 | -0.0462 | 0.61 | -0.0296
0.62 | -0.0713 | 0.62 | -0.0368 | 0.62 | -0.0429 | 0.62 | -0.046 | 0.62 | -0.0296
0.62 | -0.0713 | 0.62 | -0.0368 | 0.62 | -0.0428 | 0.62 | -0.046 | 0.62 | -0.0296
0.63 | -0.0712 | 0.63 | -0.0367 | 0.63 | -0.0429 | 0.63 | -0.0459 | 0.63 | -0.0295
0.64 | -0.0713 | 0.64 | -0.0366 | 0.64 | -0.0429 | 0.64 | -0.0458 | 0.64 | -0.0295
0.65 | -0.0714 | 0.65 | -0.0366 | 0.65 | -0.0428 | 0.65 | -0.0458 | 0.65 | -0.0295
0.66 | -0.0714 | 0.66 | -0.0365 | 0.66 | -0.0428 | 0.66 | -0.0458 | 0.66 | -0.0295
0.67 | -0.0713 | 0.67 | -0.0365 | 0.67 | -0.0427 | 0.67 | -0.0457 | 0.67 | -0.0295
0.68 | -0.0713 | 0.68 | -0.0365 | 0.68 | -0.0427 | 0.68 | -0.0457 | 0.68 | -0.0294
0.68 | -0.0713 | 0.68 | -0.0364 | 0.68 | -0.0426 | 0.68 | -0.0456 | 0.68 | -0.0295
0.69 | -0.0713 | 0.69 | -0.0363 | 0.69 | -0.0426 | 0.69 | -0.0456 | 0.69 | -0.0294
0.7 | -0.0712 | 0.7 | -0.0362 | 0.7 | -0.0425 | 0.7 | -0.0455 | 0.7 | -0.0294
0.71 | -0.0712 | 0.71 | -0.0362 | 0.71 | -0.0425 | 0.71 | -0.0454 | 0.71 | -0.0294
0.72 | -0.0712 | 0.72 | -0.0361 | 0.72 | -0.0425 | 0.72 | -0.0453 | 0.72 | -0.0294
0.72 | -0.0711 | 0.72 | -0.036 | 0.72 | -0.0416 | 0.72 | -0.0452 | 0.72 | -0.0294
0.73 | -0.0711 | 0.73 | -0.036 | 0.73 | -0.0415 | 0.73 | -0.0452 | 0.73 | -0.0294
0.74 | -0.0711 | 0.74 | -0.0359 | 0.74 | -0.0414 | 0.74 | -0.0452 | 0.74 | -0.0294
0.75 | -0.0711 | 0.75 | -0.0359 | 0.75 | -0.0414 | 0.75 | -0.0452 | 0.75 | -0.0293
0.76 | -0.0712 | 0.76 | -0.0358 | 0.76 | -0.0413 | 0.76 | -0.0452 | 0.76 | -0.0293
0.77 | -0.0712 | 0.77 | -0.0358 | 0.77 | -0.0413 | 0.77 | -0.045 | 0.77 | -0.0293
0.78 | -0.0713 | 0.78 | -0.0358 | 0.78 | -0.0413 | 0.78 | -0.045 | 0.78 | -0.0293
0.78 | -0.0714 | 0.78 | -0.0357 | 0.78 | -0.0413 | 0.78 | -0.045 | 0.78 | -0.0293
0.79 | -0.0715 | 0.79 | -0.0357 | 0.79 | -0.0412 | 0.79 | -0.045 | 0.79 | -0.0292
0.8 | -0.0717 | 0.8 | -0.0357 | 0.8 | -0.0412 | 0.8 | -0.045 | 0.8 | -0.0292
0.81 | -0.0717 | 0.81 | -0.0356 | 0.81 | -0.0411 | 0.81 | -0.045 | 0.81 | -0.0292
0.82 | -0.0719 | 0.82 | -0.0356 | 0.82 | -0.0412 | 0.82 | -0.0448 | 0.82 | -0.0292
0.82 | -0.072 | 0.82 | -0.0356 | 0.82 | -0.0414 | 0.82 | -0.0447 | 0.82 | -0.0292
0.83 | -0.0721 | 0.83 | -0.0356 | 0.83 | -0.0411 | 0.83 | -0.0447 | 0.83 | -0.0292
0.84 | -0.0721 | 0.84 | -0.0356 | 0.84 | -0.0411 | 0.84 | -0.0444 | 0.84 | -0.0291
0.85 | -0.0721 | 0.85 | -0.0356 | 0.85 | -0.0411 | 0.85 | -0.0443 | 0.85 | -0.0292
0.86 | -0.0722 | 0.86 | -0.0356 | 0.86 | -0.0411 | 0.86 | -0.044 | 0.86 | -0.0291
0.87 | -0.0723 | 0.87 | -0.0356 | 0.87 | -0.041 | 0.87 | -0.0439 | 0.87 | -0.0291
0.88 | -0.0725 | 0.88 | -0.0356 | 0.88 | -0.041 | 0.88 | -0.0438 | 0.88 | -0.0292
0.88 | -0.0725 | 0.88 | -0.0355 | 0.88 | -0.041 | 0.88 | -0.0438 | 0.88 | -0.0292
0.89 | -0.0726 | 0.89 | -0.0355 | 0.89 | -0.0411 | 0.89 | -0.0438 | 0.89 | -0.0291
0.9 | -0.0726 | 0.9 | -0.0356 | 0.9 | -0.0411 | 0.9 | -0.0438 | 0.9 | -0.0291
0.91 | -0.0726 | 0.91 | -0.0356 | 0.91 | -0.0411 | 0.91 | -0.0438 | 0.91 | -0.0291
0.92 | -0.0728 | 0.92 | -0.0356 | 0.92 | -0.0411 | 0.92 | -0.0437 | 0.92 | -0.0291
0.93 | -0.0729 | 0.93 | -0.0356 | 0.93 | -0.0412 | 0.93 | -0.0438 | 0.93 | -0.0291
0.93 | -0.073 | 0.93 | -0.0356 | 0.93 | -0.0412 | 0.93 | -0.0438 | 0.93 | -0.0291
0.94 | -0.0731 | 0.94 | -0.0356 | 0.94 | -0.0412 | 0.94 | -0.0438 | 0.94 | -0.0291
0.95 | -0.0732 | 0.95 | -0.0356 | 0.95 | -0.0411 | 0.95 | -0.0438 | 0.95 | -0.0291
0.96 | -0.0733 | 0.96 | -0.0356 | 0.96 | -0.041 | 0.96 | -0.0438 | 0.96 | -0.0291
0.97 | -0.0734 | 0.97 | -0.0356 | 0.97 | -0.0411 | 0.97 | -0.0438 | 0.97 | -0.0291
0.97 | -0.0735 | 0.97 | -0.0356 | 0.97 | -0.0411 | 0.97 | -0.0438 | 0.97 | -0.0291
0.98 | -0.0736 | 0.98 | -0.0356 | 0.98 | -0.0412 | 0.98 | -0.0439 | 0.98 | -0.0291
0.99 | -0.0736 | 0.99 | -0.0356 | 0.99 | -0.0412 | 0.99 | -0.0438 | 0.99 | -0.029
1 | -0.0737 | 1 | -0.0356 | 1 | -0.0413 | 1 | -0.0439 | 1 | -0.029
1.01 | -0.0737 | 1.01 | -0.0356 | 1.01 | -0.0413 | 1.01 | -0.0438 | 1.01 | -0.0289
1.02 | -0.0738 | 1.02 | -0.0356 | 1.02 | -0.0415 | 1.02 | -0.0439 | 1.02 | -0.0289
1.02 | -0.0738 | 1.02 | -0.0356 | 1.02 | -0.0416 | 1.02 | -0.0439 | 1.02 | -0.0289
1.03 | -0.0738 | 1.03 | -0.0356 | 1.03 | -0.0416 | 1.03 | -0.0439 | 1.03 | -0.029
1.04 | -0.0739 | 1.04 | -0.0356 | 1.04 | -0.0417 | 1.04 | -0.0439 | 1.04 | -0.029
1.05 | -0.074 | 1.05 | -0.0357 | 1.05 | -0.0417 | 1.05 | -0.0439 | 1.05 | -0.029
1.06 | -0.074 | 1.06 | -0.0357 | 1.06 | -0.0416 | 1.06 | -0.0438 | 1.06 | -0.0289
1.07 | -0.074 | 1.07 | -0.0357 | 1.07 | -0.0416 | 1.07 | -0.0437 | 1.07 | -0.0289
1.07 | -0.0739 | 1.07 | -0.0357 | 1.07 | -0.0417 | 1.07 | -0.0437 | 1.07 | -0.0289
1.08 | -0.0739 | 1.08 | -0.0357 | 1.08 | -0.0418 | 1.08 | -0.0437 | 1.08 | -0.0289
1.09 | -0.074 | 1.09 | -0.0357 | 1.09 | -0.0417 | 1.09 | -0.0436 | 1.09 | -0.0289
1.1 | -0.074 | 1.1 | -0.0357 | 1.1 | -0.0418 | 1.1 | -0.0436 | 1.1 | -0.0289
1.11 | -0.074 | 1.11 | -0.0358 | 1.11 | -0.0418 | 1.11 | -0.0436 | 1.11 | -0.0289
1.12 | -0.074 | 1.12 | -0.0358 | 1.12 | -0.0416 | 1.12 | -0.0437 | 1.12 | -0.0289
1.12 | -0.0739 | 1.12 | -0.0358 | 1.12 | -0.0416 | 1.12 | -0.0437 | 1.12 | -0.0289
1.13 | -0.0737 | 1.13 | -0.0359 | 1.13 | -0.0417 | 1.13 | -0.0437 | 1.13 | -0.0289
1.14 | -0.0736 | 1.14 | -0.0359 | 1.14 | -0.0417 | 1.14 | -0.0436 | 1.14 | -0.0289
1.15 | -0.0735 | 1.15 | -0.036 | 1.15 | -0.0418 | 1.15 | -0.0436 | 1.15 | -0.0289
1.16 | -0.0735 | 1.16 | -0.036 | 1.16 | -0.0418 | 1.16 | -0.0426 | 1.16 | -0.0289
1.17 | -0.0733 | 1.17 | -0.036 | 1.17 | -0.0419 | 1.17 | -0.0426 | 1.17 | -0.0289
1.18 | -0.0732 | 1.18 | -0.0361 | 1.18 | -0.0419 | 1.18 | -0.0426 | 1.18 | -0.0289
1.18 | -0.0732 | 1.18 | -0.0361 | 1.18 | -0.0418 | 1.18 | -0.0426 | 1.18 | -0.0289
1.19 | -0.0732 | 1.19 | -0.0362 | 1.19 | -0.0418 | 1.19 | -0.0425 | 1.19 | -0.0289
1.2 | -0.0733 | 1.2 | -0.0362 | 1.2 | -0.0419 | 1.2 | -0.0425 | 1.2 | -0.0289
1.21 | -0.073 | 1.21 | -0.0362 | 1.21 | -0.0419 | 1.21 | -0.0425 | 1.21 | -0.0289
1.22 | -0.0732 | 1.22 | -0.0362 | 1.22 | -0.0419 | 1.22 | -0.0425 | 1.22 | -0.0289
1.23 | -0.0735 | 1.23 | -0.0363 | 1.23 | -0.0419 | 1.23 | -0.0425 | 1.23 | -0.0289
1.23 | -0.0729 | 1.23 | -0.0363 | 1.23 | -0.042 | 1.23 | -0.0425 | 1.23 | -0.0289
1.24 | -0.0728 | 1.24 | -0.0364 | 1.24 | -0.0419 | 1.24 | -0.0425 | 1.24 | -0.0289
1.25 | -0.0726 | 1.25 | -0.0364 | 1.25 | -0.0419 | 1.25 | -0.0425 | 1.25 | -0.0289
1.26 | -0.0723 | 1.26 | -0.0364 | 1.26 | -0.0419 | 1.26 | -0.0425 | 1.26 | -0.0289
1.27 | -0.0718 | 1.27 | -0.0365 | 1.27 | -0.0419 | 1.27 | -0.0425 | 1.27 | -0.0289
1.27 | -0.0709 | 1.27 | -0.0365 | 1.27 | -0.0419 | 1.27 | -0.0425 | 1.27 | -0.0289
1.28 | -0.071 | 1.28 | -0.0366 | 1.28 | -0.0419 | 1.28 | -0.0425 | 1.28 | -0.0289
1.29 | -0.0711 | 1.29 | -0.0367 | 1.29 | -0.0418 | 1.29 | -0.0425 | 1.29 | -0.0289
1.3 | -0.0714 | 1.3 | -0.0367 | 1.3 | -0.0417 | 1.3 | -0.0426 | 1.3 | -0.0289
1.31 | -0.0712 | 1.31 | -0.0367 | 1.31 | -0.0417 | 1.31 | -0.0426 | 1.31 | -0.0289
1.32 | -0.0709 | 1.32 | -0.0369 | 1.32 | -0.0417 | 1.32 | -0.0426 | 1.32 | -0.0288
1.32 | -0.0706 | 1.32 | -0.0369 | 1.32 | -0.0417 | 1.32 | -0.0426 | 1.32 | -0.0288
1.33 | -0.0707 | 1.33 | -0.0369 | 1.33 | -0.0416 | 1.33 | -0.0426 | 1.33 | -0.0289
1.34 | -0.0705 | 1.34 | -0.037 | 1.34 | -0.0416 | 1.34 | -0.0425 | 1.34 | -0.0289
1.35 | -0.0709 | 1.35 | -0.0371 | 1.35 | -0.0416 | 1.35 | -0.0425 | 1.35 | -0.0289
1.36 | -0.0709 | 1.36 | -0.0371 | 1.36 | -0.0416 | 1.36 | -0.0425 | 1.36 | -0.0289
1.37 | -0.0712 | 1.37 | -0.0374 | 1.37 | -0.0417 | 1.37 | -0.0425 | 1.37 | -0.0288
1.38 | -0.0713 | 1.38 | -0.0375 | 1.38 | -0.0416 | 1.38 | -0.0424 | 1.38 | -0.0289
1.38 | -0.0713 | 1.38 | -0.0375 | 1.38 | -0.0416 | 1.38 | -0.0424 | 1.38 | -0.0289
1.39 | -0.0714 | 1.39 | -0.0375 | 1.39 | -0.0416 | 1.39 | -0.0425 | 1.39 | -0.0289
1.4 | -0.0715 | 1.4 | -0.0376 | 1.4 | -0.0416 | 1.4 | -0.0425 | 1.4 | -0.0289
1.41 | -0.0712 | 1.41 | -0.0376 | 1.41 | -0.0417 | 1.41 | -0.0425 | 1.41 | -0.0289
1.42 | -0.071 | 1.42 | -0.0376 | 1.42 | -0.0416 | 1.42 | -0.0425 | 1.42 | -0.0289
1.43 | -0.0709 | 1.43 | -0.0377 | 1.43 | -0.0416 | 1.43 | -0.0426 | 1.43 | -0.0289
1.43 | -0.071 | 1.43 | -0.0377 | 1.43 | -0.0415 | 1.43 | -0.0425 | 1.43 | -0.0288
1.44 | -0.0708 | 1.44 | -0.0378 | 1.44 | -0.0415 | 1.44 | -0.0425 | 1.44 | -0.0289
1.45 | -0.0707 | 1.45 | -0.0378 | 1.45 | -0.0415 | 1.45 | -0.0425 | 1.45 | -0.0288
1.46 | -0.0708 | 1.46 | -0.0379 | 1.46 | -0.0416 | 1.46 | -0.0424 | 1.46 | -0.0288
1.47 | -0.0708 | 1.47 | -0.0379 | 1.47 | -0.0415 | 1.47 | -0.0425 | 1.47 | -0.0288
1.48 | -0.0708 | 1.48 | -0.038 | 1.48 | -0.0416 | 1.48 | -0.0425 | 1.48 | -0.0288
1.48 | -0.0707 | 1.48 | -0.038 | 1.48 | -0.0415 | 1.48 | -0.0424 | 1.48 | -0.0288
1.49 | -0.0708 | 1.49 | -0.038 | 1.49 | -0.0415 | 1.49 | -0.0423 | 1.49 | -0.0288
1.5 | -0.0707 | 1.5 | -0.0381 | 1.5 | -0.0416 | 1.5 | -0.0422 | 1.5 | -0.0289
1.51 | -0.0707 | 1.51 | -0.0381 | 1.51 | -0.0415 | 1.51 | -0.0422 | 1.51 | -0.0289
1.52 | -0.0707 | 1.52 | -0.0382 | 1.52 | -0.0415 | 1.52 | -0.0422 | 1.52 | -0.0289
1.52 | -0.0706 | 1.52 | -0.0382 | 1.52 | -0.0415 | 1.52 | -0.0422 | 1.52 | -0.0289
1.53 | -0.0706 | 1.53 | -0.0383 | 1.53 | -0.0415 | 1.53 | -0.0422 | 1.53 | -0.0289
1.54 | -0.0706 | 1.54 | -0.0384 | 1.54 | -0.0413 | 1.54 | -0.0421 | 1.54 | -0.0289
1.55 | -0.0703 | 1.55 | -0.0384 | 1.55 | -0.0411 | 1.55 | -0.0417 | 1.55 | -0.0289
1.56 | -0.0702 | 1.56 | -0.0385 | 1.56 | -0.0412 | 1.56 | -0.0417 | 1.56 | -0.0289
1.57 | -0.0701 | 1.57 | -0.0386 | 1.57 | -0.041 | 1.57 | -0.0417 | 1.57 | -0.0289
1.57 | -0.0702 | 1.57 | -0.0386 | 1.57 | -0.0411 | 1.57 | -0.0417 | 1.57 | -0.0289
1.58 | -0.0701 | 1.58 | -0.0387 | 1.58 | -0.0411 | 1.58 | -0.0417 | 1.58 | -0.0289
1.59 | -0.07 | 1.59 | -0.0388 | 1.59 | -0.0411 | 1.59 | -0.0417 | 1.59 | -0.0289
1.6 | -0.07 | 1.6 | -0.0388 | 1.6 | -0.0411 | 1.6 | -0.0417 | 1.6 | -0.0289
1.61 | -0.0699 | 1.61 | -0.0389 | 1.61 | -0.0411 | 1.61 | -0.0417 | 1.61 | -0.0289
1.62 | -0.0698 | 1.62 | -0.039 | 1.62 | -0.0411 | 1.62 | -0.0417 | 1.62 | -0.0289
1.62 | -0.0697 | 1.62 | -0.0391 | 1.62 | -0.0411 | 1.62 | -0.0417 | 1.62 | -0.029
1.63 | -0.0697 | 1.63 | -0.0392 | 1.63 | -0.0411 | 1.63 | -0.0417 | 1.63 | -0.029
1.64 | -0.0699 | 1.64 | -0.0392 | 1.64 | -0.0411 | 1.64 | -0.0418 | 1.64 | -0.029
1.65 | -0.0698 | 1.65 | -0.0393 | 1.65 | -0.0412 | 1.65 | -0.0417 | 1.65 | -0.029
1.66 | -0.0699 | 1.66 | -0.0387 | 1.66 | -0.0412 | 1.66 | -0.0418 | 1.66 | -0.0291
1.67 | -0.0699 | 1.67 | -0.0387 | 1.67 | -0.0411 | 1.67 | -0.0418 | 1.67 | -0.0291
1.68 | -0.0698 | 1.68 | -0.0387 | 1.68 | -0.041 | 1.68 | -0.0417 | 1.68 | -0.0291
1.68 | -0.0697 | 1.68 | -0.0387 | 1.68 | -0.041 | 1.68 | -0.0418 | 1.68 | -0.0291
1.69 | -0.0694 | 1.69 | -0.0387 | 1.69 | -0.0411 | 1.69 | -0.0418 | 1.69 | -0.0291
1.7 | -0.0693 | 1.7 | -0.0387 | 1.7 | -0.0411 | 1.7 | -0.0418 | 1.7 | -0.0292
1.71 | -0.0692 | 1.71 | -0.0388 | 1.71 | -0.041 | 1.71 | -0.0418 | 1.71 | -0.0292
1.72 | -0.0693 | 1.72 | -0.0388 | 1.72 | -0.0411 | 1.72 | -0.0418 | 1.72 | -0.0293
1.73 | -0.0691 | 1.73 | -0.0389 | 1.73 | -0.0409 | 1.73 | -0.0415 | 1.73 | -0.0293
1.73 | -0.0689 | 1.73 | -0.039 | 1.73 | -0.0411 | 1.73 | -0.041 | 1.73 | -0.0293
1.74 | -0.0689 | 1.74 | -0.0391 | 1.74 | -0.0411 | 1.74 | -0.0406 | 1.74 | -0.0293
1.75 | -0.069 | 1.75 | -0.0391 | 1.75 | -0.0411 | 1.75 | -0.0406 | 1.75 | -0.0293
1.76 | -0.0693 | 1.76 | -0.0392 | 1.76 | -0.0412 | 1.76 | -0.0405 | 1.76 | -0.0293
1.77 | -0.0695 | 1.77 | -0.0393 | 1.77 | -0.0413 | 1.77 | -0.0406 | 1.77 | -0.0293
1.77 | -0.0698 | 1.77 | -0.0393 | 1.77 | -0.0413 | 1.77 | -0.0405 | 1.77 | -0.0294
1.78 | -0.07 | 1.78 | -0.0394 | 1.78 | -0.0413 | 1.78 | -0.0405 | 1.78 | -0.0294
1.79 | -0.0699 | 1.79 | -0.0395 | 1.79 | -0.0413 | 1.79 | -0.0405 | 1.79 | -0.0294
1.8 | -0.0699 | 1.8 | -0.0395 | 1.8 | -0.0411 | 1.8 | -0.0405 | 1.8 | -0.0294
1.81 | -0.07 | 1.81 | -0.0397 | 1.81 | -0.0412 | 1.81 | -0.0406 | 1.81 | -0.0294
1.82 | -0.0703 | 1.82 | -0.0397 | 1.82 | -0.0411 | 1.82 | -0.0406 | 1.82 | -0.0294
1.82 | -0.0702 | 1.82 | -0.0398 | 1.82 | -0.0412 | 1.82 | -0.0406 | 1.82 | -0.0295
1.83 | -0.07 | 1.83 | -0.0399 | 1.83 | -0.0412 | 1.83 | -0.0407 | 1.83 | -0.0296
1.84 | -0.0703 | 1.84 | -0.04 | 1.84 | -0.0413 | 1.84 | -0.0406 | 1.84 | -0.0296
1.85 | -0.07 | 1.85 | -0.0401 | 1.85 | -0.0413 | 1.85 | -0.0407 | 1.85 | -0.0296
1.86 | -0.0705 | 1.86 | -0.0402 | 1.86 | -0.0413 | 1.86 | -0.0406 | 1.86 | -0.0296
1.87 | -0.0703 | 1.87 | -0.0402 | 1.87 | -0.0414 | 1.87 | -0.0406 | 1.87 | -0.0296
1.88 | -0.0698 | 1.88 | -0.0403 | 1.88 | -0.0413 | 1.88 | -0.0406 | 1.88 | -0.0296
1.88 | -0.0698 | 1.88 | -0.0404 | 1.88 | -0.0412 | 1.88 | -0.0406 | 1.88 | -0.0296
1.89 | -0.0696 | 1.89 | -0.0405 | 1.89 | -0.0412 | 1.89 | -0.0406 | 1.89 | -0.0296
1.9 | -0.0697 | 1.9 | -0.0406 | 1.9 | -0.0413 | 1.9 | -0.0405 | 1.9 | -0.0296
1.91 | -0.0698 | 1.91 | -0.0407 | 1.91 | -0.0413 | 1.91 | -0.0403 | 1.91 | -0.0297
1.92 | -0.0698 | 1.92 | -0.0408 | 1.92 | -0.0413 | 1.92 | -0.0402 | 1.92 | -0.0297
1.93 | -0.0693 | 1.93 | -0.0409 | 1.93 | -0.0412 | 1.93 | -0.04 | 1.93 | -0.0297
1.93 | -0.0692 | 1.93 | -0.0402 | 1.93 | -0.0412 | 1.93 | -0.04 | 1.93 | -0.0297
1.94 | -0.069 | 1.94 | -0.0402 | 1.94 | -0.0412 | 1.94 | -0.0399 | 1.94 | -0.0297
1.95 | -0.0688 | 1.95 | -0.0402 | 1.95 | -0.0413 | 1.95 | -0.0399 | 1.95 | -0.0297
1.96 | -0.069 | 1.96 | -0.0403 | 1.96 | -0.0414 | 1.96 | -0.0398 | 1.96 | -0.0297
1.97 | -0.0688 | 1.97 | -0.0404 | 1.97 | -0.0414 | 1.97 | -0.0398 | 1.97 | -0.0297
1.98 | -0.0688 | 1.98 | -0.0405 | 1.98 | -0.0414 | 1.98 | -0.0398 | 1.98 | -0.0298
1.98 | -0.069 | 1.98 | -0.0406 | 1.98 | -0.0414 | 1.98 | -0.0398 | 1.98 | -0.0298
1.99 | -0.0695 | 1.99 | -0.0406 | 1.99 | -0.0413 | 1.99 | -0.0398 | 1.99 | -0.0297
2 | -0.0695 | 2 | -0.0405 | 2 | -0.0406 | 2 | -0.0398 | 2 | -0.0298
2.01 | -0.0692 | 2.01 | -0.0406 | 2.01 | -0.0407 | 2.01 | -0.0398 | 2.01 | -0.0299
2.02 | -0.0693 | 2.02 | -0.0407 | 2.02 | -0.0407 | 2.02 | -0.0398 | 2.02 | -0.0299
2.02 | -0.0693 | 2.02 | -0.0407 | 2.02 | -0.0407 | 2.02 | -0.0398 | 2.02 | -0.0299
2.03 | -0.0698 | 2.03 | -0.0408 | 2.03 | -0.0406 | 2.03 | -0.0398 | 2.03 | -0.0299
2.04 | -0.0696 | 2.04 | -0.0409 | 2.04 | -0.0407 | 2.04 | -0.0398 | 2.04 | -0.0299
2.05 | -0.0701 | 2.05 | -0.041 | 2.05 | -0.0407 | 2.05 | -0.0399 | 2.05 | -0.0299
2.06 | -0.0702 | 2.06 | -0.0411 | 2.06 | -0.0405 | 2.06 | -0.0399 | 2.06 | -0.03
2.07 | -0.0695 | 2.07 | -0.0412 | 2.07 | -0.0405 | 2.07 | -0.0399 | 2.07 | -0.0299
2.08 | -0.0692 | 2.08 | -0.015 | 2.08 | -0.0405 | 2.08 | -0.0399 | 2.08 | -0.0299
2.08 | -0.0694 | 2.08 | -0.0056 | 2.08 | -0.0405 | 2.08 | -0.0399 | 2.08 | -0.0299
2.08 | -0.0236 | 2.09 | -0.0043 | 2.08 | -0.0148 | 2.08 | -0.0144 | 2.08 | -0.0135
2.09 | -0.0118 | 2.1 | 0.0197 | 2.09 | -0.0066 | 2.09 | -0.0068 | 2.09 | -0.005
2.1 | -0.0093 | 2.11 | 0.029 | 2.1 | -0.0049 | 2.1 | -0.0056 | 2.1 | -0.0043
2.1 | -0.0088 | 2.12 | 0.03 | 2.1 | 0.0176 | 2.1 | 0.0178 | 2.1 | -0.004
2.11 | 0.0447 | 2.12 | 0.0301 | 2.11 | 0.0258 | 2.11 | 0.0259 | 2.11 | 0.0235
2.12 | 0.0488 | 2.13 | 0.0298 | 2.12 | 0.0279 | 2.12 | 0.0279 | 2.12 | 0.0249
2.12 | 0.0508 | 2.14 | 0.0295 | 2.12 | 0.0284 | 2.12 | 0.0285 | 2.12 | 0.0252
2.13 | 0.0516 | 2.15 | 0.0292 | 2.13 | 0.0282 | 2.13 | 0.0283 | 2.13 | 0.0254
2.14 | 0.0519 | 2.16 | 0.029 | 2.14 | 0.0275 | 2.14 | 0.028 | 2.14 | 0.0254
2.15 | 0.0524 | 2.17 | 0.028 | 2.15 | 0.0269 | 2.15 | 0.0275 | 2.15 | 0.0254
2.16 | 0.0525 | 2.17 | 0.0278 | 2.16 | 0.0263 | 2.16 | 0.027 | 2.16 | 0.0253
2.17 | 0.0521 | 2.17 | 0.0277 | 2.17 | 0.0258 | 2.17 | 0.0264 | 2.17 | 0.0252
2.17 | 0.0528 | 2.18 | 0.0275 | 2.17 | 0.0253 | 2.17 | 0.026 | 2.17 | 0.0251
2.18 | 0.053 | 2.18 | 0.0274 | 2.18 | 0.0249 | 2.18 | 0.0255 | 2.18 | 0.0251
2.19 | 0.0532 | 2.19 | 0.0272 | 2.19 | 0.0245 | 2.19 | 0.0251 | 2.19 | 0.025
2.2 | 0.053 | 2.2 | 0.0271 | 2.2 | 0.0242 | 2.2 | 0.0247 | 2.2 | 0.0249
2.21 | 0.0531 | 2.21 | 0.027 | 2.21 | 0.0239 | 2.21 | 0.0243 | 2.21 | 0.0249
2.22 | 0.0532 | 2.22 | 0.0269 | 2.22 | 0.0236 | 2.22 | 0.024 | 2.22 | 0.0248
2.22 | 0.0534 | 2.22 | 0.0268 | 2.22 | 0.0234 | 2.22 | 0.0237 | 2.22 | 0.0247
2.23 | 0.0536 | 2.23 | 0.0267 | 2.23 | 0.0232 | 2.23 | 0.0234 | 2.23 | 0.0247
2.24 | 0.0535 | 2.24 | 0.0266 | 2.24 | 0.023 | 2.24 | 0.0231 | 2.24 | 0.0246
2.25 | 0.0534 | 2.25 | 0.0265 | 2.25 | 0.0228 | 2.25 | 0.0229 | 2.25 | 0.0246
2.26 | 0.0534 | 2.26 | 0.0264 | 2.26 | 0.0226 | 2.26 | 0.0227 | 2.26 | 0.0245
2.27 | 0.0534 | 2.27 | 0.0264 | 2.27 | 0.0224 | 2.27 | 0.0225 | 2.27 | 0.0244
2.27 | 0.0533 | 2.27 | 0.0263 | 2.27 | 0.0224 | 2.27 | 0.0223 | 2.27 | 0.0244
2.28 | 0.0534 | 2.28 | 0.0263 | 2.28 | 0.0222 | 2.28 | 0.0221 | 2.28 | 0.0244
2.29 | 0.0534 | 2.29 | 0.0262 | 2.29 | 0.0221 | 2.29 | 0.022 | 2.29 | 0.0243
2.3 | 0.0544 | 2.3 | 0.0261 | 2.3 | 0.0219 | 2.3 | 0.0218 | 2.3 | 0.0243
2.31 | 0.0548 | 2.31 | 0.0261 | 2.31 | 0.0218 | 2.31 | 0.0216 | 2.31 | 0.0242
2.32 | 0.0546 | 2.32 | 0.026 | 2.32 | 0.0217 | 2.32 | 0.0214 | 2.32 | 0.0241
2.32 | 0.0545 | 2.32 | 0.026 | 2.32 | 0.0215 | 2.32 | 0.0213 | 2.32 | 0.0241
2.33 | 0.0541 | 2.33 | 0.026 | 2.33 | 0.0214 | 2.33 | 0.0212 | 2.33 | 0.0241
2.34 | 0.0532 | 2.34 | 0.0259 | 2.34 | 0.0213 | 2.34 | 0.0211 | 2.34 | 0.024
2.35 | 0.0529 | 2.35 | 0.0258 | 2.35 | 0.0211 | 2.35 | 0.021 | 2.35 | 0.0239
2.36 | 0.0531 | 2.36 | 0.0258 | 2.36 | 0.021 | 2.36 | 0.0209 | 2.36 | 0.0239
2.37 | 0.0531 | 2.37 | 0.0257 | 2.37 | 0.0209 | 2.37 | 0.0208 | 2.37 | 0.0239
2.37 | 0.0528 | 2.37 | 0.0257 | 2.37 | 0.0208 | 2.37 | 0.0207 | 2.37 | 0.0238
2.38 | 0.0527 | 2.38 | 0.0257 | 2.38 | 0.0207 | 2.38 | 0.0207 | 2.38 | 0.0237
2.39 | 0.0525 | 2.39 | 0.0257 | 2.39 | 0.0206 | 2.39 | 0.0206 | 2.39 | 0.0237
2.4 | 0.0523 | 2.4 | 0.0256 | 2.4 | 0.0205 | 2.4 | 0.0205 | 2.4 | 0.0236
2.41 | 0.0522 | 2.41 | 0.0256 | 2.41 | 0.0203 | 2.41 | 0.0205 | 2.41 | 0.0236
2.42 | 0.0519 | 2.42 | 0.0256 | 2.42 | 0.0203 | 2.42 | 0.0204 | 2.42 | 0.0236
2.42 | 0.052 | 2.42 | 0.0255 | 2.42 | 0.0202 | 2.42 | 0.0204 | 2.42 | 0.0235
2.43 | 0.0521 | 2.43 | 0.0255 | 2.43 | 0.0201 | 2.43 | 0.0204 | 2.43 | 0.0235
2.44 | 0.0523 | 2.44 | 0.0255 | 2.44 | 0.0201 | 2.44 | 0.0204 | 2.44 | 0.0234
2.45 | 0.0522 | 2.45 | 0.0255 | 2.45 | 0.02 | 2.45 | 0.0204 | 2.45 | 0.0234
2.46 | 0.0521 | 2.46 | 0.0254 | 2.46 | 0.0199 | 2.46 | 0.0203 | 2.46 | 0.0234
2.47 | 0.0522 | 2.47 | 0.0254 | 2.47 | 0.0199 | 2.47 | 0.0203 | 2.47 | 0.0233
2.47 | 0.0519 | 2.47 | 0.0254 | 2.47 | 0.0198 | 2.47 | 0.0203 | 2.47 | 0.0233
2.48 | 0.0514 | 2.48 | 0.0254 | 2.48 | 0.0198 | 2.48 | 0.0203 | 2.48 | 0.0232
2.49 | 0.0516 | 2.49 | 0.0254 | 2.49 | 0.0197 | 2.49 | 0.0203 | 2.49 | 0.0232
2.5 | 0.052 | 2.5 | 0.0254 | 2.5 | 0.0197 | 2.5 | 0.0204 | 2.5 | 0.0231
2.51 | 0.0522 | 2.51 | 0.0254 | 2.51 | 0.0197 | 2.51 | 0.0204 | 2.51 | 0.0231
2.52 | 0.0525 | 2.52 | 0.0254 | 2.52 | 0.0197 | 2.52 | 0.0204 | 2.52 | 0.0231
2.52 | 0.0528 | 2.52 | 0.0254 | 2.52 | 0.0196 | 2.52 | 0.0204 | 2.52 | 0.0231
2.53 | 0.0527 | 2.53 | 0.0254 | 2.53 | 0.0196 | 2.53 | 0.0204 | 2.53 | 0.023
2.54 | 0.0526 | 2.54 | 0.0254 | 2.54 | 0.0197 | 2.54 | 0.0205 | 2.54 | 0.0229
2.55 | 0.0526 | 2.55 | 0.0254 | 2.55 | 0.0196 | 2.55 | 0.0206 | 2.55 | 0.0229
2.56 | 0.0532 | 2.56 | 0.0254 | 2.56 | 0.0197 | 2.56 | 0.0206 | 2.56 | 0.0229
2.57 | 0.0534 | 2.57 | 0.0254 | 2.57 | 0.0196 | 2.57 | 0.0206 | 2.57 | 0.0229
2.57 | 0.0537 | 2.57 | 0.0254 | 2.57 | 0.0197 | 2.57 | 0.0207 | 2.57 | 0.0229
2.58 | 0.0537 | 2.58 | 0.0254 | 2.58 | 0.0197 | 2.58 | 0.0207 | 2.58 | 0.0228
2.59 | 0.0536 | 2.59 | 0.0254 | 2.59 | 0.0197 | 2.59 | 0.0208 | 2.59 | 0.0228
2.6 | 0.0534 | 2.6 | 0.0254 | 2.6 | 0.0198 | 2.6 | 0.0209 | 2.6 | 0.0228
2.61 | 0.0531 | 2.61 | 0.0255 | 2.61 | 0.0198 | 2.61 | 0.0209 | 2.61 | 0.0227
2.62 | 0.0527 | 2.62 | 0.0255 | 2.62 | 0.0199 | 2.62 | 0.021 | 2.62 | 0.0227
2.62 | 0.0525 | 2.62 | 0.0255 | 2.62 | 0.0199 | 2.62 | 0.021 | 2.62 | 0.0226
2.63 | 0.0522 | 2.63 | 0.0255 | 2.63 | 0.0199 | 2.63 | 0.021 | 2.63 | 0.0226
2.64 | 0.0518 | 2.64 | 0.0255 | 2.64 | 0.02 | 2.64 | 0.0211 | 2.64 | 0.0226
2.65 | 0.0513 | 2.65 | 0.0255 | 2.65 | 0.0201 | 2.65 | 0.0211 | 2.65 | 0.0226
2.66 | 0.0509 | 2.66 | 0.0255 | 2.66 | 0.0201 | 2.66 | 0.0212 | 2.66 | 0.0226
2.67 | 0.0508 | 2.67 | 0.0255 | 2.67 | 0.0202 | 2.67 | 0.0213 | 2.67 | 0.0225
2.67 | 0.0506 | 2.67 | 0.0255 | 2.67 | 0.0202 | 2.67 | 0.0213 | 2.67 | 0.0225
2.68 | 0.0505 | 2.68 | 0.0255 | 2.68 | 0.0203 | 2.68 | 0.0214 | 2.68 | 0.0225
2.69 | 0.0502 | 2.69 | 0.0255 | 2.69 | 0.0204 | 2.69 | 0.0214 | 2.69 | 0.0224
2.7 | 0.0501 | 2.7 | 0.0256 | 2.7 | 0.0204 | 2.7 | 0.0214 | 2.7 | 0.0224
2.71 | 0.0503 | 2.71 | 0.0256 | 2.71 | 0.0205 | 2.71 | 0.0215 | 2.71 | 0.0224
2.72 | 0.0502 | 2.72 | 0.0256 | 2.72 | 0.0205 | 2.72 | 0.0215 | 2.72 | 0.0224
2.72 | 0.0502 | 2.72 | 0.0256 | 2.72 | 0.0206 | 2.72 | 0.0216 | 2.72 | 0.0224
2.73 | 0.0501 | 2.73 | 0.0256 | 2.73 | 0.0206 | 2.73 | 0.0216 | 2.73 | 0.0224
2.74 | 0.0492 | 2.74 | 0.0256 | 2.74 | 0.0206 | 2.74 | 0.0216 | 2.74 | 0.0224
2.75 | 0.0488 | 2.75 | 0.0256 | 2.75 | 0.0208 | 2.75 | 0.0217 | 2.75 | 0.0224
2.76 | 0.0487 | 2.76 | 0.0256 | 2.76 | 0.0208 | 2.76 | 0.0217 | 2.76 | 0.0223
2.77 | 0.0483 | 2.77 | 0.0256 | 2.77 | 0.0209 | 2.77 | 0.0218 | 2.77 | 0.0224
2.77 | 0.048 | 2.77 | 0.0257 | 2.77 | 0.021 | 2.77 | 0.0218 | 2.77 | 0.0224
2.78 | 0.0478 | 2.78 | 0.0257 | 2.78 | 0.021 | 2.78 | 0.0219 | 2.78 | 0.0223
2.79 | 0.0476 | 2.79 | 0.0257 | 2.79 | 0.021 | 2.79 | 0.0219 | 2.79 | 0.0223
2.8 | 0.0475 | 2.8 | 0.0257 | 2.8 | 0.0211 | 2.8 | 0.0219 | 2.8 | 0.0223
2.81 | 0.0471 | 2.81 | 0.0257 | 2.81 | 0.0212 | 2.81 | 0.022 | 2.81 | 0.0223
2.82 | 0.0462 | 2.82 | 0.0257 | 2.82 | 0.0212 | 2.82 | 0.022 | 2.82 | 0.0223
2.82 | 0.0456 | 2.82 | 0.0257 | 2.82 | 0.0212 | 2.82 | 0.022 | 2.82 | 0.0223
2.83 | 0.0454 | 2.83 | 0.0258 | 2.83 | 0.0213 | 2.83 | 0.022 | 2.83 | 0.0222
2.84 | 0.0454 | 2.84 | 0.0258 | 2.84 | 0.0213 | 2.84 | 0.0221 | 2.84 | 0.0223
2.85 | 0.0452 | 2.85 | 0.0258 | 2.85 | 0.0214 | 2.85 | 0.0221 | 2.85 | 0.0222
2.86 | 0.045 | 2.86 | 0.0258 | 2.86 | 0.0214 | 2.86 | 0.0221 | 2.86 | 0.0222
2.87 | 0.0444 | 2.87 | 0.0258 | 2.87 | 0.0214 | 2.87 | 0.0221 | 2.87 | 0.0222
2.87 | 0.044 | 2.87 | 0.0259 | 2.87 | 0.0215 | 2.87 | 0.0222 | 2.87 | 0.0222
2.88 | 0.0437 | 2.88 | 0.0259 | 2.88 | 0.0215 | 2.88 | 0.0222 | 2.88 | 0.0222
2.89 | 0.0435 | 2.89 | 0.0259 | 2.89 | 0.0216 | 2.89 | 0.0222 | 2.89 | 0.0222
2.9 | 0.0434 | 2.9 | 0.0259 | 2.9 | 0.0216 | 2.9 | 0.0222 | 2.9 | 0.0222
2.91 | 0.0434 | 2.91 | 0.0259 | 2.91 | 0.0217 | 2.91 | 0.0223 | 2.91 | 0.0222
2.92 | 0.0433 | 2.92 | 0.0259 | 2.92 | 0.0217 | 2.92 | 0.0223 | 2.92 | 0.0222
2.92 | 0.0434 | 2.92 | 0.026 | 2.92 | 0.0217 | 2.92 | 0.0223 | 2.92 | 0.0222
2.93 | 0.0432 | 2.93 | 0.026 | 2.93 | 0.0218 | 2.93 | 0.0223 | 2.93 | 0.0222
2.94 | 0.0432 | 2.94 | 0.026 | 2.94 | 0.0218 | 2.94 | 0.0223 | 2.94 | 0.0222
2.95 | 0.0433 | 2.95 | 0.026 | 2.95 | 0.0218 | 2.95 | 0.0223 | 2.95 | 0.0222
2.96 | 0.0433 | 2.96 | 0.026 | 2.96 | 0.0219 | 2.96 | 0.0224 | 2.96 | 0.0222
2.97 | 0.0431 | 2.97 | 0.026 | 2.97 | 0.0219 | 2.97 | 0.0224 | 2.97 | 0.0222
2.97 | 0.0426 | 2.97 | 0.0261 | 2.97 | 0.0219 | 2.97 | 0.0224 | 2.97 | 0.0222
2.98 | 0.0427 | 2.98 | 0.0261 | 2.98 | 0.022 | 2.98 | 0.0225 | 2.98 | 0.0222
2.99 | 0.0424 | 2.99 | 0.0261 | 2.99 | 0.022 | 2.99 | 0.0225 | 2.99 | 0.0222
3 | 0.042 | 3 | 0.0261 | 3 | 0.0221 | 3 | 0.0225 | 3 | 0.0222
3.01 | 0.042 | 3.01 | 0.0261 | 3.01 | 0.0221 | 3.01 | 0.0225 | 3.01 | 0.0222
3.02 | 0.0415 | 3.02 | 0.0262 | 3.02 | 0.0222 | 3.02 | 0.0225 | 3.02 | 0.0222
3.02 | 0.0415 | 3.02 | 0.0262 | 3.02 | 0.0222 | 3.02 | 0.0225 | 3.02 | 0.0223
3.03 | 0.0414 | 3.03 | 0.0262 | 3.03 | 0.0222 | 3.03 | 0.0225 | 3.03 | 0.0222
3.04 | 0.0413 | 3.04 | 0.0262 | 3.04 | 0.0222 | 3.04 | 0.0225 | 3.04 | 0.0223
3.05 | 0.0413 | 3.05 | 0.0262 | 3.05 | 0.0222 | 3.05 | 0.0225 | 3.05 | 0.0223
3.06 | 0.041 | 3.06 | 0.0263 | 3.06 | 0.0223 | 3.06 | 0.0226 | 3.06 | 0.0223
3.07 | 0.041 | 3.07 | 0.0263 | 3.07 | 0.0223 | 3.07 | 0.0226 | 3.07 | 0.0223
3.07 | 0.0407 | 3.07 | 0.0263 | 3.07 | 0.0224 | 3.07 | 0.0226 | 3.07 | 0.0223
3.08 | 0.0406 | 3.08 | 0.0263 | 3.08 | 0.0224 | 3.08 | 0.0227 | 3.08 | 0.0223
3.09 | 0.0403 | 3.09 | 0.0263 | 3.09 | 0.0224 | 3.09 | 0.0226 | 3.09 | 0.0223
3.1 | 0.0402 | 3.1 | 0.0263 | 3.1 | 0.0225 | 3.1 | 0.0227 | 3.1 | 0.0224
3.11 | 0.0401 | 3.11 | 0.0263 | 3.11 | 0.0225 | 3.11 | 0.0227 | 3.11 | 0.0224
3.12 | 0.0401 | 3.12 | 0.0263 | 3.12 | 0.0225 | 3.12 | 0.0227 | 3.12 | 0.0224
3.12 | 0.04 | 3.12 | 0.0264 | 3.12 | 0.0226 | 3.12 | 0.0227 | 3.12 | 0.0224
3.13 | 0.0402 | 3.13 | 0.0264 | 3.13 | 0.0226 | 3.13 | 0.0227 | 3.13 | 0.0224
3.14 | 0.0402 | 3.14 | 0.0264 | 3.14 | 0.0227 | 3.14 | 0.0228 | 3.14 | 0.0224
3.15 | 0.0401 | 3.15 | 0.0265 | 3.15 | 0.0227 | 3.15 | 0.0228 | 3.15 | 0.0224
3.16 | 0.0402 | 3.16 | 0.0265 | 3.16 | 0.0228 | 3.16 | 0.0228 | 3.16 | 0.0224
3.17 | 0.0402 | 3.17 | 0.0265 | 3.17 | 0.0228 | 3.17 | 0.0229 | 3.17 | 0.0224
3.17 | 0.0402 | 3.17 | 0.0265 | 3.17 | 0.0229 | 3.17 | 0.0229 | 3.17 | 0.0224
3.18 | 0.0402 | 3.18 | 0.0265 | 3.18 | 0.0229 | 3.18 | 0.0229 | 3.18 | 0.0224
3.19 | 0.0402 | 3.19 | 0.0265 | 3.19 | 0.023 | 3.19 | 0.0229 | 3.19 | 0.0225
3.2 | 0.0402 | 3.2 | 0.0266 | 3.2 | 0.023 | 3.2 | 0.0229 | 3.2 | 0.0224
3.21 | 0.0403 | 3.21 | 0.0266 | 3.21 | 0.023 | 3.21 | 0.0231 | 3.21 | 0.0225
3.22 | 0.0402 | 3.22 | 0.0266 | 3.22 | 0.0231 | 3.22 | 0.0231 | 3.22 | 0.0225
3.22 | 0.0404 | 3.22 | 0.0266 | 3.22 | 0.0231 | 3.22 | 0.023 | 3.22 | 0.0225
3.23 | 0.0404 | 3.23 | 0.0267 | 3.23 | 0.0232 | 3.23 | 0.0231 | 3.23 | 0.0226
3.24 | 0.0404 | 3.24 | 0.0267 | 3.24 | 0.0232 | 3.24 | 0.0231 | 3.24 | 0.0226
3.25 | 0.0402 | 3.25 | 0.0267 | 3.25 | 0.0233 | 3.25 | 0.0231 | 3.25 | 0.0226
3.26 | 0.0401 | 3.26 | 0.0268 | 3.26 | 0.0233 | 3.26 | 0.0232 | 3.26 | 0.0226
3.27 | 0.0401 | 3.27 | 0.0267 | 3.27 | 0.0234 | 3.27 | 0.0232 | 3.27 | 0.0226
3.27 | 0.0402 | 3.27 | 0.0268 | 3.27 | 0.0235 | 3.27 | 0.0233 | 3.27 | 0.0227
3.28 | 0.0403 | 3.28 | 0.0268 | 3.28 | 0.0235 | 3.28 | 0.0233 | 3.28 | 0.0227
3.29 | 0.0404 | 3.29 | 0.0269 | 3.29 | 0.0235 | 3.29 | 0.0233 | 3.29 | 0.0227
3.3 | 0.0404 | 3.3 | 0.0269 | 3.3 | 0.0236 | 3.3 | 0.0233 | 3.3 | 0.0227
3.31 | 0.0404 | 3.31 | 0.0269 | 3.31 | 0.0237 | 3.31 | 0.0234 | 3.31 | 0.0227
3.32 | 0.0404 | 3.32 | 0.027 | 3.32 | 0.0237 | 3.32 | 0.0234 | 3.32 | 0.0228
3.32 | 0.0405 | 3.32 | 0.027 | 3.32 | 0.0236 | 3.32 | 0.0235 | 3.32 | 0.0228
3.33 | 0.0404 | 3.33 | 0.0271 | 3.33 | 0.0237 | 3.33 | 0.0235 | 3.33 | 0.0228
3.34 | 0.0404 | 3.34 | 0.0271 | 3.34 | 0.0237 | 3.34 | 0.0236 | 3.34 | 0.0229
3.35 | 0.0404 | 3.35 | 0.0271 | 3.35 | 0.0238 | 3.35 | 0.0236 | 3.35 | 0.0229
3.36 | 0.0405 | 3.36 | 0.0271 | 3.36 | 0.0238 | 3.36 | 0.0236 | 3.36 | 0.0229
3.37 | 0.0406 | 3.37 | 0.0272 | 3.37 | 0.0239 | 3.37 | 0.0237 | 3.37 | 0.0229
3.37 | 0.0407 | 3.37 | 0.0272 | 3.37 | 0.0239 | 3.37 | 0.0237 | 3.37 | 0.0229
3.38 | 0.0408 | 3.38 | 0.0272 | 3.38 | 0.024 | 3.38 | 0.0237 | 3.38 | 0.0229
3.39 | 0.041 | 3.39 | 0.0273 | 3.39 | 0.024 | 3.39 | 0.0238 | 3.39 | 0.0229
3.4 | 0.0411 | 3.4 | 0.0273 | 3.4 | 0.0241 | 3.4 | 0.0238 | 3.4 | 0.023
3.41 | 0.0412 | 3.41 | 0.0274 | 3.41 | 0.0242 | 3.41 | 0.0239 | 3.41 | 0.023
3.42 | 0.0414 | 3.42 | 0.0274 | 3.42 | 0.0242 | 3.42 | 0.0239 | 3.42 | 0.0231
3.42 | 0.0414 | 3.42 | 0.0274 | 3.42 | 0.0243 | 3.42 | 0.024 | 3.42 | 0.0231
3.43 | 0.0414 | 3.43 | 0.0275 | 3.43 | 0.0244 | 3.43 | 0.024 | 3.43 | 0.0231
3.44 | 0.0415 | 3.44 | 0.0275 | 3.44 | 0.0245 | 3.44 | 0.024 | 3.44 | 0.0231
3.45 | 0.0416 | 3.45 | 0.0276 | 3.45 | 0.0245 | 3.45 | 0.0241 | 3.45 | 0.0232
3.46 | 0.0416 | 3.46 | 0.0276 | 3.46 | 0.0246 | 3.46 | 0.0242 | 3.46 | 0.0232
3.47 | 0.0417 | 3.47 | 0.0277 | 3.47 | 0.0247 | 3.47 | 0.0242 | 3.47 | 0.0233
3.47 | 0.0417 | 3.47 | 0.0277 | 3.47 | 0.0248 | 3.47 | 0.0243 | 3.47 | 0.0233
3.48 | 0.0419 | 3.48 | 0.0278 | 3.48 | 0.0249 | 3.48 | 0.0244 | 3.48 | 0.0234
3.49 | 0.0421 | 3.49 | 0.0279 | 3.49 | 0.025 | 3.49 | 0.0244 | 3.49 | 0.0234
3.5 | 0.0423 | 3.5 | 0.0279 | 3.5 | 0.025 | 3.5 | 0.0245 | 3.5 | 0.0234
3.51 | 0.0424 | 3.51 | 0.028 | 3.51 | 0.0252 | 3.51 | 0.0246 | 3.51 | 0.0235
3.52 | 0.0425 | 3.52 | 0.028 | 3.52 | 0.0252 | 3.52 | 0.0247 | 3.52 | 0.0235
3.52 | 0.0427 | 3.52 | 0.0282 | 3.52 | 0.0254 | 3.52 | 0.0248 | 3.52 | 0.0236
3.53 | 0.0429 | 3.53 | 0.0282 | 3.53 | 0.0255 | 3.53 | 0.0249 | 3.53 | 0.0236
3.54 | 0.0429 | 3.54 | 0.0283 | 3.54 | 0.0256 | 3.54 | 0.025 | 3.54 | 0.0236
3.55 | 0.0429 | 3.55 | 0.0284 | 3.55 | 0.0257 | 3.55 | 0.025 | 3.55 | 0.0237
3.56 | 0.043 | 3.56 | 0.0285 | 3.56 | 0.0258 | 3.56 | 0.0252 | 3.56 | 0.0238
3.57 | 0.0431 | 3.57 | 0.0286 | 3.57 | 0.026 | 3.57 | 0.0253 | 3.57 | 0.0239
3.57 | 0.0433 | 3.57 | 0.0287 | 3.57 | 0.0261 | 3.57 | 0.0254 | 3.57 | 0.0239
3.58 | 0.0436 | 3.58 | 0.0287 | 3.58 | 0.0262 | 3.58 | 0.0255 | 3.58 | 0.0239
3.59 | 0.0438 | 3.59 | 0.0289 | 3.59 | 0.0264 | 3.59 | 0.0257 | 3.59 | 0.024
3.6 | 0.0441 | 3.6 | 0.029 | 3.6 | 0.0265 | 3.6 | 0.0257 | 3.6 | 0.024
3.61 | 0.0443 | 3.61 | 0.0291 | 3.61 | 0.0266 | 3.61 | 0.0258 | 3.61 | 0.0241
3.62 | 0.0445 | 3.62 | 0.0292 | 3.62 | 0.0268 | 3.62 | 0.026 | 3.62 | 0.0242
3.62 | 0.0446 | 3.62 | 0.0293 | 3.62 | 0.0269 | 3.62 | 0.0261 | 3.62 | 0.0243
3.63 | 0.0451 | 3.63 | 0.0295 | 3.63 | 0.0271 | 3.63 | 0.0263 | 3.63 | 0.0244
3.64 | 0.0456 | 3.64 | 0.0296 | 3.64 | 0.0273 | 3.64 | 0.0265 | 3.64 | 0.0244
3.65 | 0.046 | 3.65 | 0.0298 | 3.65 | 0.0274 | 3.65 | 0.0266 | 3.65 | 0.0245
3.66 | 0.0462 | 3.66 | 0.03 | 3.66 | 0.0276 | 3.66 | 0.0268 | 3.66 | 0.0246
3.67 | 0.0465 | 3.67 | 0.0302 | 3.67 | 0.0278 | 3.67 | 0.0269 | 3.67 | 0.0246
3.67 | 0.047 | 3.67 | 0.0303 | 3.67 | 0.028 | 3.67 | 0.0271 | 3.67 | 0.0247
3.68 | 0.0475 | 3.68 | 0.0305 | 3.68 | 0.0282 | 3.68 | 0.0274 | 3.68 | 0.0248
3.69 | 0.0476 | 3.69 | 0.0307 | 3.69 | 0.0284 | 3.69 | 0.0275 | 3.69 | 0.0249
3.7 | 0.0481 | 3.7 | 0.0309 | 3.7 | 0.0285 | 3.7 | 0.0277 | 3.7 | 0.0249
3.71 | 0.0486 | 3.71 | 0.0312 | 3.71 | 0.0287 | 3.71 | 0.0279 | 3.71 | 0.025
3.72 | 0.0492 | 3.72 | 0.0314 | 3.72 | 0.0289 | 3.72 | 0.0282 | 3.72 | 0.0251
3.72 | 0.0499 | 3.72 | 0.0317 | 3.72 | 0.0292 | 3.72 | 0.0284 | 3.72 | 0.0252
3.73 | 0.0506 | 3.73 | 0.032 | 3.73 | 0.0294 | 3.73 | 0.0287 | 3.73 | 0.0253
3.74 | 0.0516 | 3.74 | 0.0323 | 3.74 | 0.0297 | 3.74 | 0.0289 | 3.74 | 0.0254
3.75 | 0.0525 | 3.75 | 0.0326 | 3.75 | 0.0299 | 3.75 | 0.0293 | 3.75 | 0.0255
3.76 | 0.0536 | 3.76 | 0.033 | 3.76 | 0.0302 | 3.76 | 0.0296 | 3.76 | 0.0256
3.77 | 0.055 | 3.77 | 0.0334 | 3.77 | 0.0306 | 3.77 | 0.0299 | 3.77 | 0.0257
3.77 | 0.0568 | 3.77 | 0.0338 | 3.77 | 0.0308 | 3.77 | 0.0302 | 3.77 | 0.0259
3.78 | 0.0584 | 3.78 | 0.0343 | 3.78 | 0.0312 | 3.78 | 0.0306 | 3.78 | 0.026
3.79 | 0.0602 | 3.79 | 0.0348 | 3.79 | 0.0315 | 3.79 | 0.0309 | 3.79 | 0.0261
3.8 | 0.0627 | 3.8 | 0.0353 | 3.8 | 0.0318 | 3.8 | 0.0313 | 3.8 | 0.0263
3.81 | 0.0653 | 3.81 | 0.0359 | 3.81 | 0.0321 | 3.81 | 0.0317 | 3.81 | 0.0264
3.82 | 0.0684 | 3.82 | 0.0366 | 3.82 | 0.0326 | 3.82 | 0.0321 | 3.82 | 0.0266
3.82 | 0.0726 | 3.82 | 0.0374 | 3.82 | 0.033 | 3.82 | 0.0325 | 3.82 | 0.0268
3.83 | 0.0771 | 3.83 | 0.0382 | 3.83 | 0.0335 | 3.83 | 0.033 | 3.83 | 0.027
3.84 | 0.0826 | 3.84 | 0.0391 | 3.84 | 0.0339 | 3.84 | 0.0336 | 3.84 | 0.0272
3.85 | 0.0898 | 3.85 | 0.04 | 3.85 | 0.0344 | 3.85 | 0.0341 | 3.85 | 0.0274
3.86 | 0.0977 | 3.86 | 0.0409 | 3.86 | 0.035 | 3.86 | 0.0348 | 3.86 | 0.0276
3.87 | 0.112 | 3.87 | 0.0419 | 3.87 | 0.0356 | 3.87 | 0.0354 | 3.87 | 0.0279
3.87 | 0.1387 | 3.87 | 0.043 | 3.87 | 0.0363 | 3.87 | 0.0362 | 3.87 | 0.0282
3.88 | 0.2143 | 3.88 | 0.0442 | 3.88 | 0.037 | 3.88 | 0.037 | 3.88 | 0.0285
3.89 | 0.5394 | 3.89 | 0.0456 | 3.89 | 0.0377 | 3.89 | 0.0379 | 3.89 | 0.0289
3.89 | 0.1339 | 3.9 | 0.0471 | 3.9 | 0.0385 | 3.9 | 0.039 | 3.9 | 0.0292
3.89 | 0.0257 | 3.91 | 0.0491 | 3.91 | 0.0394 | 3.91 | 0.0402 | 3.91 | 0.0296
3.9 | 0.0206 | 3.92 | 0.0514 | 3.92 | 0.0404 | 3.92 | 0.0417 | 3.92 | 0.0419
3.9 | -0.0733 | 3.92 | 0.0543 | 3.92 | 0.0415 | 3.92 | 0.0435 | 3.92 | 0.0426
3.91 | -0.0382 | 3.93 | 0.058 | 3.93 | 0.0428 | 3.93 | 0.0459 | 3.93 | 0.0433
3.92 | -0.0368 | 3.94 | 0.0629 | 3.94 | 0.0444 | 3.94 | 0.0492 | 3.94 | 0.0442
3.93 | -0.0363 | 3.95 | 0.0698 | 3.95 | 0.0462 | 3.95 | 0.0536 | 3.95 | 0.0452
3.94 | -0.0359 | 3.96 | 0.0807 | 3.96 | 0.0487 | 3.96 | 0.0594 | 3.96 | 0.0464
3.94 | -0.0356 | 3.97 | 0.0984 | 3.97 | 0.0517 | 3.97 | 0.0676 | 3.97 | 0.048
3.95 | -0.0353 | 3.97 | 0.1246 | 3.97 | 0.0563 | 3.97 | 0.081 | 3.97 | 0.0498
3.96 | -0.0351 | 3.98 | 0.1616 | 3.98 | 0.0621 | 3.98 | 0.1036 | 3.98 | 0.052
3.97 | -0.0349 | 3.99 | 0.2088 | 3.99 | 0.073 | 3.99 | 0.1381 | 3.99 | 0.0548
3.98 | -0.0347 | 4 | 0.2921 | 4 | 0.1018 | 4 | 0.2621 | 4 | 0.0589
3.99 | -0.0345 | 4.01 | 0.5119 | 4.01 | 0.1979 | 4 | 0.507 | 4.01 | 0.0663
3.99 | -0.0343 | 4.02 | 0.4 | 4.01 | 0.5014 | 4 | 0.2088 | 4.02 | 0.0812
4 | -0.0341 | 4.02 | 0.0307 | 4.01 | 0.239 | 4.01 | 0.0331 | 4.02 | 0.1267
4.01 | -0.034 | 4.03 | 0.0243 | 4.02 | 0.0218 | 4.02 | 0.0267 | 4.03 | 0.2699
4.02 | -0.0339 | 4.04 | 0.0238 | 4.03 | 0.0178 | 4.02 | -0.0207 | 4.04 | 0.5013
4.03 | -0.0337 | 4.05 | -0.0303 | 4.03 | -0.0222 | 4.03 | -0.0215 | 4.04 | 0.1792
4.04 | -0.0337 | 4.06 | -0.0292 | 4.04 | -0.0249 | 4.04 | -0.021 | 4.04 | 0.0232
4.04 | -0.0337 | 4.07 | -0.0285 | 4.05 | -0.024 | 4.04 | -0.0209 | 4.05 | 0.0187
4.05 | -0.0337 | 4.07 | -0.028 | 4.05 | -0.0235 | 4.05 | -0.0208 | 4.05 | -0.0102
4.06 | -0.0336 | 4.08 | -0.0275 | 4.06 | -0.0231 | 4.06 | -0.0207 | 4.06 | -0.0196
4.07 | -0.0335 | 4.09 | -0.0272 | 4.07 | -0.0227 | 4.07 | -0.0206 | 4.07 | -0.0199
4.08 | -0.0335 | 4.1 | -0.0268 | 4.08 | -0.0223 | 4.08 | -0.0204 | 4.08 | -0.0202
4.09 | -0.0335 | 4.1 | -0.0265 | 4.09 | -0.0221 | 4.09 | -0.0203 | 4.09 | -0.0204
4.09 | -0.0334 | 4.1 | -0.0263 | 4.1 | -0.0218 | 4.09 | -0.0201 | 4.09 | -0.0206
4.1 | -0.0334 | 4.11 | -0.026 | 4.1 | -0.0215 | 4.1 | -0.02 | 4.1 | -0.0207
4.11 | -0.0334 | 4.12 | -0.0258 | 4.11 | -0.0213 | 4.11 | -0.0198 | 4.11 | -0.0209
4.12 | -0.0335 | 4.12 | -0.0256 | 4.12 | -0.021 | 4.12 | -0.0197 | 4.12 | -0.0209
4.13 | -0.0337 | 4.13 | -0.0255 | 4.13 | -0.0208 | 4.13 | -0.0195 | 4.13 | -0.021
4.14 | -0.0336 | 4.14 | -0.0253 | 4.14 | -0.0206 | 4.14 | -0.0194 | 4.14 | -0.0211
4.14 | -0.0336 | 4.15 | -0.0251 | 4.15 | -0.0204 | 4.14 | -0.0193 | 4.14 | -0.0211
4.15 | -0.0339 | 4.15 | -0.025 | 4.15 | -0.0202 | 4.15 | -0.0191 | 4.15 | -0.0212
4.16 | -0.0338 | 4.16 | -0.0248 | 4.16 | -0.0201 | 4.16 | -0.019 | 4.16 | -0.0214
4.17 | -0.0339 | 4.17 | -0.0248 | 4.17 | -0.0199 | 4.17 | -0.019 | 4.17 | -0.0215
4.18 | -0.0338 | 4.18 | -0.0246 | 4.18 | -0.0198 | 4.18 | -0.0189 | 4.18 | -0.0215
4.19 | -0.0337 | 4.19 | -0.0246 | 4.19 | -0.0197 | 4.19 | -0.0188 | 4.19 | -0.0216
4.19 | -0.0337 | 4.2 | -0.0245 | 4.2 | -0.0196 | 4.19 | -0.0188 | 4.19 | -0.0216
4.2 | -0.0337 | 4.2 | -0.0245 | 4.2 | -0.0195 | 4.2 | -0.0188 | 4.2 | -0.0216
4.21 | -0.0336 | 4.21 | -0.0244 | 4.21 | -0.0194 | 4.21 | -0.0187 | 4.21 | -0.0216
4.22 | -0.0335 | 4.22 | -0.0244 | 4.22 | -0.0194 | 4.22 | -0.0187 | 4.22 | -0.0217
4.23 | -0.0335 | 4.23 | -0.0244 | 4.23 | -0.0193 | 4.23 | -0.0187 | 4.23 | -0.0219
4.24 | -0.0329 | 4.24 | -0.0243 | 4.24 | -0.0193 | 4.24 | -0.0187 | 4.24 | -0.0219
4.24 | -0.0328 | 4.25 | -0.0243 | 4.25 | -0.0192 | 4.24 | -0.0187 | 4.24 | -0.0234
4.25 | -0.0327 | 4.25 | -0.0243 | 4.25 | -0.0192 | 4.25 | -0.0186 | 4.25 | -0.0234
4.26 | -0.0327 | 4.26 | -0.0243 | 4.26 | -0.0192 | 4.26 | -0.0187 | 4.26 | -0.0234
4.27 | -0.0328 | 4.27 | -0.0244 | 4.27 | -0.0192 | 4.27 | -0.0187 | 4.27 | -0.0234
4.28 | -0.0328 | 4.28 | -0.0244 | 4.28 | -0.0192 | 4.28 | -0.0187 | 4.28 | -0.0234
4.29 | -0.0327 | 4.29 | -0.0244 | 4.29 | -0.0192 | 4.29 | -0.0187 | 4.29 | -0.0234
4.29 | -0.0327 | 4.3 | -0.0245 | 4.3 | -0.0192 | 4.29 | -0.0187 | 4.29 | -0.0234
4.3 | -0.0328 | 4.3 | -0.0245 | 4.3 | -0.0193 | 4.3 | -0.0188 | 4.3 | -0.0234
4.31 | -0.0329 | 4.31 | -0.0245 | 4.31 | -0.0193 | 4.31 | -0.0188 | 4.31 | -0.0234
4.32 | -0.0332 | 4.32 | -0.0245 | 4.32 | -0.0193 | 4.32 | -0.0188 | 4.32 | -0.0234
4.33 | -0.0335 | 4.33 | -0.0246 | 4.33 | -0.0193 | 4.33 | -0.0188 | 4.33 | -0.0234
4.34 | -0.0337 | 4.34 | -0.0246 | 4.34 | -0.0194 | 4.34 | -0.0189 | 4.34 | -0.0234
4.34 | -0.0339 | 4.35 | -0.0246 | 4.35 | -0.0194 | 4.34 | -0.0189 | 4.34 | -0.0233
4.35 | -0.0341 | 4.35 | -0.0247 | 4.35 | -0.0194 | 4.35 | -0.0189 | 4.35 | -0.0233
4.36 | -0.0341 | 4.36 | -0.0248 | 4.36 | -0.0194 | 4.36 | -0.019 | 4.36 | -0.0232
4.37 | -0.0343 | 4.37 | -0.0248 | 4.37 | -0.0195 | 4.37 | -0.0191 | 4.37 | -0.0232
4.38 | -0.0358 | 4.38 | -0.0248 | 4.38 | -0.0195 | 4.38 | -0.0191 | 4.38 | -0.0232
4.39 | -0.0402 | 4.39 | -0.0249 | 4.39 | -0.0195 | 4.39 | -0.0191 | 4.39 | -0.0232
4.39 | -0.0403 | 4.4 | -0.0249 | 4.4 | -0.0196 | 4.39 | -0.0192 | 4.39 | -0.0232
4.4 | -0.0403 | 4.4 | -0.0249 | 4.4 | -0.0196 | 4.4 | -0.0192 | 4.4 | -0.0232
4.41 | -0.0404 | 4.41 | -0.025 | 4.41 | -0.0197 | 4.41 | -0.0193 | 4.41 | -0.0232
4.42 | -0.0406 | 4.42 | -0.025 | 4.42 | -0.0197 | 4.42 | -0.0194 | 4.42 | -0.0231
4.43 | -0.0407 | 4.43 | -0.0251 | 4.43 | -0.0198 | 4.43 | -0.0194 | 4.43 | -0.0231
4.44 | -0.0408 | 4.44 | -0.0251 | 4.44 | -0.0198 | 4.44 | -0.0195 | 4.44 | -0.0231
4.44 | -0.0409 | 4.45 | -0.0252 | 4.45 | -0.0199 | 4.44 | -0.0196 | 4.44 | -0.0231
4.45 | -0.0411 | 4.45 | -0.0252 | 4.45 | -0.0199 | 4.45 | -0.0196 | 4.45 | -0.0231
4.46 | -0.0412 | 4.46 | -0.0253 | 4.46 | -0.02 | 4.46 | -0.0197 | 4.46 | -0.0231
4.47 | -0.0414 | 4.47 | -0.0253 | 4.47 | -0.02 | 4.47 | -0.0198 | 4.47 | -0.0231
4.48 | -0.0416 | 4.48 | -0.0254 | 4.48 | -0.0201 | 4.48 | -0.0199 | 4.48 | -0.0231
4.49 | -0.0418 | 4.49 | -0.0254 | 4.49 | -0.0201 | 4.49 | -0.0199 | 4.49 | -0.0231
4.49 | -0.0421 | 4.5 | -0.0254 | 4.5 | -0.0203 | 4.49 | -0.02 | 4.49 | -0.0231
4.5 | -0.0423 | 4.5 | -0.0255 | 4.5 | -0.0203 | 4.5 | -0.02 | 4.5 | -0.0231
4.51 | -0.0425 | 4.51 | -0.0255 | 4.51 | -0.0203 | 4.51 | -0.0201 | 4.51 | -0.0231
4.52 | -0.0426 | 4.52 | -0.0256 | 4.52 | -0.0204 | 4.52 | -0.0202 | 4.52 | -0.0231
4.53 | -0.0428 | 4.53 | -0.0256 | 4.53 | -0.0204 | 4.53 | -0.0202 | 4.53 | -0.023
4.54 | -0.0429 | 4.54 | -0.0257 | 4.54 | -0.0205 | 4.54 | -0.0203 | 4.54 | -0.0231
4.54 | -0.0432 | 4.55 | -0.0257 | 4.55 | -0.0205 | 4.54 | -0.0204 | 4.54 | -0.0231
4.55 | -0.0434 | 4.55 | -0.0257 | 4.55 | -0.0206 | 4.55 | -0.0204 | 4.55 | -0.023
4.56 | -0.0436 | 4.56 | -0.0258 | 4.56 | -0.0207 | 4.56 | -0.0204 | 4.56 | -0.0231
4.57 | -0.0439 | 4.57 | -0.0258 | 4.57 | -0.0207 | 4.57 | -0.0205 | 4.57 | -0.0231
4.58 | -0.0442 | 4.58 | -0.0258 | 4.58 | -0.0208 | 4.58 | -0.0206 | 4.58 | -0.0231
4.59 | -0.0445 | 4.59 | -0.0259 | 4.59 | -0.0208 | 4.59 | -0.0206 | 4.59 | -0.0231
4.59 | -0.0448 | 4.6 | -0.0259 | 4.6 | -0.0209 | 4.59 | -0.0206 | 4.59 | -0.0231
4.6 | -0.0451 | 4.6 | -0.026 | 4.6 | -0.021 | 4.6 | -0.0207 | 4.6 | -0.0231
4.61 | -0.0455 | 4.61 | -0.026 | 4.61 | -0.021 | 4.61 | -0.0207 | 4.61 | -0.0231
4.62 | -0.0458 | 4.62 | -0.0261 | 4.62 | -0.0211 | 4.62 | -0.0208 | 4.62 | -0.0231
4.63 | -0.046 | 4.63 | -0.0261 | 4.63 | -0.0212 | 4.63 | -0.0209 | 4.63 | -0.0231
4.64 | -0.0463 | 4.64 | -0.0262 | 4.64 | -0.0212 | 4.64 | -0.0209 | 4.64 | -0.0231
4.64 | -0.0466 | 4.65 | -0.0262 | 4.65 | -0.0212 | 4.64 | -0.021 | 4.64 | -0.0231
4.65 | -0.0468 | 4.65 | -0.0263 | 4.65 | -0.0213 | 4.65 | -0.021 | 4.65 | -0.0231
4.66 | -0.0468 | 4.66 | -0.0263 | 4.66 | -0.0213 | 4.66 | -0.0211 | 4.66 | -0.0231
4.67 | -0.0471 | 4.67 | -0.0264 | 4.67 | -0.0214 | 4.67 | -0.0211 | 4.67 | -0.0231
4.68 | -0.0474 | 4.68 | -0.0264 | 4.68 | -0.0214 | 4.68 | -0.0212 | 4.68 | -0.0231
4.69 | -0.0476 | 4.69 | -0.0264 | 4.69 | -0.0215 | 4.69 | -0.0213 | 4.69 | -0.0231
4.69 | -0.0478 | 4.7 | -0.0264 | 4.7 | -0.0215 | 4.69 | -0.0213 | 4.69 | -0.0231
4.7 | -0.0479 | 4.7 | -0.0265 | 4.7 | -0.0215 | 4.7 | -0.0213 | 4.7 | -0.0231
4.71 | -0.0479 | 4.71 | -0.0265 | 4.71 | -0.0216 | 4.71 | -0.0213 | 4.71 | -0.0231
4.72 | -0.0481 | 4.72 | -0.0266 | 4.72 | -0.0216 | 4.72 | -0.0214 | 4.72 | -0.0231
4.73 | -0.0483 | 4.73 | -0.0266 | 4.73 | -0.0217 | 4.73 | -0.0215 | 4.73 | -0.0231
4.74 | -0.0484 | 4.74 | -0.0267 | 4.74 | -0.0217 | 4.74 | -0.0215 | 4.74 | -0.0231
4.74 | -0.0485 | 4.75 | -0.0267 | 4.75 | -0.0218 | 4.74 | -0.0215 | 4.74 | -0.0231
4.75 | -0.0486 | 4.75 | -0.0268 | 4.75 | -0.0218 | 4.75 | -0.0216 | 4.75 | -0.0231
4.76 | -0.0488 | 4.76 | -0.0268 | 4.76 | -0.0219 | 4.76 | -0.0216 | 4.76 | -0.0231
4.77 | -0.049 | 4.77 | -0.0269 | 4.77 | -0.0219 | 4.77 | -0.0217 | 4.77 | -0.0231
4.78 | -0.0491 | 4.78 | -0.0269 | 4.78 | -0.022 | 4.78 | -0.0217 | 4.78 | -0.0232
4.79 | -0.0493 | 4.79 | -0.027 | 4.79 | -0.022 | 4.79 | -0.0217 | 4.79 | -0.0231
4.79 | -0.0494 | 4.8 | -0.027 | 4.8 | -0.0221 | 4.79 | -0.0218 | 4.79 | -0.0231
4.8 | -0.0494 | 4.8 | -0.0271 | 4.8 | -0.0221 | 4.8 | -0.0219 | 4.8 | -0.0232
4.81 | -0.0494 | 4.81 | -0.0271 | 4.81 | -0.0221 | 4.81 | -0.0219 | 4.81 | -0.0232
4.82 | -0.0495 | 4.82 | -0.0271 | 4.82 | -0.0222 | 4.82 | -0.0219 | 4.82 | -0.0232
4.83 | -0.0495 | 4.83 | -0.0271 | 4.83 | -0.0223 | 4.83 | -0.022 | 4.83 | -0.0232
4.84 | -0.0495 | 4.84 | -0.0272 | 4.84 | -0.0223 | 4.84 | -0.022 | 4.84 | -0.0232
4.84 | -0.0495 | 4.85 | -0.0272 | 4.85 | -0.0224 | 4.84 | -0.022 | 4.84 | -0.0233
4.85 | -0.0494 | 4.85 | -0.0273 | 4.85 | -0.0224 | 4.85 | -0.0221 | 4.85 | -0.0233
4.86 | -0.0497 | 4.86 | -0.0273 | 4.86 | -0.0224 | 4.86 | -0.0221 | 4.86 | -0.0233
4.87 | -0.0499 | 4.87 | -0.0273 | 4.87 | -0.0224 | 4.87 | -0.0222 | 4.87 | -0.0234
4.88 | -0.05 | 4.88 | -0.0273 | 4.88 | -0.0224 | 4.88 | -0.0222 | 4.88 | -0.0234
4.89 | -0.0501 | 4.89 | -0.0274 | 4.89 | -0.0225 | 4.89 | -0.0223 | 4.89 | -0.0234
4.89 | -0.0501 | 4.9 | -0.0274 | 4.9 | -0.0226 | 4.89 | -0.0223 | 4.89 | -0.0234
4.9 | -0.0501 | 4.9 | -0.0274 | 4.9 | -0.0226 | 4.9 | -0.0224 | 4.9 | -0.0234
4.91 | -0.0504 | 4.91 | -0.0274 | 4.91 | -0.0226 | 4.91 | -0.0224 | 4.91 | -0.0234
4.92 | -0.0505 | 4.92 | -0.0275 | 4.92 | -0.0226 | 4.92 | -0.0225 | 4.92 | -0.0234
4.93 | -0.0506 | 4.93 | -0.0276 | 4.93 | -0.0226 | 4.93 | -0.0225 | 4.93 | -0.0234
4.94 | -0.0506 | 4.94 | -0.0276 | 4.94 | -0.0227 | 4.94 | -0.0226 | 4.94 | -0.0234
4.94 | -0.0507 | 4.95 | -0.0276 | 4.95 | -0.0228 | 4.94 | -0.0226 | 4.94 | -0.0235
4.95 | -0.0509 | 4.95 | -0.0276 | 4.95 | -0.0228 | 4.95 | -0.0226 | 4.95 | -0.0235
4.96 | -0.051 | 4.96 | -0.0277 | 4.96 | -0.0228 | 4.96 | -0.0226 | 4.96 | -0.0235
4.97 | -0.0511 | 4.97 | -0.0278 | 4.97 | -0.0229 | 4.97 | -0.0227 | 4.97 | -0.0235
4.98 | -0.0513 | 4.98 | -0.0278 | 4.98 | -0.0229 | 4.98 | -0.0227 | 4.98 | -0.0236
4.99 | -0.0516 | 4.99 | -0.0278 | 4.99 | -0.0229 | 4.99 | -0.0228 | 4.99 | -0.0236
4.99 | -0.052 | 5 | -0.0278 | 5 | -0.023 | 4.99 | -0.0229 | 4.99 | -0.0236
5 | -0.0522 | 5 | -0.0279 | 5 | -0.023 | 5 | -0.0229 | 5 | -0.0236
5.01 | -0.0524 | 5.01 | -0.0279 | 5.01 | -0.0231 | 5.01 | -0.0229 | 5.01 | -0.0236
5.02 | -0.0525 | 5.02 | -0.028 | 5.02 | -0.0231 | 5.02 | -0.023 | 5.02 | -0.0236
5.03 | -0.0526 | 5.03 | -0.0281 | 5.03 | -0.0231 | 5.03 | -0.023 | 5.03 | -0.0237
5.04 | -0.0528 | 5.04 | -0.0281 | 5.04 | -0.0232 | 5.04 | -0.0231 | 5.04 | -0.0237
5.04 | -0.0529 | 5.05 | -0.0282 | 5.05 | -0.0232 | 5.04 | -0.0231 | 5.04 | -0.0237
5.05 | -0.053 | 5.05 | -0.0282 | 5.05 | -0.0232 | 5.05 | -0.0232 | 5.05 | -0.0238
5.06 | -0.0532 | 5.06 | -0.0283 | 5.06 | -0.0233 | 5.06 | -0.0233 | 5.06 | -0.0238
5.07 | -0.0533 | 5.07 | -0.0283 | 5.07 | -0.0233 | 5.07 | -0.0233 | 5.07 | -0.0239
5.08 | -0.0534 | 5.08 | -0.0284 | 5.08 | -0.0234 | 5.08 | -0.0233 | 5.08 | -0.0239
5.09 | -0.0537 | 5.09 | -0.0284 | 5.09 | -0.0234 | 5.09 | -0.0234 | 5.09 | -0.0239
5.09 | -0.0539 | 5.1 | -0.0285 | 5.1 | -0.0234 | 5.09 | -0.0235 | 5.09 | -0.0239
5.1 | -0.0541 | 5.1 | -0.0285 | 5.1 | -0.0235 | 5.1 | -0.0235 | 5.1 | -0.0239
5.11 | -0.0542 | 5.11 | -0.0286 | 5.11 | -0.0235 | 5.11 | -0.0232 | 5.11 | -0.0239
5.12 | -0.0546 | 5.12 | -0.0286 | 5.12 | -0.0236 | 5.12 | -0.0233 | 5.12 | -0.024
5.13 | -0.0549 | 5.13 | -0.0287 | 5.13 | -0.0236 | 5.13 | -0.0233 | 5.13 | -0.0241
5.14 | -0.0551 | 5.14 | -0.0287 | 5.14 | -0.0236 | 5.14 | -0.0234 | 5.14 | -0.0241
5.14 | -0.0554 | 5.15 | -0.0288 | 5.15 | -0.0237 | 5.14 | -0.0234 | 5.14 | -0.0241
5.15 | -0.0557 | 5.15 | -0.0288 | 5.15 | -0.0238 | 5.15 | -0.0235 | 5.15 | -0.0241
5.16 | -0.056 | 5.16 | -0.0289 | 5.16 | -0.0238 | 5.16 | -0.0235 | 5.16 | -0.0241
5.17 | -0.0564 | 5.17 | -0.0289 | 5.17 | -0.0239 | 5.17 | -0.0236 | 5.17 | -0.0242
5.18 | -0.0567 | 5.18 | -0.029 | 5.18 | -0.0239 | 5.18 | -0.0236 | 5.18 | -0.0242
5.19 | -0.0571 | 5.19 | -0.029 | 5.19 | -0.0239 | 5.19 | -0.0237 | 5.19 | -0.0243
5.19 | -0.0574 | 5.2 | -0.0291 | 5.2 | -0.024 | 5.19 | -0.0238 | 5.19 | -0.0243
5.2 | -0.0578 | 5.2 | -0.0292 | 5.2 | -0.024 | 5.2 | -0.0238 | 5.2 | -0.0244
5.21 | -0.0581 | 5.21 | -0.0293 | 5.21 | -0.0241 | 5.21 | -0.0239 | 5.21 | -0.0244
5.22 | -0.0586 | 5.22 | -0.0294 | 5.22 | -0.0241 | 5.22 | -0.024 | 5.22 | -0.0244
5.23 | -0.0589 | 5.23 | -0.0294 | 5.23 | -0.0242 | 5.23 | -0.024 | 5.23 | -0.0244
5.24 | -0.0594 | 5.24 | -0.0295 | 5.24 | -0.0243 | 5.24 | -0.0241 | 5.24 | -0.0245
5.24 | -0.06 | 5.25 | -0.0296 | 5.25 | -0.0243 | 5.24 | -0.0242 | 5.24 | -0.0246
5.25 | -0.0606 | 5.25 | -0.0296 | 5.25 | -0.0244 | 5.25 | -0.0243 | 5.25 | -0.0246
5.26 | -0.061 | 5.26 | -0.0297 | 5.26 | -0.0245 | 5.26 | -0.0244 | 5.26 | -0.0246
5.27 | -0.0616 | 5.27 | -0.0298 | 5.27 | -0.0246 | 5.27 | -0.0245 | 5.27 | -0.0246
5.28 | -0.0622 | 5.28 | -0.0299 | 5.28 | -0.0246 | 5.28 | -0.0246 | 5.28 | -0.0247
5.29 | -0.0627 | 5.29 | -0.03 | 5.29 | -0.0247 | 5.29 | -0.0246 | 5.29 | -0.0248
5.29 | -0.0633 | 5.3 | -0.03 | 5.3 | -0.0248 | 5.29 | -0.0247 | 5.29 | -0.0249
5.3 | -0.0638 | 5.3 | -0.0301 | 5.3 | -0.0249 | 5.3 | -0.0249 | 5.3 | -0.0249
5.31 | -0.0645 | 5.31 | -0.0302 | 5.31 | -0.0249 | 5.31 | -0.0249 | 5.31 | -0.0249
5.32 | -0.065 | 5.32 | -0.0302 | 5.32 | -0.025 | 5.32 | -0.025 | 5.32 | -0.025
5.33 | -0.0657 | 5.33 | -0.0303 | 5.33 | -0.0251 | 5.33 | -0.0251 | 5.33 | -0.025
5.34 | -0.0662 | 5.34 | -0.0304 | 5.34 | -0.0252 | 5.34 | -0.0253 | 5.34 | -0.0251
5.34 | -0.0665 | 5.35 | -0.0305 | 5.35 | -0.0253 | 5.34 | -0.0254 | 5.34 | -0.0251
5.35 | -0.067 | 5.35 | -0.0305 | 5.35 | -0.0253 | 5.35 | -0.0254 | 5.35 | -0.0251
5.36 | -0.0674 | 5.36 | -0.0306 | 5.36 | -0.0255 | 5.36 | -0.0256 | 5.36 | -0.0252
5.37 | -0.0678 | 5.37 | -0.0307 | 5.37 | -0.0256 | 5.37 | -0.0257 | 5.37 | -0.0253
5.38 | -0.0683 | 5.38 | -0.0308 | 5.38 | -0.0257 | 5.38 | -0.0258 | 5.38 | -0.0254
5.39 | -0.0687 | 5.39 | -0.0305 | 5.39 | -0.0258 | 5.39 | -0.0259 | 5.39 | -0.0254
5.39 | -0.0692 | 5.4 | -0.0305 | 5.4 | -0.0259 | 5.39 | -0.026 | 5.39 | -0.0255
5.4 | -0.0694 | 5.4 | -0.0306 | 5.4 | -0.026 | 5.4 | -0.0262 | 5.4 | -0.0255
5.41 | -0.0694 | 5.41 | -0.0307 | 5.41 | -0.0261 | 5.41 | -0.0262 | 5.41 | -0.0256
5.42 | -0.0696 | 5.42 | -0.0308 | 5.42 | -0.0262 | 5.42 | -0.0264 | 5.42 | -0.0256
5.43 | -0.0697 | 5.43 | -0.0309 | 5.43 | -0.0263 | 5.43 | -0.0265 | 5.43 | -0.0257
5.44 | -0.07 | 5.44 | -0.031 | 5.44 | -0.0264 | 5.44 | -0.0266 | 5.44 | -0.0258
5.44 | -0.0699 | 5.45 | -0.0311 | 5.45 | -0.0266 | 5.44 | -0.0267 | 5.44 | -0.0259
5.45 | -0.0698 | 5.45 | -0.0312 | 5.45 | -0.0268 | 5.45 | -0.0269 | 5.45 | -0.0259
5.46 | -0.0699 | 5.46 | -0.0313 | 5.46 | -0.027 | 5.46 | -0.0271 | 5.46 | -0.026
5.47 | -0.0702 | 5.47 | -0.0314 | 5.47 | -0.0271 | 5.47 | -0.0272 | 5.47 | -0.0261
5.48 | -0.0702 | 5.48 | -0.0315 | 5.48 | -0.0273 | 5.48 | -0.0273 | 5.48 | -0.0261
5.49 | -0.0703 | 5.49 | -0.0316 | 5.49 | -0.0274 | 5.49 | -0.0275 | 5.49 | -0.0262
5.49 | -0.0703 | 5.5 | -0.0317 | 5.5 | -0.0275 | 5.49 | -0.0276 | 5.49 | -0.0263
5.5 | -0.07 | 5.5 | -0.0318 | 5.5 | -0.0277 | 5.5 | -0.0278 | 5.5 | -0.0264
5.51 | -0.0698 | 5.51 | -0.0319 | 5.51 | -0.0279 | 5.51 | -0.028 | 5.51 | -0.0265
5.52 | -0.0695 | 5.52 | -0.032 | 5.52 | -0.0281 | 5.52 | -0.0282 | 5.52 | -0.0265
5.53 | -0.0694 | 5.53 | -0.0321 | 5.53 | -0.0282 | 5.53 | -0.0283 | 5.53 | -0.0266
5.54 | -0.0695 | 5.54 | -0.0322 | 5.54 | -0.0284 | 5.54 | -0.0284 | 5.54 | -0.0267
5.54 | -0.0696 | 5.55 | -0.0323 | 5.55 | -0.0286 | 5.54 | -0.0287 | 5.54 | -0.0268
5.55 | -0.0693 | 5.55 | -0.0324 | 5.55 | -0.0287 | 5.55 | -0.0288 | 5.55 | -0.0269
5.56 | -0.0693 | 5.56 | -0.0326 | 5.56 | -0.0289 | 5.56 | -0.029 | 5.56 | -0.0269
5.57 | -0.0693 | 5.57 | -0.0327 | 5.57 | -0.0291 | 5.57 | -0.0293 | 5.57 | -0.027
5.58 | -0.0694 | 5.58 | -0.0329 | 5.58 | -0.0293 | 5.58 | -0.0295 | 5.58 | -0.0271
5.59 | -0.0695 | 5.59 | -0.0326 | 5.59 | -0.0296 | 5.59 | -0.0297 | 5.59 | -0.0271
5.59 | -0.0694 | 5.6 | -0.0327 | 5.6 | -0.0298 | 5.59 | -0.0299 | 5.59 | -0.0273
5.6 | -0.0689 | 5.6 | -0.0328 | 5.6 | -0.0301 | 5.6 | -0.0302 | 5.6 | -0.0274
5.61 | -0.0684 | 5.61 | -0.0329 | 5.61 | -0.0302 | 5.61 | -0.0304 | 5.61 | -0.0274
5.62 | -0.0681 | 5.62 | -0.0331 | 5.62 | -0.0306 | 5.62 | -0.0306 | 5.62 | -0.0275
5.63 | -0.0676 | 5.63 | -0.0332 | 5.63 | -0.0308 | 5.63 | -0.0309 | 5.63 | -0.0276
5.64 | -0.0673 | 5.64 | -0.0334 | 5.64 | -0.0311 | 5.64 | -0.0311 | 5.64 | -0.0277
5.64 | -0.0676 | 5.65 | -0.0335 | 5.65 | -0.0314 | 5.64 | -0.0314 | 5.64 | -0.0279
5.65 | -0.0677 | 5.65 | -0.0337 | 5.65 | -0.0316 | 5.65 | -0.0317 | 5.65 | -0.0279
5.66 | -0.0682 | 5.66 | -0.0338 | 5.66 | -0.0319 | 5.66 | -0.0317 | 5.66 | -0.0281
5.67 | -0.0684 | 5.67 | -0.0339 | 5.67 | -0.0321 | 5.67 | -0.0321 | 5.67 | -0.0281
5.68 | -0.0683 | 5.68 | -0.0341 | 5.68 | -0.0325 | 5.68 | -0.0324 | 5.68 | -0.0282
5.69 | -0.0677 | 5.69 | -0.0342 | 5.69 | -0.0328 | 5.69 | -0.0327 | 5.69 | -0.0283
5.69 | -0.0682 | 5.7 | -0.0344 | 5.7 | -0.0331 | 5.69 | -0.0331 | 5.69 | -0.0284
5.7 | -0.0678 | 5.7 | -0.0345 | 5.7 | -0.0334 | 5.7 | -0.0333 | 5.7 | -0.0285
5.71 | -0.0679 | 5.71 | -0.0347 | 5.71 | -0.0337 | 5.71 | -0.0337 | 5.71 | -0.0286
5.72 | -0.0677 | 5.72 | -0.0349 | 5.72 | -0.0341 | 5.72 | -0.034 | 5.72 | -0.0286
5.73 | -0.0677 | 5.73 | -0.0351 | 5.73 | -0.0344 | 5.73 | -0.0343 | 5.73 | -0.0288
5.74 | -0.0678 | 5.74 | -0.0352 | 5.74 | -0.0349 | 5.74 | -0.0347 | 5.74 | -0.0289
5.74 | -0.0678 | 5.75 | -0.0355 | 5.75 | -0.0352 | 5.74 | -0.035 | 5.74 | -0.029
5.75 | -0.0677 | 5.75 | -0.0356 | 5.75 | -0.0355 | 5.75 | -0.0353 | 5.75 | -0.0291
5.76 | -0.0677 | 5.76 | -0.0358 | 5.76 | -0.0358 | 5.76 | -0.0356 | 5.76 | -0.0292
5.77 | -0.0679 | 5.77 | -0.036 | 5.77 | -0.0363 | 5.77 | -0.0358 | 5.77 | -0.0293
5.78 | -0.0679 | 5.78 | -0.0362 | 5.78 | -0.0366 | 5.78 | -0.0362 | 5.78 | -0.0294
5.79 | -0.0676 | 5.79 | -0.0364 | 5.79 | -0.037 | 5.79 | -0.0363 | 5.79 | -0.0295
5.79 | -0.0677 | 5.8 | -0.0366 | 5.8 | -0.0372 | 5.79 | -0.0366 | 5.79 | -0.0296
5.8 | -0.068 | 5.8 | -0.0369 | 5.8 | -0.0375 | 5.8 | -0.0368 | 5.8 | -0.0296
5.81 | -0.0683 | 5.81 | -0.0371 | 5.81 | -0.0379 | 5.81 | -0.037 | 5.81 | -0.0298
5.82 | -0.0684 | 5.82 | -0.0373 | 5.82 | -0.0382 | 5.82 | -0.0372 | 5.82 | -0.0298
5.83 | -0.0686 | 5.83 | -0.0375 | 5.83 | -0.0384 | 5.83 | -0.0374 | 5.83 | -0.0299
5.84 | -0.0684 | 5.84 | -0.0378 | 5.84 | -0.0386 | 5.84 | -0.0375 | 5.84 | -0.03
5.84 | -0.0684 | 5.85 | -0.038 | 5.85 | -0.0387 | 5.84 | -0.0376 | 5.84 | -0.0301
5.85 | -0.0686 | 5.85 | -0.0382 | 5.85 | -0.0388 | 5.85 | -0.0377 | 5.85 | -0.0301
5.86 | -0.0687 | 5.86 | -0.0384 | 5.86 | -0.0389 | 5.86 | -0.0377 | 5.86 | -0.0302
5.87 | -0.0688 | 5.87 | -0.0387 | 5.87 | -0.039 | 5.87 | -0.0377 | 5.87 | -0.0304
5.88 | -0.0688 | 5.88 | -0.0389 | 5.88 | -0.039 | 5.88 | -0.0377 | 5.88 | -0.0304
5.89 | -0.0687 | 5.89 | -0.0391 | 5.89 | -0.039 | 5.89 | -0.0377 | 5.89 | -0.0306
5.89 | -0.0687 | 5.9 | -0.0394 | 5.9 | -0.039 | 5.89 | -0.0376 | 5.89 | -0.0306
5.9 | -0.0686 | 5.9 | -0.0396 | 5.9 | -0.039 | 5.9 | -0.0377 | 5.9 | -0.0307
5.9 | -0.0287 | 5.91 | -0.0398 | 5.91 | -0.039 | 5.91 | -0.0377 | 5.91 | -0.0308
5.91 | -0.0078 | 5.92 | -0.04 | 5.92 | -0.0389 | 5.92 | -0.0376 | 5.92 | -0.0308
5.92 | -0.0057 | 5.93 | -0.0402 | 5.93 | -0.0389 | 5.93 | -0.0375 | 5.93 | -0.0309
5.92 | 0.039 | 5.94 | -0.0405 | 5.94 | -0.0388 | 5.94 | -0.0375 | 5.94 | -0.031
5.93 | 0.0417 | 5.95 | -0.0407 | 5.95 | -0.0387 | 5.94 | -0.0374 | 5.94 | -0.031
5.93 | 0.0429 | 5.95 | -0.0409 | 5.95 | -0.0385 | 5.95 | -0.0373 | 5.95 | -0.0311
5.94 | 0.0437 | 5.96 | -0.0411 | 5.96 | -0.0385 | 5.96 | -0.0372 | 5.96 | -0.0311
5.95 | 0.0444 | 5.97 | -0.0412 | 5.97 | -0.0383 | 5.97 | -0.0371 | 5.97 | -0.0311
5.96 | 0.0449 | 5.98 | -0.0414 | 5.98 | -0.0382 | 5.98 | -0.037 | 5.98 | -0.0312
5.97 | 0.045 | 5.99 | -0.0416 | 5.99 | -0.0382 | 5.99 | -0.0369 | 5.99 | -0.0313
5.98 | 0.0452 | 6 | -0.0418 | 6 | -0.0381 | 5.99 | -0.0369 | 5.99 | -0.0314
5.99 | 0.0453 | 6 | -0.042 | 6 | -0.038 | 6 | -0.0368 | 6 | -0.0314
5.99 | 0.0453 | 6.01 | -0.0422 | 6.01 | -0.038 | 6.01 | -0.0367 | 6.01 | -0.0314
6 | 0.0452 | 6.02 | -0.0424 | 6.02 | -0.0379 | 6.02 | -0.0367 | 6.02 | -0.0315
6.01 | 0.0451 | 6.03 | -0.0136 | 6.03 | -0.0378 | 6.02 | -0.0136 | 6.03 | -0.0315
6.02 | 0.045 | 6.04 | -0.0053 | 6.03 | -0.0132 | 6.03 | -0.0058 | 6.04 | -0.0316
6.03 | 0.0449 | 6.05 | -0.0038 | 6.04 | -0.0053 | 6.04 | -0.0044 | 6.04 | -0.0316
6.04 | 0.0447 | 6.05 | 0.0187 | 6.05 | -0.0039 | 6.04 | 0.0148 | 6.05 | -0.0316
6.04 | 0.0446 | 6.06 | 0.0287 | 6.05 | 0.017 | 6.04 | 0.0225 | 6.05 | -0.0089
6.05 | 0.0444 | 6.07 | 0.0291 | 6.05 | 0.0261 | 6.05 | 0.024 | 6.06 | -0.0037
6.06 | 0.0415 | 6.08 | 0.0288 | 6.06 | 0.0275 | 6.06 | 0.0243 | 6.07 | -0.0028
6.07 | 0.0413 | 6.09 | 0.0284 | 6.07 | 0.0274 | 6.07 | 0.0242 | 6.07 | -0.0025
6.08 | 0.0409 | 6.1 | 0.0281 | 6.08 | 0.0267 | 6.08 | 0.0237 | 6.08 | 0.0252
6.08 | 0.039 | 6.1 | 0.0277 | 6.09 | 0.0258 | 6.08 | 0.0231 | 6.09 | 0.0263
6.09 | 0.0384 | 6.11 | 0.0274 | 6.1 | 0.025 | 6.09 | 0.0226 | 6.09 | 0.0265
6.1 | 0.038 | 6.12 | 0.0272 | 6.1 | 0.0244 | 6.1 | 0.022 | 6.1 | 0.0264
6.11 | 0.0378 | 6.12 | 0.027 | 6.11 | 0.0239 | 6.11 | 0.0215 | 6.11 | 0.0262
6.12 | 0.0381 | 6.13 | 0.0269 | 6.12 | 0.0234 | 6.12 | 0.0212 | 6.12 | 0.026
6.12 | 0.0094 | 6.14 | 0.0267 | 6.13 | 0.023 | 6.13 | 0.0208 | 6.13 | 0.0258
6.13 | 0.0037 | 6.14 | 0.0265 | 6.14 | 0.0227 | 6.13 | 0.0205 | 6.14 | 0.0256
6.13 | 0.0025 | 6.15 | 0.0264 | 6.15 | 0.0223 | 6.14 | 0.0202 | 6.14 | 0.0254
6.13 | -0.0247 | 6.15 | 0.0263 | 6.15 | 0.022 | 6.15 | 0.0199 | 6.15 | 0.0252
6.14 | -0.0303 | 6.16 | 0.0262 | 6.16 | 0.0218 | 6.16 | 0.0196 | 6.16 | 0.0251
6.15 | -0.033 | 6.17 | 0.026 | 6.17 | 0.0215 | 6.17 | 0.0194 | 6.17 | 0.025
6.16 | -0.0351 | 6.18 | 0.0259 | 6.18 | 0.0213 | 6.18 | 0.0192 | 6.18 | 0.0249
6.17 | -0.037 | 6.19 | 0.0258 | 6.19 | 0.021 | 6.18 | 0.019 | 6.19 | 0.0248
6.18 | -0.0388 | 6.2 | 0.0257 | 6.2 | 0.0209 | 6.19 | 0.0188 | 6.19 | 0.0247
6.18 | -0.0406 | 6.2 | 0.0257 | 6.2 | 0.0206 | 6.2 | 0.0187 | 6.2 | 0.0246
6.19 | -0.0441 | 6.21 | 0.0256 | 6.21 | 0.0205 | 6.21 | 0.0185 | 6.21 | 0.0246
6.2 | -0.0466 | 6.22 | 0.0255 | 6.22 | 0.0203 | 6.22 | 0.0183 | 6.22 | 0.0245
6.21 | -0.0492 | 6.23 | 0.0254 | 6.23 | 0.0202 | 6.23 | 0.0182 | 6.23 | 0.0245
6.22 | -0.0518 | 6.24 | 0.0254 | 6.24 | 0.0201 | 6.24 | 0.0181 | 6.24 | 0.0244
6.23 | -0.0554 | 6.25 | 0.0077 | 6.25 | 0.0199 | 6.24 | 0.0067 | 6.24 | 0.0244
6.23 | -0.0599 | 6.25 | 0.0023 | 6.25 | 0.0062 | 6.24 | 0.0027 | 6.25 | 0.0243
6.24 | -0.0675 | 6.26 | 0.0014 | 6.25 | 0.0021 | 6.25 | 0.0019 | 6.26 | 0.0242
6.25 | -0.0758 | 6.27 | 0.0009 | 6.26 | 0.0014 | 6.25 | -0.0084 | 6.27 | 0.0242
6.26 | -0.1096 | 6.28 | -0.021 | 6.26 | -0.0112 | 6.26 | -0.0128 | 6.27 | 0.0066
6.27 | -0.118 | 6.29 | -0.0228 | 6.27 | -0.0163 | 6.27 | -0.0145 | 6.28 | 0.002
6.28 | -0.1221 | 6.3 | -0.0239 | 6.28 | -0.0181 | 6.28 | -0.0157 | 6.29 | 0.0014
6.28 | -0.1238 | 6.3 | -0.0247 | 6.29 | -0.0192 | 6.29 | -0.0167 | 6.29 | 0.001
6.29 | -0.1226 | 6.31 | -0.0253 | 6.3 | -0.0202 | 6.29 | -0.0176 | 6.29 | -0.0192
6.3 | -0.1241 | 6.32 | -0.0259 | 6.3 | -0.021 | 6.3 | -0.0184 | 6.3 | -0.0208
6.31 | -0.1246 | 6.33 | -0.0265 | 6.31 | -0.0219 | 6.31 | -0.0192 | 6.31 | -0.0219
6.32 | -0.1244 | 6.34 | -0.0271 | 6.32 | -0.0227 | 6.32 | -0.02 | 6.32 | -0.0227
6.33 | -0.1248 | 6.34 | -0.0278 | 6.33 | -0.0235 | 6.33 | -0.0209 | 6.33 | -0.0234
6.33 | -0.125 | 6.35 | -0.0285 | 6.34 | -0.0243 | 6.33 | -0.0217 | 6.34 | -0.0241
6.33 | -0.0179 | 6.35 | -0.0292 | 6.35 | -0.0251 | 6.34 | -0.0225 | 6.34 | -0.0246
6.34 | -0.0072 | 6.35 | -0.0299 | 6.35 | -0.0259 | 6.35 | -0.0233 | 6.35 | -0.0251
6.35 | -0.0052 | 6.36 | -0.0307 | 6.36 | -0.0266 | 6.36 | -0.0241 | 6.36 | -0.0256
6.35 | 0.09 | 6.37 | -0.0315 | 6.37 | -0.0274 | 6.37 | -0.025 | 6.37 | -0.0261
6.36 | 0.0543 | 6.38 | -0.0324 | 6.38 | -0.0283 | 6.38 | -0.026 | 6.38 | -0.0265
6.37 | 0.0414 | 6.39 | -0.0333 | 6.39 | -0.0293 | 6.38 | -0.0273 | 6.39 | -0.0269
6.38 | 0.0414 | 6.4 | -0.0343 | 6.4 | -0.0303 | 6.39 | -0.0289 | 6.39 | -0.0274
6.38 | 0.0418 | 6.4 | -0.0354 | 6.4 | -0.0316 | 6.4 | -0.0306 | 6.4 | -0.0278
6.39 | 0.0418 | 6.41 | -0.0364 | 6.41 | -0.0334 | 6.41 | -0.0327 | 6.41 | -0.0284
6.4 | 0.0419 | 6.42 | -0.0375 | 6.42 | -0.0353 | 6.42 | -0.0346 | 6.42 | -0.0289
6.41 | 0.0418 | 6.43 | -0.0384 | 6.43 | -0.0371 | 6.43 | -0.0362 | 6.43 | -0.0294
6.42 | 0.0416 | 6.44 | -0.0394 | 6.44 | -0.0386 | 6.43 | -0.0371 | 6.44 | -0.0301
6.43 | 0.0415 | 6.45 | -0.0403 | 6.45 | -0.0397 | 6.44 | -0.0377 | 6.44 | -0.0307
6.43 | 0.0413 | 6.45 | -0.0412 | 6.45 | -0.0403 | 6.45 | -0.038 | 6.45 | -0.0314
6.44 | 0.041 | 6.46 | -0.014 | 6.46 | -0.0406 | 6.45 | -0.0131 | 6.46 | -0.0319
6.45 | 0.0406 | 6.47 | -0.0048 | 6.46 | -0.013 | 6.46 | -0.0052 | 6.47 | -0.0326
6.46 | 0.0394 | 6.48 | -0.0035 | 6.47 | -0.0047 | 6.47 | -0.0039 | 6.48 | -0.033
6.47 | 0.0387 | 6.49 | -0.0029 | 6.48 | -0.0034 | 6.47 | 0.0172 | 6.49 | -0.0334
6.48 | 0.0382 | 6.5 | 0.029 | 6.48 | 0.0206 | 6.48 | 0.024 | 6.49 | -0.0099
6.48 | 0.0378 | 6.5 | 0.0295 | 6.49 | 0.0292 | 6.49 | 0.0245 | 6.49 | -0.0034
6.49 | 0.0372 | 6.51 | 0.0295 | 6.5 | 0.0289 | 6.49 | 0.0243 | 6.5 | -0.0024
6.5 | 0.0367 | 6.52 | 0.0292 | 6.5 | 0.0279 | 6.5 | 0.0238 | 6.5 | -0.002
6.51 | 0.0363 | 6.53 | 0.0289 | 6.51 | 0.0272 | 6.51 | 0.0233 | 6.51 | 0.0258
6.52 | 0.0361 | 6.54 | 0.0286 | 6.52 | 0.0265 | 6.52 | 0.0229 | 6.52 | 0.0264
6.53 | 0.0359 | 6.55 | 0.0284 | 6.53 | 0.0259 | 6.53 | 0.0225 | 6.53 | 0.0264
6.53 | 0.0352 | 6.55 | 0.0282 | 6.54 | 0.0254 | 6.54 | 0.0221 | 6.54 | 0.0261
6.54 | 0.0349 | 6.55 | 0.028 | 6.55 | 0.0249 | 6.54 | 0.0217 | 6.54 | 0.0259
6.55 | 0.0346 | 6.56 | 0.0278 | 6.55 | 0.0245 | 6.55 | 0.0214 | 6.55 | 0.0256
6.55 | 0.0098 | 6.57 | 0.0276 | 6.56 | 0.0241 | 6.56 | 0.0211 | 6.56 | 0.0254
6.56 | 0.0038 | 6.57 | 0.0275 | 6.57 | 0.0238 | 6.57 | 0.0208 | 6.57 | 0.0254
6.57 | 0.0026 | 6.58 | 0.0273 | 6.58 | 0.0235 | 6.58 | 0.0205 | 6.58 | 0.0252
6.57 | 0.0022 | 6.59 | 0.0272 | 6.59 | 0.0232 | 6.58 | 0.0203 | 6.59 | 0.0251
6.58 | -0.0263 | 6.6 | 0.0271 | 6.6 | 0.023 | 6.59 | 0.02 | 6.59 | 0.0251
6.58 | -0.0295 | 6.6 | 0.027 | 6.6 | 0.0227 | 6.6 | 0.0198 | 6.6 | 0.025
6.59 | -0.0317 | 6.61 | 0.0269 | 6.61 | 0.0225 | 6.61 | 0.0196 | 6.61 | 0.0249
6.6 | -0.0336 | 6.62 | 0.0269 | 6.62 | 0.0223 | 6.62 | 0.0194 | 6.62 | 0.0249
6.61 | -0.0352 | 6.63 | 0.0268 | 6.63 | 0.0221 | 6.63 | 0.0193 | 6.63 | 0.0249
6.62 | -0.0368 | 6.64 | 0.0267 | 6.64 | 0.0219 | 6.63 | 0.0192 | 6.64 | 0.0248
6.63 | -0.0382 | 6.65 | 0.0267 | 6.65 | 0.0218 | 6.64 | 0.019 | 6.64 | 0.0248
6.63 | -0.0397 | 6.65 | 0.0266 | 6.65 | 0.0216 | 6.65 | 0.0189 | 6.65 | 0.0247
6.64 | -0.0411 | 6.66 | 0.0266 | 6.66 | 0.0215 | 6.66 | 0.0187 | 6.66 | 0.0246
6.65 | -0.0427 | 6.67 | 0.0265 | 6.67 | 0.0214 | 6.67 | 0.0187 | 6.67 | 0.0246
6.66 | -0.0444 | 6.68 | 0.0086 | 6.68 | 0.0212 | 6.67 | 0.007 | 6.68 | 0.0246
6.67 | -0.0467 | 6.69 | 0.0024 | 6.68 | 0.0065 | 6.68 | 0.0028 | 6.69 | 0.0245
6.68 | -0.0494 | 6.7 | 0.0015 | 6.69 | 0.0021 | 6.68 | 0.002 | 6.69 | 0.0245
6.68 | -0.0521 | 6.7 | -0.016 | 6.7 | 0.0014 | 6.68 | -0.0085 | 6.7 | 0.0244
6.69 | -0.0557 | 6.71 | -0.0215 | 6.7 | -0.0122 | 6.69 | -0.0129 | 6.7 | 0.0059
6.7 | -0.0589 | 6.72 | -0.0233 | 6.7 | -0.017 | 6.7 | -0.0146 | 6.71 | 0.0021
6.71 | -0.0618 | 6.73 | -0.0243 | 6.71 | -0.0188 | 6.71 | -0.0158 | 6.72 | 0.0014
6.72 | -0.0645 | 6.74 | -0.0251 | 6.72 | -0.0198 | 6.72 | -0.0168 | 6.72 | -0.0153
6.73 | -0.0679 | 6.75 | -0.0257 | 6.73 | -0.0207 | 6.73 | -0.0177 | 6.73 | -0.0194
6.73 | -0.0698 | 6.75 | -0.0264 | 6.74 | -0.0215 | 6.74 | -0.0185 | 6.74 | -0.021
6.74 | -0.0709 | 6.76 | -0.0269 | 6.75 | -0.0223 | 6.74 | -0.0192 | 6.74 | -0.022
6.75 | -0.0721 | 6.77 | -0.0275 | 6.75 | -0.0231 | 6.75 | -0.02 | 6.75 | -0.0228
6.76 | -0.0722 | 6.77 | -0.0281 | 6.76 | -0.0238 | 6.76 | -0.0207 | 6.76 | -0.0235
6.77 | -0.0725 | 6.78 | -0.0288 | 6.77 | -0.0246 | 6.77 | -0.0215 | 6.77 | -0.0241
6.77 | -0.0174 | 6.79 | -0.0294 | 6.78 | -0.0253 | 6.78 | -0.0222 | 6.78 | -0.0247
6.78 | -0.0068 | 6.79 | -0.03 | 6.79 | -0.0261 | 6.79 | -0.0229 | 6.79 | -0.0252
6.78 | -0.0048 | 6.8 | -0.0307 | 6.8 | -0.0268 | 6.79 | -0.0236 | 6.79 | -0.0256
6.78 | 0.0454 | 6.8 | -0.0315 | 6.8 | -0.0274 | 6.8 | -0.0243 | 6.8 | -0.0261
6.79 | 0.0395 | 6.81 | -0.0322 | 6.81 | -0.0282 | 6.81 | -0.0251 | 6.81 | -0.0265
6.8 | 0.0403 | 6.82 | -0.033 | 6.82 | -0.029 | 6.82 | -0.026 | 6.82 | -0.0269
6.81 | 0.0406 | 6.83 | -0.0339 | 6.83 | -0.0298 | 6.83 | -0.0271 | 6.83 | -0.0272
6.82 | 0.0408 | 6.84 | -0.0348 | 6.84 | -0.0308 | 6.83 | -0.0283 | 6.84 | -0.0276
6.83 | 0.0409 | 6.85 | -0.0358 | 6.85 | -0.0319 | 6.84 | -0.0299 | 6.84 | -0.028
6.83 | 0.0408 | 6.85 | -0.0369 | 6.85 | -0.0333 | 6.85 | -0.0317 | 6.85 | -0.0284
6.84 | 0.0406 | 6.86 | -0.038 | 6.86 | -0.0349 | 6.86 | -0.0339 | 6.86 | -0.0288
6.85 | 0.0402 | 6.87 | -0.039 | 6.87 | -0.0367 | 6.87 | -0.0358 | 6.87 | -0.0293
6.86 | 0.0397 | 6.88 | -0.04 | 6.88 | -0.0387 | 6.88 | -0.0374 | 6.88 | -0.0298
6.87 | 0.0394 | 6.89 | -0.041 | 6.89 | -0.0403 | 6.88 | -0.0383 | 6.89 | -0.0304
6.88 | 0.0392 | 6.9 | -0.0145 | 6.9 | -0.0414 | 6.88 | -0.013 | 6.89 | -0.0311
6.88 | 0.039 | 6.9 | -0.0048 | 6.9 | -0.0127 | 6.89 | -0.0048 | 6.9 | -0.032
6.89 | 0.0387 | 6.91 | -0.0034 | 6.9 | -0.0044 | 6.9 | -0.0035 | 6.91 | -0.0329
6.9 | 0.0387 | 6.92 | -0.003 | 6.91 | -0.0031 | 6.9 | 0.0183 | 6.92 | -0.0336
6.91 | 0.0383 | 6.93 | 0.0298 | 6.91 | 0.0221 | 6.91 | 0.0246 | 6.92 | -0.0086
6.92 | 0.0381 | 6.94 | 0.0305 | 6.92 | 0.0298 | 6.92 | 0.0247 | 6.93 | -0.0031
6.93 | 0.0378 | 6.95 | 0.0304 | 6.93 | 0.0293 | 6.93 | 0.0243 | 6.94 | -0.0022
6.93 | 0.0377 | 6.95 | 0.0302 | 6.94 | 0.0286 | 6.93 | 0.0241 | 6.94 | -0.0019
6.94 | 0.0373 | 6.96 | 0.03 | 6.95 | 0.0279 | 6.94 | 0.0237 | 6.94 | 0.0257
6.95 | 0.0369 | 6.97 | 0.0298 | 6.95 | 0.0273 | 6.95 | 0.0234 | 6.95 | 0.0262
6.96 | 0.0365 | 6.98 | 0.0296 | 6.96 | 0.0268 | 6.96 | 0.0231 | 6.96 | 0.026
6.97 | 0.036 | 6.99 | 0.0294 | 6.97 | 0.0263 | 6.97 | 0.0227 | 6.97 | 0.0258
6.98 | 0.0356 | 6.99 | 0.0292 | 6.98 | 0.026 | 6.98 | 0.0224 | 6.98 | 0.0256
6.98 | 0.0353 | 7 | 0.0291 | 6.99 | 0.0256 | 6.99 | 0.0221 | 6.99 | 0.0254
6.98 | 0.0097 | 7 | 0.0289 | 7 | 0.0252 | 6.99 | 0.0218 | 6.99 | 0.0252
6.99 | 0.0038 | 7 | 0.0288 | 7 | 0.0249 | 7 | 0.0216 | 7 | 0.0251
7 | 0.0026 | 7.01 | 0.0287 | 7.01 | 0.0246 | 7.01 | 0.0213 | 7.01 | 0.0251
7 | -0.0206 | 7.02 | 0.0286 | 7.02 | 0.0244 | 7.02 | 0.0211 | 7.02 | 0.0251
7.01 | -0.027 | 7.03 | 0.0285 | 7.03 | 0.0242 | 7.03 | 0.0209 | 7.03 | 0.025
7.02 | -0.0295 | 7.04 | 0.0284 | 7.04 | 0.024 | 7.04 | 0.0207 | 7.04 | 0.025
7.03 | -0.0314 | 7.05 | 0.0283 | 7.05 | 0.0238 | 7.04 | 0.0204 | 7.04 | 0.0249
7.03 | -0.033 | 7.05 | 0.0283 | 7.05 | 0.0236 | 7.05 | 0.0203 | 7.05 | 0.0249
7.04 | -0.0344 | 7.06 | 0.0282 | 7.06 | 0.0234 | 7.06 | 0.0202 | 7.06 | 0.0249
7.05 | -0.0357 | 7.07 | 0.0281 | 7.07 | 0.0232 | 7.07 | 0.02 | 7.07 | 0.0249
7.06 | -0.0369 | 7.08 | 0.0281 | 7.08 | 0.0231 | 7.08 | 0.0199 | 7.08 | 0.0248
7.07 | -0.0382 | 7.09 | 0.0281 | 7.09 | 0.023 | 7.08 | 0.0197 | 7.09 | 0.0248
7.08 | -0.0395 | 7.1 | 0.028 | 7.1 | 0.0228 | 7.09 | 0.0196 | 7.09 | 0.0248
7.08 | -0.0407 | 7.1 | 0.0279 | 7.1 | 0.0227 | 7.1 | 0.0195 | 7.1 | 0.0247
7.09 | -0.0424 | 7.11 | 0.0085 | 7.11 | 0.0226 | 7.1 | 0.0075 | 7.11 | 0.0247
7.1 | -0.044 | 7.12 | 0.0026 | 7.11 | 0.0067 | 7.11 | 0.0029 | 7.12 | 0.0247
7.11 | -0.0455 | 7.13 | 0.0016 | 7.12 | 0.0022 | 7.12 | 0.0021 | 7.13 | 0.0246
7.12 | -0.0476 | 7.14 | 0.0011 | 7.13 | 0.0014 | 7.12 | -0.0087 | 7.14 | 0.0246
7.13 | -0.0501 | 7.15 | -0.0222 | 7.13 | -0.0132 | 7.13 | -0.0131 | 7.14 | 0.0061
7.13 | -0.0532 | 7.15 | -0.024 | 7.14 | -0.0181 | 7.13 | -0.0149 | 7.14 | 0.0021
7.14 | -0.0566 | 7.16 | -0.0252 | 7.15 | -0.0198 | 7.14 | -0.0161 | 7.15 | 0.0014
7.15 | -0.06 | 7.17 | -0.026 | 7.15 | -0.0209 | 7.15 | -0.0171 | 7.15 | 0.0011
7.16 | -0.0638 | 7.18 | -0.0266 | 7.16 | -0.0218 | 7.16 | -0.018 | 7.16 | -0.0196
7.17 | -0.0665 | 7.19 | -0.0273 | 7.17 | -0.0226 | 7.17 | -0.0188 | 7.17 | -0.0211
7.18 | -0.0676 | 7.2 | -0.0279 | 7.18 | -0.0234 | 7.18 | -0.0196 | 7.18 | -0.0221
7.18 | -0.0682 | 7.2 | -0.0285 | 7.19 | -0.0242 | 7.18 | -0.0204 | 7.19 | -0.0229
7.19 | -0.0685 | 7.2 | -0.029 | 7.2 | -0.0249 | 7.19 | -0.0212 | 7.19 | -0.0236
7.2 | -0.0691 | 7.21 | -0.0296 | 7.2 | -0.0257 | 7.2 | -0.0219 | 7.2 | -0.0242
7.2 | -0.0172 | 7.22 | -0.0302 | 7.21 | -0.0264 | 7.21 | -0.0226 | 7.21 | -0.0248
7.21 | -0.0065 | 7.22 | -0.0308 | 7.22 | -0.0271 | 7.22 | -0.0233 | 7.22 | -0.0254
7.22 | -0.0045 | 7.23 | -0.0315 | 7.23 | -0.0278 | 7.23 | -0.0239 | 7.23 | -0.0258
7.22 | 0.0437 | 7.24 | -0.0322 | 7.24 | -0.0284 | 7.24 | -0.0246 | 7.24 | -0.0262
7.23 | 0.042 | 7.25 | -0.033 | 7.25 | -0.0291 | 7.24 | -0.0253 | 7.24 | -0.0266
7.23 | 0.0419 | 7.25 | -0.0338 | 7.25 | -0.0299 | 7.25 | -0.0261 | 7.25 | -0.0269
7.24 | 0.0421 | 7.26 | -0.0347 | 7.26 | -0.0306 | 7.26 | -0.0271 | 7.26 | -0.0272
7.25 | 0.0421 | 7.27 | -0.0357 | 7.27 | -0.0315 | 7.27 | -0.0283 | 7.27 | -0.0276
7.26 | 0.0424 | 7.28 | -0.0366 | 7.28 | -0.0326 | 7.28 | -0.0297 | 7.28 | -0.028
7.27 | 0.0422 | 7.29 | -0.0377 | 7.29 | -0.0338 | 7.29 | -0.0315 | 7.29 | -0.0284
7.28 | 0.042 | 7.3 | -0.0388 | 7.3 | -0.0353 | 7.29 | -0.0336 | 7.29 | -0.0287
7.28 | 0.0417 | 7.3 | -0.0399 | 7.3 | -0.0371 | 7.3 | -0.0358 | 7.3 | -0.0291
7.29 | 0.0413 | 7.31 | -0.041 | 7.31 | -0.039 | 7.31 | -0.0378 | 7.31 | -0.0296
7.3 | 0.0409 | 7.32 | -0.042 | 7.32 | -0.0409 | 7.32 | -0.0392 | 7.32 | -0.0302
7.31 | 0.0404 | 7.33 | -0.0218 | 7.33 | -0.0423 | 7.32 | -0.0131 | 7.33 | -0.0309
7.32 | 0.0398 | 7.34 | -0.0047 | 7.33 | -0.0125 | 7.33 | -0.0048 | 7.34 | -0.0317
7.33 | 0.0394 | 7.35 | -0.0034 | 7.34 | -0.0043 | 7.33 | -0.0035 | 7.34 | -0.0328
7.33 | 0.0389 | 7.35 | 0.0214 | 7.35 | -0.003 | 7.33 | 0.0194 | 7.35 | -0.0337
7.34 | 0.0386 | 7.36 | 0.0308 | 7.35 | 0.0234 | 7.34 | 0.0252 | 7.35 | -0.0086
7.35 | 0.0383 | 7.37 | 0.0315 | 7.35 | 0.0309 | 7.35 | 0.0252 | 7.36 | -0.0031
7.36 | 0.038 | 7.38 | 0.0315 | 7.36 | 0.0305 | 7.36 | 0.025 | 7.37 | -0.0021
7.37 | 0.0376 | 7.39 | 0.0314 | 7.37 | 0.0299 | 7.37 | 0.0248 | 7.37 | -0.0019
7.38 | 0.0373 | 7.4 | 0.0312 | 7.38 | 0.0294 | 7.38 | 0.0245 | 7.38 | 0.0259
7.38 | 0.0369 | 7.4 | 0.0311 | 7.39 | 0.0287 | 7.38 | 0.0242 | 7.39 | 0.0261
7.39 | 0.0367 | 7.41 | 0.0309 | 7.4 | 0.0283 | 7.39 | 0.0239 | 7.39 | 0.026
7.4 | 0.0364 | 7.42 | 0.0307 | 7.4 | 0.0279 | 7.4 | 0.0236 | 7.4 | 0.0257
7.41 | 0.0361 | 7.42 | 0.0306 | 7.41 | 0.0275 | 7.41 | 0.0233 | 7.41 | 0.0256
7.42 | 0.0355 | 7.43 | 0.0305 | 7.42 | 0.0271 | 7.42 | 0.023 | 7.42 | 0.0254
7.42 | 0.01 | 7.44 | 0.0303 | 7.43 | 0.0267 | 7.43 | 0.0228 | 7.43 | 0.0253
7.43 | 0.0039 | 7.44 | 0.0302 | 7.44 | 0.0264 | 7.43 | 0.0225 | 7.44 | 0.0252
7.43 | 0.0027 | 7.45 | 0.0301 | 7.45 | 0.0261 | 7.44 | 0.0223 | 7.44 | 0.0252
7.43 | -0.0204 | 7.45 | 0.03 | 7.45 | 0.0259 | 7.45 | 0.022 | 7.45 | 0.0251
7.44 | -0.0267 | 7.46 | 0.0299 | 7.46 | 0.0256 | 7.46 | 0.0218 | 7.46 | 0.0251
7.45 | -0.0293 | 7.47 | 0.0298 | 7.47 | 0.0254 | 7.47 | 0.0216 | 7.47 | 0.0251
7.46 | -0.0312 | 7.48 | 0.0297 | 7.48 | 0.0252 | 7.48 | 0.0215 | 7.48 | 0.0251
7.47 | -0.0331 | 7.49 | 0.0297 | 7.49 | 0.025 | 7.49 | 0.0213 | 7.49 | 0.0251
7.48 | -0.0345 | 7.5 | 0.0296 | 7.5 | 0.0248 | 7.49 | 0.0212 | 7.49 | 0.025
7.48 | -0.0357 | 7.5 | 0.0296 | 7.5 | 0.0246 | 7.5 | 0.0211 | 7.5 | 0.025
7.49 | -0.0369 | 7.51 | 0.0295 | 7.51 | 0.0245 | 7.51 | 0.021 | 7.51 | 0.025
7.5 | -0.0378 | 7.52 | 0.0295 | 7.52 | 0.0244 | 7.52 | 0.0209 | 7.52 | 0.025
7.51 | -0.0389 | 7.53 | 0.0294 | 7.53 | 0.0242 | 7.53 | 0.0207 | 7.53 | 0.0249
7.52 | -0.0398 | 7.54 | 0.0292 | 7.54 | 0.0241 | 7.54 | 0.0207 | 7.54 | 0.0249
7.53 | -0.0409 | 7.55 | 0.009 | 7.55 | 0.024 | 7.54 | 0.008 | 7.54 | 0.0249
7.53 | -0.0422 | 7.55 | 0.0027 | 7.55 | 0.007 | 7.54 | 0.003 | 7.55 | 0.0249
7.54 | -0.0437 | 7.56 | 0.0016 | 7.55 | 0.0023 | 7.55 | 0.0022 | 7.56 | 0.0249
7.55 | -0.0455 | 7.57 | 0.0011 | 7.56 | 0.0015 | 7.55 | -0.0092 | 7.57 | 0.0249
7.56 | -0.0477 | 7.58 | -0.0226 | 7.56 | -0.0141 | 7.56 | -0.0134 | 7.57 | 0.0068
7.57 | -0.0503 | 7.59 | -0.0246 | 7.57 | -0.0192 | 7.57 | -0.0152 | 7.58 | 0.0023
7.58 | -0.0532 | 7.6 | -0.0259 | 7.58 | -0.0213 | 7.58 | -0.0165 | 7.59 | 0.0015
7.58 | -0.0566 | 7.6 | -0.0267 | 7.59 | -0.0224 | 7.58 | -0.0176 | 7.59 | 0.0011
7.59 | -0.0607 | 7.61 | -0.0274 | 7.6 | -0.0233 | 7.59 | -0.0185 | 7.59 | -0.0199
7.6 | -0.0646 | 7.62 | -0.0281 | 7.6 | -0.0241 | 7.6 | -0.0193 | 7.6 | -0.0214
7.61 | -0.0682 | 7.63 | -0.0286 | 7.61 | -0.0249 | 7.61 | -0.0202 | 7.61 | -0.0224
7.62 | -0.0705 | 7.64 | -0.0292 | 7.62 | -0.0257 | 7.62 | -0.021 | 7.62 | -0.0231
7.63 | -0.0714 | 7.64 | -0.0298 | 7.63 | -0.0265 | 7.63 | -0.0217 | 7.63 | -0.0238
7.63 | -0.0721 | 7.65 | -0.0304 | 7.64 | -0.0271 | 7.63 | -0.0224 | 7.64 | -0.0244
7.63 | -0.0292 | 7.65 | -0.031 | 7.65 | -0.0279 | 7.64 | -0.0231 | 7.64 | -0.025
7.64 | -0.0063 | 7.65 | -0.0316 | 7.65 | -0.0285 | 7.65 | -0.0238 | 7.65 | -0.0256
7.65 | -0.0043 | 7.66 | -0.0322 | 7.66 | -0.0292 | 7.66 | -0.0245 | 7.66 | -0.026
7.65 | 0.0477 | 7.67 | -0.0329 | 7.67 | -0.0299 | 7.67 | -0.0252 | 7.67 | -0.0264
7.66 | 0.0412 | 7.68 | -0.0336 | 7.68 | -0.0305 | 7.68 | -0.0259 | 7.68 | -0.0268
7.67 | 0.0424 | 7.69 | -0.0344 | 7.69 | -0.0312 | 7.68 | -0.0268 | 7.69 | -0.0271
7.68 | 0.0431 | 7.7 | -0.0352 | 7.7 | -0.032 | 7.69 | -0.0277 | 7.69 | -0.0274
7.68 | 0.0431 | 7.7 | -0.0361 | 7.7 | -0.0329 | 7.7 | -0.0288 | 7.7 | -0.0278
7.69 | 0.0414 | 7.71 | -0.037 | 7.71 | -0.034 | 7.71 | -0.0303 | 7.71 | -0.0281
7.7 | 0.0414 | 7.72 | -0.038 | 7.72 | -0.0351 | 7.72 | -0.0319 | 7.72 | -0.0284
7.71 | 0.0408 | 7.73 | -0.0389 | 7.73 | -0.0366 | 7.73 | -0.034 | 7.73 | -0.0288
7.72 | 0.0405 | 7.74 | -0.04 | 7.74 | -0.0383 | 7.74 | -0.0363 | 7.74 | -0.0292
7.73 | 0.0402 | 7.75 | -0.0409 | 7.75 | -0.0403 | 7.74 | -0.0385 | 7.74 | -0.0296
7.73 | 0.0399 | 7.75 | -0.0418 | 7.75 | -0.0423 | 7.75 | -0.0401 | 7.75 | -0.0301
7.74 | 0.0393 | 7.76 | -0.0136 | 7.76 | -0.0439 | 7.75 | -0.013 | 7.76 | -0.0309
7.75 | 0.0388 | 7.77 | -0.005 | 7.76 | -0.0128 | 7.76 | -0.0048 | 7.77 | -0.0317
7.76 | 0.0384 | 7.78 | -0.0038 | 7.77 | -0.0042 | 7.77 | -0.0035 | 7.78 | -0.0327
7.77 | 0.038 | 7.79 | -0.0033 | 7.78 | -0.003 | 7.77 | 0.02 | 7.79 | -0.0338
7.78 | 0.0377 | 7.8 | 0.0312 | 7.78 | 0.025 | 7.78 | 0.0257 | 7.79 | -0.0096
7.78 | 0.0373 | 7.8 | 0.0323 | 7.79 | 0.0325 | 7.79 | 0.0258 | 7.79 | -0.0031
7.79 | 0.037 | 7.81 | 0.0326 | 7.8 | 0.0323 | 7.79 | 0.0257 | 7.8 | -0.0021
7.8 | 0.0366 | 7.82 | 0.0326 | 7.8 | 0.0317 | 7.8 | 0.0255 | 7.8 | -0.0018
7.81 | 0.0364 | 7.83 | 0.0327 | 7.81 | 0.0311 | 7.81 | 0.0253 | 7.81 | 0.0259
7.82 | 0.036 | 7.84 | 0.0327 | 7.82 | 0.0306 | 7.82 | 0.025 | 7.82 | 0.0261
7.83 | 0.0359 | 7.85 | 0.0326 | 7.83 | 0.0301 | 7.83 | 0.0248 | 7.83 | 0.0259
7.83 | 0.0355 | 7.85 | 0.0326 | 7.84 | 0.0297 | 7.83 | 0.0245 | 7.84 | 0.0257
7.84 | 0.0353 | 7.85 | 0.0325 | 7.85 | 0.0293 | 7.84 | 0.0243 | 7.84 | 0.0255
7.85 | 0.0351 | 7.86 | 0.0324 | 7.85 | 0.0289 | 7.85 | 0.0241 | 7.85 | 0.0254
7.85 | 0.0104 | 7.87 | 0.0324 | 7.86 | 0.0286 | 7.86 | 0.0238 | 7.86 | 0.0253
7.86 | 0.004 | 7.87 | 0.0323 | 7.87 | 0.0283 | 7.87 | 0.0236 | 7.87 | 0.0252
7.87 | 0.0027 | 7.88 | 0.0322 | 7.88 | 0.028 | 7.88 | 0.0235 | 7.88 | 0.0251
7.87 | 0.0022 | 7.89 | 0.0321 | 7.89 | 0.0277 | 7.88 | 0.0233 | 7.89 | 0.0251
7.88 | -0.0261 | 7.9 | 0.0321 | 7.9 | 0.0275 | 7.89 | 0.0231 | 7.89 | 0.0251
7.88 | -0.0286 | 7.9 | 0.032 | 7.9 | 0.0271 | 7.9 | 0.023 | 7.9 | 0.0251
7.89 | -0.0304 | 7.91 | 0.032 | 7.91 | 0.027 | 7.91 | 0.0228 | 7.91 | 0.025
7.9 | -0.0321 | 7.92 | 0.0319 | 7.92 | 0.0267 | 7.92 | 0.0227 | 7.92 | 0.025
7.91 | -0.0335 | 7.93 | 0.0318 | 7.93 | 0.0266 | 7.93 | 0.0226 | 7.93 | 0.025
7.92 | -0.0346 | 7.94 | 0.0317 | 7.94 | 0.0264 | 7.93 | 0.0224 | 7.94 | 0.025
7.93 | -0.0356 | 7.95 | 0.0317 | 7.95 | 0.0263 | 7.94 | 0.0223 | 7.94 | 0.025
7.93 | -0.0368 | 7.95 | 0.0316 | 7.95 | 0.0262 | 7.95 | 0.0222 | 7.95 | 0.0249
7.94 | -0.0378 | 7.96 | 0.0315 | 7.96 | 0.0261 | 7.96 | 0.0221 | 7.96 | 0.0249
7.95 | -0.039 | 7.97 | 0.0315 | 7.97 | 0.026 | 7.97 | 0.022 | 7.97 | 0.0249
7.96 | -0.0403 | 7.98 | 0.0104 | 7.98 | 0.0259 | 7.97 | 0.0086 | 7.98 | 0.0249
7.97 | -0.0417 | 7.99 | 0.0027 | 7.98 | 0.0075 | 7.98 | 0.0032 | 7.99 | 0.0249
7.98 | -0.0433 | 8 | 0.0017 | 7.99 | 0.0024 | 7.99 | 0.0022 | 7.99 | 0.0249
7.98 | -0.0451 | 8 | 0.0012 | 8 | 0.0015 | 7.99 | -0.0093 | 8 | 0.0249
7.99 | -0.047 | 8.01 | -0.0243 | 8 | -0.0154 | 7.99 | -0.0137 | 8 | 0.0061
8 | -0.0492 | 8.02 | -0.0262 | 8 | -0.0202 | 8 | -0.0156 | 8.01 | 0.0023
8.01 | -0.0522 | 8.03 | -0.0275 | 8.01 | -0.0219 | 8.01 | -0.017 | 8.02 | 0.0015
8.02 | -0.056 | 8.04 | -0.0284 | 8.02 | -0.023 | 8.02 | -0.0182 | 8.02 | 0.0011
8.03 | -0.0604 | 8.05 | -0.0291 | 8.03 | -0.0239 | 8.03 | -0.0191 | 8.03 | -0.0199
8.03 | -0.0653 | 8.05 | -0.0298 | 8.04 | -0.0247 | 8.04 | -0.02 | 8.04 | -0.0213
8.04 | -0.069 | 8.06 | -0.0303 | 8.05 | -0.0255 | 8.04 | -0.0209 | 8.04 | -0.0223
8.05 | -0.0734 | 8.07 | -0.031 | 8.05 | -0.0262 | 8.05 | -0.0217 | 8.05 | -0.0231
8.06 | -0.0769 | 8.07 | -0.0315 | 8.06 | -0.027 | 8.06 | -0.0224 | 8.06 | -0.0237
8.07 | -0.0791 | 8.08 | -0.0322 | 8.07 | -0.0278 | 8.07 | -0.0232 | 8.07 | -0.0244
8.07 | -0.0176 | 8.09 | -0.0328 | 8.08 | -0.0285 | 8.08 | -0.0238 | 8.08 | -0.0249
8.08 | -0.0062 | 8.09 | -0.0334 | 8.09 | -0.0292 | 8.09 | -0.0245 | 8.09 | -0.0254
8.08 | -0.0042 | 8.1 | -0.034 | 8.1 | -0.0298 | 8.09 | -0.0251 | 8.09 | -0.0259
8.08 | -0.0038 | 8.1 | -0.0347 | 8.1 | -0.0305 | 8.1 | -0.0258 | 8.1 | -0.0264
8.09 | 0.0429 | 8.11 | -0.0354 | 8.11 | -0.0312 | 8.11 | -0.0265 | 8.11 | -0.0267
8.1 | 0.0424 | 8.12 | -0.0362 | 8.12 | -0.0319 | 8.12 | -0.0273 | 8.12 | -0.027
8.11 | 0.0417 | 8.13 | -0.037 | 8.13 | -0.0327 | 8.13 | -0.0282 | 8.13 | -0.0274
8.12 | 0.0415 | 8.14 | -0.0379 | 8.14 | -0.0335 | 8.13 | -0.0293 | 8.14 | -0.0277
8.13 | 0.041 | 8.15 | -0.0388 | 8.15 | -0.0345 | 8.14 | -0.0306 | 8.14 | -0.028
8.13 | 0.0404 | 8.15 | -0.0398 | 8.15 | -0.0357 | 8.15 | -0.0323 | 8.15 | -0.0283
8.14 | 0.04 | 8.16 | -0.0407 | 8.16 | -0.0371 | 8.16 | -0.0343 | 8.16 | -0.0286
8.15 | 0.0395 | 8.17 | -0.0416 | 8.17 | -0.0388 | 8.17 | -0.0367 | 8.17 | -0.0291
8.16 | 0.0391 | 8.18 | -0.0425 | 8.18 | -0.0408 | 8.18 | -0.0391 | 8.18 | -0.0295
8.17 | 0.0389 | 8.19 | -0.0433 | 8.19 | -0.0429 | 8.19 | -0.0408 | 8.19 | -0.03
8.18 | 0.0386 | 8.2 | -0.0146 | 8.2 | -0.0447 | 8.19 | -0.0132 | 8.19 | -0.0306
8.18 | 0.0383 | 8.2 | -0.0048 | 8.2 | -0.0128 | 8.19 | -0.0047 | 8.2 | -0.0315
8.19 | 0.0383 | 8.21 | -0.0036 | 8.2 | -0.0041 | 8.2 | -0.0034 | 8.21 | -0.0326
8.2 | 0.0381 | 8.22 | -0.0032 | 8.21 | -0.0028 | 8.2 | 0.0205 | 8.22 | -0.0337
8.21 | 0.0377 | 8.23 | 0.0322 | 8.21 | 0.0256 | 8.21 | 0.0259 | 8.22 | -0.0081
8.22 | 0.0375 | 8.24 | 0.0333 | 8.22 | 0.0329 | 8.22 | 0.0261 | 8.23 | -0.003
8.23 | 0.0372 | 8.25 | 0.0336 | 8.23 | 0.0328 | 8.23 | 0.0261 | 8.24 | -0.0021
8.23 | 0.0369 | 8.25 | 0.0336 | 8.24 | 0.0325 | 8.23 | 0.026 | 8.24 | 0.0209
8.24 | 0.0365 | 8.26 | 0.0337 | 8.25 | 0.0321 | 8.24 | 0.0258 | 8.24 | 0.0258
8.25 | 0.0363 | 8.27 | 0.0337 | 8.25 | 0.0316 | 8.25 | 0.0256 | 8.25 | 0.0261
8.26 | 0.0359 | 8.28 | 0.0337 | 8.26 | 0.0311 | 8.26 | 0.0255 | 8.26 | 0.0259
8.27 | 0.0357 | 8.29 | 0.0337 | 8.27 | 0.0307 | 8.27 | 0.0253 | 8.27 | 0.0257
8.28 | 0.0354 | 8.29 | 0.0337 | 8.28 | 0.0303 | 8.28 | 0.0251 | 8.28 | 0.0255
8.28 | 0.0351 | 8.3 | 0.0336 | 8.29 | 0.0299 | 8.29 | 0.025 | 8.29 | 0.0254
8.28 | 0.0109 | 8.3 | 0.0336 | 8.3 | 0.0297 | 8.29 | 0.0248 | 8.29 | 0.0253
8.29 | 0.0039 | 8.3 | 0.0336 | 8.3 | 0.0294 | 8.3 | 0.0246 | 8.3 | 0.0252
8.3 | 0.0026 | 8.31 | 0.0336 | 8.31 | 0.0293 | 8.31 | 0.0245 | 8.31 | 0.0251
8.3 | 0.0022 | 8.32 | 0.0335 | 8.32 | 0.029 | 8.32 | 0.0243 | 8.32 | 0.0251
8.31 | -0.0258 | 8.33 | 0.0334 | 8.33 | 0.0288 | 8.33 | 0.0242 | 8.33 | 0.0251
8.32 | -0.0284 | 8.34 | 0.0334 | 8.34 | 0.0287 | 8.34 | 0.0241 | 8.34 | 0.0251
8.33 | -0.0302 | 8.35 | 0.0333 | 8.35 | 0.0286 | 8.34 | 0.0239 | 8.34 | 0.0251
8.33 | -0.0317 | 8.35 | 0.0332 | 8.35 | 0.0285 | 8.35 | 0.0237 | 8.35 | 0.0251
8.34 | -0.033 | 8.36 | 0.0332 | 8.36 | 0.0284 | 8.36 | 0.0236 | 8.36 | 0.0251
8.35 | -0.0344 | 8.37 | 0.0331 | 8.37 | 0.0283 | 8.37 | 0.0235 | 8.37 | 0.025
8.36 | -0.0355 | 8.38 | 0.033 | 8.38 | 0.0282 | 8.38 | 0.0233 | 8.38 | 0.025
8.37 | -0.0365 | 8.39 | 0.0329 | 8.39 | 0.028 | 8.38 | 0.0232 | 8.39 | 0.025
8.38 | -0.0374 | 8.4 | 0.0329 | 8.4 | 0.0279 | 8.39 | 0.0231 | 8.39 | 0.025
8.38 | -0.039 | 8.4 | 0.0328 | 8.4 | 0.0278 | 8.4 | 0.023 | 8.4 | 0.025
8.39 | -0.0401 | 8.41 | 0.0096 | 8.41 | 0.0278 | 8.4 | 0.0092 | 8.41 | 0.025
8.4 | -0.0413 | 8.42 | 0.0029 | 8.41 | 0.0079 | 8.41 | 0.0033 | 8.42 | 0.025
8.41 | -0.0426 | 8.43 | 0.0018 | 8.42 | 0.0025 | 8.42 | 0.0024 | 8.43 | 0.025
8.42 | -0.0444 | 8.44 | -0.0184 | 8.43 | 0.0016 | 8.42 | -0.0096 | 8.44 | 0.025
8.43 | -0.0466 | 8.45 | -0.025 | 8.43 | -0.0166 | 8.43 | -0.014 | 8.44 | 0.0062
8.43 | -0.0491 | 8.45 | -0.0271 | 8.44 | -0.0212 | 8.44 | -0.016 | 8.44 | 0.0023
8.44 | -0.0526 | 8.46 | -0.0283 | 8.45 | -0.023 | 8.44 | -0.0175 | 8.45 | 0.0016
8.45 | -0.0578 | 8.47 | -0.0293 | 8.45 | -0.0242 | 8.45 | -0.0188 | 8.45 | 0.0011
8.46 | -0.0623 | 8.48 | -0.0301 | 8.46 | -0.0252 | 8.46 | -0.0197 | 8.46 | -0.0199
8.47 | -0.0663 | 8.49 | -0.0307 | 8.47 | -0.0261 | 8.47 | -0.0207 | 8.47 | -0.0214
8.48 | -0.0699 | 8.5 | -0.0312 | 8.48 | -0.0269 | 8.48 | -0.0216 | 8.48 | -0.0224
8.48 | -0.0732 | 8.5 | -0.0318 | 8.49 | -0.0277 | 8.48 | -0.0224 | 8.49 | -0.0231
8.49 | -0.0759 | 8.5 | -0.0324 | 8.5 | -0.0285 | 8.49 | -0.0231 | 8.49 | -0.0239
8.5 | -0.0765 | 8.51 | -0.033 | 8.5 | -0.0292 | 8.5 | -0.0239 | 8.5 | -0.0245
8.5 | -0.0176 | 8.52 | -0.0336 | 8.51 | -0.0299 | 8.51 | -0.0246 | 8.51 | -0.0251
8.51 | -0.0058 | 8.52 | -0.0342 | 8.52 | -0.0307 | 8.52 | -0.0252 | 8.52 | -0.0256
8.52 | -0.004 | 8.53 | -0.0349 | 8.53 | -0.0313 | 8.53 | -0.0259 | 8.53 | -0.0261
8.52 | -0.0036 | 8.54 | -0.0356 | 8.54 | -0.0319 | 8.54 | -0.0265 | 8.54 | -0.0265
8.53 | 0.0434 | 8.55 | -0.0363 | 8.55 | -0.0326 | 8.54 | -0.0272 | 8.54 | -0.0269
8.53 | 0.0446 | 8.55 | -0.037 | 8.55 | -0.0333 | 8.55 | -0.0279 | 8.55 | -0.0272
8.54 | 0.0425 | 8.56 | -0.0379 | 8.56 | -0.034 | 8.56 | -0.0289 | 8.56 | -0.0275
8.55 | 0.042 | 8.57 | -0.0388 | 8.57 | -0.0348 | 8.57 | -0.0299 | 8.57 | -0.0279
8.56 | 0.0417 | 8.58 | -0.0397 | 8.58 | -0.0358 | 8.58 | -0.0312 | 8.58 | -0.0281
8.57 | 0.0411 | 8.59 | -0.0407 | 8.59 | -0.037 | 8.59 | -0.0328 | 8.59 | -0.0285
8.58 | 0.0408 | 8.6 | -0.0416 | 8.6 | -0.0383 | 8.59 | -0.0349 | 8.59 | -0.0289
8.58 | 0.0404 | 8.6 | -0.0425 | 8.6 | -0.04 | 8.6 | -0.0375 | 8.6 | -0.0292
8.59 | 0.0401 | 8.61 | -0.0434 | 8.61 | -0.042 | 8.61 | -0.0399 | 8.61 | -0.0296
8.6 | 0.0399 | 8.62 | -0.0441 | 8.62 | -0.0442 | 8.62 | -0.0419 | 8.62 | -0.0302
8.61 | 0.0397 | 8.63 | -0.0153 | 8.63 | -0.0462 | 8.62 | -0.0135 | 8.63 | -0.0309
8.62 | 0.0397 | 8.64 | -0.0048 | 8.63 | -0.0129 | 8.63 | -0.0047 | 8.64 | -0.0318
8.63 | 0.0394 | 8.65 | -0.0035 | 8.64 | -0.0041 | 8.63 | -0.0034 | 8.64 | -0.0329
8.63 | 0.0391 | 8.65 | 0.0239 | 8.65 | -0.0028 | 8.63 | 0.0213 | 8.65 | -0.0341
8.64 | 0.0388 | 8.66 | 0.0325 | 8.65 | 0.0274 | 8.64 | 0.026 | 8.65 | -0.0086
8.65 | 0.0386 | 8.67 | 0.0338 | 8.65 | 0.0344 | 8.65 | 0.0263 | 8.66 | -0.003
8.66 | 0.0383 | 8.68 | 0.0341 | 8.66 | 0.0343 | 8.66 | 0.0263 | 8.67 | -0.0021
8.67 | 0.0378 | 8.69 | 0.0342 | 8.67 | 0.034 | 8.67 | 0.0262 | 8.67 | -0.0017
8.68 | 0.0375 | 8.7 | 0.0343 | 8.68 | 0.0336 | 8.68 | 0.0261 | 8.68 | 0.0261
8.68 | 0.0372 | 8.7 | 0.0343 | 8.69 | 0.0331 | 8.69 | 0.026 | 8.69 | 0.0263
8.69 | 0.0369 | 8.71 | 0.0344 | 8.7 | 0.0327 | 8.69 | 0.0258 | 8.69 | 0.0261
8.7 | 0.0367 | 8.72 | 0.0344 | 8.7 | 0.0323 | 8.7 | 0.0257 | 8.7 | 0.0259
8.71 | 0.0363 | 8.72 | 0.0344 | 8.71 | 0.032 | 8.71 | 0.0255 | 8.71 | 0.0257
8.72 | 0.0361 | 8.73 | 0.0344 | 8.72 | 0.0317 | 8.72 | 0.0254 | 8.72 | 0.0256
8.72 | 0.0112 | 8.74 | 0.0344 | 8.73 | 0.0314 | 8.73 | 0.0253 | 8.73 | 0.0255
8.73 | 0.0039 | 8.74 | 0.0344 | 8.74 | 0.0312 | 8.73 | 0.0252 | 8.74 | 0.0254
8.73 | 0.0027 | 8.75 | 0.0344 | 8.75 | 0.031 | 8.74 | 0.0251 | 8.74 | 0.0254
8.73 | 0.0023 | 8.75 | 0.0344 | 8.75 | 0.0308 | 8.75 | 0.025 | 8.75 | 0.0254
8.74 | -0.0264 | 8.76 | 0.0343 | 8.76 | 0.0306 | 8.76 | 0.0249 | 8.76 | 0.0253
8.75 | -0.029 | 8.77 | 0.0343 | 8.77 | 0.0304 | 8.77 | 0.0248 | 8.77 | 0.0253
8.76 | -0.0307 | 8.78 | 0.0343 | 8.78 | 0.0303 | 8.78 | 0.0246 | 8.78 | 0.0252
8.77 | -0.0321 | 8.79 | 0.0342 | 8.79 | 0.0302 | 8.79 | 0.0245 | 8.79 | 0.0252
8.78 | -0.0335 | 8.8 | 0.0341 | 8.8 | 0.0301 | 8.79 | 0.0244 | 8.79 | 0.0252
8.78 | -0.0346 | 8.8 | 0.0341 | 8.8 | 0.03 | 8.8 | 0.0242 | 8.8 | 0.0251
8.79 | -0.0355 | 8.81 | 0.034 | 8.81 | 0.0298 | 8.81 | 0.0241 | 8.81 | 0.0251
8.8 | -0.0368 | 8.82 | 0.0339 | 8.82 | 0.0297 | 8.82 | 0.024 | 8.82 | 0.0251
8.81 | -0.038 | 8.83 | 0.0339 | 8.83 | 0.0296 | 8.83 | 0.0239 | 8.83 | 0.0251
8.82 | -0.0399 | 8.84 | 0.0338 | 8.84 | 0.0295 | 8.84 | 0.0238 | 8.84 | 0.0251
8.83 | -0.043 | 8.85 | 0.01 | 8.85 | 0.0294 | 8.84 | 0.0093 | 8.84 | 0.0251
8.83 | -0.0441 | 8.85 | 0.003 | 8.85 | 0.0083 | 8.84 | 0.0034 | 8.85 | 0.0251
8.84 | -0.0454 | 8.86 | 0.0019 | 8.85 | 0.0026 | 8.85 | 0.0024 | 8.86 | 0.0251
8.85 | -0.0468 | 8.87 | 0.0014 | 8.86 | 0.0017 | 8.85 | -0.0097 | 8.87 | 0.0251
8.86 | -0.0488 | 8.88 | -0.0253 | 8.86 | -0.0174 | 8.86 | -0.0142 | 8.87 | 0.0068
8.87 | -0.0512 | 8.89 | -0.0276 | 8.87 | -0.0219 | 8.87 | -0.0163 | 8.88 | 0.0024
8.88 | -0.0552 | 8.9 | -0.029 | 8.88 | -0.0237 | 8.88 | -0.018 | 8.89 | 0.0016
8.88 | -0.0609 | 8.9 | -0.0299 | 8.89 | -0.0249 | 8.88 | -0.0192 | 8.89 | 0.0012
8.89 | -0.0681 | 8.91 | -0.0307 | 8.9 | -0.0258 | 8.89 | -0.0203 | 8.89 | -0.02
8.9 | -0.0894 | 8.92 | -0.0314 | 8.9 | -0.0266 | 8.9 | -0.0212 | 8.9 | -0.0215
8.91 | -0.1021 | 8.93 | -0.0319 | 8.91 | -0.0274 | 8.91 | -0.0221 | 8.91 | -0.0225
8.92 | -0.1511 | 8.94 | -0.0325 | 8.92 | -0.0282 | 8.92 | -0.023 | 8.92 | -0.0232
8.93 | -0.2163 | 8.94 | -0.0331 | 8.93 | -0.029 | 8.93 | -0.0237 | 8.93 | -0.0239
8.93 | -0.2226 | 8.95 | -0.0337 | 8.94 | -0.0297 | 8.94 | -0.0245 | 8.94 | -0.0245
8.93 | -0.0187 | 8.95 | -0.0343 | 8.95 | -0.0305 | 8.94 | -0.0252 | 8.94 | -0.0251
8.94 | -0.0058 | 8.95 | -0.035 | 8.95 | -0.0311 | 8.95 | -0.0258 | 8.95 | -0.0256
8.95 | -0.004 | 8.96 | -0.0357 | 8.96 | -0.0318 | 8.96 | -0.0264 | 8.96 | -0.0261
8.95 | -0.0035 | 8.97 | -0.0364 | 8.97 | -0.0324 | 8.97 | -0.0271 | 8.97 | -0.0265
8.96 | 0.0441 | 8.98 | -0.0371 | 8.98 | -0.033 | 8.98 | -0.0278 | 8.98 | -0.0269
8.97 | 0.0448 | 8.99 | -0.0379 | 8.99 | -0.0337 | 8.98 | -0.0285 | 8.99 | -0.0272
8.98 | 0.0453 | 9 | -0.0387 | 9 | -0.0343 | 8.99 | -0.0294 | 8.99 | -0.0275
8.98 | 0.0435 | 9 | -0.0396 | 9 | -0.0352 | 9 | -0.0304 | 9 | -0.0279
8.99 | 0.043 | 9.01 | -0.0405 | 9.01 | -0.0361 | 9.01 | -0.0317 | 9.01 | -0.0281
9 | 0.0415 | 9.02 | -0.0415 | 9.02 | -0.0371 | 9.02 | -0.0333 | 9.02 | -0.0284
9.01 | 0.0405 | 9.03 | -0.0424 | 9.03 | -0.0384 | 9.03 | -0.0354 | 9.03 | -0.0288
9.02 | 0.0402 | 9.04 | -0.0433 | 9.04 | -0.0401 | 9.04 | -0.0378 | 9.04 | -0.0291
9.03 | 0.0398 | 9.05 | -0.0442 | 9.05 | -0.0421 | 9.04 | -0.0405 | 9.04 | -0.0296
9.03 | 0.0395 | 9.05 | -0.0449 | 9.05 | -0.0443 | 9.05 | -0.0427 | 9.05 | -0.0301
9.04 | 0.0393 | 9.06 | -0.0143 | 9.06 | -0.0464 | 9.05 | -0.0136 | 9.06 | -0.0308
9.05 | 0.0391 | 9.07 | -0.0048 | 9.06 | -0.0128 | 9.06 | -0.0048 | 9.07 | -0.0316
9.06 | 0.0389 | 9.08 | -0.0035 | 9.07 | -0.004 | 9.07 | -0.0035 | 9.08 | -0.0329
9.07 | 0.0388 | 9.09 | -0.003 | 9.08 | -0.0028 | 9.07 | 0.0217 | 9.09 | -0.0341
9.08 | 0.0384 | 9.1 | 0.0328 | 9.08 | 0.0276 | 9.08 | 0.0261 | 9.09 | -0.0094
9.08 | 0.0384 | 9.1 | 0.0343 | 9.09 | 0.0344 | 9.09 | 0.0264 | 9.09 | -0.003
9.09 | 0.0382 | 9.11 | 0.0346 | 9.1 | 0.0344 | 9.09 | 0.0265 | 9.1 | -0.0021
9.1 | 0.0381 | 9.12 | 0.0347 | 9.1 | 0.0339 | 9.1 | 0.0264 | 9.1 | -0.0018
9.11 | 0.0378 | 9.13 | 0.0348 | 9.11 | 0.0335 | 9.11 | 0.0263 | 9.11 | 0.026
9.12 | 0.0375 | 9.14 | 0.0349 | 9.12 | 0.0331 | 9.12 | 0.0262 | 9.12 | 0.0262
9.13 | 0.0373 | 9.15 | 0.035 | 9.13 | 0.0328 | 9.13 | 0.026 | 9.13 | 0.0261
9.13 | 0.0371 | 9.15 | 0.035 | 9.14 | 0.0325 | 9.13 | 0.0258 | 9.14 | 0.0259
9.14 | 0.0368 | 9.15 | 0.0351 | 9.15 | 0.0323 | 9.14 | 0.0257 | 9.14 | 0.0257
9.15 | 0.0366 | 9.16 | 0.0351 | 9.15 | 0.0321 | 9.15 | 0.0256 | 9.15 | 0.0256
9.15 | 0.0117 | 9.17 | 0.0351 | 9.16 | 0.0319 | 9.16 | 0.0255 | 9.16 | 0.0255
9.16 | 0.004 | 9.17 | 0.0351 | 9.17 | 0.0318 | 9.17 | 0.0254 | 9.17 | 0.0254
9.17 | 0.0028 | 9.18 | 0.0351 | 9.18 | 0.0317 | 9.18 | 0.0253 | 9.18 | 0.0254
9.17 | 0.0023 | 9.19 | 0.0352 | 9.19 | 0.0315 | 9.19 | 0.0252 | 9.19 | 0.0253
9.18 | -0.0261 | 9.2 | 0.0352 | 9.2 | 0.0315 | 9.19 | 0.0251 | 9.19 | 0.0253
9.18 | -0.0286 | 9.2 | 0.0352 | 9.2 | 0.0313 | 9.2 | 0.0251 | 9.2 | 0.0252
9.19 | -0.0305 | 9.21 | 0.0352 | 9.21 | 0.0312 | 9.21 | 0.025 | 9.21 | 0.0252
9.2 | -0.032 | 9.22 | 0.0351 | 9.22 | 0.0311 | 9.22 | 0.0249 | 9.22 | 0.0252
9.21 | -0.0338 | 9.23 | 0.0351 | 9.23 | 0.031 | 9.23 | 0.0248 | 9.23 | 0.0251
9.22 | -0.0356 | 9.24 | 0.035 | 9.24 | 0.0308 | 9.23 | 0.0247 | 9.24 | 0.0251
9.23 | -0.0371 | 9.25 | 0.035 | 9.25 | 0.0307 | 9.24 | 0.0246 | 9.24 | 0.0251
9.23 | -0.0388 | 9.25 | 0.0349 | 9.25 | 0.0306 | 9.25 | 0.0245 | 9.25 | 0.0251
9.24 | -0.0399 | 9.26 | 0.0348 | 9.26 | 0.0304 | 9.26 | 0.0243 | 9.26 | 0.0251
9.25 | -0.0413 | 9.27 | 0.0348 | 9.27 | 0.0302 | 9.27 | 0.0243 | 9.27 | 0.0251
9.26 | -0.0425 | 9.28 | 0.0113 | 9.28 | 0.0301 | 9.27 | 0.0093 | 9.28 | 0.0251
9.27 | -0.0438 | 9.29 | 0.0031 | 9.28 | 0.0088 | 9.28 | 0.0035 | 9.29 | 0.0251
9.28 | -0.0457 | 9.3 | 0.002 | 9.29 | 0.0027 | 9.29 | 0.0025 | 9.29 | 0.0251
9.28 | -0.048 | 9.3 | -0.0203 | 9.3 | 0.0018 | 9.29 | -0.0098 | 9.3 | 0.0251
9.29 | -0.051 | 9.31 | -0.0259 | 9.3 | -0.0175 | 9.29 | -0.0143 | 9.3 | 0.006
9.3 | -0.0563 | 9.32 | -0.0282 | 9.3 | -0.0219 | 9.3 | -0.0166 | 9.31 | 0.0024
9.31 | -0.0621 | 9.33 | -0.0297 | 9.31 | -0.0238 | 9.31 | -0.0183 | 9.32 | 0.0016
9.32 | -0.0688 | 9.34 | -0.0308 | 9.32 | -0.0251 | 9.32 | -0.0196 | 9.32 | -0.0161
9.33 | -0.0747 | 9.35 | -0.0315 | 9.33 | -0.0261 | 9.33 | -0.0207 | 9.33 | -0.0201
9.33 | -0.0814 | 9.35 | -0.0322 | 9.34 | -0.027 | 9.34 | -0.0217 | 9.34 | -0.0215
9.34 | -0.0858 | 9.36 | -0.0327 | 9.35 | -0.0277 | 9.34 | -0.0225 | 9.34 | -0.0226
9.35 | -0.0894 | 9.37 | -0.0333 | 9.35 | -0.0285 | 9.35 | -0.0234 | 9.35 | -0.0233
9.36 | -0.0912 | 9.37 | -0.0339 | 9.36 | -0.0292 | 9.36 | -0.0242 | 9.36 | -0.0239
9.37 | -0.0907 | 9.38 | -0.0346 | 9.37 | -0.03 | 9.37 | -0.0249 | 9.37 | -0.0245
9.37 | -0.0177 | 9.39 | -0.0352 | 9.38 | -0.0307 | 9.38 | -0.0256 | 9.38 | -0.0251
9.38 | -0.0057 | 9.39 | -0.0359 | 9.39 | -0.0311 | 9.38 | -0.0262 | 9.39 | -0.0256
9.38 | -0.0038 | 9.4 | -0.0365 | 9.4 | -0.0318 | 9.39 | -0.0269 | 9.39 | -0.0261
9.38 | -0.0034 | 9.4 | -0.0372 | 9.4 | -0.0324 | 9.4 | -0.0275 | 9.4 | -0.0264
9.39 | 0.0454 | 9.41 | -0.038 | 9.41 | -0.033 | 9.41 | -0.0282 | 9.41 | -0.0268
9.4 | 0.0441 | 9.42 | -0.0388 | 9.42 | -0.0337 | 9.42 | -0.029 | 9.42 | -0.0271
9.41 | 0.0431 | 9.43 | -0.0396 | 9.43 | -0.0344 | 9.43 | -0.0298 | 9.43 | -0.0275
9.42 | 0.0418 | 9.44 | -0.0405 | 9.44 | -0.0351 | 9.44 | -0.0309 | 9.44 | -0.0278
9.43 | 0.0414 | 9.45 | -0.0415 | 9.45 | -0.036 | 9.44 | -0.0321 | 9.44 | -0.0281
9.43 | 0.0411 | 9.45 | -0.0425 | 9.45 | -0.0371 | 9.45 | -0.0336 | 9.45 | -0.0284
9.44 | 0.0405 | 9.46 | -0.0434 | 9.46 | -0.0384 | 9.46 | -0.0356 | 9.46 | -0.0287
9.45 | 0.0402 | 9.47 | -0.0444 | 9.47 | -0.04 | 9.47 | -0.0381 | 9.47 | -0.0291
9.46 | 0.0399 | 9.48 | -0.0452 | 9.48 | -0.042 | 9.48 | -0.0408 | 9.48 | -0.0295
9.47 | 0.0396 | 9.49 | -0.046 | 9.49 | -0.0444 | 9.48 | -0.043 | 9.49 | -0.0301
9.48 | 0.0395 | 9.5 | -0.0156 | 9.5 | -0.0465 | 9.48 | -0.0138 | 9.49 | -0.0307
9.48 | 0.0395 | 9.5 | -0.0048 | 9.5 | -0.013 | 9.49 | -0.0048 | 9.5 | -0.0316
9.49 | 0.0394 | 9.51 | -0.0034 | 9.5 | -0.004 | 9.5 | -0.0034 | 9.51 | -0.0329
9.5 | 0.0392 | 9.52 | -0.003 | 9.51 | -0.0028 | 9.5 | 0.0219 | 9.52 | -0.0341
9.51 | 0.039 | 9.53 | 0.0334 | 9.51 | 0.0274 | 9.51 | 0.0261 | 9.52 | -0.008
9.52 | 0.0388 | 9.54 | 0.0349 | 9.52 | 0.0339 | 9.52 | 0.0265 | 9.53 | -0.0029
9.53 | 0.0386 | 9.55 | 0.0353 | 9.53 | 0.0341 | 9.53 | 0.0266 | 9.54 | -0.0021
9.53 | 0.0383 | 9.55 | 0.0354 | 9.54 | 0.0339 | 9.54 | 0.0266 | 9.54 | 0.0226
9.54 | 0.0382 | 9.56 | 0.0355 | 9.55 | 0.0336 | 9.54 | 0.0264 | 9.54 | 0.0261
9.55 | 0.038 | 9.57 | 0.0356 | 9.55 | 0.0336 | 9.55 | 0.0263 | 9.55 | 0.0262
9.56 | 0.0377 | 9.58 | 0.0357 | 9.56 | 0.0333 | 9.56 | 0.0261 | 9.56 | 0.0261
9.57 | 0.0376 | 9.59 | 0.0358 | 9.57 | 0.033 | 9.57 | 0.026 | 9.57 | 0.0259
9.58 | 0.0374 | 9.59 | 0.0358 | 9.58 | 0.0327 | 9.58 | 0.0258 | 9.58 | 0.0257
9.58 | 0.0371 | 9.6 | 0.0358 | 9.59 | 0.0325 | 9.59 | 0.0257 | 9.59 | 0.0256
9.58 | 0.012 | 9.6 | 0.0359 | 9.6 | 0.0322 | 9.59 | 0.0255 | 9.59 | 0.0254
9.59 | 0.0041 | 9.6 | 0.0359 | 9.6 | 0.032 | 9.6 | 0.0254 | 9.6 | 0.0254
9.6 | 0.0028 | 9.61 | 0.036 | 9.61 | 0.0319 | 9.61 | 0.0253 | 9.61 | 0.0254
9.6 | 0.0024 | 9.62 | 0.036 | 9.62 | 0.0319 | 9.62 | 0.0252 | 9.62 | 0.0253
9.61 | -0.0261 | 9.63 | 0.036 | 9.63 | 0.0319 | 9.63 | 0.0252 | 9.63 | 0.0253
9.62 | -0.0284 | 9.64 | 0.036 | 9.64 | 0.0318 | 9.63 | 0.0251 | 9.64 | 0.0252
9.63 | -0.03 | 9.65 | 0.0361 | 9.65 | 0.0318 | 9.64 | 0.0251 | 9.64 | 0.0252
9.63 | -0.0314 | 9.65 | 0.0361 | 9.65 | 0.0317 | 9.65 | 0.025 | 9.65 | 0.0252
9.64 | -0.0326 | 9.66 | 0.0361 | 9.66 | 0.0316 | 9.66 | 0.025 | 9.66 | 0.0251
9.65 | -0.0338 | 9.67 | 0.0361 | 9.67 | 0.0316 | 9.67 | 0.0249 | 9.67 | 0.0251
9.66 | -0.035 | 9.68 | 0.036 | 9.68 | 0.0315 | 9.68 | 0.0249 | 9.68 | 0.0251
9.67 | -0.0362 | 9.69 | 0.036 | 9.69 | 0.0315 | 9.69 | 0.0248 | 9.69 | 0.0251
9.68 | -0.0374 | 9.7 | 0.0359 | 9.7 | 0.0314 | 9.69 | 0.0247 | 9.69 | 0.0251
9.68 | -0.0386 | 9.7 | 0.0358 | 9.7 | 0.0311 | 9.7 | 0.0246 | 9.7 | 0.0251
9.69 | -0.0402 | 9.71 | 0.0102 | 9.71 | 0.0309 | 9.7 | 0.0095 | 9.71 | 0.0251
9.7 | -0.0437 | 9.72 | 0.0033 | 9.71 | 0.0089 | 9.71 | 0.0036 | 9.72 | 0.0252
9.71 | -0.0461 | 9.73 | 0.0021 | 9.72 | 0.0028 | 9.72 | 0.0026 | 9.73 | 0.0252
9.72 | -0.0487 | 9.74 | -0.0197 | 9.73 | 0.0018 | 9.72 | -0.0098 | 9.74 | 0.0252
9.73 | -0.0507 | 9.75 | -0.0265 | 9.73 | -0.0169 | 9.73 | -0.0143 | 9.74 | 0.0061
9.73 | -0.0545 | 9.75 | -0.0289 | 9.74 | -0.0209 | 9.73 | -0.0166 | 9.74 | 0.0024
9.74 | -0.0589 | 9.76 | -0.0305 | 9.75 | -0.0228 | 9.74 | -0.0184 | 9.75 | 0.0016
9.75 | -0.0651 | 9.77 | -0.0316 | 9.75 | -0.024 | 9.75 | -0.0198 | 9.75 | 0.0013
9.76 | -0.0707 | 9.78 | -0.0324 | 9.76 | -0.0249 | 9.76 | -0.0209 | 9.76 | -0.0201
9.77 | -0.0753 | 9.79 | -0.033 | 9.77 | -0.0258 | 9.77 | -0.0219 | 9.77 | -0.0216
9.78 | -0.0785 | 9.8 | -0.0336 | 9.78 | -0.0267 | 9.78 | -0.0227 | 9.78 | -0.0226
9.78 | -0.0818 | 9.8 | -0.0342 | 9.79 | -0.0275 | 9.79 | -0.0236 | 9.79 | -0.0233
9.79 | -0.0837 | 9.8 | -0.0348 | 9.8 | -0.0283 | 9.79 | -0.0244 | 9.79 | -0.024
9.8 | -0.0894 | 9.81 | -0.0354 | 9.8 | -0.029 | 9.8 | -0.0251 | 9.8 | -0.0246
9.8 | -0.0199 | 9.82 | -0.036 | 9.81 | -0.0297 | 9.81 | -0.0258 | 9.81 | -0.0251
9.81 | -0.0057 | 9.82 | -0.0367 | 9.82 | -0.0303 | 9.82 | -0.0264 | 9.82 | -0.0256
9.82 | -0.0038 | 9.83 | -0.0373 | 9.83 | -0.0309 | 9.83 | -0.0271 | 9.83 | -0.0261
9.82 | -0.0034 | 9.84 | -0.038 | 9.84 | -0.0315 | 9.84 | -0.0277 | 9.84 | -0.0265
9.83 | 0.0432 | 9.85 | -0.0388 | 9.85 | -0.0322 | 9.84 | -0.0284 | 9.84 | -0.0269
9.83 | 0.0427 | 9.85 | -0.0395 | 9.85 | -0.0328 | 9.85 | -0.0291 | 9.85 | -0.0272
9.84 | 0.042 | 9.86 | -0.0404 | 9.86 | -0.0335 | 9.86 | -0.0299 | 9.86 | -0.0275
9.85 | 0.0414 | 9.87 | -0.0413 | 9.87 | -0.0342 | 9.87 | -0.0309 | 9.87 | -0.0278
9.86 | 0.041 | 9.88 | -0.0423 | 9.88 | -0.0351 | 9.88 | -0.0321 | 9.88 | -0.0281
9.87 | 0.0406 | 9.89 | -0.0433 | 9.89 | -0.0361 | 9.88 | -0.0336 | 9.89 | -0.0284
9.88 | 0.0401 | 9.9 | -0.0442 | 9.9 | -0.0373 | 9.89 | -0.0355 | 9.89 | -0.0287
9.88 | 0.0399 | 9.9 | -0.0452 | 9.9 | -0.039 | 9.9 | -0.038 | 9.9 | -0.0291
9.89 | 0.04 | 9.91 | -0.046 | 9.91 | -0.0409 | 9.91 | -0.0408 | 9.91 | -0.0296
9.9 | 0.04 | 9.92 | -0.0468 | 9.92 | -0.0433 | 9.92 | -0.0432 | 9.92 | -0.0301
9.91 | 0.0399 | 9.93 | -0.0226 | 9.93 | -0.0456 | 9.92 | -0.0138 | 9.93 | -0.0307
9.92 | 0.0397 | 9.94 | -0.0049 | 9.93 | -0.0129 | 9.93 | -0.0048 | 9.94 | -0.0316
9.93 | 0.0395 | 9.95 | -0.0035 | 9.94 | -0.0041 | 9.94 | -0.0035 | 9.94 | -0.0329
9.93 | 0.0393 | 9.95 | 0.0255 | 9.95 | -0.0028 | 9.94 | 0.022 | 9.95 | -0.0343
9.94 | 0.0392 | 9.96 | 0.0337 | 9.95 | 0.0263 | 9.94 | 0.0259 | 9.95 | -0.0084
9.95 | 0.0389 | 9.97 | 0.0354 | 9.95 | 0.0326 | 9.95 | 0.0265 | 9.96 | -0.0029
9.96 | 0.0386 | 9.98 | 0.0357 | 9.96 | 0.0329 | 9.96 | 0.0267 | 9.97 | -0.0021
9.97 | 0.0387 | 9.99 | 0.0359 | 9.97 | 0.0327 | 9.97 | 0.0267 | 9.97 | -0.0017
9.98 | 0.0385 | 10 | 0.0361 | 9.98 | 0.0324 | 9.98 | 0.0265 | 9.98 | 0.0262
9.98 | 0.0382 | 10 | 0.0362 | 9.99 | 0.0322 | 9.98 | 0.0264 | 9.99 | 0.0264
9.99 | 0.0379 | 10.01 | 0.0363 | 10 | 0.0324 | 9.99 | 0.0263 | 9.99 | 0.0261
10 | 0.0378 | 10.02 | 0.0364 | 10 | 0.032 | 10 | 0.0261 | 10 | 0.0259
10.01 | 0.0376 | 10.02 | 0.0365 | 10.01 | 0.032 | 10.01 | 0.026 | 10.01 | 0.0258
10.02 | 0.0374 | 10.03 | 0.0365 | 10.02 | 0.0317 | 10.02 | 0.0258 | 10.02 | 0.0256
10.02 | 0.0173 | 10.04 | 0.0366 | 10.03 | 0.0315 | 10.03 | 0.0256 | 10.03 | 0.0256
10.03 | 0.0042 | 10.04 | 0.0366 | 10.04 | 0.0314 | 10.04 | 0.0256 | 10.04 | 0.0255
10.03 | 0.0029 | 10.05 | 0.0367 | 10.05 | 0.0313 | 10.04 | 0.0255 | 10.04 | 0.0254
10.03 | -0.0203 | 10.05 | 0.0367 | 10.05 | 0.0312 | 10.05 | 0.0254 | 10.05 | 0.0254
10.04 | -0.0259 | 10.06 | 0.0367 | 10.06 | 0.0311 | 10.06 | 0.0253 | 10.06 | 0.0254
10.05 | -0.0285 | 10.07 | 0.0367 | 10.07 | 0.031 | 10.07 | 0.0252 | 10.07 | 0.0254
10.06 | -0.0303 | 10.08 | 0.0368 | 10.08 | 0.0309 | 10.08 | 0.0252 | 10.08 | 0.0253
10.07 | -0.0316 | 10.09 | 0.0368 | 10.09 | 0.0309 | 10.09 | 0.0252 | 10.09 | 0.0253
10.08 | -0.0326 | 10.1 | 0.0369 | 10.1 | 0.0309 | 10.09 | 0.0252 | 10.09 | 0.0253
10.08 | -0.0336 | 10.1 | 0.0368 | 10.1 | 0.0308 | 10.1 | 0.0251 | 10.1 | 0.0253
10.09 | -0.0348 | 10.11 | 0.0369 | 10.11 | 0.0308 | 10.11 | 0.0251 | 10.11 | 0.0253
10.1 | -0.036 | 10.12 | 0.0368 | 10.12 | 0.0306 | 10.12 | 0.0251 | 10.12 | 0.0252
10.11 | -0.0374 | 10.13 | 0.0367 | 10.13 | 0.0305 | 10.13 | 0.0249 | 10.13 | 0.0253
10.12 | -0.0386 | 10.14 | 0.0367 | 10.14 | 0.0303 | 10.13 | 0.0249 | 10.14 | 0.0253
10.13 | -0.0399 | 10.15 | 0.0104 | 10.15 | 0.0302 | 10.13 | 0.0096 | 10.14 | 0.0253
10.13 | -0.0416 | 10.15 | 0.0034 | 10.15 | 0.009 | 10.14 | 0.0037 | 10.15 | 0.0253
10.14 | -0.0434 | 10.16 | 0.0023 | 10.15 | 0.0029 | 10.15 | 0.0027 | 10.16 | 0.0253
10.15 | -0.0456 | 10.17 | -0.0201 | 10.16 | 0.0019 | 10.15 | -0.01 | 10.17 | 0.0253
10.16 | -0.0481 | 10.18 | -0.0269 | 10.16 | -0.0161 | 10.16 | -0.0144 | 10.17 | 0.0065
10.17 | -0.0509 | 10.19 | -0.0295 | 10.17 | -0.02 | 10.17 | -0.0168 | 10.18 | 0.0024
10.18 | -0.0561 | 10.2 | -0.0312 | 10.18 | -0.022 | 10.18 | -0.0186 | 10.19 | 0.0016
10.18 | -0.0614 | 10.2 | -0.0323 | 10.19 | -0.0234 | 10.19 | -0.02 | 10.19 | 0.0013
10.19 | -0.0671 | 10.21 | -0.033 | 10.2 | -0.0244 | 10.19 | -0.0211 | 10.19 | -0.0202
10.2 | -0.072 | 10.22 | -0.0336 | 10.2 | -0.0253 | 10.2 | -0.0221 | 10.2 | -0.0217
10.21 | -0.0766 | 10.23 | -0.0342 | 10.21 | -0.0261 | 10.21 | -0.023 | 10.21 | -0.0226
10.22 | -0.0806 | 10.24 | -0.0348 | 10.22 | -0.0268 | 10.22 | -0.0239 | 10.22 | -0.0234
10.23 | -0.1113 | 10.24 | -0.0354 | 10.23 | -0.0275 | 10.23 | -0.0247 | 10.23 | -0.0241
10.23 | -0.1303 | 10.25 | -0.036 | 10.24 | -0.0283 | 10.23 | -0.0253 | 10.24 | -0.0246
10.23 | -0.0188 | 10.25 | -0.0367 | 10.25 | -0.0289 | 10.24 | -0.026 | 10.24 | -0.0251
10.24 | -0.0056 | 10.25 | -0.0373 | 10.25 | -0.0296 | 10.25 | -0.0267 | 10.25 | -0.0257
10.25 | -0.0038 | 10.26 | -0.038 | 10.26 | -0.0302 | 10.26 | -0.0273 | 10.26 | -0.0261
10.25 | -0.0034 | 10.27 | -0.0387 | 10.27 | -0.0308 | 10.27 | -0.0279 | 10.27 | -0.0265
10.26 | 0.044 | 10.28 | -0.0395 | 10.28 | -0.0314 | 10.28 | -0.0286 | 10.28 | -0.0269
10.27 | 0.0429 | 10.29 | -0.0403 | 10.29 | -0.032 | 10.29 | -0.0293 | 10.29 | -0.0271
10.28 | 0.0424 | 10.3 | -0.0411 | 10.3 | -0.0327 | 10.29 | -0.0301 | 10.29 | -0.0275
10.28 | 0.0414 | 10.3 | -0.042 | 10.3 | -0.0334 | 10.3 | -0.031 | 10.3 | -0.0278
10.29 | 0.0404 | 10.31 | -0.0429 | 10.31 | -0.0342 | 10.31 | -0.0323 | 10.31 | -0.0281
10.3 | 0.04 | 10.32 | -0.0439 | 10.32 | -0.0352 | 10.32 | -0.0337 | 10.32 | -0.0284
10.31 | 0.0395 | 10.33 | -0.0448 | 10.33 | -0.0364 | 10.33 | -0.0356 | 10.33 | -0.0287
10.32 | 0.0391 | 10.34 | -0.0457 | 10.34 | -0.038 | 10.34 | -0.0379 | 10.34 | -0.0291
10.33 | 0.0389 | 10.35 | -0.0466 | 10.35 | -0.0399 | 10.34 | -0.0406 | 10.34 | -0.0295
10.33 | 0.0388 | 10.35 | -0.0473 | 10.35 | -0.0423 | 10.35 | -0.043 | 10.35 | -0.0301
10.34 | 0.0388 | 10.36 | -0.0141 | 10.36 | -0.0447 | 10.35 | -0.0136 | 10.36 | -0.0307
10.35 | 0.0387 | 10.37 | -0.005 | 10.36 | -0.0128 | 10.36 | -0.0048 | 10.37 | -0.0316
10.36 | 0.0388 | 10.38 | -0.0035 | 10.37 | -0.0041 | 10.37 | -0.0035 | 10.38 | -0.0329
10.37 | 0.039 | 10.39 | -0.0031 | 10.38 | -0.0028 | 10.37 | 0.022 | 10.39 | -0.0344
10.38 | 0.0391 | 10.4 | 0.034 | 10.38 | 0.0253 | 10.38 | 0.026 | 10.39 | -0.0085
10.38 | 0.0392 | 10.4 | 0.0357 | 10.39 | 0.0314 | 10.38 | 0.0266 | 10.39 | -0.0029
10.39 | 0.0391 | 10.41 | 0.0361 | 10.4 | 0.0318 | 10.39 | 0.0268 | 10.4 | -0.0021
10.4 | 0.0389 | 10.42 | 0.0363 | 10.4 | 0.0316 | 10.4 | 0.0268 | 10.4 | -0.0017
10.41 | 0.0388 | 10.43 | 0.0365 | 10.41 | 0.0312 | 10.41 | 0.0267 | 10.41 | 0.0263
10.42 | 0.0387 | 10.44 | 0.0366 | 10.42 | 0.0309 | 10.42 | 0.0265 | 10.42 | 0.0264
10.43 | 0.0386 | 10.45 | 0.0367 | 10.43 | 0.0307 | 10.43 | 0.0264 | 10.43 | 0.0262
10.43 | 0.0384 | 10.45 | 0.0368 | 10.44 | 0.0305 | 10.44 | 0.0262 | 10.44 | 0.026
10.44 | 0.0382 | 10.45 | 0.0369 | 10.45 | 0.0304 | 10.44 | 0.0261 | 10.44 | 0.0259
10.45 | 0.038 | 10.46 | 0.037 | 10.45 | 0.0302 | 10.45 | 0.0259 | 10.45 | 0.0257
10.45 | 0.0114 | 10.47 | 0.037 | 10.46 | 0.03 | 10.46 | 0.0258 | 10.46 | 0.0256
10.46 | 0.0043 | 10.47 | 0.037 | 10.47 | 0.03 | 10.47 | 0.0257 | 10.47 | 0.0256
10.47 | 0.003 | 10.48 | 0.037 | 10.48 | 0.0299 | 10.48 | 0.0255 | 10.48 | 0.0255
10.47 | -0.0205 | 10.49 | 0.0371 | 10.49 | 0.03 | 10.48 | 0.0255 | 10.49 | 0.0254
10.48 | -0.026 | 10.5 | 0.0371 | 10.5 | 0.0301 | 10.49 | 0.0253 | 10.49 | 0.0254
10.48 | -0.0284 | 10.5 | 0.0372 | 10.5 | 0.0303 | 10.5 | 0.0253 | 10.5 | 0.0254
10.49 | -0.0302 | 10.51 | 0.0372 | 10.51 | 0.0302 | 10.51 | 0.0253 | 10.51 | 0.0254
10.5 | -0.0315 | 10.52 | 0.0373 | 10.52 | 0.0302 | 10.52 | 0.0252 | 10.52 | 0.0254
10.51 | -0.0325 | 10.53 | 0.0373 | 10.53 | 0.0302 | 10.53 | 0.0253 | 10.53 | 0.0254
10.52 | -0.0338 | 10.54 | 0.0374 | 10.54 | 0.0301 | 10.54 | 0.0253 | 10.54 | 0.0253
10.53 | -0.0352 | 10.55 | 0.0374 | 10.55 | 0.03 | 10.54 | 0.0252 | 10.54 | 0.0253
10.53 | -0.037 | 10.55 | 0.0374 | 10.55 | 0.0299 | 10.55 | 0.0252 | 10.55 | 0.0253
10.54 | -0.039 | 10.56 | 0.0373 | 10.56 | 0.0298 | 10.56 | 0.0251 | 10.56 | 0.0253
10.55 | -0.0404 | 10.57 | 0.0373 | 10.57 | 0.0297 | 10.57 | 0.0251 | 10.57 | 0.0252
10.56 | -0.0424 | 10.58 | 0.0116 | 10.58 | 0.0296 | 10.57 | 0.0097 | 10.58 | 0.0252
10.57 | -0.0485 | 10.59 | 0.0036 | 10.58 | 0.009 | 10.58 | 0.0038 | 10.59 | 0.0253
10.58 | -0.0506 | 10.6 | 0.0023 | 10.59 | 0.003 | 10.59 | 0.0027 | 10.59 | 0.0253
10.58 | -0.0541 | 10.6 | -0.0213 | 10.6 | 0.002 | 10.59 | -0.0099 | 10.6 | 0.0253
10.59 | -0.0581 | 10.61 | -0.0272 | 10.6 | -0.0153 | 10.59 | -0.0145 | 10.6 | 0.0068
10.6 | -0.0633 | 10.62 | -0.0299 | 10.6 | -0.0199 | 10.6 | -0.0169 | 10.61 | 0.0024
10.61 | -0.0712 | 10.63 | -0.0316 | 10.61 | -0.0218 | 10.61 | -0.0188 | 10.62 | 0.0016
10.62 | -0.0875 | 10.64 | -0.0327 | 10.62 | -0.0231 | 10.62 | -0.0202 | 10.62 | 0.0013
10.63 | -0.0999 | 10.65 | -0.0335 | 10.63 | -0.0239 | 10.63 | -0.0213 | 10.63 | -0.0202
10.63 | -0.1135 | 10.65 | -0.034 | 10.64 | -0.0246 | 10.63 | -0.0223 | 10.64 | -0.0217
10.64 | -0.2427 | 10.66 | -0.0346 | 10.65 | -0.0254 | 10.64 | -0.0232 | 10.64 | -0.0226
10.65 | -0.2774 | 10.67 | -0.0352 | 10.65 | -0.0261 | 10.65 | -0.024 | 10.65 | -0.0234
10.66 | -0.3056 | 10.67 | -0.0358 | 10.66 | -0.0268 | 10.66 | -0.0248 | 10.66 | -0.024
10.67 | -0.3488 | 10.68 | -0.0365 | 10.67 | -0.0275 | 10.67 | -0.0255 | 10.67 | -0.0246
10.67 | -0.0172 | 10.69 | -0.0371 | 10.68 | -0.0282 | 10.68 | -0.0262 | 10.68 | -0.0251
10.68 | -0.0057 | 10.69 | -0.0378 | 10.69 | -0.0288 | 10.69 | -0.0269 | 10.69 | -0.0256
10.68 | -0.0039 | 10.7 | -0.0384 | 10.7 | -0.0295 | 10.69 | -0.0274 | 10.69 | -0.0261
10.68 | 0.095 | 10.7 | -0.0391 | 10.7 | -0.03 | 10.7 | -0.0281 | 10.7 | -0.0265
10.69 | 0.041 | 10.71 | -0.0398 | 10.71 | -0.0306 | 10.71 | -0.0288 | 10.71 | -0.0268
10.7 | 0.0401 | 10.72 | -0.0407 | 10.72 | -0.0312 | 10.72 | -0.0294 | 10.72 | -0.0271
10.71 | 0.0394 | 10.73 | -0.0416 | 10.73 | -0.0319 | 10.73 | -0.0303 | 10.73 | -0.0274
10.72 | 0.039 | 10.74 | -0.0425 | 10.74 | -0.0326 | 10.73 | -0.0312 | 10.74 | -0.0277
10.73 | 0.0387 | 10.75 | -0.0435 | 10.75 | -0.0334 | 10.74 | -0.0324 | 10.74 | -0.0281
10.73 | 0.0384 | 10.75 | -0.0446 | 10.75 | -0.0344 | 10.75 | -0.0338 | 10.75 | -0.0284
10.74 | 0.038 | 10.76 | -0.0455 | 10.76 | -0.0356 | 10.76 | -0.0357 | 10.76 | -0.0287
10.75 | 0.0378 | 10.77 | -0.0466 | 10.77 | -0.0371 | 10.77 | -0.038 | 10.77 | -0.0291
10.76 | 0.0375 | 10.78 | -0.0474 | 10.78 | -0.0391 | 10.78 | -0.0408 | 10.78 | -0.0295
10.77 | 0.0373 | 10.79 | -0.048 | 10.79 | -0.0415 | 10.79 | -0.0434 | 10.79 | -0.03
10.78 | 0.0372 | 10.8 | -0.0161 | 10.8 | -0.0439 | 10.79 | -0.0137 | 10.79 | -0.0307
10.78 | 0.0373 | 10.8 | -0.0051 | 10.8 | -0.0132 | 10.79 | -0.0048 | 10.8 | -0.0316
10.79 | 0.0373 | 10.81 | -0.0036 | 10.8 | -0.0041 | 10.8 | -0.0035 | 10.81 | -0.0329
10.8 | 0.0373 | 10.82 | 0.0261 | 10.81 | -0.0028 | 10.8 | 0.0221 | 10.82 | -0.0344
10.81 | 0.0376 | 10.83 | 0.0343 | 10.81 | 0.0246 | 10.81 | 0.0261 | 10.82 | -0.0093
10.82 | 0.0379 | 10.84 | 0.036 | 10.82 | 0.0307 | 10.82 | 0.0266 | 10.83 | -0.0029
10.83 | 0.0389 | 10.85 | 0.0364 | 10.83 | 0.0312 | 10.83 | 0.0269 | 10.84 | -0.0021
10.83 | 0.039 | 10.85 | 0.0366 | 10.84 | 0.031 | 10.84 | 0.0269 | 10.84 | -0.0017
10.84 | 0.0389 | 10.86 | 0.0368 | 10.85 | 0.0307 | 10.84 | 0.0268 | 10.84 | 0.0263
10.85 | 0.0388 | 10.87 | 0.0369 | 10.85 | 0.0308 | 10.85 | 0.0266 | 10.85 | 0.0264
10.86 | 0.0386 | 10.88 | 0.0371 | 10.86 | 0.0305 | 10.86 | 0.0265 | 10.86 | 0.0261
10.87 | 0.0386 | 10.89 | 0.0372 | 10.87 | 0.0303 | 10.87 | 0.0263 | 10.87 | 0.0259
10.88 | 0.0384 | 10.89 | 0.0372 | 10.88 | 0.0303 | 10.88 | 0.0262 | 10.88 | 0.0258
10.88 | 0.0382 | 10.9 | 0.0373 | 10.89 | 0.0301 | 10.88 | 0.026 | 10.89 | 0.0256
10.88 | 0.0115 | 10.9 | 0.0373 | 10.9 | 0.03 | 10.89 | 0.0259 | 10.89 | 0.0255
10.89 | 0.0044 | 10.9 | 0.0374 | 10.9 | 0.0299 | 10.9 | 0.0257 | 10.9 | 0.0255
10.9 | 0.003 | 10.91 | 0.0374 | 10.91 | 0.0301 | 10.91 | 0.0256 | 10.91 | 0.0254
10.9 | -0.0198 | 10.92 | 0.0375 | 10.92 | 0.0301 | 10.92 | 0.0255 | 10.92 | 0.0254
10.91 | -0.0258 | 10.93 | 0.0375 | 10.93 | 0.0301 | 10.93 | 0.0254 | 10.93 | 0.0254
10.92 | -0.0283 | 10.94 | 0.0376 | 10.94 | 0.0301 | 10.94 | 0.0253 | 10.94 | 0.0253
10.93 | -0.0299 | 10.95 | 0.0376 | 10.95 | 0.0304 | 10.94 | 0.0253 | 10.94 | 0.0253
10.93 | -0.031 | 10.95 | 0.0377 | 10.95 | 0.0303 | 10.95 | 0.0253 | 10.95 | 0.0252
10.94 | -0.0319 | 10.96 | 0.0377 | 10.96 | 0.0306 | 10.96 | 0.0253 | 10.96 | 0.0252
10.95 | -0.0327 | 10.97 | 0.0378 | 10.97 | 0.0305 | 10.97 | 0.0253 | 10.97 | 0.0252
10.96 | -0.0336 | 10.98 | 0.0378 | 10.98 | 0.0305 | 10.98 | 0.0253 | 10.98 | 0.0252
10.97 | -0.0345 | 10.99 | 0.0378 | 10.99 | 0.0305 | 10.98 | 0.0253 | 10.99 | 0.0252
10.98 | -0.0355 | 11 | 0.0378 | 11 | 0.0304 | 10.99 | 0.0253 | 10.99 | 0.0252
10.98 | -0.0365 | 11 | 0.0377 | 11 | 0.0303 | 11 | 0.0252 | 11 | 0.0252
10.99 | -0.0377 | 11.01 | 0.011 | 11.01 | 0.0302 | 11 | 0.0097 | 11.01 | 0.0252
11 | -0.039 | 11.02 | 0.0037 | 11.01 | 0.0091 | 11.01 | 0.0038 | 11.02 | 0.0252
11.01 | -0.0401 | 11.03 | 0.0024 | 11.02 | 0.003 | 11.02 | 0.0028 | 11.03 | 0.0252
11.02 | -0.0416 | 11.04 | 0.0019 | 11.03 | 0.002 | 11.02 | -0.0101 | 11.04 | 0.0252
11.03 | -0.0438 | 11.05 | -0.0275 | 11.03 | -0.0159 | 11.03 | -0.0145 | 11.04 | 0.006
11.03 | -0.0463 | 11.05 | -0.0302 | 11.04 | -0.0197 | 11.04 | -0.017 | 11.04 | 0.0024
11.04 | -0.0491 | 11.06 | -0.032 | 11.05 | -0.0214 | 11.04 | -0.0188 | 11.05 | 0.0016
11.05 | -0.0526 | 11.07 | -0.0331 | 11.05 | -0.023 | 11.05 | -0.0203 | 11.05 | -0.0159
11.06 | -0.0566 | 11.08 | -0.0338 | 11.06 | -0.0239 | 11.06 | -0.0214 | 11.06 | -0.0201
11.07 | -0.0617 | 11.09 | -0.0344 | 11.07 | -0.0247 | 11.07 | -0.0224 | 11.07 | -0.0216
11.08 | -0.0671 | 11.1 | -0.035 | 11.08 | -0.0255 | 11.08 | -0.0233 | 11.08 | -0.0226
11.08 | -0.0713 | 11.1 | -0.0356 | 11.09 | -0.0263 | 11.09 | -0.0241 | 11.09 | -0.0233
11.09 | -0.0746 | 11.1 | -0.0362 | 11.1 | -0.0271 | 11.09 | -0.0249 | 11.09 | -0.0239
11.1 | -0.0763 | 11.11 | -0.0369 | 11.1 | -0.0279 | 11.1 | -0.0256 | 11.1 | -0.0245
11.1 | -0.0165 | 11.12 | -0.0375 | 11.11 | -0.0285 | 11.11 | -0.0263 | 11.11 | -0.0251
11.11 | -0.0055 | 11.12 | -0.0381 | 11.12 | -0.0292 | 11.12 | -0.0269 | 11.12 | -0.0256
11.12 | -0.0038 | 11.13 | -0.0388 | 11.13 | -0.0298 | 11.13 | -0.0276 | 11.13 | -0.026
11.12 | 0.0557 | 11.14 | -0.0395 | 11.14 | -0.0304 | 11.13 | -0.0282 | 11.14 | -0.0264
11.13 | 0.0409 | 11.15 | -0.0403 | 11.15 | -0.0309 | 11.14 | -0.0288 | 11.14 | -0.0267
11.13 | 0.0407 | 11.15 | -0.041 | 11.15 | -0.0315 | 11.15 | -0.0296 | 11.15 | -0.0271
11.14 | 0.0404 | 11.16 | -0.0419 | 11.16 | -0.0321 | 11.16 | -0.0303 | 11.16 | -0.0274
11.15 | 0.0401 | 11.17 | -0.0428 | 11.17 | -0.0328 | 11.17 | -0.0313 | 11.17 | -0.0276
11.16 | 0.0398 | 11.18 | -0.0438 | 11.18 | -0.0336 | 11.18 | -0.0324 | 11.18 | -0.0279
11.17 | 0.0394 | 11.19 | -0.0448 | 11.19 | -0.0346 | 11.19 | -0.0338 | 11.19 | -0.0282
11.18 | 0.0391 | 11.2 | -0.0458 | 11.2 | -0.0358 | 11.19 | -0.0357 | 11.19 | -0.0286
11.18 | 0.0389 | 11.2 | -0.0468 | 11.2 | -0.0373 | 11.2 | -0.038 | 11.2 | -0.0289
11.19 | 0.0389 | 11.21 | -0.0477 | 11.21 | -0.0392 | 11.21 | -0.0408 | 11.21 | -0.0293
11.2 | 0.0391 | 11.22 | -0.0485 | 11.22 | -0.0415 | 11.22 | -0.0435 | 11.22 | -0.0299
11.21 | 0.0391 | 11.23 | -0.015 | 11.23 | -0.0439 | 11.22 | -0.0136 | 11.23 | -0.0305
11.22 | 0.0393 | 11.24 | -0.0052 | 11.23 | -0.013 | 11.23 | -0.0048 | 11.24 | -0.0314
11.23 | 0.0393 | 11.25 | -0.0036 | 11.24 | -0.0041 | 11.23 | -0.0035 | 11.24 | -0.0326
11.23 | 0.039 | 11.25 | -0.0032 | 11.25 | -0.0028 | 11.23 | 0.0221 | 11.25 | -0.0342
11.24 | 0.0391 | 11.26 | 0.0346 | 11.25 | 0.0247 | 11.24 | 0.0261 | 11.25 | -0.0077
11.25 | 0.0393 | 11.27 | 0.0364 | 11.25 | 0.0304 | 11.25 | 0.0267 | 11.26 | -0.0029
11.26 | 0.0393 | 11.28 | 0.0367 | 11.26 | 0.0309 | 11.26 | 0.027 | 11.27 | -0.002
11.27 | 0.0393 | 11.29 | 0.037 | 11.27 | 0.0308 | 11.27 | 0.027 | 11.27 | 0.0229
11.28 | 0.0392 | 11.3 | 0.0372 | 11.28 | 0.0307 | 11.28 | 0.0268 | 11.28 | 0.0261
11.28 | 0.0392 | 11.3 | 0.0373 | 11.29 | 0.0309 | 11.29 | 0.0267 | 11.29 | 0.0262
11.29 | 0.0391 | 11.31 | 0.0374 | 11.3 | 0.0306 | 11.29 | 0.0266 | 11.29 | 0.026
11.3 | 0.039 | 11.32 | 0.0375 | 11.3 | 0.0303 | 11.3 | 0.0264 | 11.3 | 0.0259
11.31 | 0.0389 | 11.32 | 0.0376 | 11.31 | 0.0301 | 11.31 | 0.0263 | 11.31 | 0.0256
11.32 | 0.0387 | 11.33 | 0.0376 | 11.32 | 0.0299 | 11.32 | 0.0261 | 11.32 | 0.0256
11.32 | 0.0114 | 11.34 | 0.0377 | 11.33 | 0.0298 | 11.33 | 0.026 | 11.33 | 0.0255
11.33 | 0.0045 | 11.34 | 0.0377 | 11.34 | 0.0297 | 11.34 | 0.0258 | 11.34 | 0.0254
11.33 | 0.0031 | 11.35 | 0.0378 | 11.35 | 0.0296 | 11.34 | 0.0257 | 11.34 | 0.0254
11.33 | -0.0211 | 11.35 | 0.0378 | 11.35 | 0.0304 | 11.35 | 0.0256 | 11.35 | 0.0253
11.34 | -0.0261 | 11.36 | 0.0378 | 11.36 | 0.0303 | 11.36 | 0.0255 | 11.36 | 0.0253
11.35 | -0.0284 | 11.37 | 0.0379 | 11.37 | 0.0303 | 11.37 | 0.0254 | 11.37 | 0.0253
11.36 | -0.0299 | 11.38 | 0.038 | 11.38 | 0.0303 | 11.38 | 0.0254 | 11.38 | 0.0252
11.37 | -0.031 | 11.39 | 0.038 | 11.39 | 0.0304 | 11.38 | 0.0254 | 11.39 | 0.0252
11.38 | -0.032 | 11.4 | 0.0382 | 11.4 | 0.0303 | 11.39 | 0.0254 | 11.39 | 0.0252
11.38 | -0.0329 | 11.4 | 0.0382 | 11.4 | 0.0304 | 11.4 | 0.0254 | 11.4 | 0.0251
11.39 | -0.0338 | 11.41 | 0.0383 | 11.41 | 0.0305 | 11.41 | 0.0255 | 11.41 | 0.0251
11.4 | -0.0347 | 11.42 | 0.0383 | 11.42 | 0.0305 | 11.42 | 0.0255 | 11.42 | 0.0251
11.41 | -0.0357 | 11.43 | 0.0383 | 11.43 | 0.0304 | 11.43 | 0.0254 | 11.43 | 0.0251
11.42 | -0.0364 | 11.44 | 0.0383 | 11.44 | 0.0303 | 11.44 | 0.0253 | 11.44 | 0.0251
11.43 | -0.0374 | 11.45 | 0.0119 | 11.45 | 0.0302 | 11.44 | 0.0096 | 11.44 | 0.0251
11.43 | -0.0384 | 11.45 | 0.0037 | 11.45 | 0.0092 | 11.44 | 0.0039 | 11.45 | 0.0251
11.44 | -0.0396 | 11.46 | 0.0025 | 11.45 | 0.0031 | 11.45 | 0.0029 | 11.46 | 0.0251
11.45 | -0.0408 | 11.47 | 0.002 | 11.46 | 0.0021 | 11.45 | -0.0099 | 11.47 | 0.0251
11.46 | -0.0425 | 11.48 | -0.0278 | 11.46 | -0.0154 | 11.46 | -0.0146 | 11.47 | 0.0061
11.47 | -0.0444 | 11.49 | -0.0306 | 11.47 | -0.0197 | 11.47 | -0.017 | 11.48 | 0.0024
11.48 | -0.0468 | 11.5 | -0.0324 | 11.48 | -0.0218 | 11.48 | -0.0189 | 11.49 | 0.0016
11.48 | -0.0498 | 11.5 | -0.0335 | 11.49 | -0.0234 | 11.48 | -0.0203 | 11.49 | 0.0013
11.49 | -0.0546 | 11.51 | -0.0343 | 11.5 | -0.0242 | 11.49 | -0.0215 | 11.49 | -0.0201
11.5 | -0.0601 | 11.52 | -0.0349 | 11.5 | -0.0252 | 11.5 | -0.0225 | 11.5 | -0.0216
11.51 | -0.0653 | 11.53 | -0.0355 | 11.51 | -0.0261 | 11.51 | -0.0234 | 11.51 | -0.0225
11.52 | -0.0692 | 11.54 | -0.0361 | 11.52 | -0.027 | 11.52 | -0.0243 | 11.52 | -0.0233
11.53 | -0.0713 | 11.54 | -0.0367 | 11.53 | -0.0277 | 11.53 | -0.025 | 11.53 | -0.0239
11.53 | -0.0725 | 11.55 | -0.0373 | 11.54 | -0.0284 | 11.54 | -0.0257 | 11.54 | -0.0244
11.53 | -0.0194 | 11.55 | -0.038 | 11.55 | -0.0291 | 11.54 | -0.0264 | 11.54 | -0.0249
11.54 | -0.0054 | 11.55 | -0.0386 | 11.55 | -0.0297 | 11.55 | -0.027 | 11.55 | -0.0254
11.55 | -0.0037 | 11.56 | -0.0392 | 11.56 | -0.0303 | 11.56 | -0.0276 | 11.56 | -0.0259
11.55 | 0.0531 | 11.57 | -0.04 | 11.57 | -0.0309 | 11.57 | -0.0283 | 11.57 | -0.0263
11.56 | 0.0417 | 11.58 | -0.0407 | 11.58 | -0.0314 | 11.58 | -0.0289 | 11.58 | -0.0266
11.57 | 0.0418 | 11.59 | -0.0415 | 11.59 | -0.032 | 11.59 | -0.0296 | 11.59 | -0.0269
11.58 | 0.0412 | 11.6 | -0.0424 | 11.6 | -0.0326 | 11.59 | -0.0304 | 11.59 | -0.0272
11.58 | 0.0401 | 11.6 | -0.0433 | 11.6 | -0.0333 | 11.6 | -0.0313 | 11.6 | -0.0275
11.59 | 0.0395 | 11.61 | -0.0444 | 11.61 | -0.0341 | 11.61 | -0.0324 | 11.61 | -0.0278
11.6 | 0.0391 | 11.62 | -0.0455 | 11.62 | -0.035 | 11.62 | -0.0339 | 11.62 | -0.0281
11.61 | 0.0388 | 11.63 | -0.0466 | 11.63 | -0.0361 | 11.63 | -0.0357 | 11.63 | -0.0284
11.62 | 0.0385 | 11.64 | -0.0476 | 11.64 | -0.0376 | 11.63 | -0.038 | 11.64 | -0.0288
11.63 | 0.0383 | 11.65 | -0.0486 | 11.65 | -0.0395 | 11.64 | -0.0409 | 11.64 | -0.0291
11.63 | 0.0382 | 11.65 | -0.0493 | 11.65 | -0.0419 | 11.65 | -0.0436 | 11.65 | -0.0297
11.64 | 0.0382 | 11.66 | -0.0158 | 11.66 | -0.0443 | 11.65 | -0.0135 | 11.66 | -0.0304
11.65 | 0.0382 | 11.67 | -0.0052 | 11.66 | -0.0129 | 11.66 | -0.0049 | 11.67 | -0.0313
11.66 | 0.0383 | 11.68 | -0.0037 | 11.67 | -0.0041 | 11.67 | -0.0036 | 11.68 | -0.0326
11.67 | 0.0383 | 11.69 | -0.0032 | 11.68 | -0.0028 | 11.67 | 0.0221 | 11.69 | -0.0341
11.68 | 0.0385 | 11.7 | 0.0352 | 11.68 | 0.0251 | 11.68 | 0.0261 | 11.69 | -0.0079
11.68 | 0.0385 | 11.7 | 0.0369 | 11.69 | 0.0309 | 11.69 | 0.0267 | 11.69 | -0.0029
11.69 | 0.0385 | 11.71 | 0.0373 | 11.7 | 0.0314 | 11.69 | 0.0269 | 11.7 | -0.002
11.7 | 0.0385 | 11.72 | 0.0375 | 11.7 | 0.0313 | 11.7 | 0.027 | 11.7 | 0.0216
11.71 | 0.0386 | 11.73 | 0.0376 | 11.71 | 0.0312 | 11.71 | 0.0269 | 11.71 | 0.0261
11.72 | 0.0387 | 11.74 | 0.0378 | 11.72 | 0.0311 | 11.72 | 0.0268 | 11.72 | 0.0261
11.73 | 0.0386 | 11.75 | 0.0379 | 11.73 | 0.0307 | 11.73 | 0.0267 | 11.73 | 0.026
11.73 | 0.0386 | 11.75 | 0.038 | 11.74 | 0.0306 | 11.73 | 0.0265 | 11.74 | 0.0258
11.74 | 0.0385 | 11.75 | 0.0381 | 11.75 | 0.0303 | 11.74 | 0.0263 | 11.74 | 0.0256
11.75 | 0.0383 | 11.76 | 0.0382 | 11.75 | 0.0302 | 11.75 | 0.0261 | 11.75 | 0.0255
11.75 | 0.0113 | 11.77 | 0.0382 | 11.76 | 0.0302 | 11.76 | 0.026 | 11.76 | 0.0254
11.76 | 0.0046 | 11.77 | 0.0382 | 11.77 | 0.0302 | 11.77 | 0.0258 | 11.77 | 0.0254
11.77 | 0.0031 | 11.78 | 0.0383 | 11.78 | 0.0303 | 11.78 | 0.0257 | 11.78 | 0.0254
11.77 | -0.0205 | 11.79 | 0.0383 | 11.79 | 0.0301 | 11.79 | 0.0256 | 11.79 | 0.0253
11.78 | -0.0259 | 11.8 | 0.0384 | 11.8 | 0.0302 | 11.79 | 0.0255 | 11.79 | 0.0252
11.78 | -0.0284 | 11.8 | 0.0384 | 11.8 | 0.0303 | 11.8 | 0.0254 | 11.8 | 0.0252
11.79 | -0.0299 | 11.81 | 0.0384 | 11.81 | 0.0303 | 11.81 | 0.0254 | 11.81 | 0.0252
11.8 | -0.0309 | 11.82 | 0.0385 | 11.82 | 0.0305 | 11.82 | 0.0254 | 11.82 | 0.0251
11.81 | -0.0318 | 11.83 | 0.0385 | 11.83 | 0.0305 | 11.83 | 0.0254 | 11.83 | 0.0251
11.82 | -0.0327 | 11.84 | 0.0385 | 11.84 | 0.0305 | 11.84 | 0.0255 | 11.84 | 0.0251
11.83 | -0.0336 | 11.85 | 0.0386 | 11.85 | 0.0304 | 11.84 | 0.0255 | 11.84 | 0.0251
11.83 | -0.0345 | 11.85 | 0.0387 | 11.85 | 0.0304 | 11.85 | 0.0255 | 11.85 | 0.0251
11.84 | -0.0354 | 11.86 | 0.0387 | 11.86 | 0.0304 | 11.86 | 0.0255 | 11.86 | 0.0251
11.85 | -0.0364 | 11.87 | 0.0387 | 11.87 | 0.0304 | 11.87 | 0.0254 | 11.87 | 0.0251
11.86 | -0.0375 | 11.88 | 0.0111 | 11.88 | 0.0303 | 11.87 | 0.0096 | 11.88 | 0.0251
11.87 | -0.0386 | 11.89 | 0.0038 | 11.88 | 0.0092 | 11.88 | 0.004 | 11.89 | 0.0251
11.88 | -0.0397 | 11.9 | 0.0025 | 11.89 | 0.0032 | 11.88 | 0.0029 | 11.89 | 0.0252
11.88 | -0.041 | 11.9 | 0.002 | 11.9 | 0.0021 | 11.88 | -0.01 | 11.9 | 0.0252
11.89 | -0.0426 | 11.91 | -0.0283 | 11.9 | -0.0157 | 11.89 | -0.0146 | 11.9 | 0.0065
11.9 | -0.0446 | 11.92 | -0.031 | 11.9 | -0.0197 | 11.9 | -0.017 | 11.91 | 0.0024
11.91 | -0.0471 | 11.93 | -0.0328 | 11.91 | -0.0219 | 11.91 | -0.019 | 11.92 | 0.0016
11.92 | -0.05 | 11.94 | -0.0339 | 11.92 | -0.0234 | 11.92 | -0.0204 | 11.92 | 0.0013
11.93 | -0.0539 | 11.95 | -0.0346 | 11.93 | -0.0243 | 11.93 | -0.0216 | 11.93 | -0.0202
11.93 | -0.0588 | 11.95 | -0.0352 | 11.94 | -0.0252 | 11.94 | -0.0226 | 11.94 | -0.0216
11.94 | -0.0637 | 11.96 | -0.0358 | 11.95 | -0.026 | 11.94 | -0.0235 | 11.94 | -0.0226
11.95 | -0.0684 | 11.97 | -0.0364 | 11.95 | -0.0269 | 11.95 | -0.0243 | 11.95 | -0.0233
11.96 | -0.0721 | 11.97 | -0.037 | 11.96 | -0.0277 | 11.96 | -0.0251 | 11.96 | -0.0239
11.97 | -0.0742 | 11.98 | -0.0377 | 11.97 | -0.0284 | 11.97 | -0.0258 | 11.97 | -0.0245
11.97 | -0.0295 | 11.99 | -0.0383 | 11.98 | -0.0291 | 11.98 | -0.0265 | 11.98 | -0.0251
11.98 | -0.0054 | 11.99 | -0.039 | 11.99 | -0.0298 | 11.98 | -0.0271 | 11.99 | -0.0255
11.98 | -0.0037 | 12 | -0.0396 | 12 | -0.0303 | 11.99 | -0.0277 | 11.99 | -0.0259
11.98 | -0.0032 | 12 | -0.0403 | 12 | -0.0308 | 12 | -0.0284 | 12 | -0.0264
11.99 | 0.0418 | 12.01 | -0.0409 | 12.01 | -0.0314 | 12.01 | -0.029 | 12.01 | -0.0266
12 | 0.0416 | 12.02 | -0.0417 | 12.02 | -0.032 | 12.02 | -0.0297 | 12.02 | -0.027
12.01 | 0.0406 | 12.03 | -0.0425 | 12.03 | -0.0326 | 12.03 | -0.0305 | 12.03 | -0.0273
12.02 | 0.0401 | 12.04 | -0.0434 | 12.04 | -0.0332 | 12.04 | -0.0314 | 12.04 | -0.0276
12.03 | 0.0397 | 12.05 | -0.0443 | 12.05 | -0.034 | 12.04 | -0.0326 | 12.04 | -0.0279
12.03 | 0.0395 | 12.05 | -0.0454 | 12.05 | -0.0349 | 12.05 | -0.034 | 12.05 | -0.0282
12.04 | 0.0392 | 12.06 | -0.0463 | 12.06 | -0.036 | 12.06 | -0.0357 | 12.06 | -0.0285
12.05 | 0.039 | 12.07 | -0.0472 | 12.07 | -0.0375 | 12.07 | -0.038 | 12.07 | -0.0289
12.06 | 0.0389 | 12.08 | -0.0481 | 12.08 | -0.0394 | 12.08 | -0.0409 | 12.08 | -0.0292
12.07 | 0.0388 | 12.09 | -0.0489 | 12.09 | -0.0417 | 12.09 | -0.0437 | 12.09 | -0.0297
12.08 | 0.0386 | 12.1 | -0.0151 | 12.1 | -0.0442 | 12.09 | -0.0136 | 12.09 | -0.0304
12.08 | 0.0387 | 12.1 | -0.0053 | 12.1 | -0.0128 | 12.09 | -0.0049 | 12.1 | -0.0313
12.09 | 0.0387 | 12.11 | -0.0039 | 12.1 | -0.0041 | 12.1 | -0.0036 | 12.11 | -0.0326
12.1 | 0.0389 | 12.12 | -0.0034 | 12.11 | -0.0028 | 12.1 | 0.0223 | 12.12 | -0.0341
12.11 | 0.0389 | 12.13 | 0.0352 | 12.11 | 0.0249 | 12.11 | 0.0261 | 12.12 | -0.0083
12.12 | 0.0389 | 12.14 | 0.0373 | 12.12 | 0.0305 | 12.12 | 0.0267 | 12.13 | -0.0029
12.13 | 0.0389 | 12.15 | 0.0378 | 12.13 | 0.031 | 12.13 | 0.027 | 12.14 | -0.002
12.13 | 0.0389 | 12.15 | 0.038 | 12.14 | 0.0309 | 12.13 | 0.0271 | 12.14 | -0.0017
12.14 | 0.0391 | 12.16 | 0.0383 | 12.15 | 0.0308 | 12.14 | 0.027 | 12.14 | 0.0261
12.15 | 0.0395 | 12.17 | 0.0384 | 12.15 | 0.0308 | 12.15 | 0.0269 | 12.15 | 0.0261
12.16 | 0.0396 | 12.18 | 0.0386 | 12.16 | 0.0306 | 12.16 | 0.0267 | 12.16 | 0.026
12.17 | 0.0396 | 12.19 | 0.0387 | 12.17 | 0.0303 | 12.17 | 0.0266 | 12.17 | 0.0258
12.18 | 0.0397 | 12.19 | 0.0388 | 12.18 | 0.0301 | 12.18 | 0.0264 | 12.18 | 0.0256
12.18 | 0.0396 | 12.2 | 0.0389 | 12.19 | 0.0298 | 12.19 | 0.0263 | 12.19 | 0.0255
12.18 | 0.0114 | 12.2 | 0.0389 | 12.2 | 0.0297 | 12.19 | 0.0261 | 12.19 | 0.0254
12.19 | 0.0046 | 12.2 | 0.0389 | 12.2 | 0.0296 | 12.2 | 0.0259 | 12.2 | 0.0254
12.2 | 0.0032 | 12.21 | 0.039 | 12.21 | 0.0296 | 12.21 | 0.0258 | 12.21 | 0.0254
12.2 | -0.021 | 12.22 | 0.039 | 12.22 | 0.0295 | 12.22 | 0.0257 | 12.22 | 0.0253
12.21 | -0.0272 | 12.23 | 0.039 | 12.23 | 0.0295 | 12.23 | 0.0256 | 12.23 | 0.0253
12.22 | -0.03 | 12.24 | 0.0391 | 12.24 | 0.0295 | 12.23 | 0.0255 | 12.24 | 0.0252
12.23 | -0.0318 | 12.25 | 0.0391 | 12.25 | 0.0296 | 12.24 | 0.0255 | 12.24 | 0.0252
12.23 | -0.033 | 12.25 | 0.0392 | 12.25 | 0.0297 | 12.25 | 0.0255 | 12.25 | 0.0252
12.24 | -0.034 | 12.26 | 0.0393 | 12.26 | 0.0302 | 12.26 | 0.0255 | 12.26 | 0.0251
12.25 | -0.0349 | 12.27 | 0.0393 | 12.27 | 0.0301 | 12.27 | 0.0255 | 12.27 | 0.0252
12.26 | -0.0359 | 12.28 | 0.0394 | 12.28 | 0.0301 | 12.28 | 0.0256 | 12.28 | 0.0251
12.27 | -0.037 | 12.29 | 0.0395 | 12.29 | 0.0302 | 12.29 | 0.0257 | 12.29 | 0.0251
12.28 | -0.0375 | 12.3 | 0.0395 | 12.3 | 0.0301 | 12.29 | 0.0257 | 12.29 | 0.0251
12.28 | -0.0385 | 12.3 | 0.0395 | 12.3 | 0.03 | 12.3 | 0.0257 | 12.3 | 0.0251
12.29 | -0.0393 | 12.31 | 0.0166 | 12.31 | 0.0299 | 12.3 | 0.0099 | 12.31 | 0.0251
12.3 | -0.0398 | 12.32 | 0.0038 | 12.31 | 0.0092 | 12.31 | 0.004 | 12.32 | 0.0252
12.31 | -0.0409 | 12.33 | 0.0025 | 12.32 | 0.0032 | 12.32 | 0.003 | 12.33 | 0.0252
12.32 | -0.042 | 12.34 | -0.022 | 12.33 | 0.0022 | 12.32 | -0.0101 | 12.34 | 0.0252
12.33 | -0.0432 | 12.35 | -0.029 | 12.33 | -0.0153 | 12.33 | -0.0147 | 12.34 | 0.0067
12.33 | -0.0448 | 12.35 | -0.0317 | 12.34 | -0.0195 | 12.34 | -0.0172 | 12.34 | 0.0024
12.34 | -0.0471 | 12.36 | -0.0335 | 12.35 | -0.0215 | 12.34 | -0.0191 | 12.35 | 0.0016
12.35 | -0.0501 | 12.37 | -0.0346 | 12.35 | -0.023 | 12.35 | -0.0205 | 12.35 | 0.0013
12.36 | -0.0542 | 12.38 | -0.0353 | 12.36 | -0.0242 | 12.36 | -0.0217 | 12.36 | -0.0202
12.37 | -0.0597 | 12.39 | -0.0359 | 12.37 | -0.025 | 12.37 | -0.0227 | 12.37 | -0.0216
12.38 | -0.0662 | 12.4 | -0.0365 | 12.38 | -0.0258 | 12.38 | -0.0236 | 12.38 | -0.0226
12.38 | -0.0706 | 12.4 | -0.037 | 12.39 | -0.0267 | 12.38 | -0.0244 | 12.39 | -0.0233
12.39 | -0.0741 | 12.4 | -0.0377 | 12.4 | -0.0275 | 12.39 | -0.0252 | 12.39 | -0.0239
12.4 | -0.0842 | 12.41 | -0.0383 | 12.4 | -0.0282 | 12.4 | -0.0259 | 12.4 | -0.0244
12.4 | -0.0164 | 12.42 | -0.0389 | 12.41 | -0.0289 | 12.41 | -0.0266 | 12.41 | -0.0249
12.41 | -0.0054 | 12.42 | -0.0395 | 12.42 | -0.0295 | 12.42 | -0.0272 | 12.42 | -0.0254
12.42 | -0.0037 | 12.43 | -0.0402 | 12.43 | -0.0301 | 12.43 | -0.0278 | 12.43 | -0.0259
12.42 | 0.0641 | 12.44 | -0.0409 | 12.44 | -0.0306 | 12.44 | -0.0284 | 12.44 | -0.0263
12.43 | 0.0414 | 12.45 | -0.0416 | 12.45 | -0.0311 | 12.44 | -0.029 | 12.44 | -0.0266
12.43 | 0.0409 | 12.45 | -0.0424 | 12.45 | -0.0316 | 12.45 | -0.0297 | 12.45 | -0.0269
12.44 | 0.0407 | 12.46 | -0.0432 | 12.46 | -0.0322 | 12.46 | -0.0305 | 12.46 | -0.0272
12.45 | 0.0401 | 12.47 | -0.0441 | 12.47 | -0.0329 | 12.47 | -0.0314 | 12.47 | -0.0275
12.46 | 0.0395 | 12.48 | -0.0451 | 12.48 | -0.0336 | 12.48 | -0.0325 | 12.48 | -0.0278
12.47 | 0.0392 | 12.49 | -0.0461 | 12.49 | -0.0345 | 12.48 | -0.0339 | 12.49 | -0.0281
12.48 | 0.0389 | 12.5 | -0.0471 | 12.5 | -0.0357 | 12.49 | -0.0356 | 12.49 | -0.0284
12.48 | 0.0387 | 12.5 | -0.0481 | 12.5 | -0.037 | 12.5 | -0.0379 | 12.5 | -0.0288
12.49 | 0.0384 | 12.51 | -0.0489 | 12.51 | -0.0389 | 12.51 | -0.0407 | 12.51 | -0.0291
12.5 | 0.0383 | 12.52 | -0.0497 | 12.52 | -0.0413 | 12.52 | -0.0435 | 12.52 | -0.0296
12.51 | 0.0382 | 12.53 | -0.0232 | 12.53 | -0.0437 | 12.52 | -0.0137 | 12.53 | -0.0303
12.52 | 0.0381 | 12.54 | -0.0052 | 12.53 | -0.0126 | 12.53 | -0.0049 | 12.54 | -0.0312
12.53 | 0.038 | 12.55 | -0.0037 | 12.54 | -0.0041 | 12.54 | -0.0036 | 12.54 | -0.0325
12.53 | 0.0379 | 12.55 | 0.0271 | 12.55 | -0.0029 | 12.54 | 0.0222 | 12.55 | -0.0341
12.54 | 0.038 | 12.56 | 0.0356 | 12.55 | 0.0248 | 12.54 | 0.0261 | 12.55 | -0.0086
12.55 | 0.0379 | 12.57 | 0.0376 | 12.55 | 0.0302 | 12.55 | 0.0266 | 12.56 | -0.0029
12.56 | 0.0379 | 12.58 | 0.038 | 12.56 | 0.0309 | 12.56 | 0.027 | 12.57 | -0.002
12.57 | 0.038 | 12.59 | 0.0382 | 12.57 | 0.0309 | 12.57 | 0.027 | 12.57 | -0.0017
12.58 | 0.038 | 12.6 | 0.0384 | 12.58 | 0.0308 | 12.58 | 0.027 | 12.58 | 0.0261
12.58 | 0.038 | 12.6 | 0.0386 | 12.59 | 0.0305 | 12.59 | 0.0269 | 12.59 | 0.0261
12.59 | 0.038 | 12.61 | 0.0388 | 12.6 | 0.0303 | 12.59 | 0.0268 | 12.59 | 0.0259
12.6 | 0.038 | 12.62 | 0.0389 | 12.6 | 0.0301 | 12.6 | 0.0266 | 12.6 | 0.0257
12.61 | 0.038 | 12.62 | 0.0389 | 12.61 | 0.0299 | 12.61 | 0.0265 | 12.61 | 0.0256
12.62 | 0.038 | 12.63 | 0.039 | 12.62 | 0.0298 | 12.62 | 0.0263 | 12.62 | 0.0254
12.62 | 0.0116 | 12.64 | 0.039 | 12.63 | 0.0295 | 12.63 | 0.0261 | 12.63 | 0.0254
12.63 | 0.0047 | 12.64 | 0.0391 | 12.64 | 0.0291 | 12.63 | 0.026 | 12.64 | 0.0254
12.63 | 0.0033 | 12.65 | 0.0391 | 12.65 | 0.0289 | 12.64 | 0.0258 | 12.64 | 0.0253
12.63 | 0.0027 | 12.65 | 0.0392 | 12.65 | 0.0287 | 12.65 | 0.0257 | 12.65 | 0.0252
12.64 | -0.0254 | 12.66 | 0.0392 | 12.66 | 0.0287 | 12.66 | 0.0256 | 12.66 | 0.0252
12.65 | -0.0281 | 12.67 | 0.0392 | 12.67 | 0.0291 | 12.67 | 0.0255 | 12.67 | 0.0251
12.66 | -0.0298 | 12.68 | 0.0393 | 12.68 | 0.029 | 12.68 | 0.0256 | 12.68 | 0.0251
12.67 | -0.031 | 12.69 | 0.0394 | 12.69 | 0.0288 | 12.69 | 0.0255 | 12.69 | 0.0251
12.68 | -0.0319 | 12.7 | 0.0395 | 12.7 | 0.0287 | 12.69 | 0.0255 | 12.69 | 0.0251
12.68 | -0.0328 | 12.7 | 0.0396 | 12.7 | 0.0286 | 12.7 | 0.0256 | 12.7 | 0.0251
12.69 | -0.0337 | 12.71 | 0.0397 | 12.71 | 0.0285 | 12.71 | 0.0257 | 12.71 | 0.0251
12.7 | -0.0346 | 12.72 | 0.0397 | 12.72 | 0.0285 | 12.72 | 0.0257 | 12.72 | 0.0251
12.71 | -0.0355 | 12.73 | 0.0398 | 12.73 | 0.0285 | 12.73 | 0.0257 | 12.73 | 0.0251
12.72 | -0.0365 | 12.74 | 0.0398 | 12.74 | 0.0285 | 12.73 | 0.0257 | 12.74 | 0.0251
12.73 | -0.0373 | 12.75 | 0.011 | 12.75 | 0.0284 | 12.73 | 0.0098 | 12.74 | 0.0251
12.73 | -0.0383 | 12.75 | 0.0039 | 12.75 | 0.0092 | 12.74 | 0.004 | 12.75 | 0.0251
12.74 | -0.0394 | 12.76 | 0.0026 | 12.75 | 0.0033 | 12.75 | 0.003 | 12.76 | 0.0251
12.75 | -0.0407 | 12.77 | -0.0221 | 12.76 | 0.0022 | 12.75 | -0.01 | 12.77 | 0.0252
12.76 | -0.0421 | 12.78 | -0.0291 | 12.76 | -0.0144 | 12.76 | -0.0147 | 12.77 | 0.0059
12.77 | -0.0441 | 12.79 | -0.0319 | 12.77 | -0.0188 | 12.77 | -0.0172 | 12.78 | 0.0024
12.78 | -0.0465 | 12.8 | -0.0337 | 12.78 | -0.0209 | 12.78 | -0.0191 | 12.79 | 0.0016
12.78 | -0.0498 | 12.8 | -0.0348 | 12.79 | -0.0226 | 12.79 | -0.0206 | 12.79 | -0.0163
12.79 | -0.0539 | 12.81 | -0.0355 | 12.8 | -0.0237 | 12.79 | -0.0218 | 12.79 | -0.0201
12.8 | -0.0597 | 12.82 | -0.0361 | 12.8 | -0.0246 | 12.8 | -0.0227 | 12.8 | -0.0216
12.81 | -0.0667 | 12.83 | -0.0367 | 12.81 | -0.0254 | 12.81 | -0.0237 | 12.81 | -0.0225
12.82 | -0.0706 | 12.84 | -0.0373 | 12.82 | -0.0262 | 12.82 | -0.0245 | 12.82 | -0.0232
12.83 | -0.0728 | 12.84 | -0.0379 | 12.83 | -0.0271 | 12.83 | -0.0253 | 12.83 | -0.0238
12.83 | -0.0732 | 12.85 | -0.0385 | 12.84 | -0.0278 | 12.84 | -0.026 | 12.84 | -0.0244
12.83 | -0.0162 | 12.85 | -0.0391 | 12.85 | -0.0284 | 12.84 | -0.0267 | 12.84 | -0.0249
12.84 | -0.0054 | 12.85 | -0.0398 | 12.85 | -0.0291 | 12.85 | -0.0273 | 12.85 | -0.0254
12.85 | -0.0038 | 12.86 | -0.0404 | 12.86 | -0.0297 | 12.86 | -0.0279 | 12.86 | -0.0258
12.85 | 0.0546 | 12.87 | -0.0411 | 12.87 | -0.0302 | 12.87 | -0.0285 | 12.87 | -0.0261
12.86 | 0.0414 | 12.88 | -0.0418 | 12.88 | -0.0307 | 12.88 | -0.0291 | 12.88 | -0.0265
12.87 | 0.0409 | 12.89 | -0.0426 | 12.89 | -0.0313 | 12.88 | -0.0298 | 12.89 | -0.0268
12.88 | 0.0404 | 12.9 | -0.0434 | 12.9 | -0.0319 | 12.89 | -0.0306 | 12.89 | -0.0271
12.88 | 0.0401 | 12.9 | -0.0443 | 12.9 | -0.0325 | 12.9 | -0.0315 | 12.9 | -0.0274
12.89 | 0.0396 | 12.91 | -0.0451 | 12.91 | -0.0333 | 12.91 | -0.0325 | 12.91 | -0.0276
12.9 | 0.0392 | 12.92 | -0.046 | 12.92 | -0.0341 | 12.92 | -0.0338 | 12.92 | -0.028
12.91 | 0.0389 | 12.93 | -0.0469 | 12.93 | -0.0352 | 12.93 | -0.0356 | 12.93 | -0.0283
12.92 | 0.0385 | 12.94 | -0.0478 | 12.94 | -0.0367 | 12.94 | -0.0379 | 12.94 | -0.0286
12.93 | 0.0383 | 12.95 | -0.0487 | 12.95 | -0.0385 | 12.94 | -0.0406 | 12.94 | -0.029
12.93 | 0.038 | 12.95 | -0.0494 | 12.95 | -0.0409 | 12.95 | -0.0433 | 12.95 | -0.0295
12.94 | 0.0379 | 12.96 | -0.0144 | 12.96 | -0.0434 | 12.95 | -0.0136 | 12.96 | -0.0301
12.95 | 0.0377 | 12.97 | -0.0052 | 12.96 | -0.0126 | 12.96 | -0.0049 | 12.97 | -0.0311
12.96 | 0.0375 | 12.98 | -0.0037 | 12.97 | -0.0041 | 12.97 | -0.0036 | 12.98 | -0.0323
12.97 | 0.0375 | 12.99 | 0.0255 | 12.98 | -0.0028 | 12.97 | 0.0223 | 12.99 | -0.034
12.98 | 0.0374 | 13 | 0.0353 | 12.98 | 0.0244 | 12.98 | 0.026 | 12.99 | -0.0076
12.98 | 0.0372 | 13 | 0.0373 | 12.99 | 0.0297 | 12.98 | 0.0266 | 12.99 | -0.0029
12.99 | 0.0372 | 13.01 | 0.0377 | 13 | 0.0303 | 12.99 | 0.027 | 13 | -0.002
13 | 0.0371 | 13.02 | 0.0379 | 13 | 0.0304 | 13 | 0.027 | 13 | 0.0229
13.01 | 0.037 | 13.03 | 0.0381 | 13.01 | 0.0302 | 13.01 | 0.0271 | 13.01 | 0.026
13.02 | 0.037 | 13.04 | 0.0383 | 13.02 | 0.0298 | 13.02 | 0.027 | 13.02 | 0.0261
13.03 | 0.037 | 13.05 | 0.0385 | 13.03 | 0.0296 | 13.03 | 0.0268 | 13.03 | 0.0259
13.03 | 0.037 | 13.05 | 0.0386 | 13.04 | 0.0293 | 13.04 | 0.0267 | 13.04 | 0.0257
13.04 | 0.0371 | 13.05 | 0.0387 | 13.05 | 0.029 | 13.04 | 0.0266 | 13.04 | 0.0255
13.05 | 0.0371 | 13.06 | 0.0388 | 13.05 | 0.0289 | 13.05 | 0.0264 | 13.05 | 0.0254
13.05 | 0.0117 | 13.07 | 0.0388 | 13.06 | 0.0287 | 13.06 | 0.0262 | 13.06 | 0.0254
13.06 | 0.0048 | 13.07 | 0.0389 | 13.07 | 0.0285 | 13.07 | 0.0261 | 13.07 | 0.0253
13.07 | 0.0033 | 13.08 | 0.0389 | 13.08 | 0.0286 | 13.08 | 0.0259 | 13.08 | 0.0253
13.07 | 0.0029 | 13.09 | 0.039 | 13.09 | 0.0285 | 13.09 | 0.0258 | 13.09 | 0.0252
13.08 | -0.0247 | 13.1 | 0.039 | 13.1 | 0.0284 | 13.09 | 0.0257 | 13.09 | 0.0251
13.08 | -0.0274 | 13.1 | 0.0391 | 13.1 | 0.0284 | 13.1 | 0.0257 | 13.1 | 0.0252
13.09 | -0.0291 | 13.11 | 0.0392 | 13.11 | 0.0284 | 13.11 | 0.0256 | 13.11 | 0.0251
13.1 | -0.0303 | 13.12 | 0.0393 | 13.12 | 0.0284 | 13.12 | 0.0256 | 13.12 | 0.0251
13.11 | -0.0312 | 13.13 | 0.0394 | 13.13 | 0.0284 | 13.13 | 0.0256 | 13.13 | 0.0251
13.12 | -0.032 | 13.14 | 0.0395 | 13.14 | 0.0283 | 13.13 | 0.0257 | 13.14 | 0.0251
13.13 | -0.033 | 13.15 | 0.0396 | 13.15 | 0.0284 | 13.14 | 0.0257 | 13.14 | 0.0251
13.13 | -0.0339 | 13.15 | 0.0397 | 13.15 | 0.0286 | 13.15 | 0.0258 | 13.15 | 0.0251
13.14 | -0.0348 | 13.16 | 0.0397 | 13.16 | 0.0287 | 13.16 | 0.0258 | 13.16 | 0.0251
13.15 | -0.0356 | 13.17 | 0.0397 | 13.17 | 0.0288 | 13.17 | 0.0259 | 13.17 | 0.0251
13.16 | -0.0366 | 13.18 | 0.0117 | 13.18 | 0.0287 | 13.17 | 0.0098 | 13.18 | 0.0251
13.17 | -0.0377 | 13.19 | 0.0039 | 13.18 | 0.0092 | 13.18 | 0.0041 | 13.19 | 0.0251
13.18 | -0.0388 | 13.2 | 0.0026 | 13.19 | 0.0033 | 13.19 | 0.003 | 13.19 | 0.0252
13.18 | -0.0402 | 13.2 | 0.0021 | 13.2 | 0.0023 | 13.19 | -0.0101 | 13.2 | 0.0252
13.19 | -0.0418 | 13.21 | -0.0289 | 13.2 | -0.0142 | 13.19 | -0.0148 | 13.2 | 0.006
13.2 | -0.0438 | 13.22 | -0.0317 | 13.2 | -0.0186 | 13.2 | -0.0173 | 13.21 | 0.0024
13.21 | -0.046 | 13.23 | -0.0335 | 13.21 | -0.0206 | 13.21 | -0.0192 | 13.22 | 0.0016
13.22 | -0.049 | 13.24 | -0.0346 | 13.22 | -0.0223 | 13.22 | -0.0207 | 13.22 | 0.0013
13.23 | -0.0528 | 13.25 | -0.0354 | 13.23 | -0.0235 | 13.23 | -0.0218 | 13.23 | -0.0202
13.23 | -0.0578 | 13.25 | -0.036 | 13.24 | -0.0244 | 13.23 | -0.0229 | 13.24 | -0.0216
13.24 | -0.0631 | 13.26 | -0.0366 | 13.25 | -0.0254 | 13.24 | -0.0238 | 13.24 | -0.0226
13.25 | -0.0682 | 13.27 | -0.0372 | 13.25 | -0.0263 | 13.25 | -0.0246 | 13.25 | -0.0233
13.26 | -0.072 | 13.27 | -0.0377 | 13.26 | -0.0271 | 13.26 | -0.0254 | 13.26 | -0.0239
13.27 | -0.073 | 13.28 | -0.0383 | 13.27 | -0.0279 | 13.27 | -0.0261 | 13.27 | -0.0244
13.27 | -0.0163 | 13.29 | -0.039 | 13.28 | -0.0285 | 13.28 | -0.0268 | 13.28 | -0.0249
13.28 | -0.0054 | 13.29 | -0.0396 | 13.29 | -0.0291 | 13.29 | -0.0274 | 13.29 | -0.0254
13.28 | -0.0037 | 13.3 | -0.0403 | 13.3 | -0.0296 | 13.29 | -0.028 | 13.29 | -0.0259
13.28 | -0.0033 | 13.3 | -0.0409 | 13.3 | -0.0302 | 13.3 | -0.0287 | 13.3 | -0.0262
13.29 | 0.0408 | 13.31 | -0.0417 | 13.31 | -0.0308 | 13.31 | -0.0293 | 13.31 | -0.0265
13.3 | 0.0406 | 13.32 | -0.0424 | 13.32 | -0.0314 | 13.32 | -0.03 | 13.32 | -0.0269
13.31 | 0.0405 | 13.33 | -0.0432 | 13.33 | -0.032 | 13.33 | -0.0307 | 13.33 | -0.0271
13.32 | 0.0403 | 13.34 | -0.0442 | 13.34 | -0.0327 | 13.34 | -0.0316 | 13.34 | -0.0274
13.33 | 0.04 | 13.35 | -0.0452 | 13.35 | -0.0335 | 13.34 | -0.0327 | 13.34 | -0.0277
13.33 | 0.0397 | 13.35 | -0.0461 | 13.35 | -0.0344 | 13.35 | -0.034 | 13.35 | -0.028
13.34 | 0.0393 | 13.36 | -0.0469 | 13.36 | -0.0355 | 13.36 | -0.0357 | 13.36 | -0.0284
13.35 | 0.0388 | 13.37 | -0.0478 | 13.37 | -0.0369 | 13.37 | -0.0379 | 13.37 | -0.0286
13.36 | 0.0385 | 13.38 | -0.0487 | 13.38 | -0.0387 | 13.38 | -0.0406 | 13.38 | -0.0291
13.37 | 0.0382 | 13.39 | -0.0495 | 13.39 | -0.0413 | 13.38 | -0.0434 | 13.39 | -0.0296
13.38 | 0.0381 | 13.4 | -0.0146 | 13.4 | -0.044 | 13.38 | -0.0136 | 13.39 | -0.0301
13.38 | 0.0379 | 13.4 | -0.0053 | 13.4 | -0.0127 | 13.39 | -0.005 | 13.4 | -0.0311
13.39 | 0.0378 | 13.41 | -0.0038 | 13.4 | -0.0042 | 13.4 | -0.0036 | 13.41 | -0.0324
13.4 | 0.0377 | 13.42 | -0.0033 | 13.41 | -0.0029 | 13.4 | 0.0222 | 13.42 | -0.034
13.41 | 0.0377 | 13.43 | 0.0352 | 13.41 | 0.025 | 13.41 | 0.0261 | 13.42 | -0.0076
13.42 | 0.0377 | 13.44 | 0.0371 | 13.42 | 0.0303 | 13.42 | 0.0267 | 13.43 | -0.0029
13.43 | 0.0377 | 13.45 | 0.0376 | 13.43 | 0.0307 | 13.43 | 0.0271 | 13.44 | -0.002
13.43 | 0.0377 | 13.45 | 0.0378 | 13.44 | 0.0306 | 13.44 | 0.0271 | 13.44 | 0.0216
13.44 | 0.0377 | 13.46 | 0.038 | 13.45 | 0.0303 | 13.44 | 0.0271 | 13.44 | 0.0261
13.45 | 0.0377 | 13.47 | 0.0382 | 13.45 | 0.0299 | 13.45 | 0.0271 | 13.45 | 0.0261
13.46 | 0.0377 | 13.48 | 0.0383 | 13.46 | 0.0297 | 13.46 | 0.0269 | 13.46 | 0.0259
13.47 | 0.0377 | 13.49 | 0.0385 | 13.47 | 0.0295 | 13.47 | 0.0268 | 13.47 | 0.0258
13.48 | 0.0378 | 13.49 | 0.0386 | 13.48 | 0.0293 | 13.48 | 0.0266 | 13.48 | 0.0256
13.48 | 0.0378 | 13.5 | 0.0386 | 13.49 | 0.0295 | 13.48 | 0.0264 | 13.49 | 0.0255
13.48 | 0.0118 | 13.5 | 0.0387 | 13.5 | 0.0293 | 13.49 | 0.0263 | 13.49 | 0.0254
13.49 | 0.0049 | 13.5 | 0.0388 | 13.5 | 0.0292 | 13.5 | 0.0261 | 13.5 | 0.0254
13.5 | 0.0034 | 13.51 | 0.0388 | 13.51 | 0.029 | 13.51 | 0.026 | 13.51 | 0.0254
13.5 | 0.0029 | 13.52 | 0.0388 | 13.52 | 0.0288 | 13.52 | 0.0259 | 13.52 | 0.0253
13.51 | -0.0254 | 13.53 | 0.0389 | 13.53 | 0.0287 | 13.53 | 0.0258 | 13.53 | 0.0252
13.52 | -0.0282 | 13.54 | 0.0389 | 13.54 | 0.0286 | 13.54 | 0.0257 | 13.54 | 0.0252
13.53 | -0.0299 | 13.55 | 0.039 | 13.55 | 0.0287 | 13.54 | 0.0257 | 13.54 | 0.0252
13.53 | -0.031 | 13.55 | 0.0391 | 13.55 | 0.0287 | 13.55 | 0.0257 | 13.55 | 0.0251
13.54 | -0.0318 | 13.56 | 0.0392 | 13.56 | 0.0287 | 13.56 | 0.0257 | 13.56 | 0.0251
13.55 | -0.0328 | 13.57 | 0.0393 | 13.57 | 0.0287 | 13.57 | 0.0257 | 13.57 | 0.0251
13.56 | -0.0336 | 13.58 | 0.0395 | 13.58 | 0.0287 | 13.58 | 0.0258 | 13.58 | 0.0251
13.57 | -0.0346 | 13.59 | 0.0396 | 13.59 | 0.0288 | 13.59 | 0.0259 | 13.59 | 0.0251
13.58 | -0.0356 | 13.6 | 0.0396 | 13.6 | 0.0289 | 13.59 | 0.026 | 13.59 | 0.0251
13.58 | -0.0365 | 13.6 | 0.0396 | 13.6 | 0.0289 | 13.6 | 0.0259 | 13.6 | 0.0251
13.59 | -0.0374 | 13.61 | 0.0169 | 13.61 | 0.0288 | 13.6 | 0.0099 | 13.61 | 0.0251
13.6 | -0.0384 | 13.62 | 0.004 | 13.61 | 0.0092 | 13.61 | 0.0041 | 13.62 | 0.0251
13.61 | -0.0396 | 13.63 | 0.0026 | 13.62 | 0.0033 | 13.62 | 0.0031 | 13.63 | 0.0252
13.62 | -0.0409 | 13.64 | -0.0224 | 13.63 | 0.0023 | 13.62 | -0.0101 | 13.64 | 0.0252
13.63 | -0.0423 | 13.65 | -0.0287 | 13.63 | -0.0142 | 13.63 | -0.0149 | 13.64 | 0.0062
13.63 | -0.044 | 13.65 | -0.0316 | 13.64 | -0.019 | 13.63 | -0.0174 | 13.64 | 0.0024
13.64 | -0.0462 | 13.66 | -0.0334 | 13.65 | -0.0212 | 13.64 | -0.0193 | 13.65 | 0.0017
13.65 | -0.0489 | 13.67 | -0.0345 | 13.65 | -0.0227 | 13.65 | -0.0208 | 13.65 | 0.0014
13.66 | -0.0525 | 13.68 | -0.0351 | 13.66 | -0.0239 | 13.66 | -0.0219 | 13.66 | -0.0202
13.67 | -0.0571 | 13.69 | -0.0358 | 13.67 | -0.0248 | 13.67 | -0.023 | 13.67 | -0.0216
13.68 | -0.0625 | 13.7 | -0.0363 | 13.68 | -0.0257 | 13.68 | -0.0239 | 13.68 | -0.0226
13.68 | -0.0673 | 13.7 | -0.037 | 13.69 | -0.0266 | 13.69 | -0.0247 | 13.69 | -0.0233
13.69 | -0.0701 | 13.7 | -0.0376 | 13.7 | -0.0273 | 13.69 | -0.0255 | 13.69 | -0.0239
13.7 | -0.0716 | 13.71 | -0.0382 | 13.7 | -0.0281 | 13.7 | -0.0262 | 13.7 | -0.0244
13.7 | -0.0163 | 13.72 | -0.0388 | 13.71 | -0.0288 | 13.71 | -0.0269 | 13.71 | -0.0249
13.71 | -0.0054 | 13.72 | -0.0394 | 13.72 | -0.0295 | 13.72 | -0.0275 | 13.72 | -0.0254
13.72 | -0.0038 | 13.73 | -0.0401 | 13.73 | -0.03 | 13.73 | -0.0281 | 13.73 | -0.0258
13.72 | 0.0551 | 13.74 | -0.0407 | 13.74 | -0.0306 | 13.73 | -0.0287 | 13.74 | -0.0261
13.73 | 0.0413 | 13.75 | -0.0415 | 13.75 | -0.0312 | 13.74 | -0.0293 | 13.74 | -0.0265
13.73 | 0.0411 | 13.75 | -0.0422 | 13.75 | -0.0318 | 13.75 | -0.03 | 13.75 | -0.0268
13.74 | 0.0409 | 13.76 | -0.043 | 13.76 | -0.0324 | 13.76 | -0.0308 | 13.76 | -0.0271
13.75 | 0.0406 | 13.77 | -0.044 | 13.77 | -0.0331 | 13.77 | -0.0317 | 13.77 | -0.0274
13.76 | 0.0404 | 13.78 | -0.045 | 13.78 | -0.0338 | 13.78 | -0.0327 | 13.78 | -0.0276
13.77 | 0.0401 | 13.79 | -0.046 | 13.79 | -0.0348 | 13.79 | -0.0341 | 13.79 | -0.0279
13.78 | 0.0399 | 13.8 | -0.047 | 13.8 | -0.0359 | 13.79 | -0.0358 | 13.79 | -0.0283
13.78 | 0.0397 | 13.8 | -0.0478 | 13.8 | -0.0373 | 13.8 | -0.0381 | 13.8 | -0.0286
13.79 | 0.0395 | 13.81 | -0.0488 | 13.81 | -0.0391 | 13.81 | -0.0408 | 13.81 | -0.029
13.8 | 0.0393 | 13.82 | -0.0496 | 13.82 | -0.0415 | 13.82 | -0.0438 | 13.82 | -0.0294
13.81 | 0.0389 | 13.83 | -0.0161 | 13.83 | -0.0441 | 13.82 | -0.0134 | 13.83 | -0.0301
13.82 | 0.0387 | 13.84 | -0.0052 | 13.83 | -0.0127 | 13.83 | -0.005 | 13.84 | -0.0309
13.83 | 0.0383 | 13.85 | -0.0037 | 13.84 | -0.0042 | 13.84 | -0.0037 | 13.84 | -0.0322
13.83 | 0.0381 | 13.85 | -0.0033 | 13.85 | -0.0028 | 13.84 | 0.0223 | 13.85 | -0.0339
13.84 | 0.038 | 13.86 | 0.0353 | 13.85 | 0.0249 | 13.84 | 0.0261 | 13.85 | -0.008
13.85 | 0.0379 | 13.87 | 0.0373 | 13.85 | 0.03 | 13.85 | 0.0267 | 13.86 | -0.0029
13.86 | 0.0378 | 13.88 | 0.0378 | 13.86 | 0.0305 | 13.86 | 0.0271 | 13.87 | -0.002
13.87 | 0.0376 | 13.89 | 0.038 | 13.87 | 0.0304 | 13.87 | 0.0272 | 13.87 | -0.0016
13.88 | 0.0377 | 13.9 | 0.0382 | 13.88 | 0.0303 | 13.88 | 0.0272 | 13.88 | 0.026
13.88 | 0.0376 | 13.9 | 0.0384 | 13.89 | 0.0302 | 13.88 | 0.0271 | 13.89 | 0.0261
13.89 | 0.0377 | 13.91 | 0.0386 | 13.9 | 0.03 | 13.89 | 0.027 | 13.89 | 0.0259
13.9 | 0.0377 | 13.92 | 0.0387 | 13.9 | 0.0297 | 13.9 | 0.0269 | 13.9 | 0.0257
13.91 | 0.0378 | 13.92 | 0.0388 | 13.91 | 0.0299 | 13.91 | 0.0267 | 13.91 | 0.0255
13.92 | 0.0379 | 13.93 | 0.0389 | 13.92 | 0.0297 | 13.92 | 0.0265 | 13.92 | 0.0254
13.92 | 0.0122 | 13.94 | 0.039 | 13.93 | 0.0296 | 13.93 | 0.0264 | 13.93 | 0.0254
13.93 | 0.0049 | 13.94 | 0.039 | 13.94 | 0.0294 | 13.94 | 0.0262 | 13.94 | 0.0253
13.93 | 0.0034 | 13.95 | 0.0391 | 13.95 | 0.0293 | 13.94 | 0.0261 | 13.94 | 0.0252
13.93 | 0.003 | 13.95 | 0.0391 | 13.95 | 0.0293 | 13.95 | 0.026 | 13.95 | 0.0251
13.94 | -0.0253 | 13.96 | 0.0392 | 13.96 | 0.0292 | 13.96 | 0.0259 | 13.96 | 0.0251
13.95 | -0.0282 | 13.97 | 0.0392 | 13.97 | 0.029 | 13.97 | 0.0258 | 13.97 | 0.0251
13.96 | -0.0298 | 13.98 | 0.0393 | 13.98 | 0.0288 | 13.98 | 0.0258 | 13.98 | 0.0251
13.97 | -0.0309 | 13.99 | 0.0394 | 13.99 | 0.0287 | 13.98 | 0.0258 | 13.99 | 0.0251
13.98 | -0.0317 | 14 | 0.0395 | 14 | 0.0286 | 13.99 | 0.0258 | 13.99 | 0.0251
13.98 | -0.0326 | 14 | 0.0396 | 14 | 0.0286 | 14 | 0.0259 | 14 | 0.0251
13.99 | -0.0335 | 14.01 | 0.0397 | 14.01 | 0.0287 | 14.01 | 0.0259 | 14.01 | 0.0251
14 | -0.0345 | 14.02 | 0.0399 | 14.02 | 0.0287 | 14.02 | 0.026 | 14.02 | 0.0251
14.01 | -0.0355 | 14.03 | 0.04 | 14.03 | 0.0288 | 14.03 | 0.0261 | 14.03 | 0.0251
14.02 | -0.0365 | 14.04 | 0.04 | 14.04 | 0.0289 | 14.04 | 0.0261 | 14.04 | 0.0251
14.03 | -0.0374 | 14.05 | 0.0113 | 14.05 | 0.0289 | 14.04 | 0.0098 | 14.04 | 0.0251
14.03 | -0.0384 | 14.05 | 0.004 | 14.05 | 0.0093 | 14.04 | 0.0042 | 14.05 | 0.0251
14.04 | -0.0396 | 14.06 | 0.0027 | 14.05 | 0.0034 | 14.05 | 0.0031 | 14.06 | 0.0251
14.05 | -0.0407 | 14.07 | 0.0022 | 14.06 | 0.0023 | 14.05 | -0.0101 | 14.07 | 0.0251
14.06 | -0.0421 | 14.08 | -0.029 | 14.06 | -0.0143 | 14.06 | -0.0149 | 14.07 | 0.0067
14.07 | -0.0439 | 14.09 | -0.0319 | 14.07 | -0.0191 | 14.07 | -0.0174 | 14.08 | 0.0024
14.08 | -0.0461 | 14.1 | -0.0337 | 14.08 | -0.0214 | 14.08 | -0.0194 | 14.09 | 0.0016
14.08 | -0.0489 | 14.1 | -0.0348 | 14.09 | -0.0229 | 14.09 | -0.0209 | 14.09 | 0.0013
14.09 | -0.0523 | 14.11 | -0.0355 | 14.1 | -0.024 | 14.09 | -0.022 | 14.09 | -0.0201
14.1 | -0.0567 | 14.12 | -0.0361 | 14.1 | -0.0251 | 14.1 | -0.0231 | 14.1 | -0.0216
14.11 | -0.0619 | 14.13 | -0.0367 | 14.11 | -0.026 | 14.11 | -0.024 | 14.11 | -0.0225
14.12 | -0.0671 | 14.14 | -0.0373 | 14.12 | -0.027 | 14.12 | -0.0248 | 14.12 | -0.0231
14.13 | -0.0701 | 14.14 | -0.0379 | 14.13 | -0.0279 | 14.13 | -0.0256 | 14.13 | -0.0237
14.13 | -0.0709 | 14.15 | -0.0385 | 14.14 | -0.0287 | 14.13 | -0.0263 | 14.14 | -0.0243
14.13 | -0.0164 | 14.15 | -0.0391 | 14.15 | -0.0294 | 14.14 | -0.0269 | 14.14 | -0.0248
14.14 | -0.0054 | 14.15 | -0.0397 | 14.15 | -0.03 | 14.15 | -0.0276 | 14.15 | -0.0252
14.15 | -0.0038 | 14.16 | -0.0404 | 14.16 | -0.0306 | 14.16 | -0.0281 | 14.16 | -0.0256
14.15 | -0.0033 | 14.17 | -0.0411 | 14.17 | -0.0312 | 14.17 | -0.0288 | 14.17 | -0.026
14.16 | 0.0413 | 14.18 | -0.0418 | 14.18 | -0.0317 | 14.18 | -0.0294 | 14.18 | -0.0264
14.17 | 0.041 | 14.19 | -0.0425 | 14.19 | -0.0323 | 14.19 | -0.03 | 14.19 | -0.0266
14.18 | 0.0408 | 14.2 | -0.0434 | 14.2 | -0.0329 | 14.19 | -0.0308 | 14.19 | -0.0269
14.18 | 0.0404 | 14.2 | -0.0443 | 14.2 | -0.0336 | 14.2 | -0.0317 | 14.2 | -0.0272
14.19 | 0.0402 | 14.21 | -0.0453 | 14.21 | -0.0344 | 14.21 | -0.0327 | 14.21 | -0.0275
14.2 | 0.0399 | 14.22 | -0.0463 | 14.22 | -0.0354 | 14.22 | -0.034 | 14.22 | -0.0278
14.21 | 0.0397 | 14.23 | -0.0473 | 14.23 | -0.0365 | 14.23 | -0.0356 | 14.23 | -0.0281
14.22 | 0.0395 | 14.24 | -0.0483 | 14.24 | -0.0379 | 14.23 | -0.0379 | 14.24 | -0.0284
14.23 | 0.0392 | 14.25 | -0.0492 | 14.25 | -0.0397 | 14.24 | -0.0406 | 14.24 | -0.0289
14.23 | 0.039 | 14.25 | -0.0501 | 14.25 | -0.0421 | 14.25 | -0.0436 | 14.25 | -0.0293
14.24 | 0.0388 | 14.26 | -0.0151 | 14.26 | -0.0448 | 14.25 | -0.0136 | 14.26 | -0.0299
14.25 | 0.0387 | 14.27 | -0.0053 | 14.26 | -0.0125 | 14.26 | -0.005 | 14.27 | -0.0308
14.26 | 0.0384 | 14.28 | -0.0038 | 14.27 | -0.0042 | 14.27 | -0.0037 | 14.28 | -0.0321
14.27 | 0.0382 | 14.29 | -0.0033 | 14.28 | -0.0029 | 14.27 | 0.0223 | 14.29 | -0.0339
14.28 | 0.0381 | 14.3 | 0.0359 | 14.28 | 0.0255 | 14.28 | 0.0261 | 14.29 | -0.0085
14.28 | 0.038 | 14.3 | 0.0379 | 14.29 | 0.0305 | 14.29 | 0.0267 | 14.29 | -0.0028
14.29 | 0.0379 | 14.31 | 0.0383 | 14.3 | 0.031 | 14.29 | 0.0272 | 14.3 | -0.002
14.3 | 0.0378 | 14.32 | 0.0386 | 14.3 | 0.031 | 14.3 | 0.0272 | 14.3 | -0.0016
14.31 | 0.0379 | 14.33 | 0.0388 | 14.31 | 0.0307 | 14.31 | 0.0273 | 14.31 | 0.0259
14.32 | 0.0381 | 14.34 | 0.039 | 14.32 | 0.0305 | 14.32 | 0.0272 | 14.32 | 0.026
14.33 | 0.0382 | 14.35 | 0.0392 | 14.33 | 0.0302 | 14.33 | 0.0271 | 14.33 | 0.0258
14.33 | 0.0384 | 14.35 | 0.0393 | 14.34 | 0.0301 | 14.34 | 0.0269 | 14.34 | 0.0256
14.34 | 0.0386 | 14.35 | 0.0395 | 14.35 | 0.0297 | 14.34 | 0.0267 | 14.34 | 0.0255
14.35 | 0.0387 | 14.36 | 0.0395 | 14.35 | 0.0295 | 14.35 | 0.0266 | 14.35 | 0.0254
14.35 | 0.0121 | 14.37 | 0.0396 | 14.36 | 0.0293 | 14.36 | 0.0264 | 14.36 | 0.0253
14.36 | 0.0049 | 14.37 | 0.0397 | 14.37 | 0.0292 | 14.37 | 0.0263 | 14.37 | 0.0253
14.37 | 0.0035 | 14.38 | 0.0397 | 14.38 | 0.029 | 14.38 | 0.0261 | 14.38 | 0.0252
14.37 | 0.0031 | 14.39 | 0.0398 | 14.39 | 0.0288 | 14.38 | 0.026 | 14.39 | 0.0251
14.38 | -0.0262 | 14.4 | 0.0398 | 14.4 | 0.0286 | 14.39 | 0.026 | 14.39 | 0.0251
14.38 | -0.0289 | 14.4 | 0.0399 | 14.4 | 0.0285 | 14.4 | 0.0259 | 14.4 | 0.0251
14.39 | -0.0304 | 14.41 | 0.0399 | 14.41 | 0.0284 | 14.41 | 0.0258 | 14.41 | 0.0251
14.4 | -0.0314 | 14.42 | 0.04 | 14.42 | 0.0282 | 14.42 | 0.0258 | 14.42 | 0.0251
14.41 | -0.0322 | 14.43 | 0.0401 | 14.43 | 0.0282 | 14.43 | 0.0259 | 14.43 | 0.025
14.42 | -0.033 | 14.44 | 0.0403 | 14.44 | 0.0283 | 14.44 | 0.0259 | 14.44 | 0.025
14.43 | -0.0338 | 14.45 | 0.0404 | 14.45 | 0.0282 | 14.44 | 0.026 | 14.44 | 0.025
14.43 | -0.0347 | 14.45 | 0.0404 | 14.45 | 0.0283 | 14.45 | 0.0261 | 14.45 | 0.025
14.44 | -0.0356 | 14.46 | 0.0403 | 14.46 | 0.0283 | 14.46 | 0.0262 | 14.46 | 0.025
14.45 | -0.0365 | 14.47 | 0.0403 | 14.47 | 0.0283 | 14.47 | 0.0262 | 14.47 | 0.025
14.46 | -0.0373 | 14.48 | 0.0119 | 14.48 | 0.0283 | 14.47 | 0.0099 | 14.48 | 0.0251
14.47 | -0.0385 | 14.49 | 0.004 | 14.48 | 0.0093 | 14.48 | 0.0042 | 14.49 | 0.0251
14.48 | -0.0396 | 14.5 | 0.0027 | 14.49 | 0.0034 | 14.48 | 0.0031 | 14.49 | 0.0251
14.48 | -0.0407 | 14.5 | 0.0022 | 14.5 | 0.0023 | 14.48 | -0.0101 | 14.5 | 0.0251
14.49 | -0.0423 | 14.51 | -0.0292 | 14.5 | -0.0139 | 14.49 | -0.0149 | 14.5 | 0.0058
14.5 | -0.0439 | 14.52 | -0.0321 | 14.5 | -0.0194 | 14.5 | -0.0175 | 14.51 | 0.0024
14.51 | -0.0462 | 14.53 | -0.0338 | 14.51 | -0.0215 | 14.51 | -0.0195 | 14.52 | 0.0016
14.52 | -0.0486 | 14.54 | -0.0349 | 14.52 | -0.0227 | 14.52 | -0.021 | 14.52 | -0.0164
14.53 | -0.0519 | 14.55 | -0.0356 | 14.53 | -0.0239 | 14.53 | -0.0221 | 14.53 | -0.0201
14.53 | -0.0563 | 14.55 | -0.0362 | 14.54 | -0.0251 | 14.54 | -0.0231 | 14.54 | -0.0216
14.54 | -0.0617 | 14.56 | -0.0368 | 14.55 | -0.0262 | 14.54 | -0.0241 | 14.54 | -0.0225
14.55 | -0.067 | 14.57 | -0.0374 | 14.55 | -0.0272 | 14.55 | -0.0249 | 14.55 | -0.0231
14.56 | -0.0701 | 14.57 | -0.0381 | 14.56 | -0.0281 | 14.56 | -0.0257 | 14.56 | -0.0237
14.57 | -0.0713 | 14.58 | -0.0387 | 14.57 | -0.0289 | 14.57 | -0.0264 | 14.57 | -0.0243
14.57 | -0.0172 | 14.59 | -0.0393 | 14.58 | -0.0296 | 14.58 | -0.027 | 14.58 | -0.0248
14.58 | -0.0054 | 14.59 | -0.0399 | 14.59 | -0.0303 | 14.59 | -0.0277 | 14.59 | -0.0252
14.58 | -0.0038 | 14.6 | -0.0406 | 14.6 | -0.0309 | 14.59 | -0.0283 | 14.59 | -0.0256
14.58 | -0.0034 | 14.6 | -0.0413 | 14.6 | -0.0314 | 14.6 | -0.0288 | 14.6 | -0.026
14.59 | 0.0415 | 14.61 | -0.0421 | 14.61 | -0.032 | 14.61 | -0.0295 | 14.61 | -0.0263
14.6 | 0.0413 | 14.62 | -0.0429 | 14.62 | -0.0325 | 14.62 | -0.0302 | 14.62 | -0.0266
14.61 | 0.0411 | 14.63 | -0.0437 | 14.63 | -0.0331 | 14.63 | -0.0309 | 14.63 | -0.0269
14.62 | 0.0409 | 14.64 | -0.0446 | 14.64 | -0.0338 | 14.63 | -0.0317 | 14.64 | -0.0272
14.63 | 0.0406 | 14.65 | -0.0456 | 14.65 | -0.0346 | 14.64 | -0.0327 | 14.64 | -0.0275
14.63 | 0.0404 | 14.65 | -0.0465 | 14.65 | -0.0355 | 14.65 | -0.0341 | 14.65 | -0.0278
14.64 | 0.0401 | 14.66 | -0.0474 | 14.66 | -0.0368 | 14.66 | -0.0357 | 14.66 | -0.0281
14.65 | 0.0399 | 14.67 | -0.0484 | 14.67 | -0.0382 | 14.67 | -0.0379 | 14.67 | -0.0284
14.66 | 0.0397 | 14.68 | -0.0493 | 14.68 | -0.0399 | 14.68 | -0.0406 | 14.68 | -0.0288
14.67 | 0.0396 | 14.69 | -0.0501 | 14.69 | -0.0423 | 14.69 | -0.0435 | 14.69 | -0.0293
14.68 | 0.0394 | 14.7 | -0.0167 | 14.7 | -0.0449 | 14.69 | -0.0135 | 14.69 | -0.0299
14.68 | 0.0392 | 14.7 | -0.0053 | 14.7 | -0.0127 | 14.69 | -0.005 | 14.7 | -0.0308
14.69 | 0.0391 | 14.71 | -0.0038 | 14.7 | -0.0042 | 14.7 | -0.0037 | 14.71 | -0.032
14.7 | 0.0389 | 14.72 | 0.0282 | 14.71 | -0.0029 | 14.7 | 0.0222 | 14.72 | -0.0337
14.71 | 0.0389 | 14.73 | 0.0362 | 14.71 | 0.0256 | 14.71 | 0.0261 | 14.72 | -0.0075
14.72 | 0.0388 | 14.74 | 0.0383 | 14.72 | 0.0305 | 14.72 | 0.0267 | 14.73 | -0.0028
14.73 | 0.0388 | 14.75 | 0.0388 | 14.73 | 0.0309 | 14.73 | 0.0271 | 14.74 | -0.0019
14.73 | 0.0389 | 14.75 | 0.0391 | 14.74 | 0.0307 | 14.73 | 0.0272 | 14.74 | 0.0227
14.74 | 0.0388 | 14.76 | 0.0393 | 14.75 | 0.0306 | 14.74 | 0.0272 | 14.74 | 0.0259
14.75 | 0.0388 | 14.77 | 0.0395 | 14.75 | 0.0305 | 14.75 | 0.0272 | 14.75 | 0.0259
14.76 | 0.0386 | 14.78 | 0.0397 | 14.76 | 0.0303 | 14.76 | 0.0271 | 14.76 | 0.0258
14.77 | 0.0387 | 14.79 | 0.0399 | 14.77 | 0.0301 | 14.77 | 0.027 | 14.77 | 0.0256
14.78 | 0.0387 | 14.79 | 0.04 | 14.78 | 0.0298 | 14.78 | 0.0267 | 14.78 | 0.0254
14.78 | 0.0388 | 14.8 | 0.0401 | 14.79 | 0.0296 | 14.79 | 0.0266 | 14.79 | 0.0254
14.78 | 0.0131 | 14.8 | 0.0401 | 14.8 | 0.0295 | 14.79 | 0.0265 | 14.79 | 0.0253
14.79 | 0.005 | 14.8 | 0.0402 | 14.8 | 0.0293 | 14.8 | 0.0263 | 14.8 | 0.0252
14.8 | 0.0035 | 14.81 | 0.0402 | 14.81 | 0.0291 | 14.81 | 0.0262 | 14.81 | 0.0252
14.8 | -0.0209 | 14.82 | 0.0403 | 14.82 | 0.0289 | 14.82 | 0.026 | 14.82 | 0.0251
14.81 | -0.0262 | 14.83 | 0.0403 | 14.83 | 0.0289 | 14.83 | 0.0259 | 14.83 | 0.0251
14.82 | -0.0291 | 14.84 | 0.0404 | 14.84 | 0.0288 | 14.84 | 0.0259 | 14.84 | 0.0251
14.83 | -0.0307 | 14.85 | 0.0405 | 14.85 | 0.0287 | 14.84 | 0.0258 | 14.84 | 0.0251
14.83 | -0.0317 | 14.85 | 0.0405 | 14.85 | 0.0288 | 14.85 | 0.0258 | 14.85 | 0.025
14.84 | -0.0325 | 14.86 | 0.0406 | 14.86 | 0.0287 | 14.86 | 0.0259 | 14.86 | 0.025
14.85 | -0.0335 | 14.87 | 0.0407 | 14.87 | 0.0287 | 14.87 | 0.0259 | 14.87 | 0.025
14.86 | -0.0343 | 14.88 | 0.0408 | 14.88 | 0.0288 | 14.88 | 0.026 | 14.88 | 0.025
14.87 | -0.0352 | 14.89 | 0.041 | 14.89 | 0.0288 | 14.88 | 0.0261 | 14.89 | 0.025
14.88 | -0.0361 | 14.9 | 0.041 | 14.9 | 0.0288 | 14.89 | 0.0262 | 14.89 | 0.025
14.88 | -0.0369 | 14.9 | 0.041 | 14.9 | 0.0289 | 14.9 | 0.0262 | 14.9 | 0.025
14.89 | -0.0378 | 14.91 | 0.0114 | 14.91 | 0.0289 | 14.9 | 0.01 | 14.91 | 0.025
14.9 | -0.0387 | 14.92 | 0.004 | 14.91 | 0.0092 | 14.91 | 0.0042 | 14.92 | 0.0251
14.91 | -0.0397 | 14.93 | 0.0027 | 14.92 | 0.0034 | 14.92 | 0.0031 | 14.93 | 0.0251
14.92 | -0.0408 | 14.94 | 0.0022 | 14.93 | 0.0024 | 14.92 | -0.0101 | 14.94 | 0.0251
14.93 | -0.0421 | 14.95 | -0.0301 | 14.93 | -0.0147 | 14.93 | -0.0149 | 14.94 | 0.0061
14.93 | -0.0438 | 14.95 | -0.0329 | 14.94 | -0.0194 | 14.94 | -0.0175 | 14.94 | 0.0024
14.94 | -0.046 | 14.96 | -0.0347 | 14.95 | -0.0215 | 14.94 | -0.0194 | 14.95 | 0.0016
14.95 | -0.0488 | 14.97 | -0.0358 | 14.95 | -0.0232 | 14.95 | -0.0209 | 14.95 | 0.0013
14.96 | -0.0522 | 14.98 | -0.0365 | 14.96 | -0.0244 | 14.96 | -0.0221 | 14.96 | -0.0201
14.97 | -0.0568 | 14.99 | -0.0371 | 14.97 | -0.0254 | 14.97 | -0.0231 | 14.97 | -0.0216
14.98 | -0.0621 | 15 | -0.0377 | 14.98 | -0.0263 | 14.98 | -0.0241 | 14.98 | -0.0224
14.98 | -0.0673 | 15 | -0.0382 | 14.99 | -0.0273 | 14.98 | -0.0249 | 14.99 | -0.0231
14.99 | -0.071 | 15 | -0.0389 | 15 | -0.0282 | 14.99 | -0.0257 | 14.99 | -0.0237
15 | -0.0722 | 15.01 | -0.0395 | 15 | -0.029 | 15 | -0.0264 | 15 | -0.0242
15 | -0.0188 | 15.02 | -0.0402 | 15.01 | -0.0297 | 15.01 | -0.027 | 15.01 | -0.0247
15.01 | -0.0054 | 15.02 | -0.0408 | 15.02 | -0.0303 | 15.02 | -0.0276 | 15.02 | -0.0251
15.02 | -0.0038 | 15.03 | -0.0414 | 15.03 | -0.0309 | 15.03 | -0.0282 | 15.03 | -0.0256
15.02 | -0.0033 | 15.04 | -0.042 | 15.04 | -0.0315 | 15.04 | -0.0288 | 15.04 | -0.0259
15.03 | 0.0418 | 15.05 | -0.0428 | 15.05 | -0.0321 | 15.04 | -0.0294 | 15.04 | -0.0262
15.03 | 0.0415 | 15.05 | -0.0435 | 15.05 | -0.0327 | 15.05 | -0.0301 | 15.05 | -0.0266
15.04 | 0.0413 | 15.06 | -0.0443 | 15.06 | -0.0333 | 15.06 | -0.0309 | 15.06 | -0.0269
15.05 | 0.0409 | 15.07 | -0.0452 | 15.07 | -0.0341 | 15.07 | -0.0317 | 15.07 | -0.0271
15.06 | 0.0406 | 15.08 | -0.0462 | 15.08 | -0.0348 | 15.08 | -0.0328 | 15.08 | -0.0274
15.07 | 0.0403 | 15.09 | -0.0472 | 15.09 | -0.0357 | 15.09 | -0.0341 | 15.09 | -0.0277
15.08 | 0.0401 | 15.1 | -0.0481 | 15.1 | -0.0369 | 15.09 | -0.0356 | 15.09 | -0.028
15.08 | 0.0398 | 15.1 | -0.0491 | 15.1 | -0.0382 | 15.1 | -0.0378 | 15.1 | -0.0284
15.09 | 0.0395 | 15.11 | -0.0499 | 15.11 | -0.04 | 15.11 | -0.0404 | 15.11 | -0.0287
15.1 | 0.0392 | 15.12 | -0.0507 | 15.12 | -0.0424 | 15.12 | -0.0433 | 15.12 | -0.0292
15.11 | 0.039 | 15.13 | -0.0144 | 15.13 | -0.0451 | 15.12 | -0.0134 | 15.13 | -0.0298
15.12 | 0.0389 | 15.14 | -0.0053 | 15.13 | -0.0124 | 15.13 | -0.005 | 15.14 | -0.0306
15.13 | 0.0387 | 15.15 | -0.0038 | 15.14 | -0.0042 | 15.13 | -0.0037 | 15.14 | -0.032
15.13 | 0.0385 | 15.15 | 0.0266 | 15.15 | -0.0029 | 15.13 | 0.0222 | 15.15 | -0.0337
15.14 | 0.0383 | 15.16 | 0.0363 | 15.15 | 0.0257 | 15.14 | 0.026 | 15.15 | -0.0076
15.15 | 0.0383 | 15.17 | 0.0385 | 15.15 | 0.0305 | 15.15 | 0.0267 | 15.16 | -0.0028
15.16 | 0.0382 | 15.18 | 0.039 | 15.16 | 0.0312 | 15.16 | 0.027 | 15.17 | -0.002
15.17 | 0.0383 | 15.19 | 0.0392 | 15.17 | 0.0315 | 15.17 | 0.0272 | 15.17 | 0.0214
15.18 | 0.0384 | 15.2 | 0.0394 | 15.18 | 0.0313 | 15.18 | 0.0272 | 15.18 | 0.0259
15.18 | 0.0385 | 15.2 | 0.0396 | 15.19 | 0.0312 | 15.19 | 0.0272 | 15.19 | 0.0259
15.19 | 0.0388 | 15.21 | 0.0399 | 15.2 | 0.0311 | 15.19 | 0.0271 | 15.19 | 0.0258
15.2 | 0.0389 | 15.22 | 0.04 | 15.2 | 0.0309 | 15.2 | 0.0269 | 15.2 | 0.0256
15.21 | 0.039 | 15.22 | 0.0401 | 15.21 | 0.0308 | 15.21 | 0.0268 | 15.21 | 0.0255
15.22 | 0.039 | 15.23 | 0.0402 | 15.22 | 0.0306 | 15.22 | 0.0266 | 15.22 | 0.0254
15.22 | 0.0116 | 15.24 | 0.0403 | 15.23 | 0.0306 | 15.23 | 0.0264 | 15.23 | 0.0253
15.23 | 0.005 | 15.24 | 0.0403 | 15.24 | 0.0305 | 15.23 | 0.0263 | 15.24 | 0.0252
15.23 | 0.0036 | 15.25 | 0.0404 | 15.25 | 0.0303 | 15.24 | 0.0261 | 15.24 | 0.0252
15.23 | -0.021 | 15.25 | 0.0404 | 15.25 | 0.0302 | 15.25 | 0.026 | 15.25 | 0.0251
15.24 | -0.0265 | 15.26 | 0.0405 | 15.26 | 0.0299 | 15.26 | 0.0259 | 15.26 | 0.0251
15.25 | -0.0293 | 15.27 | 0.0405 | 15.27 | 0.0297 | 15.27 | 0.0259 | 15.27 | 0.0251
15.26 | -0.0309 | 15.28 | 0.0406 | 15.28 | 0.0296 | 15.28 | 0.0258 | 15.28 | 0.0251
15.27 | -0.0319 | 15.29 | 0.0407 | 15.29 | 0.0296 | 15.29 | 0.0259 | 15.29 | 0.0251
15.28 | -0.0328 | 15.3 | 0.0408 | 15.3 | 0.0295 | 15.29 | 0.0259 | 15.29 | 0.025
15.28 | -0.0337 | 15.3 | 0.0409 | 15.3 | 0.0295 | 15.3 | 0.026 | 15.3 | 0.025
15.29 | -0.0345 | 15.31 | 0.0411 | 15.31 | 0.0294 | 15.31 | 0.0261 | 15.31 | 0.025
15.3 | -0.0353 | 15.32 | 0.0412 | 15.32 | 0.0294 | 15.32 | 0.0262 | 15.32 | 0.025
15.31 | -0.0361 | 15.33 | 0.0413 | 15.33 | 0.0295 | 15.33 | 0.0263 | 15.33 | 0.025
15.32 | -0.037 | 15.34 | 0.0413 | 15.34 | 0.0295 | 15.34 | 0.0263 | 15.34 | 0.025
15.33 | -0.0378 | 15.35 | 0.0114 | 15.35 | 0.0295 | 15.34 | 0.01 | 15.34 | 0.025
15.33 | -0.0388 | 15.35 | 0.004 | 15.35 | 0.0093 | 15.34 | 0.0043 | 15.35 | 0.0251
15.34 | -0.0399 | 15.36 | 0.0027 | 15.35 | 0.0034 | 15.35 | 0.0032 | 15.36 | 0.0251
15.35 | -0.0411 | 15.37 | 0.0022 | 15.36 | 0.0024 | 15.35 | -0.0101 | 15.37 | 0.0251
15.36 | -0.0424 | 15.38 | -0.0302 | 15.36 | -0.015 | 15.36 | -0.0149 | 15.37 | 0.0061
15.37 | -0.044 | 15.39 | -0.033 | 15.37 | -0.0203 | 15.37 | -0.0175 | 15.38 | 0.0024
15.38 | -0.046 | 15.4 | -0.0349 | 15.38 | -0.0226 | 15.38 | -0.0195 | 15.39 | 0.0016
15.38 | -0.049 | 15.4 | -0.0359 | 15.39 | -0.0242 | 15.38 | -0.021 | 15.39 | 0.0013
15.39 | -0.0524 | 15.41 | -0.0366 | 15.4 | -0.0257 | 15.39 | -0.0222 | 15.39 | -0.0201
15.4 | -0.0571 | 15.42 | -0.0372 | 15.4 | -0.0267 | 15.4 | -0.0232 | 15.4 | -0.0216
15.41 | -0.0628 | 15.43 | -0.0378 | 15.41 | -0.0278 | 15.41 | -0.0241 | 15.41 | -0.0224
15.42 | -0.0685 | 15.44 | -0.0384 | 15.42 | -0.0287 | 15.42 | -0.025 | 15.42 | -0.0231
15.43 | -0.0721 | 15.44 | -0.039 | 15.43 | -0.0296 | 15.43 | -0.0258 | 15.43 | -0.0237
15.43 | -0.0737 | 15.45 | -0.0396 | 15.44 | -0.0305 | 15.44 | -0.0265 | 15.44 | -0.0242
15.43 | -0.0162 | 15.45 | -0.0402 | 15.45 | -0.0312 | 15.44 | -0.0271 | 15.44 | -0.0247
15.44 | -0.0053 | 15.45 | -0.0408 | 15.45 | -0.0318 | 15.45 | -0.0277 | 15.45 | -0.0251
15.45 | -0.0037 | 15.46 | -0.0414 | 15.46 | -0.0322 | 15.46 | -0.0282 | 15.46 | -0.0256
15.45 | 0.0557 | 15.47 | -0.0421 | 15.47 | -0.0328 | 15.47 | -0.0288 | 15.47 | -0.0259
15.46 | 0.0421 | 15.48 | -0.0429 | 15.48 | -0.0332 | 15.48 | -0.0295 | 15.48 | -0.0262
15.47 | 0.0421 | 15.49 | -0.0436 | 15.49 | -0.0337 | 15.48 | -0.0301 | 15.49 | -0.0265
15.48 | 0.0419 | 15.5 | -0.0444 | 15.5 | -0.0343 | 15.49 | -0.0308 | 15.49 | -0.0269
15.48 | 0.0417 | 15.5 | -0.0453 | 15.5 | -0.0349 | 15.5 | -0.0317 | 15.5 | -0.0271
15.49 | 0.041 | 15.51 | -0.0462 | 15.51 | -0.0356 | 15.51 | -0.0327 | 15.51 | -0.0274
15.5 | 0.0407 | 15.52 | -0.0472 | 15.52 | -0.0365 | 15.52 | -0.0339 | 15.52 | -0.0276
15.51 | 0.0406 | 15.53 | -0.0482 | 15.53 | -0.0378 | 15.53 | -0.0356 | 15.53 | -0.028
15.52 | 0.0404 | 15.54 | -0.0491 | 15.54 | -0.0391 | 15.54 | -0.0377 | 15.54 | -0.0283
15.53 | 0.0402 | 15.55 | -0.05 | 15.55 | -0.0409 | 15.54 | -0.0404 | 15.54 | -0.0287
15.53 | 0.04 | 15.55 | -0.0508 | 15.55 | -0.0432 | 15.55 | -0.0434 | 15.55 | -0.0291
15.54 | 0.0398 | 15.56 | -0.015 | 15.56 | -0.0459 | 15.55 | -0.0133 | 15.56 | -0.0298
15.55 | 0.0396 | 15.57 | -0.0053 | 15.56 | -0.0122 | 15.56 | -0.005 | 15.57 | -0.0306
15.56 | 0.0396 | 15.58 | -0.0038 | 15.57 | -0.0042 | 15.57 | -0.0037 | 15.58 | -0.0319
15.57 | 0.0395 | 15.59 | -0.0033 | 15.58 | -0.0029 | 15.57 | 0.0223 | 15.59 | -0.0336
15.58 | 0.0394 | 15.6 | 0.0364 | 15.58 | 0.0272 | 15.58 | 0.026 | 15.59 | -0.0076
15.58 | 0.0394 | 15.6 | 0.0386 | 15.59 | 0.0321 | 15.59 | 0.0267 | 15.59 | -0.0028
15.59 | 0.0394 | 15.61 | 0.0391 | 15.6 | 0.0326 | 15.59 | 0.0271 | 15.6 | -0.0019
15.6 | 0.0394 | 15.62 | 0.0394 | 15.6 | 0.0321 | 15.6 | 0.0273 | 15.6 | -0.0016
15.61 | 0.0394 | 15.63 | 0.0396 | 15.61 | 0.0319 | 15.61 | 0.0273 | 15.61 | 0.0259
15.62 | 0.0395 | 15.64 | 0.0398 | 15.62 | 0.032 | 15.62 | 0.0273 | 15.62 | 0.0259
15.63 | 0.0395 | 15.65 | 0.04 | 15.63 | 0.0317 | 15.63 | 0.0271 | 15.63 | 0.0258
15.63 | 0.0397 | 15.65 | 0.0402 | 15.64 | 0.0314 | 15.63 | 0.027 | 15.64 | 0.0256
15.64 | 0.0398 | 15.65 | 0.0403 | 15.65 | 0.0309 | 15.64 | 0.0268 | 15.64 | 0.0255
15.65 | 0.0398 | 15.66 | 0.0404 | 15.65 | 0.0306 | 15.65 | 0.0267 | 15.65 | 0.0254
15.65 | 0.0125 | 15.67 | 0.0405 | 15.66 | 0.0304 | 15.66 | 0.0265 | 15.66 | 0.0253
15.66 | 0.005 | 15.67 | 0.0405 | 15.67 | 0.0303 | 15.67 | 0.0264 | 15.67 | 0.0253
15.67 | 0.0036 | 15.68 | 0.0406 | 15.68 | 0.0301 | 15.68 | 0.0262 | 15.68 | 0.0252
15.67 | 0.0031 | 15.69 | 0.0406 | 15.69 | 0.03 | 15.69 | 0.0261 | 15.69 | 0.0251
15.68 | -0.0272 | 15.7 | 0.0407 | 15.7 | 0.0298 | 15.69 | 0.026 | 15.69 | 0.0251
15.68 | -0.0299 | 15.7 | 0.0407 | 15.7 | 0.0297 | 15.7 | 0.026 | 15.7 | 0.0251
15.69 | -0.0314 | 15.71 | 0.0408 | 15.71 | 0.0295 | 15.71 | 0.0259 | 15.71 | 0.0251
15.7 | -0.0323 | 15.72 | 0.0409 | 15.72 | 0.0294 | 15.72 | 0.0259 | 15.72 | 0.025
15.71 | -0.0331 | 15.73 | 0.041 | 15.73 | 0.0293 | 15.73 | 0.026 | 15.73 | 0.025
15.72 | -0.0339 | 15.74 | 0.0411 | 15.74 | 0.0292 | 15.73 | 0.026 | 15.74 | 0.025
15.73 | -0.0348 | 15.75 | 0.0412 | 15.75 | 0.0291 | 15.74 | 0.0261 | 15.74 | 0.025
15.73 | -0.0357 | 15.75 | 0.0414 | 15.75 | 0.029 | 15.75 | 0.0263 | 15.75 | 0.025
15.74 | -0.0367 | 15.76 | 0.0415 | 15.76 | 0.029 | 15.76 | 0.0263 | 15.76 | 0.025
15.75 | -0.0377 | 15.77 | 0.0414 | 15.77 | 0.0292 | 15.77 | 0.0264 | 15.77 | 0.025
15.76 | -0.0387 | 15.78 | 0.0111 | 15.78 | 0.0293 | 15.77 | 0.0099 | 15.78 | 0.025
15.77 | -0.0398 | 15.79 | 0.0041 | 15.78 | 0.0093 | 15.78 | 0.0043 | 15.79 | 0.0251
15.78 | -0.0409 | 15.8 | 0.0027 | 15.79 | 0.0034 | 15.79 | 0.0032 | 15.79 | 0.0251
15.78 | -0.042 | 15.8 | -0.0231 | 15.8 | 0.0024 | 15.79 | -0.0101 | 15.8 | 0.0251
15.79 | -0.0436 | 15.81 | -0.0304 | 15.8 | -0.0147 | 15.79 | -0.015 | 15.8 | 0.0064
15.8 | -0.0453 | 15.82 | -0.0332 | 15.8 | -0.0196 | 15.8 | -0.0176 | 15.81 | 0.0024
15.81 | -0.0473 | 15.83 | -0.035 | 15.81 | -0.022 | 15.81 | -0.0196 | 15.82 | 0.0016
15.82 | -0.0502 | 15.84 | -0.036 | 15.82 | -0.0239 | 15.82 | -0.0211 | 15.82 | 0.0014
15.83 | -0.0532 | 15.85 | -0.0367 | 15.83 | -0.0252 | 15.83 | -0.0223 | 15.83 | -0.0201
15.83 | -0.0581 | 15.85 | -0.0373 | 15.84 | -0.0263 | 15.84 | -0.0233 | 15.84 | -0.0216
15.84 | -0.0643 | 15.86 | -0.0379 | 15.85 | -0.0274 | 15.84 | -0.0243 | 15.84 | -0.0225
15.85 | -0.0699 | 15.87 | -0.0385 | 15.85 | -0.0283 | 15.85 | -0.0251 | 15.85 | -0.0231
15.86 | -0.0729 | 15.87 | -0.0391 | 15.86 | -0.0293 | 15.86 | -0.0259 | 15.86 | -0.0236
15.87 | -0.0742 | 15.88 | -0.0397 | 15.87 | -0.03 | 15.87 | -0.0266 | 15.87 | -0.0242
15.87 | -0.0161 | 15.89 | -0.0403 | 15.88 | -0.0306 | 15.88 | -0.0272 | 15.88 | -0.0246
15.88 | -0.0053 | 15.89 | -0.0409 | 15.89 | -0.0313 | 15.88 | -0.0277 | 15.89 | -0.0251
15.88 | -0.0038 | 15.9 | -0.0416 | 15.9 | -0.032 | 15.89 | -0.0283 | 15.89 | -0.0255
15.88 | 0.0566 | 15.9 | -0.0422 | 15.9 | -0.0326 | 15.9 | -0.029 | 15.9 | -0.0259
15.89 | 0.0425 | 15.91 | -0.043 | 15.91 | -0.0332 | 15.91 | -0.0296 | 15.91 | -0.0262
15.9 | 0.0425 | 15.92 | -0.0437 | 15.92 | -0.0337 | 15.92 | -0.0302 | 15.92 | -0.0265
15.91 | 0.0424 | 15.93 | -0.0445 | 15.93 | -0.0343 | 15.93 | -0.0309 | 15.93 | -0.0268
15.92 | 0.0421 | 15.94 | -0.0453 | 15.94 | -0.0349 | 15.94 | -0.0318 | 15.94 | -0.0271
15.93 | 0.0418 | 15.95 | -0.0464 | 15.95 | -0.0356 | 15.94 | -0.0328 | 15.94 | -0.0274
15.93 | 0.041 | 15.95 | -0.0473 | 15.95 | -0.0365 | 15.95 | -0.034 | 15.95 | -0.0276
15.94 | 0.0406 | 15.96 | -0.0483 | 15.96 | -0.0375 | 15.96 | -0.0356 | 15.96 | -0.0279
15.95 | 0.0403 | 15.97 | -0.0493 | 15.97 | -0.0388 | 15.97 | -0.0378 | 15.97 | -0.0283
15.96 | 0.0402 | 15.98 | -0.0502 | 15.98 | -0.0406 | 15.98 | -0.0405 | 15.98 | -0.0286
15.97 | 0.0399 | 15.99 | -0.051 | 15.99 | -0.0429 | 15.98 | -0.0435 | 15.99 | -0.0291
15.98 | 0.0396 | 16 | -0.0144 | 16 | -0.0456 | 15.98 | -0.0135 | 15.99 | -0.0297
15.98 | 0.0393 | 16 | -0.0054 | 16 | -0.0123 | 15.99 | -0.005 | 16 | -0.0306
15.99 | 0.0391 | 16.01 | -0.0038 | 16 | -0.0042 | 16 | -0.0038 | 16.01 | -0.0319
16 | 0.0389 | 16.02 | -0.0033 | 16.01 | -0.0029 | 16 | 0.0222 | 16.02 | -0.0336
16.01 | 0.0388 | 16.03 | 0.0366 | 16.01 | 0.0266 | 16.01 | 0.0261 | 16.02 | -0.0089
16.02 | 0.0387 | 16.04 | 0.0387 | 16.02 | 0.0313 | 16.02 | 0.0267 | 16.03 | -0.0028
16.03 | 0.0386 | 16.05 | 0.0393 | 16.03 | 0.0316 | 16.03 | 0.027 | 16.04 | -0.0019
16.03 | 0.0385 | 16.05 | 0.0395 | 16.04 | 0.0315 | 16.04 | 0.0272 | 16.04 | -0.0016
16.04 | 0.0385 | 16.06 | 0.0397 | 16.05 | 0.0314 | 16.04 | 0.0272 | 16.04 | 0.0259
16.05 | 0.0385 | 16.07 | 0.04 | 16.05 | 0.0313 | 16.05 | 0.0272 | 16.05 | 0.0259
16.06 | 0.0386 | 16.08 | 0.0402 | 16.06 | 0.0311 | 16.06 | 0.0271 | 16.06 | 0.0258
16.07 | 0.0387 | 16.09 | 0.0403 | 16.07 | 0.0309 | 16.07 | 0.027 | 16.07 | 0.0256
16.08 | 0.0389 | 16.09 | 0.0405 | 16.08 | 0.0308 | 16.08 | 0.0268 | 16.08 | 0.0254
16.08 | 0.0392 | 16.1 | 0.0405 | 16.09 | 0.0307 | 16.09 | 0.0267 | 16.09 | 0.0254
16.08 | 0.0119 | 16.1 | 0.0406 | 16.1 | 0.0307 | 16.09 | 0.0265 | 16.09 | 0.0254
16.09 | 0.005 | 16.1 | 0.0407 | 16.1 | 0.0306 | 16.1 | 0.0264 | 16.1 | 0.0253
16.1 | 0.0036 | 16.11 | 0.0407 | 16.11 | 0.0305 | 16.11 | 0.0262 | 16.11 | 0.0252
16.1 | 0.0031 | 16.12 | 0.0408 | 16.12 | 0.0304 | 16.12 | 0.0261 | 16.12 | 0.0251
16.11 | -0.0266 | 16.13 | 0.0408 | 16.13 | 0.0301 | 16.13 | 0.026 | 16.13 | 0.0251
16.12 | -0.0293 | 16.14 | 0.0409 | 16.14 | 0.0297 | 16.14 | 0.0259 | 16.14 | 0.0251
16.13 | -0.0308 | 16.15 | 0.0409 | 16.15 | 0.0295 | 16.14 | 0.0259 | 16.14 | 0.0251
16.13 | -0.0318 | 16.15 | 0.041 | 16.15 | 0.0292 | 16.15 | 0.0259 | 16.15 | 0.0251
16.14 | -0.0326 | 16.16 | 0.0411 | 16.16 | 0.0291 | 16.16 | 0.0259 | 16.16 | 0.025
16.15 | -0.0334 | 16.17 | 0.0412 | 16.17 | 0.029 | 16.17 | 0.026 | 16.17 | 0.025
16.16 | -0.0343 | 16.18 | 0.0414 | 16.18 | 0.0289 | 16.18 | 0.0261 | 16.18 | 0.025
16.17 | -0.0351 | 16.19 | 0.0415 | 16.19 | 0.0289 | 16.18 | 0.0262 | 16.19 | 0.025
16.18 | -0.0361 | 16.2 | 0.0416 | 16.2 | 0.029 | 16.19 | 0.0263 | 16.19 | 0.025
16.18 | -0.037 | 16.2 | 0.0416 | 16.2 | 0.029 | 16.2 | 0.0264 | 16.2 | 0.025
16.19 | -0.038 | 16.21 | 0.0118 | 16.21 | 0.0288 | 16.2 | 0.0099 | 16.21 | 0.0251
16.2 | -0.039 | 16.22 | 0.0041 | 16.21 | 0.0091 | 16.21 | 0.0043 | 16.22 | 0.0251
16.21 | -0.0401 | 16.23 | 0.0028 | 16.22 | 0.0034 | 16.22 | 0.0032 | 16.23 | 0.0251
16.22 | -0.0412 | 16.24 | 0.0022 | 16.23 | 0.0024 | 16.22 | -0.0102 | 16.24 | 0.0251
16.23 | -0.0425 | 16.25 | -0.0304 | 16.23 | -0.0144 | 16.23 | -0.015 | 16.24 | 0.0059
16.23 | -0.044 | 16.25 | -0.0333 | 16.24 | -0.0194 | 16.23 | -0.0176 | 16.24 | 0.0024
16.24 | -0.046 | 16.26 | -0.0351 | 16.25 | -0.0217 | 16.24 | -0.0196 | 16.25 | 0.0016
16.25 | -0.0484 | 16.27 | -0.0362 | 16.25 | -0.0231 | 16.25 | -0.0211 | 16.25 | -0.0163
16.26 | -0.0513 | 16.28 | -0.0368 | 16.26 | -0.0242 | 16.26 | -0.0222 | 16.26 | -0.0201
16.27 | -0.0555 | 16.29 | -0.0375 | 16.27 | -0.0251 | 16.27 | -0.0233 | 16.27 | -0.0216
16.28 | -0.061 | 16.3 | -0.038 | 16.28 | -0.026 | 16.28 | -0.0242 | 16.28 | -0.0225
16.28 | -0.0665 | 16.3 | -0.0386 | 16.29 | -0.0271 | 16.29 | -0.0251 | 16.29 | -0.0231
16.29 | -0.07 | 16.3 | -0.0392 | 16.3 | -0.028 | 16.29 | -0.0258 | 16.29 | -0.0236
16.3 | -0.0713 | 16.31 | -0.0398 | 16.3 | -0.0287 | 16.3 | -0.0265 | 16.3 | -0.0242
16.3 | -0.016 | 16.32 | -0.0404 | 16.31 | -0.0294 | 16.31 | -0.0271 | 16.31 | -0.0246
16.31 | -0.0053 | 16.32 | -0.0411 | 16.32 | -0.03 | 16.32 | -0.0277 | 16.32 | -0.0251
16.32 | -0.0037 | 16.33 | -0.0417 | 16.33 | -0.0306 | 16.33 | -0.0283 | 16.33 | -0.0255
16.32 | -0.0032 | 16.34 | -0.0424 | 16.34 | -0.0311 | 16.34 | -0.0288 | 16.34 | -0.0259
16.33 | 0.0415 | 16.35 | -0.0431 | 16.35 | -0.0316 | 16.34 | -0.0294 | 16.34 | -0.0262
16.33 | 0.0413 | 16.35 | -0.0438 | 16.35 | -0.0321 | 16.35 | -0.03 | 16.35 | -0.0265
16.34 | 0.0412 | 16.36 | -0.0446 | 16.36 | -0.0327 | 16.36 | -0.0307 | 16.36 | -0.0268
16.35 | 0.0407 | 16.37 | -0.0456 | 16.37 | -0.0333 | 16.37 | -0.0316 | 16.37 | -0.0271
16.36 | 0.0405 | 16.38 | -0.0465 | 16.38 | -0.0342 | 16.38 | -0.0325 | 16.38 | -0.0274
16.37 | 0.0401 | 16.39 | -0.0476 | 16.39 | -0.0351 | 16.39 | -0.0338 | 16.39 | -0.0276
16.38 | 0.0399 | 16.4 | -0.0485 | 16.4 | -0.0361 | 16.39 | -0.0353 | 16.39 | -0.0279
16.38 | 0.0395 | 16.4 | -0.0495 | 16.4 | -0.0374 | 16.4 | -0.0373 | 16.4 | -0.0283
16.39 | 0.0394 | 16.41 | -0.0504 | 16.41 | -0.0392 | 16.41 | -0.0399 | 16.41 | -0.0286
16.4 | 0.0391 | 16.42 | -0.0512 | 16.42 | -0.0414 | 16.42 | -0.043 | 16.42 | -0.0291
16.41 | 0.0389 | 16.43 | -0.0154 | 16.43 | -0.044 | 16.42 | -0.0131 | 16.43 | -0.0297
16.42 | 0.0387 | 16.44 | -0.0054 | 16.43 | -0.0121 | 16.43 | -0.005 | 16.44 | -0.0306
16.43 | 0.0384 | 16.45 | -0.0038 | 16.44 | -0.0041 | 16.43 | -0.0037 | 16.44 | -0.0318
16.43 | 0.0382 | 16.45 | -0.0033 | 16.45 | -0.0029 | 16.43 | 0.0221 | 16.45 | -0.0336
16.44 | 0.0381 | 16.46 | 0.0366 | 16.45 | 0.0251 | 16.44 | 0.0258 | 16.45 | -0.0073
16.45 | 0.0382 | 16.47 | 0.0389 | 16.45 | 0.0299 | 16.45 | 0.0266 | 16.46 | -0.0028
16.46 | 0.0382 | 16.48 | 0.0393 | 16.46 | 0.0306 | 16.46 | 0.027 | 16.47 | -0.0019
16.47 | 0.0385 | 16.49 | 0.0396 | 16.47 | 0.0307 | 16.47 | 0.0271 | 16.47 | 0.0228
16.48 | 0.0389 | 16.5 | 0.0398 | 16.48 | 0.0309 | 16.48 | 0.0272 | 16.48 | 0.0259
16.48 | 0.0389 | 16.5 | 0.04 | 16.49 | 0.0306 | 16.48 | 0.0272 | 16.49 | 0.026
16.49 | 0.0391 | 16.51 | 0.0402 | 16.5 | 0.0304 | 16.49 | 0.0271 | 16.49 | 0.0258
16.5 | 0.0392 | 16.52 | 0.0404 | 16.5 | 0.0304 | 16.5 | 0.027 | 16.5 | 0.0256
16.51 | 0.0394 | 16.52 | 0.0405 | 16.51 | 0.0301 | 16.51 | 0.0269 | 16.51 | 0.0255
16.52 | 0.0395 | 16.53 | 0.0407 | 16.52 | 0.03 | 16.52 | 0.0267 | 16.52 | 0.0254
16.52 | 0.0117 | 16.54 | 0.0407 | 16.53 | 0.0298 | 16.53 | 0.0265 | 16.53 | 0.0254
16.53 | 0.0051 | 16.54 | 0.0408 | 16.54 | 0.0297 | 16.54 | 0.0264 | 16.54 | 0.0253
16.53 | 0.0036 | 16.55 | 0.0409 | 16.55 | 0.0296 | 16.54 | 0.0262 | 16.54 | 0.0253
16.53 | 0.0032 | 16.55 | 0.0409 | 16.55 | 0.0294 | 16.55 | 0.0261 | 16.55 | 0.0252
16.54 | -0.0269 | 16.56 | 0.041 | 16.56 | 0.0292 | 16.56 | 0.026 | 16.56 | 0.0252
16.55 | -0.0298 | 16.57 | 0.041 | 16.57 | 0.0289 | 16.57 | 0.026 | 16.57 | 0.0251
16.56 | -0.0312 | 16.58 | 0.0411 | 16.58 | 0.0289 | 16.58 | 0.026 | 16.58 | 0.0251
16.57 | -0.0321 | 16.59 | 0.0412 | 16.59 | 0.0288 | 16.59 | 0.0259 | 16.59 | 0.0251
16.58 | -0.033 | 16.6 | 0.0413 | 16.6 | 0.0287 | 16.59 | 0.026 | 16.59 | 0.0251
16.58 | -0.0338 | 16.6 | 0.0414 | 16.6 | 0.0286 | 16.6 | 0.026 | 16.6 | 0.0251
16.59 | -0.0346 | 16.61 | 0.0415 | 16.61 | 0.0286 | 16.61 | 0.0261 | 16.61 | 0.025
16.6 | -0.0354 | 16.62 | 0.0417 | 16.62 | 0.0287 | 16.62 | 0.0263 | 16.62 | 0.0251
16.61 | -0.0362 | 16.63 | 0.0419 | 16.63 | 0.0288 | 16.63 | 0.0264 | 16.63 | 0.025
16.62 | -0.0371 | 16.64 | 0.0419 | 16.64 | 0.0289 | 16.64 | 0.0264 | 16.64 | 0.0251
16.63 | -0.038 | 16.65 | 0.0112 | 16.65 | 0.0289 | 16.64 | 0.01 | 16.64 | 0.0251
16.63 | -0.039 | 16.65 | 0.0041 | 16.65 | 0.0091 | 16.64 | 0.0043 | 16.65 | 0.0251
16.64 | -0.0401 | 16.66 | 0.0028 | 16.65 | 0.0035 | 16.65 | 0.0033 | 16.66 | 0.0251
16.65 | -0.0413 | 16.67 | -0.0233 | 16.66 | 0.0024 | 16.65 | -0.0102 | 16.67 | 0.0252
16.66 | -0.0425 | 16.68 | -0.0305 | 16.66 | -0.0144 | 16.66 | -0.015 | 16.67 | 0.0059
16.67 | -0.0439 | 16.69 | -0.0333 | 16.67 | -0.019 | 16.67 | -0.0176 | 16.68 | 0.0024
16.68 | -0.0458 | 16.7 | -0.0352 | 16.68 | -0.0215 | 16.68 | -0.0196 | 16.69 | 0.0016
16.68 | -0.0482 | 16.7 | -0.0363 | 16.69 | -0.0233 | 16.68 | -0.0211 | 16.69 | -0.0159
16.69 | -0.0514 | 16.71 | -0.037 | 16.7 | -0.0245 | 16.69 | -0.0223 | 16.69 | -0.0202
16.7 | -0.0554 | 16.72 | -0.0376 | 16.7 | -0.0255 | 16.7 | -0.0234 | 16.7 | -0.0216
16.71 | -0.0612 | 16.73 | -0.0381 | 16.71 | -0.0265 | 16.71 | -0.0243 | 16.71 | -0.0226
16.72 | -0.0666 | 16.74 | -0.0387 | 16.72 | -0.0276 | 16.72 | -0.0251 | 16.72 | -0.0231
16.73 | -0.0703 | 16.74 | -0.0393 | 16.73 | -0.0284 | 16.73 | -0.0259 | 16.73 | -0.0237
16.73 | -0.0716 | 16.75 | -0.0399 | 16.74 | -0.0292 | 16.73 | -0.0266 | 16.74 | -0.0242
16.73 | -0.0161 | 16.75 | -0.0405 | 16.75 | -0.0297 | 16.74 | -0.0272 | 16.74 | -0.0247
16.74 | -0.0053 | 16.75 | -0.0411 | 16.75 | -0.0301 | 16.75 | -0.0278 | 16.75 | -0.0251
16.75 | -0.0038 | 16.76 | -0.0418 | 16.76 | -0.0306 | 16.76 | -0.0283 | 16.76 | -0.0255
16.75 | 0.0544 | 16.77 | -0.0424 | 16.77 | -0.031 | 16.77 | -0.0289 | 16.77 | -0.0259
16.76 | 0.0416 | 16.78 | -0.043 | 16.78 | -0.0315 | 16.78 | -0.0295 | 16.78 | -0.0262
16.77 | 0.0413 | 16.79 | -0.0438 | 16.79 | -0.032 | 16.79 | -0.0301 | 16.79 | -0.0265
16.78 | 0.0412 | 16.8 | -0.0446 | 16.8 | -0.0326 | 16.79 | -0.0308 | 16.79 | -0.0268
16.78 | 0.0411 | 16.8 | -0.0454 | 16.8 | -0.0332 | 16.8 | -0.0316 | 16.8 | -0.0271
16.79 | 0.0407 | 16.81 | -0.0464 | 16.81 | -0.034 | 16.81 | -0.0326 | 16.81 | -0.0274
16.8 | 0.0404 | 16.82 | -0.0474 | 16.82 | -0.0349 | 16.82 | -0.0339 | 16.82 | -0.0276
16.81 | 0.0402 | 16.83 | -0.0484 | 16.83 | -0.036 | 16.83 | -0.0356 | 16.83 | -0.0279
16.82 | 0.0399 | 16.84 | -0.0494 | 16.84 | -0.0374 | 16.84 | -0.0376 | 16.84 | -0.0283
16.83 | 0.0397 | 16.85 | -0.0503 | 16.85 | -0.0392 | 16.84 | -0.0404 | 16.84 | -0.0286
16.83 | 0.0395 | 16.85 | -0.0511 | 16.85 | -0.0415 | 16.85 | -0.0434 | 16.85 | -0.0291
16.84 | 0.0392 | 16.86 | -0.0233 | 16.86 | -0.0442 | 16.85 | -0.0133 | 16.86 | -0.0297
16.85 | 0.0389 | 16.87 | -0.0053 | 16.86 | -0.012 | 16.86 | -0.0051 | 16.87 | -0.0305
16.86 | 0.0387 | 16.88 | -0.0038 | 16.87 | -0.0042 | 16.87 | -0.0038 | 16.88 | -0.0318
16.87 | 0.0386 | 16.89 | 0.0283 | 16.88 | -0.0029 | 16.87 | 0.0223 | 16.89 | -0.0336
16.88 | 0.0384 | 16.9 | 0.0366 | 16.88 | 0.0251 | 16.88 | 0.026 | 16.89 | -0.0076
16.88 | 0.0384 | 16.9 | 0.0388 | 16.89 | 0.0299 | 16.89 | 0.0266 | 16.89 | -0.0028
16.89 | 0.0384 | 16.91 | 0.0393 | 16.9 | 0.0304 | 16.89 | 0.027 | 16.9 | -0.0019
16.9 | 0.0384 | 16.92 | 0.0395 | 16.9 | 0.0305 | 16.9 | 0.0272 | 16.9 | 0.0214
16.91 | 0.0385 | 16.93 | 0.0397 | 16.91 | 0.0305 | 16.91 | 0.0272 | 16.91 | 0.0259
16.92 | 0.0386 | 16.94 | 0.04 | 16.92 | 0.0304 | 16.92 | 0.0272 | 16.92 | 0.0259
16.93 | 0.0387 | 16.95 | 0.0402 | 16.93 | 0.0304 | 16.93 | 0.0272 | 16.93 | 0.0258
16.93 | 0.0389 | 16.95 | 0.0403 | 16.94 | 0.0303 | 16.93 | 0.027 | 16.94 | 0.0256
16.94 | 0.0392 | 16.95 | 0.0405 | 16.95 | 0.0301 | 16.94 | 0.0269 | 16.94 | 0.0256
16.95 | 0.0394 | 16.96 | 0.0406 | 16.95 | 0.0298 | 16.95 | 0.0268 | 16.95 | 0.0254
16.95 | 0.0119 | 16.97 | 0.0407 | 16.96 | 0.0296 | 16.96 | 0.0266 | 16.96 | 0.0254
16.96 | 0.0051 | 16.97 | 0.0408 | 16.97 | 0.0295 | 16.97 | 0.0264 | 16.97 | 0.0253
16.97 | 0.0036 | 16.98 | 0.0408 | 16.98 | 0.0293 | 16.98 | 0.0262 | 16.98 | 0.0253
16.97 | 0.0032 | 16.99 | 0.0409 | 16.99 | 0.0292 | 16.98 | 0.0261 | 16.99 | 0.0252
16.98 | -0.0268 | 17 | 0.0409 | 17 | 0.029 | 16.99 | 0.026 | 16.99 | 0.0252
16.98 | -0.0295 | 17 | 0.041 | 17 | 0.0289 | 17 | 0.026 | 17 | 0.0252
16.99 | -0.0312 | 17.01 | 0.0411 | 17.01 | 0.0288 | 17.01 | 0.026 | 17.01 | 0.0251
17 | -0.0321 | 17.02 | 0.0412 | 17.02 | 0.0288 | 17.02 | 0.026 | 17.02 | 0.0251
17.01 | -0.0329 | 17.03 | 0.0412 | 17.03 | 0.0289 | 17.03 | 0.026 | 17.03 | 0.0251
17.02 | -0.0337 | 17.04 | 0.0414 | 17.04 | 0.0289 | 17.04 | 0.0261 | 17.04 | 0.0251
17.03 | -0.0345 | 17.05 | 0.0416 | 17.05 | 0.029 | 17.04 | 0.0262 | 17.04 | 0.0251
17.03 | -0.0353 | 17.05 | 0.0417 | 17.05 | 0.029 | 17.05 | 0.0263 | 17.05 | 0.0251
17.04 | -0.0362 | 17.06 | 0.0419 | 17.06 | 0.0292 | 17.06 | 0.0264 | 17.06 | 0.025
17.05 | -0.0371 | 17.07 | 0.0419 | 17.07 | 0.0294 | 17.07 | 0.0265 | 17.07 | 0.0251
17.06 | -0.038 | 17.08 | 0.0115 | 17.08 | 0.0293 | 17.07 | 0.0099 | 17.08 | 0.0251
17.07 | -0.039 | 17.09 | 0.0041 | 17.08 | 0.0093 | 17.08 | 0.0043 | 17.09 | 0.0251
17.08 | -0.0401 | 17.1 | 0.0028 | 17.09 | 0.0035 | 17.09 | 0.0033 | 17.09 | 0.0252
17.08 | -0.0412 | 17.1 | 0.0023 | 17.1 | 0.0024 | 17.09 | -0.01 | 17.1 | 0.0252
17.09 | -0.0424 | 17.11 | -0.0306 | 17.1 | -0.0147 | 17.09 | -0.015 | 17.1 | 0.0066
17.1 | -0.0439 | 17.12 | -0.0334 | 17.1 | -0.0194 | 17.1 | -0.0176 | 17.11 | 0.0024
17.11 | -0.046 | 17.13 | -0.0352 | 17.11 | -0.0214 | 17.11 | -0.0196 | 17.12 | 0.0016
17.12 | -0.0483 | 17.14 | -0.0363 | 17.12 | -0.0234 | 17.12 | -0.0211 | 17.12 | 0.0013
17.13 | -0.0515 | 17.15 | -0.037 | 17.13 | -0.0248 | 17.13 | -0.0224 | 17.13 | -0.0203
17.13 | -0.0564 | 17.15 | -0.0376 | 17.14 | -0.0257 | 17.14 | -0.0233 | 17.14 | -0.0216
17.14 | -0.0622 | 17.16 | -0.0382 | 17.15 | -0.0267 | 17.14 | -0.0243 | 17.14 | -0.0226
17.15 | -0.0677 | 17.17 | -0.0387 | 17.15 | -0.0275 | 17.15 | -0.0251 | 17.15 | -0.0231
17.16 | -0.071 | 17.17 | -0.0393 | 17.16 | -0.0283 | 17.16 | -0.0259 | 17.16 | -0.0237
17.17 | -0.0726 | 17.18 | -0.04 | 17.17 | -0.0291 | 17.17 | -0.0266 | 17.17 | -0.0242
17.17 | -0.0159 | 17.19 | -0.0406 | 17.18 | -0.0296 | 17.18 | -0.0272 | 17.18 | -0.0246
17.18 | -0.0053 | 17.19 | -0.0412 | 17.19 | -0.0305 | 17.18 | -0.0278 | 17.19 | -0.0251
17.18 | -0.0037 | 17.2 | -0.0418 | 17.2 | -0.0309 | 17.19 | -0.0283 | 17.19 | -0.0255
17.18 | 0.0552 | 17.2 | -0.0425 | 17.2 | -0.0314 | 17.2 | -0.0289 | 17.2 | -0.0259
17.19 | 0.0421 | 17.21 | -0.0432 | 17.21 | -0.032 | 17.21 | -0.0295 | 17.21 | -0.0262
17.2 | 0.0419 | 17.22 | -0.044 | 17.22 | -0.0326 | 17.22 | -0.0302 | 17.22 | -0.0265
17.21 | 0.0419 | 17.23 | -0.0448 | 17.23 | -0.0331 | 17.23 | -0.0308 | 17.23 | -0.0268
17.22 | 0.0416 | 17.24 | -0.0456 | 17.24 | -0.0338 | 17.23 | -0.0316 | 17.24 | -0.0271
17.23 | 0.0414 | 17.25 | -0.0466 | 17.25 | -0.0346 | 17.24 | -0.0326 | 17.24 | -0.0274
17.23 | 0.0411 | 17.25 | -0.0476 | 17.25 | -0.0355 | 17.25 | -0.0338 | 17.25 | -0.0276
17.24 | 0.0408 | 17.26 | -0.0485 | 17.26 | -0.0366 | 17.26 | -0.0353 | 17.26 | -0.0279
17.25 | 0.0406 | 17.27 | -0.0495 | 17.27 | -0.038 | 17.27 | -0.0374 | 17.27 | -0.0282
17.26 | 0.0403 | 17.28 | -0.0504 | 17.28 | -0.0398 | 17.28 | -0.04 | 17.28 | -0.0286
17.27 | 0.0401 | 17.29 | -0.0512 | 17.29 | -0.042 | 17.29 | -0.0429 | 17.29 | -0.0291
17.28 | 0.0398 | 17.3 | -0.0148 | 17.3 | -0.0447 | 17.29 | -0.0133 | 17.29 | -0.0296
17.28 | 0.0396 | 17.3 | -0.0054 | 17.3 | -0.0122 | 17.29 | -0.005 | 17.3 | -0.0305
17.29 | 0.0395 | 17.31 | -0.0038 | 17.3 | -0.0042 | 17.3 | -0.0037 | 17.31 | -0.0318
17.3 | 0.0394 | 17.32 | -0.0033 | 17.31 | -0.0029 | 17.3 | 0.0219 | 17.32 | -0.0335
17.31 | 0.0392 | 17.33 | 0.0366 | 17.31 | 0.0257 | 17.31 | 0.0258 | 17.32 | -0.0083
17.32 | 0.0392 | 17.34 | 0.0388 | 17.32 | 0.0307 | 17.32 | 0.0266 | 17.33 | -0.0027
17.33 | 0.0394 | 17.35 | 0.0393 | 17.33 | 0.0316 | 17.33 | 0.0269 | 17.34 | -0.0019
17.33 | 0.0394 | 17.35 | 0.0396 | 17.34 | 0.0321 | 17.34 | 0.0272 | 17.34 | -0.0016
17.34 | 0.0393 | 17.36 | 0.0398 | 17.35 | 0.0322 | 17.34 | 0.0272 | 17.34 | 0.0259
17.35 | 0.0392 | 17.37 | 0.04 | 17.35 | 0.0321 | 17.35 | 0.0273 | 17.35 | 0.0259
17.36 | 0.0392 | 17.38 | 0.0402 | 17.36 | 0.0318 | 17.36 | 0.0272 | 17.36 | 0.0259
17.37 | 0.0395 | 17.39 | 0.0404 | 17.37 | 0.0315 | 17.37 | 0.0271 | 17.37 | 0.0256
17.38 | 0.0395 | 17.39 | 0.0405 | 17.38 | 0.0312 | 17.38 | 0.027 | 17.38 | 0.0255
17.38 | 0.0397 | 17.4 | 0.0406 | 17.39 | 0.0308 | 17.39 | 0.0269 | 17.39 | 0.0254
17.38 | 0.0118 | 17.4 | 0.0407 | 17.4 | 0.0306 | 17.39 | 0.0267 | 17.39 | 0.0254
17.39 | 0.0051 | 17.4 | 0.0408 | 17.4 | 0.0305 | 17.4 | 0.0265 | 17.4 | 0.0253
17.4 | 0.0037 | 17.41 | 0.0408 | 17.41 | 0.0303 | 17.41 | 0.0263 | 17.41 | 0.0253
17.4 | 0.0032 | 17.42 | 0.041 | 17.42 | 0.0302 | 17.42 | 0.0263 | 17.42 | 0.0252
17.41 | -0.0271 | 17.43 | 0.041 | 17.43 | 0.0298 | 17.43 | 0.0262 | 17.43 | 0.0252
17.42 | -0.0299 | 17.44 | 0.0411 | 17.44 | 0.0297 | 17.43 | 0.0261 | 17.44 | 0.0251
17.43 | -0.0315 | 17.45 | 0.0412 | 17.45 | 0.0295 | 17.44 | 0.0261 | 17.44 | 0.0251
17.43 | -0.0324 | 17.45 | 0.0412 | 17.45 | 0.0292 | 17.45 | 0.026 | 17.45 | 0.0251
17.44 | -0.0332 | 17.46 | 0.0414 | 17.46 | 0.0291 | 17.46 | 0.0261 | 17.46 | 0.0251
17.45 | -0.0341 | 17.47 | 0.0415 | 17.47 | 0.029 | 17.47 | 0.0262 | 17.47 | 0.0251
17.46 | -0.035 | 17.48 | 0.0416 | 17.48 | 0.0289 | 17.48 | 0.0263 | 17.48 | 0.0251
17.47 | -0.0359 | 17.49 | 0.0418 | 17.49 | 0.0289 | 17.48 | 0.0264 | 17.49 | 0.0251
17.48 | -0.0369 | 17.5 | 0.042 | 17.5 | 0.029 | 17.49 | 0.0266 | 17.49 | 0.0251
17.48 | -0.0378 | 17.5 | 0.042 | 17.5 | 0.0292 | 17.5 | 0.0266 | 17.5 | 0.0251
17.49 | -0.0388 | 17.51 | 0.0119 | 17.51 | 0.0291 | 17.5 | 0.01 | 17.51 | 0.0251
17.5 | -0.0398 | 17.52 | 0.0041 | 17.51 | 0.0094 | 17.51 | 0.0044 | 17.52 | 0.0251
17.51 | -0.0408 | 17.53 | 0.0029 | 17.52 | 0.0035 | 17.52 | 0.0033 | 17.53 | 0.0252
17.52 | -0.0421 | 17.54 | 0.0024 | 17.53 | 0.0024 | 17.52 | -0.0101 | 17.54 | 0.0253
17.53 | -0.0434 | 17.55 | -0.0306 | 17.53 | -0.014 | 17.53 | -0.0151 | 17.54 | 0.0093
17.53 | -0.045 | 17.55 | -0.0334 | 17.54 | -0.019 | 17.54 | -0.0177 | 17.54 | 0.0024
17.54 | -0.0471 | 17.56 | -0.0352 | 17.55 | -0.0215 | 17.54 | -0.0197 | 17.55 | 0.0017
17.55 | -0.0495 | 17.57 | -0.0363 | 17.55 | -0.0232 | 17.55 | -0.0211 | 17.55 | 0.0013
17.56 | -0.0531 | 17.58 | -0.037 | 17.56 | -0.0245 | 17.56 | -0.0224 | 17.56 | -0.0203
17.57 | -0.0576 | 17.59 | -0.0376 | 17.57 | -0.0256 | 17.57 | -0.0234 | 17.57 | -0.0217
17.58 | -0.0638 | 17.6 | -0.0382 | 17.58 | -0.0267 | 17.58 | -0.0243 | 17.58 | -0.0226
17.58 | -0.0695 | 17.6 | -0.0387 | 17.59 | -0.0278 | 17.59 | -0.0251 | 17.59 | -0.0232
17.59 | -0.0734 | 17.6 | -0.0393 | 17.6 | -0.0286 | 17.59 | -0.0259 | 17.59 | -0.0238
17.6 | -0.0774 | 17.61 | -0.0399 | 17.6 | -0.0292 | 17.6 | -0.0266 | 17.6 | -0.0242
17.6 | -0.0166 | 17.62 | -0.0405 | 17.61 | -0.0298 | 17.61 | -0.0272 | 17.61 | -0.0247
17.61 | -0.0053 | 17.62 | -0.0412 | 17.62 | -0.0301 | 17.62 | -0.0278 | 17.62 | -0.0251
17.62 | -0.0037 | 17.63 | -0.0418 | 17.63 | -0.0306 | 17.63 | -0.0283 | 17.63 | -0.0255
17.62 | -0.0032 | 17.64 | -0.0424 | 17.64 | -0.031 | 17.64 | -0.0289 | 17.64 | -0.0259
17.63 | 0.0439 | 17.65 | -0.0431 | 17.65 | -0.0315 | 17.64 | -0.0294 | 17.64 | -0.0262
17.63 | 0.0441 | 17.65 | -0.0439 | 17.65 | -0.0321 | 17.65 | -0.03 | 17.65 | -0.0265
17.64 | 0.044 | 17.66 | -0.0447 | 17.66 | -0.0328 | 17.66 | -0.0308 | 17.66 | -0.0267
17.65 | 0.0438 | 17.67 | -0.0455 | 17.67 | -0.0335 | 17.67 | -0.0315 | 17.67 | -0.027
17.66 | 0.0432 | 17.68 | -0.0465 | 17.68 | -0.0345 | 17.68 | -0.0325 | 17.68 | -0.0273
17.67 | 0.043 | 17.69 | -0.0475 | 17.69 | -0.0354 | 17.68 | -0.0337 | 17.69 | -0.0276
17.68 | 0.0428 | 17.7 | -0.0485 | 17.7 | -0.0365 | 17.69 | -0.0353 | 17.69 | -0.0279
17.68 | 0.0425 | 17.7 | -0.0494 | 17.7 | -0.0379 | 17.7 | -0.0374 | 17.7 | -0.0282
17.69 | 0.0423 | 17.71 | -0.0504 | 17.71 | -0.0396 | 17.71 | -0.04 | 17.71 | -0.0286
17.7 | 0.0414 | 17.72 | -0.0512 | 17.72 | -0.0419 | 17.72 | -0.043 | 17.72 | -0.0291
17.71 | 0.0411 | 17.73 | -0.0159 | 17.73 | -0.0447 | 17.72 | -0.0131 | 17.73 | -0.0296
17.72 | 0.0409 | 17.74 | -0.0054 | 17.73 | -0.0123 | 17.73 | -0.0051 | 17.74 | -0.0304
17.73 | 0.0407 | 17.75 | -0.0038 | 17.74 | -0.0042 | 17.73 | -0.0037 | 17.74 | -0.0316
17.73 | 0.0404 | 17.75 | 0.0288 | 17.75 | -0.0029 | 17.73 | 0.0221 | 17.75 | -0.0334
17.74 | 0.0402 | 17.76 | 0.0366 | 17.75 | 0.0258 | 17.74 | 0.0258 | 17.75 | -0.0128
17.75 | 0.0401 | 17.77 | 0.0388 | 17.75 | 0.0305 | 17.75 | 0.0265 | 17.76 | -0.0027
17.76 | 0.0402 | 17.78 | 0.0394 | 17.76 | 0.0309 | 17.76 | 0.0269 | 17.77 | -0.0019
17.77 | 0.0403 | 17.79 | 0.0396 | 17.77 | 0.0309 | 17.77 | 0.0271 | 17.77 | 0.0227
17.78 | 0.0401 | 17.8 | 0.0399 | 17.78 | 0.0305 | 17.78 | 0.0271 | 17.78 | 0.0259
17.78 | 0.04 | 17.8 | 0.0401 | 17.79 | 0.0302 | 17.79 | 0.0271 | 17.79 | 0.0259
17.79 | 0.04 | 17.81 | 0.0403 | 17.8 | 0.0302 | 17.79 | 0.0271 | 17.79 | 0.0258
17.8 | 0.0399 | 17.82 | 0.0405 | 17.8 | 0.03 | 17.8 | 0.0269 | 17.8 | 0.0256
17.81 | 0.04 | 17.82 | 0.0406 | 17.81 | 0.0299 | 17.81 | 0.0268 | 17.81 | 0.0255
17.82 | 0.0401 | 17.83 | 0.0408 | 17.82 | 0.0298 | 17.82 | 0.0266 | 17.82 | 0.0254
17.82 | 0.0121 | 17.84 | 0.0409 | 17.83 | 0.0296 | 17.83 | 0.0265 | 17.83 | 0.0254
17.83 | 0.0051 | 17.84 | 0.0409 | 17.84 | 0.0296 | 17.84 | 0.0263 | 17.84 | 0.0253
17.83 | 0.0037 | 17.85 | 0.041 | 17.85 | 0.0293 | 17.84 | 0.0261 | 17.84 | 0.0253
17.83 | 0.0033 | 17.85 | 0.0411 | 17.85 | 0.0291 | 17.85 | 0.026 | 17.85 | 0.0252
17.84 | -0.0276 | 17.86 | 0.0411 | 17.86 | 0.029 | 17.86 | 0.0259 | 17.86 | 0.0252
17.85 | -0.0303 | 17.87 | 0.0412 | 17.87 | 0.0288 | 17.87 | 0.0259 | 17.87 | 0.0251
17.86 | -0.032 | 17.88 | 0.0413 | 17.88 | 0.0286 | 17.88 | 0.0258 | 17.88 | 0.0251
17.87 | -0.0329 | 17.89 | 0.0413 | 17.89 | 0.0285 | 17.89 | 0.0258 | 17.89 | 0.0251
17.88 | -0.0339 | 17.9 | 0.0415 | 17.9 | 0.0285 | 17.89 | 0.0259 | 17.89 | 0.0251
17.88 | -0.0349 | 17.9 | 0.0416 | 17.9 | 0.0286 | 17.9 | 0.0259 | 17.9 | 0.0251
17.89 | -0.0359 | 17.91 | 0.0417 | 17.91 | 0.0286 | 17.91 | 0.0261 | 17.91 | 0.0251
17.9 | -0.0368 | 17.92 | 0.042 | 17.92 | 0.0287 | 17.92 | 0.0263 | 17.92 | 0.0251
17.91 | -0.0378 | 17.93 | 0.0421 | 17.93 | 0.0288 | 17.93 | 0.0264 | 17.93 | 0.0251
17.92 | -0.0387 | 17.94 | 0.0421 | 17.94 | 0.0289 | 17.93 | 0.0264 | 17.94 | 0.0251
17.93 | -0.0397 | 17.95 | 0.0114 | 17.95 | 0.0288 | 17.93 | 0.0099 | 17.94 | 0.0251
17.93 | -0.0407 | 17.95 | 0.0042 | 17.95 | 0.0092 | 17.94 | 0.0044 | 17.95 | 0.0251
17.94 | -0.0418 | 17.96 | 0.0028 | 17.95 | 0.0035 | 17.95 | 0.0032 | 17.96 | 0.0251
17.95 | -0.0429 | 17.97 | 0.0023 | 17.96 | 0.0024 | 17.95 | -0.01 | 17.97 | 0.0252
17.96 | -0.0442 | 17.98 | -0.0306 | 17.96 | -0.0142 | 17.96 | -0.0151 | 17.97 | 0.0059
17.97 | -0.0457 | 17.99 | -0.0335 | 17.97 | -0.0193 | 17.97 | -0.0177 | 17.98 | 0.0024
17.98 | -0.0476 | 18 | -0.0353 | 17.98 | -0.0214 | 17.98 | -0.0196 | 17.99 | 0.0016
17.98 | -0.0505 | 18 | -0.0365 | 17.99 | -0.0233 | 17.98 | -0.0211 | 17.99 | 0.0014
17.99 | -0.0542 | 18.01 | -0.0371 | 18 | -0.0246 | 17.99 | -0.0223 | 17.99 | -0.0203
18 | -0.0595 | 18.02 | -0.0377 | 18 | -0.0256 | 18 | -0.0234 | 18 | -0.0217
18.01 | -0.0663 | 18.03 | -0.0383 | 18.01 | -0.0264 | 18.01 | -0.0243 | 18.01 | -0.0226
18.02 | -0.0715 | 18.04 | -0.0389 | 18.02 | -0.0273 | 18.02 | -0.0251 | 18.02 | -0.0232
18.03 | -0.0751 | 18.04 | -0.0395 | 18.03 | -0.028 | 18.03 | -0.0259 | 18.03 | -0.0237
18.03 | -0.0763 | 18.05 | -0.0401 | 18.04 | -0.0288 | 18.04 | -0.0266 | 18.04 | -0.0242
18.03 | -0.0162 | 18.05 | -0.0406 | 18.05 | -0.0294 | 18.04 | -0.0272 | 18.04 | -0.0246
18.04 | -0.0053 | 18.05 | -0.0413 | 18.05 | -0.0299 | 18.05 | -0.0278 | 18.05 | -0.0251
18.05 | -0.0037 | 18.06 | -0.0419 | 18.06 | -0.0305 | 18.06 | -0.0283 | 18.06 | -0.0254
18.05 | -0.0033 | 18.07 | -0.0426 | 18.07 | -0.0309 | 18.07 | -0.0288 | 18.07 | -0.0258
18.06 | 0.0431 | 18.08 | -0.0433 | 18.08 | -0.0314 | 18.08 | -0.0294 | 18.08 | -0.0261
18.07 | 0.0432 | 18.09 | -0.044 | 18.09 | -0.0319 | 18.09 | -0.03 | 18.09 | -0.0264
18.08 | 0.043 | 18.1 | -0.0448 | 18.1 | -0.0325 | 18.09 | -0.0307 | 18.09 | -0.0267
18.08 | 0.043 | 18.1 | -0.0457 | 18.1 | -0.0331 | 18.1 | -0.0315 | 18.1 | -0.027
18.09 | 0.0426 | 18.11 | -0.0467 | 18.11 | -0.0339 | 18.11 | -0.0325 | 18.11 | -0.0272
18.1 | 0.0414 | 18.12 | -0.0476 | 18.12 | -0.0347 | 18.12 | -0.0336 | 18.12 | -0.0276
18.11 | 0.0411 | 18.13 | -0.0487 | 18.13 | -0.0358 | 18.13 | -0.0351 | 18.13 | -0.0279
18.12 | 0.0406 | 18.14 | -0.0496 | 18.14 | -0.0372 | 18.14 | -0.0371 | 18.14 | -0.0281
18.13 | 0.0403 | 18.15 | -0.0506 | 18.15 | -0.0389 | 18.14 | -0.0396 | 18.14 | -0.0286
18.13 | 0.04 | 18.15 | -0.0514 | 18.15 | -0.0411 | 18.15 | -0.0426 | 18.15 | -0.029
18.14 | 0.0398 | 18.16 | -0.0148 | 18.16 | -0.0437 | 18.15 | -0.0128 | 18.16 | -0.0296
18.15 | 0.0396 | 18.17 | -0.0054 | 18.16 | -0.0121 | 18.16 | -0.005 | 18.17 | -0.0304
18.16 | 0.039 | 18.18 | -0.0039 | 18.17 | -0.0042 | 18.17 | -0.0037 | 18.18 | -0.0316
18.17 | 0.0388 | 18.19 | -0.0034 | 18.18 | -0.0029 | 18.17 | 0.0218 | 18.19 | -0.0334
18.18 | 0.0385 | 18.2 | 0.0367 | 18.18 | 0.0249 | 18.18 | 0.0257 | 18.19 | -0.0075
18.18 | 0.0384 | 18.2 | 0.039 | 18.19 | 0.0295 | 18.18 | 0.0264 | 18.19 | -0.0027
18.19 | 0.0384 | 18.21 | 0.0395 | 18.2 | 0.0302 | 18.19 | 0.0268 | 18.2 | -0.0019
18.2 | 0.0383 | 18.22 | 0.0397 | 18.2 | 0.0305 | 18.2 | 0.027 | 18.2 | 0.0212
18.21 | 0.0383 | 18.23 | 0.04 | 18.21 | 0.0305 | 18.21 | 0.0271 | 18.21 | 0.0259
18.22 | 0.0383 | 18.24 | 0.0402 | 18.22 | 0.0302 | 18.22 | 0.0271 | 18.22 | 0.0259
18.23 | 0.0384 | 18.25 | 0.0405 | 18.23 | 0.0299 | 18.23 | 0.027 | 18.23 | 0.0258
18.23 | 0.0386 | 18.25 | 0.0407 | 18.24 | 0.0297 | 18.23 | 0.0269 | 18.24 | 0.0256
18.24 | 0.0388 | 18.25 | 0.0408 | 18.25 | 0.0295 | 18.24 | 0.0268 | 18.24 | 0.0255
18.25 | 0.039 | 18.26 | 0.041 | 18.25 | 0.0292 | 18.25 | 0.0267 | 18.25 | 0.0254
18.25 | 0.0121 | 18.27 | 0.0411 | 18.26 | 0.0291 | 18.26 | 0.0265 | 18.26 | 0.0254
18.26 | 0.0051 | 18.27 | 0.0411 | 18.27 | 0.0288 | 18.27 | 0.0263 | 18.27 | 0.0253
18.27 | 0.0037 | 18.28 | 0.0412 | 18.28 | 0.0286 | 18.28 | 0.0262 | 18.28 | 0.0253
18.27 | 0.0033 | 18.29 | 0.0413 | 18.29 | 0.0285 | 18.29 | 0.0261 | 18.29 | 0.0252
18.28 | -0.0265 | 18.3 | 0.0414 | 18.3 | 0.0284 | 18.29 | 0.0259 | 18.29 | 0.0252
18.28 | -0.0293 | 18.3 | 0.0415 | 18.3 | 0.0282 | 18.3 | 0.0258 | 18.3 | 0.0252
18.29 | -0.0308 | 18.31 | 0.0415 | 18.31 | 0.0282 | 18.31 | 0.0258 | 18.31 | 0.0251
18.3 | -0.0318 | 18.32 | 0.0416 | 18.32 | 0.0282 | 18.32 | 0.0258 | 18.32 | 0.0251
18.31 | -0.0326 | 18.33 | 0.0418 | 18.33 | 0.0281 | 18.33 | 0.0258 | 18.33 | 0.0251
18.32 | -0.0335 | 18.34 | 0.0419 | 18.34 | 0.0281 | 18.34 | 0.0259 | 18.34 | 0.0251
18.33 | -0.0345 | 18.35 | 0.042 | 18.35 | 0.0281 | 18.34 | 0.026 | 18.34 | 0.0251
18.33 | -0.0354 | 18.35 | 0.0422 | 18.35 | 0.0281 | 18.35 | 0.0261 | 18.35 | 0.0251
18.34 | -0.0364 | 18.36 | 0.0423 | 18.36 | 0.0282 | 18.36 | 0.0262 | 18.36 | 0.0251
18.35 | -0.0374 | 18.37 | 0.0423 | 18.37 | 0.0283 | 18.37 | 0.0263 | 18.37 | 0.0251
18.36 | -0.0384 | 18.38 | 0.012 | 18.38 | 0.0283 | 18.37 | 0.0098 | 18.38 | 0.0251
18.37 | -0.0395 | 18.39 | 0.0043 | 18.38 | 0.0091 | 18.38 | 0.0043 | 18.39 | 0.0251
18.38 | -0.0406 | 18.4 | 0.0029 | 18.39 | 0.0035 | 18.39 | 0.0033 | 18.39 | 0.0252
18.38 | -0.0418 | 18.4 | 0.0025 | 18.4 | 0.0024 | 18.39 | -0.0101 | 18.4 | 0.0253
18.39 | -0.0431 | 18.41 | -0.0307 | 18.4 | -0.0134 | 18.39 | -0.0151 | 18.4 | 0.0061
18.4 | -0.0448 | 18.42 | -0.0336 | 18.4 | -0.0183 | 18.4 | -0.0176 | 18.41 | 0.0024
18.41 | -0.0467 | 18.43 | -0.0354 | 18.41 | -0.0208 | 18.41 | -0.0196 | 18.42 | 0.0016
18.42 | -0.0495 | 18.44 | -0.0365 | 18.42 | -0.0223 | 18.42 | -0.0211 | 18.42 | 0.0014
18.43 | -0.0526 | 18.45 | -0.0372 | 18.43 | -0.0234 | 18.43 | -0.0224 | 18.43 | -0.0203
18.43 | -0.0568 | 18.45 | -0.0378 | 18.44 | -0.0244 | 18.43 | -0.0233 | 18.44 | -0.0217
18.44 | -0.0627 | 18.46 | -0.0384 | 18.45 | -0.0253 | 18.44 | -0.0243 | 18.44 | -0.0226
18.45 | -0.068 | 18.47 | -0.0389 | 18.45 | -0.0261 | 18.45 | -0.0251 | 18.45 | -0.0232
18.46 | -0.0724 | 18.47 | -0.0396 | 18.46 | -0.0268 | 18.46 | -0.0259 | 18.46 | -0.0237
18.47 | -0.0747 | 18.48 | -0.0402 | 18.47 | -0.0274 | 18.47 | -0.0265 | 18.47 | -0.0242
18.47 | -0.0169 | 18.49 | -0.0408 | 18.48 | -0.0279 | 18.48 | -0.0271 | 18.48 | -0.0246
18.48 | -0.0052 | 18.49 | -0.0414 | 18.49 | -0.0285 | 18.48 | -0.0276 | 18.49 | -0.0251
18.48 | -0.0037 | 18.5 | -0.042 | 18.5 | -0.029 | 18.49 | -0.0281 | 18.49 | -0.0255
18.48 | -0.0034 | 18.5 | -0.0427 | 18.5 | -0.0295 | 18.5 | -0.0287 | 18.5 | -0.0258
18.49 | 0.0427 | 18.51 | -0.0434 | 18.51 | -0.03 | 18.51 | -0.0292 | 18.51 | -0.0261
18.5 | 0.0425 | 18.52 | -0.0442 | 18.52 | -0.0306 | 18.52 | -0.0299 | 18.52 | -0.0264
18.51 | 0.0415 | 18.53 | -0.0449 | 18.53 | -0.0311 | 18.53 | -0.0305 | 18.53 | -0.0267
18.52 | 0.0412 | 18.54 | -0.0458 | 18.54 | -0.0318 | 18.54 | -0.0314 | 18.54 | -0.027
18.53 | 0.041 | 18.55 | -0.0468 | 18.55 | -0.0324 | 18.54 | -0.0324 | 18.54 | -0.0273
18.53 | 0.0408 | 18.55 | -0.0478 | 18.55 | -0.0333 | 18.55 | -0.0336 | 18.55 | -0.0276
18.54 | 0.0405 | 18.56 | -0.0488 | 18.56 | -0.0343 | 18.56 | -0.0351 | 18.56 | -0.0279
18.55 | 0.0402 | 18.57 | -0.0497 | 18.57 | -0.0357 | 18.57 | -0.037 | 18.57 | -0.0281
18.56 | 0.0397 | 18.58 | -0.0506 | 18.58 | -0.0374 | 18.58 | -0.0397 | 18.58 | -0.0286
18.57 | 0.0395 | 18.59 | -0.0515 | 18.59 | -0.0397 | 18.59 | -0.0428 | 18.59 | -0.029
18.58 | 0.0391 | 18.6 | -0.0161 | 18.6 | -0.0424 | 18.59 | -0.013 | 18.59 | -0.0296
18.58 | 0.0387 | 18.6 | -0.0055 | 18.6 | -0.012 | 18.59 | -0.0051 | 18.6 | -0.0304
18.59 | 0.0385 | 18.61 | -0.0039 | 18.6 | -0.0041 | 18.6 | -0.0037 | 18.61 | -0.0316
18.6 | 0.0383 | 18.62 | -0.0034 | 18.61 | -0.0029 | 18.6 | 0.0221 | 18.62 | -0.0334
18.61 | 0.0381 | 18.63 | 0.0367 | 18.61 | 0.0236 | 18.61 | 0.0257 | 18.62 | -0.0076
18.62 | 0.0379 | 18.64 | 0.039 | 18.62 | 0.0284 | 18.62 | 0.0264 | 18.63 | -0.0027
18.63 | 0.038 | 18.65 | 0.0396 | 18.63 | 0.0293 | 18.63 | 0.0269 | 18.64 | -0.0019
18.63 | 0.0379 | 18.65 | 0.0399 | 18.64 | 0.0294 | 18.64 | 0.0271 | 18.64 | -0.0016
18.64 | 0.0379 | 18.66 | 0.0401 | 18.65 | 0.0295 | 18.64 | 0.0272 | 18.64 | 0.0259
18.65 | 0.0379 | 18.67 | 0.0404 | 18.65 | 0.0293 | 18.65 | 0.0272 | 18.65 | 0.0259
18.66 | 0.038 | 18.68 | 0.0406 | 18.66 | 0.0291 | 18.66 | 0.0271 | 18.66 | 0.0258
18.67 | 0.0382 | 18.69 | 0.0409 | 18.67 | 0.0289 | 18.67 | 0.027 | 18.67 | 0.0256
18.68 | 0.0385 | 18.69 | 0.041 | 18.68 | 0.0287 | 18.68 | 0.0268 | 18.68 | 0.0255
18.68 | 0.0387 | 18.7 | 0.0411 | 18.69 | 0.0286 | 18.68 | 0.0267 | 18.69 | 0.0254
18.68 | 0.018 | 18.7 | 0.0412 | 18.7 | 0.0284 | 18.69 | 0.0265 | 18.69 | 0.0254
18.69 | 0.0051 | 18.7 | 0.0413 | 18.7 | 0.0282 | 18.7 | 0.0263 | 18.7 | 0.0253
18.7 | 0.0037 | 18.71 | 0.0414 | 18.71 | 0.0281 | 18.71 | 0.0261 | 18.71 | 0.0253
18.7 | 0.0032 | 18.72 | 0.0414 | 18.72 | 0.0279 | 18.72 | 0.0261 | 18.72 | 0.0252
18.71 | -0.0262 | 18.73 | 0.0415 | 18.73 | 0.0278 | 18.73 | 0.0259 | 18.73 | 0.0252
18.72 | -0.029 | 18.74 | 0.0415 | 18.74 | 0.0276 | 18.73 | 0.0259 | 18.74 | 0.0252
18.73 | -0.0305 | 18.75 | 0.0416 | 18.75 | 0.0275 | 18.74 | 0.0258 | 18.74 | 0.0251
18.73 | -0.0315 | 18.75 | 0.0417 | 18.75 | 0.0275 | 18.75 | 0.0257 | 18.75 | 0.0251
18.74 | -0.0323 | 18.76 | 0.0418 | 18.76 | 0.0275 | 18.76 | 0.0258 | 18.76 | 0.0251
18.75 | -0.0329 | 18.77 | 0.0419 | 18.77 | 0.0273 | 18.77 | 0.0259 | 18.77 | 0.0251
18.76 | -0.0339 | 18.78 | 0.0421 | 18.78 | 0.0275 | 18.78 | 0.026 | 18.78 | 0.0251
18.77 | -0.0348 | 18.79 | 0.0423 | 18.79 | 0.0277 | 18.79 | 0.0262 | 18.79 | 0.0251
18.78 | -0.0359 | 18.8 | 0.0424 | 18.8 | 0.0288 | 18.79 | 0.0263 | 18.79 | 0.0251
18.78 | -0.0367 | 18.8 | 0.0424 | 18.8 | 0.0283 | 18.8 | 0.0264 | 18.8 | 0.0251
18.79 | -0.0377 | 18.81 | 0.0116 | 18.81 | 0.0282 | 18.8 | 0.01 | 18.81 | 0.0251
18.8 | -0.0387 | 18.82 | 0.0043 | 18.81 | 0.0091 | 18.81 | 0.0043 | 18.82 | 0.0252
18.81 | -0.0398 | 18.83 | 0.0029 | 18.82 | 0.0035 | 18.82 | 0.0033 | 18.83 | 0.0252
18.82 | -0.0411 | 18.84 | 0.0025 | 18.83 | 0.0024 | 18.82 | -0.0101 | 18.84 | 0.0253
18.83 | -0.0424 | 18.85 | -0.0307 | 18.83 | -0.013 | 18.83 | -0.015 | 18.84 | 0.0063
18.83 | -0.0439 | 18.85 | -0.0336 | 18.84 | -0.0181 | 18.84 | -0.0176 | 18.84 | 0.0024
18.84 | -0.046 | 18.86 | -0.0354 | 18.85 | -0.0203 | 18.84 | -0.0196 | 18.85 | 0.0016
18.85 | -0.0485 | 18.87 | -0.0365 | 18.85 | -0.0217 | 18.85 | -0.0211 | 18.85 | 0.0014
18.86 | -0.0515 | 18.88 | -0.0372 | 18.86 | -0.0228 | 18.86 | -0.0222 | 18.86 | -0.0203
18.87 | -0.0558 | 18.89 | -0.0378 | 18.87 | -0.0237 | 18.87 | -0.0232 | 18.87 | -0.0217
18.88 | -0.0604 | 18.9 | -0.0384 | 18.88 | -0.0246 | 18.88 | -0.0242 | 18.88 | -0.0226
18.88 | -0.0658 | 18.9 | -0.039 | 18.89 | -0.0254 | 18.89 | -0.025 | 18.89 | -0.0232
18.89 | -0.0705 | 18.9 | -0.0396 | 18.9 | -0.0262 | 18.89 | -0.0258 | 18.89 | -0.0237
18.9 | -0.0755 | 18.91 | -0.0402 | 18.9 | -0.0269 | 18.9 | -0.0264 | 18.9 | -0.0242
18.9 | -0.0185 | 18.92 | -0.0408 | 18.91 | -0.0276 | 18.91 | -0.027 | 18.91 | -0.0246
18.91 | -0.0051 | 18.92 | -0.0414 | 18.92 | -0.0281 | 18.92 | -0.0276 | 18.92 | -0.0251
18.92 | -0.0037 | 18.93 | -0.042 | 18.93 | -0.0286 | 18.93 | -0.0282 | 18.93 | -0.0254
18.92 | -0.0032 | 18.94 | -0.0427 | 18.94 | -0.0291 | 18.93 | -0.0287 | 18.94 | -0.0258
18.93 | 0.0416 | 18.95 | -0.0434 | 18.95 | -0.0295 | 18.94 | -0.0292 | 18.94 | -0.0261
18.93 | 0.0414 | 18.95 | -0.044 | 18.95 | -0.03 | 18.95 | -0.0298 | 18.95 | -0.0264
18.94 | 0.0411 | 18.96 | -0.0448 | 18.96 | -0.0304 | 18.96 | -0.0305 | 18.96 | -0.0267
18.95 | 0.0408 | 18.97 | -0.0457 | 18.97 | -0.031 | 18.97 | -0.0312 | 18.97 | -0.0269
18.96 | 0.0404 | 18.98 | -0.0466 | 18.98 | -0.0317 | 18.98 | -0.0321 | 18.98 | -0.0272
18.97 | 0.04 | 18.99 | -0.0476 | 18.99 | -0.0325 | 18.98 | -0.0333 | 18.99 | -0.0275
18.98 | 0.0398 | 19 | -0.0485 | 19 | -0.0335 | 18.99 | -0.0348 | 18.99 | -0.0279
18.98 | 0.0395 | 19 | -0.0495 | 19 | -0.0348 | 19 | -0.0368 | 19 | -0.0281
18.99 | 0.0391 | 19.01 | -0.0505 | 19.01 | -0.0365 | 19.01 | -0.0393 | 19.01 | -0.0285
19 | 0.0388 | 19.02 | -0.0512 | 19.02 | -0.0387 | 19.02 | -0.0422 | 19.02 | -0.0289
19.01 | 0.0385 | 19.03 | -0.0158 | 19.03 | -0.0413 | 19.02 | -0.0128 | 19.03 | -0.0296
19.02 | 0.0382 | 19.04 | -0.0054 | 19.03 | -0.0117 | 19.03 | -0.005 | 19.04 | -0.0303
19.02 | 0.0379 | 19.05 | -0.0039 | 19.04 | -0.004 | 19.04 | -0.0037 | 19.04 | -0.0316
19.03 | 0.0377 | 19.05 | -0.0035 | 19.05 | -0.0029 | 19.04 | 0.0216 | 19.05 | -0.0333
19.04 | 0.0375 | 19.06 | 0.0366 | 19.05 | 0.023 | 19.04 | 0.0254 | 19.05 | -0.0081
19.05 | 0.0374 | 19.07 | 0.0388 | 19.05 | 0.0278 | 19.05 | 0.0262 | 19.06 | -0.0027
19.06 | 0.0374 | 19.08 | 0.0394 | 19.06 | 0.0284 | 19.06 | 0.0265 | 19.07 | -0.0019
19.07 | 0.0373 | 19.09 | 0.0396 | 19.07 | 0.0285 | 19.07 | 0.0267 | 19.07 | -0.0016
19.07 | 0.0374 | 19.1 | 0.0399 | 19.08 | 0.0284 | 19.08 | 0.0268 | 19.08 | 0.0258
19.08 | 0.0375 | 19.1 | 0.0401 | 19.09 | 0.0282 | 19.09 | 0.0269 | 19.09 | 0.0259
19.09 | 0.0376 | 19.11 | 0.0404 | 19.1 | 0.0281 | 19.09 | 0.0268 | 19.09 | 0.0258
19.1 | 0.0378 | 19.12 | 0.0406 | 19.1 | 0.0278 | 19.1 | 0.0267 | 19.1 | 0.0256
19.11 | 0.038 | 19.12 | 0.0407 | 19.11 | 0.0278 | 19.11 | 0.0266 | 19.11 | 0.0256
19.12 | 0.0383 | 19.13 | 0.0409 | 19.12 | 0.0276 | 19.12 | 0.0264 | 19.12 | 0.0254
19.12 | 0.0114 | 19.14 | 0.0409 | 19.13 | 0.0275 | 19.13 | 0.0262 | 19.13 | 0.0254
19.12 | 0.005 | 19.14 | 0.041 | 19.14 | 0.0273 | 19.14 | 0.0261 | 19.14 | 0.0254
19.13 | 0.0037 | 19.15 | 0.0411 | 19.15 | 0.0272 | 19.14 | 0.0259 | 19.14 | 0.0253
19.13 | -0.02 | 19.15 | 0.0412 | 19.15 | 0.027 | 19.15 | 0.0257 | 19.15 | 0.0252
19.14 | -0.0258 | 19.16 | 0.0413 | 19.16 | 0.0268 | 19.16 | 0.0256 | 19.16 | 0.0252
19.15 | -0.0285 | 19.17 | 0.0413 | 19.17 | 0.0266 | 19.17 | 0.0256 | 19.17 | 0.0252
19.16 | -0.03 | 19.18 | 0.0414 | 19.18 | 0.0264 | 19.18 | 0.0255 | 19.18 | 0.0251
19.17 | -0.031 | 19.19 | 0.0415 | 19.19 | 0.0264 | 19.18 | 0.0255 | 19.19 | 0.0251
19.17 | -0.0318 | 19.2 | 0.0416 | 19.2 | 0.0263 | 19.19 | 0.0255 | 19.19 | 0.0251
19.18 | -0.0326 | 19.2 | 0.0418 | 19.2 | 0.0264 | 19.2 | 0.0256 | 19.2 | 0.0251
19.19 | -0.0336 | 19.21 | 0.0419 | 19.21 | 0.0265 | 19.21 | 0.0257 | 19.21 | 0.0251
19.2 | -0.0345 | 19.22 | 0.0421 | 19.22 | 0.0266 | 19.22 | 0.0258 | 19.22 | 0.0251
19.21 | -0.0355 | 19.23 | 0.0423 | 19.23 | 0.0267 | 19.23 | 0.0259 | 19.23 | 0.0251
19.22 | -0.0365 | 19.24 | 0.0423 | 19.24 | 0.0268 | 19.23 | 0.026 | 19.24 | 0.0251
19.22 | -0.0375 | 19.25 | 0.0116 | 19.25 | 0.0269 | 19.23 | 0.0097 | 19.24 | 0.0251
19.23 | -0.0385 | 19.25 | 0.0042 | 19.25 | 0.0091 | 19.24 | 0.0042 | 19.25 | 0.0251
19.24 | -0.0397 | 19.26 | 0.0029 | 19.25 | 0.0034 | 19.25 | 0.0032 | 19.26 | 0.0252
19.25 | -0.041 | 19.27 | 0.0024 | 19.26 | 0.0024 | 19.25 | -0.0098 | 19.27 | 0.0253
19.26 | -0.0424 | 19.28 | -0.0306 | 19.26 | -0.0121 | 19.26 | -0.0149 | 19.27 | 0.0092
19.27 | -0.044 | 19.29 | -0.0335 | 19.27 | -0.0172 | 19.27 | -0.0175 | 19.28 | 0.0024
19.27 | -0.046 | 19.3 | -0.0354 | 19.28 | -0.0193 | 19.28 | -0.0194 | 19.29 | 0.0016
19.28 | -0.0482 | 19.3 | -0.0365 | 19.29 | -0.0211 | 19.29 | -0.0209 | 19.29 | 0.0014
19.29 | -0.0517 | 19.31 | -0.0372 | 19.3 | -0.0223 | 19.29 | -0.022 | 19.29 | -0.0203
19.3 | -0.0562 | 19.32 | -0.0378 | 19.3 | -0.0232 | 19.3 | -0.0231 | 19.3 | -0.0217
19.31 | -0.0615 | 19.33 | -0.0383 | 19.31 | -0.0242 | 19.31 | -0.024 | 19.31 | -0.0226
19.32 | -0.0666 | 19.34 | -0.039 | 19.32 | -0.0251 | 19.32 | -0.0249 | 19.32 | -0.0232
19.32 | -0.0703 | 19.34 | -0.0395 | 19.33 | -0.0259 | 19.33 | -0.0256 | 19.33 | -0.0237
19.33 | -0.0724 | 19.35 | -0.0401 | 19.34 | -0.0265 | 19.34 | -0.0262 | 19.34 | -0.0241
19.33 | -0.0184 | 19.35 | -0.0407 | 19.35 | -0.0272 | 19.34 | -0.0268 | 19.34 | -0.0246
19.34 | -0.0052 | 19.35 | -0.0414 | 19.35 | -0.0277 | 19.35 | -0.0274 | 19.35 | -0.0251
19.35 | -0.0037 | 19.36 | -0.042 | 19.36 | -0.0282 | 19.36 | -0.0278 | 19.36 | -0.0254
19.35 | -0.0032 | 19.37 | -0.0426 | 19.37 | -0.0286 | 19.37 | -0.0284 | 19.37 | -0.0258
19.36 | 0.0414 | 19.38 | -0.0433 | 19.38 | -0.0291 | 19.38 | -0.0289 | 19.38 | -0.0261
19.37 | 0.0412 | 19.39 | -0.044 | 19.39 | -0.0295 | 19.39 | -0.0295 | 19.39 | -0.0264
19.37 | 0.041 | 19.4 | -0.0447 | 19.4 | -0.03 | 19.39 | -0.0301 | 19.39 | -0.0266
19.38 | 0.0407 | 19.4 | -0.0456 | 19.4 | -0.0305 | 19.4 | -0.0309 | 19.4 | -0.0269
19.39 | 0.0404 | 19.41 | -0.0465 | 19.41 | -0.0312 | 19.41 | -0.0318 | 19.41 | -0.0272
19.4 | 0.04 | 19.42 | -0.0475 | 19.42 | -0.032 | 19.42 | -0.033 | 19.42 | -0.0275
19.41 | 0.0397 | 19.43 | -0.0485 | 19.43 | -0.033 | 19.43 | -0.0345 | 19.43 | -0.0278
19.42 | 0.0394 | 19.44 | -0.0495 | 19.44 | -0.0343 | 19.43 | -0.0364 | 19.44 | -0.0281
19.42 | 0.0391 | 19.45 | -0.0504 | 19.45 | -0.0359 | 19.44 | -0.0391 | 19.44 | -0.0285
19.43 | 0.0388 | 19.45 | -0.0513 | 19.45 | -0.0381 | 19.45 | -0.042 | 19.45 | -0.0289
19.44 | 0.0385 | 19.46 | -0.015 | 19.46 | -0.0406 | 19.45 | -0.0126 | 19.46 | -0.0295
19.45 | 0.0383 | 19.47 | -0.0054 | 19.46 | -0.0118 | 19.46 | -0.0049 | 19.47 | -0.0303
19.46 | 0.038 | 19.48 | -0.0039 | 19.47 | -0.0041 | 19.47 | -0.0036 | 19.48 | -0.0315
19.47 | 0.0377 | 19.49 | -0.0034 | 19.48 | -0.0028 | 19.47 | 0.0214 | 19.49 | -0.0332
19.47 | 0.0373 | 19.5 | 0.0366 | 19.48 | 0.0224 | 19.48 | 0.0252 | 19.49 | -0.0086
19.48 | 0.0372 | 19.5 | 0.0389 | 19.49 | 0.0273 | 19.48 | 0.0259 | 19.49 | -0.0027
19.49 | 0.0371 | 19.51 | 0.0394 | 19.5 | 0.0281 | 19.49 | 0.0263 | 19.5 | -0.0019
19.5 | 0.0371 | 19.52 | 0.0397 | 19.5 | 0.0282 | 19.5 | 0.0265 | 19.5 | -0.0016
19.51 | 0.0371 | 19.53 | 0.0399 | 19.51 | 0.0282 | 19.51 | 0.0265 | 19.51 | 0.0258
19.52 | 0.0372 | 19.54 | 0.0402 | 19.52 | 0.028 | 19.52 | 0.0265 | 19.52 | 0.0259
19.52 | 0.0375 | 19.55 | 0.0404 | 19.53 | 0.0279 | 19.53 | 0.0265 | 19.53 | 0.0258
19.53 | 0.0377 | 19.55 | 0.0406 | 19.54 | 0.0277 | 19.54 | 0.0264 | 19.54 | 0.0256
19.54 | 0.038 | 19.55 | 0.0407 | 19.55 | 0.0276 | 19.54 | 0.0262 | 19.54 | 0.0256
19.55 | 0.0382 | 19.56 | 0.0409 | 19.55 | 0.0275 | 19.55 | 0.0261 | 19.55 | 0.0254
19.55 | 0.0113 | 19.57 | 0.041 | 19.56 | 0.0274 | 19.56 | 0.0259 | 19.56 | 0.0254
19.56 | 0.005 | 19.57 | 0.0411 | 19.57 | 0.0273 | 19.57 | 0.0258 | 19.57 | 0.0254
19.57 | 0.0037 | 19.58 | 0.0412 | 19.58 | 0.0273 | 19.58 | 0.0257 | 19.58 | 0.0253
19.57 | -0.0201 | 19.59 | 0.0412 | 19.59 | 0.0272 | 19.59 | 0.0256 | 19.59 | 0.0252
19.57 | -0.0257 | 19.6 | 0.0413 | 19.6 | 0.0271 | 19.59 | 0.0255 | 19.59 | 0.0252
19.58 | -0.0284 | 19.6 | 0.0414 | 19.6 | 0.027 | 19.6 | 0.0255 | 19.6 | 0.0252
19.59 | -0.0299 | 19.61 | 0.0415 | 19.61 | 0.0269 | 19.61 | 0.0254 | 19.61 | 0.0251
19.6 | -0.0309 | 19.62 | 0.0416 | 19.62 | 0.0268 | 19.62 | 0.0254 | 19.62 | 0.0251
19.61 | -0.0317 | 19.63 | 0.0417 | 19.63 | 0.0268 | 19.63 | 0.0255 | 19.63 | 0.0251
19.62 | -0.0326 | 19.64 | 0.0418 | 19.64 | 0.0267 | 19.64 | 0.0256 | 19.64 | 0.0251
19.62 | -0.0334 | 19.65 | 0.042 | 19.65 | 0.0267 | 19.64 | 0.0257 | 19.64 | 0.0251
19.63 | -0.0344 | 19.65 | 0.0422 | 19.65 | 0.0268 | 19.65 | 0.0258 | 19.65 | 0.0251
19.64 | -0.0354 | 19.66 | 0.0423 | 19.66 | 0.0269 | 19.66 | 0.0259 | 19.66 | 0.0251
19.65 | -0.0363 | 19.67 | 0.0424 | 19.67 | 0.0269 | 19.67 | 0.026 | 19.67 | 0.0251
19.66 | -0.0373 | 19.68 | 0.0114 | 19.68 | 0.0269 | 19.67 | 0.0097 | 19.68 | 0.0251
19.67 | -0.0383 | 19.69 | 0.0043 | 19.68 | 0.009 | 19.68 | 0.0043 | 19.69 | 0.0251
19.67 | -0.0395 | 19.7 | 0.0029 | 19.69 | 0.0034 | 19.68 | 0.0032 | 19.69 | 0.0252
19.68 | -0.0408 | 19.7 | 0.0024 | 19.7 | 0.0024 | 19.68 | -0.0098 | 19.7 | 0.0253
19.69 | -0.0423 | 19.71 | -0.0307 | 19.7 | -0.0121 | 19.69 | -0.0149 | 19.7 | 0.0058
19.7 | -0.0438 | 19.72 | -0.0336 | 19.7 | -0.017 | 19.7 | -0.0174 | 19.71 | 0.0024
19.71 | -0.0456 | 19.73 | -0.0354 | 19.71 | -0.0193 | 19.71 | -0.0194 | 19.72 | 0.0016
19.72 | -0.0482 | 19.74 | -0.0365 | 19.72 | -0.0209 | 19.72 | -0.0208 | 19.72 | -0.0165
19.72 | -0.0512 | 19.75 | -0.0372 | 19.73 | -0.0221 | 19.73 | -0.022 | 19.73 | -0.0203
19.73 | -0.0553 | 19.75 | -0.0378 | 19.74 | -0.0232 | 19.73 | -0.023 | 19.74 | -0.0217
19.74 | -0.0611 | 19.76 | -0.0384 | 19.75 | -0.0241 | 19.74 | -0.024 | 19.74 | -0.0226
19.75 | -0.0669 | 19.77 | -0.0389 | 19.75 | -0.0249 | 19.75 | -0.0249 | 19.75 | -0.0232
19.76 | -0.0722 | 19.77 | -0.0395 | 19.76 | -0.0256 | 19.76 | -0.0256 | 19.76 | -0.0237
19.77 | -0.0742 | 19.78 | -0.0401 | 19.77 | -0.0264 | 19.77 | -0.0263 | 19.77 | -0.0242
19.77 | -0.0291 | 19.79 | -0.0407 | 19.78 | -0.027 | 19.78 | -0.0269 | 19.78 | -0.0246
19.77 | -0.0052 | 19.79 | -0.0413 | 19.79 | -0.0275 | 19.79 | -0.0274 | 19.79 | -0.0251
19.78 | -0.0037 | 19.8 | -0.0419 | 19.8 | -0.0281 | 19.79 | -0.0279 | 19.79 | -0.0254
19.78 | -0.0033 | 19.8 | -0.0426 | 19.8 | -0.0286 | 19.8 | -0.0284 | 19.8 | -0.0258
19.79 | 0.0419 | 19.81 | -0.0433 | 19.81 | -0.0291 | 19.81 | -0.029 | 19.81 | -0.0261
19.8 | 0.042 | 19.82 | -0.044 | 19.82 | -0.0296 | 19.82 | -0.0296 | 19.82 | -0.0264
19.81 | 0.0415 | 19.83 | -0.0447 | 19.83 | -0.0301 | 19.83 | -0.0303 | 19.83 | -0.0266
19.82 | 0.0411 | 19.84 | -0.0456 | 19.84 | -0.0307 | 19.84 | -0.031 | 19.84 | -0.0269
19.82 | 0.0409 | 19.85 | -0.0466 | 19.85 | -0.0314 | 19.84 | -0.032 | 19.84 | -0.0272
19.83 | 0.0405 | 19.85 | -0.0475 | 19.85 | -0.0322 | 19.85 | -0.0332 | 19.85 | -0.0275
19.84 | 0.0402 | 19.86 | -0.0485 | 19.86 | -0.0332 | 19.86 | -0.0347 | 19.86 | -0.0278
19.85 | 0.0399 | 19.87 | -0.0495 | 19.87 | -0.0345 | 19.87 | -0.0366 | 19.87 | -0.0281
19.86 | 0.0397 | 19.88 | -0.0504 | 19.88 | -0.0361 | 19.88 | -0.0393 | 19.88 | -0.0285
19.87 | 0.0394 | 19.89 | -0.0512 | 19.89 | -0.0383 | 19.89 | -0.0422 | 19.89 | -0.0289
19.87 | 0.039 | 19.9 | -0.0144 | 19.9 | -0.0409 | 19.89 | -0.0128 | 19.89 | -0.0295
19.88 | 0.0389 | 19.9 | -0.0055 | 19.9 | -0.0117 | 19.89 | -0.0049 | 19.9 | -0.0303
19.89 | 0.0387 | 19.91 | -0.0039 | 19.9 | -0.0041 | 19.9 | -0.0037 | 19.91 | -0.0315
19.9 | 0.0386 | 19.92 | -0.0034 | 19.91 | -0.0029 | 19.9 | 0.0216 | 19.92 | -0.0332
19.91 | 0.0383 | 19.93 | 0.0367 | 19.91 | 0.0225 | 19.91 | 0.0253 | 19.92 | -0.0072
19.92 | 0.0383 | 19.94 | 0.039 | 19.92 | 0.0273 | 19.92 | 0.026 | 19.93 | -0.0027
19.92 | 0.0383 | 19.95 | 0.0395 | 19.93 | 0.0279 | 19.93 | 0.0265 | 19.94 | -0.0019
19.93 | 0.0382 | 19.95 | 0.0398 | 19.94 | 0.028 | 19.93 | 0.0266 | 19.94 | 0.0222
19.94 | 0.0383 | 19.96 | 0.04 | 19.95 | 0.028 | 19.94 | 0.0267 | 19.94 | 0.0258
19.95 | 0.0381 | 19.97 | 0.0403 | 19.95 | 0.0279 | 19.95 | 0.0267 | 19.95 | 0.0259
19.96 | 0.0381 | 19.98 | 0.0405 | 19.96 | 0.0278 | 19.96 | 0.0266 | 19.96 | 0.0258
19.97 | 0.0381 | 19.99 | 0.0407 | 19.97 | 0.0276 | 19.97 | 0.0266 | 19.97 | 0.0256
19.97 | 0.0383 | 19.99 | 0.0409 | 19.98 | 0.0274 | 19.98 | 0.0265 | 19.98 | 0.0256
19.98 | 0.0385 | 20 | 0.041 | 19.99 | 0.0273 | 19.98 | 0.0263 | 19.99 | 0.0254
19.98 | 0.0113 | 20 | 0.0412 | 20 | 0.0272 | 19.99 | 0.0262 | 19.99 | 0.0254
19.99 | 0.0051 | 20 | 0.0412 | 20 | 0.0271 | 20 | 0.026 | 20 | 0.0254
20 | 0.0037 | 20.01 | 0.0413 | 20.01 | 0.0269 | 20.01 | 0.0258 | 20.01 | 0.0253
20 | -0.0197 | 20.02 | 0.0414 | 20.02 | 0.0268 | 20.02 | 0.0257 | 20.02 | 0.0252
20.01 | -0.0261 | 20.03 | 0.0415 | 20.03 | 0.0267 | 20.03 | 0.0257 | 20.03 | 0.0252
20.02 | -0.0289 | 20.04 | 0.0416 | 20.04 | 0.0265 | 20.04 | 0.0256 | 20.04 | 0.0252
20.02 | -0.0304 | 20.05 | 0.0416 | 20.05 | 0.0264 | 20.04 | 0.0256 | 20.04 | 0.0251
20.03 | -0.0316 | 20.05 | 0.0418 | 20.05 | 0.0263 | 20.05 | 0.0256 | 20.05 | 0.0251
20.04 | -0.0326 | 20.06 | 0.0419 | 20.06 | 0.0262 | 20.06 | 0.0256 | 20.06 | 0.0251
20.05 | -0.0335 | 20.07 | 0.042 | 20.07 | 0.0262 | 20.07 | 0.0257 | 20.07 | 0.0251
20.06 | -0.0345 | 20.08 | 0.0422 | 20.08 | 0.0262 | 20.08 | 0.0258 | 20.08 | 0.0251
20.07 | -0.0355 | 20.09 | 0.0424 | 20.09 | 0.0264 | 20.09 | 0.0259 | 20.09 | 0.0251
20.07 | -0.0366 | 20.1 | 0.0426 | 20.1 | 0.0265 | 20.09 | 0.0261 | 20.09 | 0.0251
20.08 | -0.0376 | 20.1 | 0.0426 | 20.1 | 0.0266 | 20.1 | 0.0262 | 20.1 | 0.0251
20.09 | -0.0386 | 20.11 | 0.012 | 20.11 | 0.0265 | 20.1 | 0.0099 | 20.11 | 0.0251
20.1 | -0.0397 | 20.12 | 0.0043 | 20.11 | 0.009 | 20.11 | 0.0043 | 20.12 | 0.0252
20.11 | -0.0408 | 20.13 | 0.003 | 20.12 | 0.0035 | 20.12 | 0.0033 | 20.13 | 0.0253
20.12 | -0.0421 | 20.14 | 0.0024 | 20.13 | 0.0025 | 20.12 | -0.0099 | 20.14 | 0.0253
20.12 | -0.0434 | 20.15 | -0.0309 | 20.13 | -0.0116 | 20.13 | -0.015 | 20.14 | 0.0061
20.13 | -0.0451 | 20.15 | -0.0338 | 20.14 | -0.0167 | 20.14 | -0.0176 | 20.14 | 0.0024
20.14 | -0.0472 | 20.16 | -0.0356 | 20.15 | -0.0191 | 20.14 | -0.0195 | 20.15 | 0.0017
20.15 | -0.0503 | 20.17 | -0.0367 | 20.15 | -0.0208 | 20.15 | -0.021 | 20.15 | 0.0014
20.16 | -0.0541 | 20.18 | -0.0375 | 20.16 | -0.022 | 20.16 | -0.0221 | 20.16 | -0.0204
20.17 | -0.0589 | 20.19 | -0.038 | 20.17 | -0.0229 | 20.17 | -0.0232 | 20.17 | -0.0217
20.17 | -0.065 | 20.2 | -0.0386 | 20.18 | -0.0239 | 20.18 | -0.0241 | 20.18 | -0.0226
20.18 | -0.0711 | 20.2 | -0.0392 | 20.19 | -0.0247 | 20.18 | -0.025 | 20.19 | -0.0232
20.19 | -0.0759 | 20.2 | -0.0398 | 20.2 | -0.0255 | 20.19 | -0.0257 | 20.19 | -0.0237
20.2 | -0.077 | 20.21 | -0.0403 | 20.2 | -0.0261 | 20.2 | -0.0263 | 20.2 | -0.0242
20.2 | -0.0155 | 20.22 | -0.0409 | 20.21 | -0.0268 | 20.21 | -0.0269 | 20.21 | -0.0246
20.21 | -0.0052 | 20.22 | -0.0415 | 20.22 | -0.0273 | 20.22 | -0.0274 | 20.22 | -0.0251
20.22 | -0.0038 | 20.23 | -0.0422 | 20.23 | -0.0278 | 20.23 | -0.0279 | 20.23 | -0.0254
20.22 | 0.0584 | 20.24 | -0.0428 | 20.24 | -0.0282 | 20.23 | -0.0284 | 20.24 | -0.0258
20.22 | 0.0432 | 20.25 | -0.0434 | 20.25 | -0.0287 | 20.24 | -0.029 | 20.24 | -0.0261
20.23 | 0.0431 | 20.25 | -0.0442 | 20.25 | -0.0291 | 20.25 | -0.0295 | 20.25 | -0.0264
20.24 | 0.0429 | 20.26 | -0.045 | 20.26 | -0.0297 | 20.26 | -0.0302 | 20.26 | -0.0266
20.25 | 0.0424 | 20.27 | -0.0458 | 20.27 | -0.0303 | 20.27 | -0.0309 | 20.27 | -0.0269
20.26 | 0.0419 | 20.28 | -0.0468 | 20.28 | -0.031 | 20.28 | -0.0318 | 20.28 | -0.0272
20.27 | 0.0414 | 20.29 | -0.0477 | 20.29 | -0.0318 | 20.29 | -0.033 | 20.29 | -0.0275
20.27 | 0.0413 | 20.3 | -0.0487 | 20.3 | -0.0327 | 20.29 | -0.0345 | 20.29 | -0.0278
20.28 | 0.0412 | 20.3 | -0.0497 | 20.3 | -0.034 | 20.3 | -0.0365 | 20.3 | -0.0281
20.29 | 0.0412 | 20.31 | -0.0507 | 20.31 | -0.0356 | 20.31 | -0.039 | 20.31 | -0.0285
20.3 | 0.041 | 20.32 | -0.0515 | 20.32 | -0.0377 | 20.32 | -0.042 | 20.32 | -0.0289
20.31 | 0.0406 | 20.33 | -0.0167 | 20.33 | -0.0402 | 20.32 | -0.0126 | 20.33 | -0.0295
20.32 | 0.0401 | 20.34 | -0.0055 | 20.33 | -0.0119 | 20.33 | -0.0049 | 20.34 | -0.0303
20.32 | 0.0399 | 20.35 | -0.0039 | 20.34 | -0.004 | 20.34 | -0.0036 | 20.34 | -0.0315
20.33 | 0.0396 | 20.35 | 0.0291 | 20.35 | -0.0028 | 20.34 | 0.0216 | 20.35 | -0.0332
20.34 | 0.0393 | 20.36 | 0.0368 | 20.35 | 0.022 | 20.34 | 0.0252 | 20.35 | -0.0075
20.35 | 0.039 | 20.37 | 0.0391 | 20.35 | 0.0268 | 20.35 | 0.0259 | 20.36 | -0.0027
20.36 | 0.0389 | 20.38 | 0.0397 | 20.36 | 0.0275 | 20.36 | 0.0262 | 20.37 | -0.0019
20.37 | 0.039 | 20.39 | 0.0399 | 20.37 | 0.0276 | 20.37 | 0.0264 | 20.37 | -0.0016
20.37 | 0.0389 | 20.4 | 0.0402 | 20.38 | 0.0275 | 20.38 | 0.0265 | 20.38 | 0.0258
20.38 | 0.0389 | 20.4 | 0.0404 | 20.39 | 0.0273 | 20.39 | 0.0265 | 20.39 | 0.0259
20.39 | 0.0388 | 20.41 | 0.0406 | 20.4 | 0.0271 | 20.39 | 0.0265 | 20.39 | 0.0258
20.4 | 0.039 | 20.42 | 0.0409 | 20.4 | 0.027 | 20.4 | 0.0264 | 20.4 | 0.0256
20.41 | 0.0392 | 20.42 | 0.041 | 20.41 | 0.0269 | 20.41 | 0.0263 | 20.41 | 0.0256
20.42 | 0.0394 | 20.43 | 0.0412 | 20.42 | 0.0267 | 20.42 | 0.0261 | 20.42 | 0.0255
20.42 | 0.0118 | 20.44 | 0.0413 | 20.43 | 0.0265 | 20.43 | 0.026 | 20.43 | 0.0254
20.42 | 0.0053 | 20.44 | 0.0414 | 20.44 | 0.0264 | 20.43 | 0.0258 | 20.44 | 0.0254
20.43 | 0.0039 | 20.45 | 0.0415 | 20.45 | 0.0262 | 20.44 | 0.0256 | 20.44 | 0.0253
20.43 | 0.0034 | 20.45 | 0.0416 | 20.45 | 0.026 | 20.45 | 0.0255 | 20.45 | 0.0253
20.44 | -0.0266 | 20.46 | 0.0417 | 20.46 | 0.0259 | 20.46 | 0.0254 | 20.46 | 0.0252
20.45 | -0.0294 | 20.47 | 0.0418 | 20.47 | 0.0257 | 20.47 | 0.0253 | 20.47 | 0.0252
20.46 | -0.0311 | 20.48 | 0.0419 | 20.48 | 0.0256 | 20.48 | 0.0252 | 20.48 | 0.0252
20.47 | -0.0321 | 20.49 | 0.042 | 20.49 | 0.0255 | 20.48 | 0.0253 | 20.49 | 0.0251
20.47 | -0.0331 | 20.5 | 0.0421 | 20.5 | 0.0255 | 20.49 | 0.0253 | 20.49 | 0.0251
20.48 | -0.034 | 20.5 | 0.0422 | 20.5 | 0.0255 | 20.5 | 0.0253 | 20.5 | 0.0251
20.49 | -0.035 | 20.51 | 0.0425 | 20.51 | 0.0256 | 20.51 | 0.0254 | 20.51 | 0.0251
20.5 | -0.0361 | 20.52 | 0.0426 | 20.52 | 0.0257 | 20.52 | 0.0256 | 20.52 | 0.0251
20.51 | -0.0372 | 20.53 | 0.0428 | 20.53 | 0.0257 | 20.53 | 0.0257 | 20.53 | 0.0251
20.52 | -0.0384 | 20.54 | 0.0429 | 20.54 | 0.0258 | 20.54 | 0.0258 | 20.54 | 0.0251
20.52 | -0.0395 | 20.55 | 0.0115 | 20.55 | 0.0258 | 20.54 | 0.0096 | 20.54 | 0.0251
20.53 | -0.0406 | 20.55 | 0.0043 | 20.55 | 0.009 | 20.54 | 0.0042 | 20.55 | 0.0252
20.54 | -0.0416 | 20.56 | 0.003 | 20.55 | 0.0034 | 20.55 | 0.0032 | 20.56 | 0.0253
20.55 | -0.0428 | 20.57 | 0.0025 | 20.56 | 0.0024 | 20.55 | -0.0097 | 20.57 | 0.0253
20.56 | -0.0444 | 20.58 | -0.031 | 20.56 | -0.011 | 20.56 | -0.0148 | 20.57 | 0.0064
20.57 | -0.0463 | 20.59 | -0.0339 | 20.57 | -0.0161 | 20.57 | -0.0173 | 20.58 | 0.0024
20.57 | -0.0486 | 20.6 | -0.0358 | 20.58 | -0.0185 | 20.58 | -0.0192 | 20.59 | 0.0016
20.58 | -0.0516 | 20.6 | -0.0369 | 20.59 | -0.0202 | 20.59 | -0.0206 | 20.59 | 0.0014
20.59 | -0.0552 | 20.61 | -0.0376 | 20.6 | -0.0214 | 20.59 | -0.0218 | 20.59 | -0.0204
20.6 | -0.0597 | 20.62 | -0.0383 | 20.6 | -0.0223 | 20.6 | -0.0228 | 20.6 | -0.0218
20.61 | -0.0654 | 20.63 | -0.0388 | 20.61 | -0.0232 | 20.61 | -0.0238 | 20.61 | -0.0226
20.62 | -0.0706 | 20.64 | -0.0394 | 20.62 | -0.024 | 20.62 | -0.0245 | 20.62 | -0.0232
20.62 | -0.0729 | 20.64 | -0.04 | 20.63 | -0.0247 | 20.63 | -0.0253 | 20.63 | -0.0237
20.63 | -0.0748 | 20.65 | -0.0406 | 20.64 | -0.0254 | 20.64 | -0.0259 | 20.64 | -0.0242
20.63 | -0.0164 | 20.65 | -0.0412 | 20.65 | -0.026 | 20.64 | -0.0264 | 20.64 | -0.0246
20.64 | -0.0055 | 20.65 | -0.0418 | 20.65 | -0.0265 | 20.65 | -0.027 | 20.65 | -0.0251
20.65 | -0.004 | 20.66 | -0.0424 | 20.66 | -0.027 | 20.66 | -0.0274 | 20.66 | -0.0254
20.65 | 0.0591 | 20.67 | -0.0431 | 20.67 | -0.0274 | 20.67 | -0.028 | 20.67 | -0.0258
20.66 | 0.0434 | 20.68 | -0.0438 | 20.68 | -0.0278 | 20.68 | -0.0285 | 20.68 | -0.0261
20.67 | 0.0433 | 20.69 | -0.0445 | 20.69 | -0.0283 | 20.68 | -0.0291 | 20.69 | -0.0264
20.67 | 0.0431 | 20.7 | -0.0453 | 20.7 | -0.0287 | 20.69 | -0.0297 | 20.69 | -0.0266
20.68 | 0.0429 | 20.7 | -0.0462 | 20.7 | -0.0293 | 20.7 | -0.0305 | 20.7 | -0.0269
20.69 | 0.0425 | 20.71 | -0.0471 | 20.71 | -0.03 | 20.71 | -0.0314 | 20.71 | -0.0271
20.7 | 0.042 | 20.72 | -0.0481 | 20.72 | -0.0308 | 20.72 | -0.0326 | 20.72 | -0.0274
20.71 | 0.0415 | 20.73 | -0.0491 | 20.73 | -0.0318 | 20.73 | -0.0342 | 20.73 | -0.0278
20.72 | 0.0412 | 20.74 | -0.0501 | 20.74 | -0.0335 | 20.73 | -0.0361 | 20.74 | -0.0281
20.72 | 0.0408 | 20.75 | -0.051 | 20.75 | -0.035 | 20.74 | -0.0385 | 20.74 | -0.0284
20.73 | 0.0402 | 20.75 | -0.0518 | 20.75 | -0.0371 | 20.75 | -0.0414 | 20.75 | -0.0289
20.74 | 0.0399 | 20.76 | -0.0143 | 20.76 | -0.0396 | 20.75 | -0.0124 | 20.76 | -0.0294
20.75 | 0.0395 | 20.77 | -0.0055 | 20.76 | -0.0116 | 20.76 | -0.0048 | 20.77 | -0.0303
20.76 | 0.0392 | 20.78 | -0.0039 | 20.77 | -0.004 | 20.77 | -0.0036 | 20.78 | -0.0315
20.77 | 0.039 | 20.79 | 0.0274 | 20.78 | -0.0028 | 20.77 | 0.0212 | 20.79 | -0.0332
20.77 | 0.0389 | 20.8 | 0.037 | 20.78 | 0.0217 | 20.78 | 0.0249 | 20.79 | -0.0081
20.78 | 0.0387 | 20.8 | 0.0393 | 20.79 | 0.0265 | 20.79 | 0.0256 | 20.79 | -0.0027
20.79 | 0.0386 | 20.81 | 0.0399 | 20.8 | 0.0272 | 20.79 | 0.026 | 20.8 | -0.0019
20.8 | 0.0387 | 20.82 | 0.0402 | 20.8 | 0.0273 | 20.8 | 0.0262 | 20.8 | -0.0016
20.81 | 0.0389 | 20.83 | 0.0404 | 20.81 | 0.0273 | 20.81 | 0.0263 | 20.81 | 0.0258
20.82 | 0.0389 | 20.84 | 0.0407 | 20.82 | 0.0271 | 20.82 | 0.0263 | 20.82 | 0.0259
20.82 | 0.0391 | 20.85 | 0.0409 | 20.83 | 0.027 | 20.83 | 0.0263 | 20.83 | 0.0258
20.83 | 0.0392 | 20.85 | 0.0411 | 20.84 | 0.0269 | 20.84 | 0.0262 | 20.84 | 0.0257
20.84 | 0.0395 | 20.85 | 0.0413 | 20.85 | 0.0267 | 20.84 | 0.0261 | 20.84 | 0.0256
20.85 | 0.0397 | 20.86 | 0.0415 | 20.85 | 0.0265 | 20.85 | 0.026 | 20.85 | 0.0255
20.85 | 0.0122 | 20.87 | 0.0416 | 20.86 | 0.0264 | 20.86 | 0.0258 | 20.86 | 0.0254
20.86 | 0.0054 | 20.87 | 0.0417 | 20.87 | 0.0262 | 20.87 | 0.0256 | 20.87 | 0.0254
20.87 | 0.0039 | 20.88 | 0.0418 | 20.88 | 0.026 | 20.88 | 0.0255 | 20.88 | 0.0254
20.87 | 0.0034 | 20.89 | 0.0419 | 20.89 | 0.0259 | 20.89 | 0.0254 | 20.89 | 0.0253
20.87 | -0.0268 | 20.9 | 0.042 | 20.9 | 0.0257 | 20.89 | 0.0253 | 20.89 | 0.0252
20.88 | -0.0296 | 20.9 | 0.042 | 20.9 | 0.0256 | 20.9 | 0.0252 | 20.9 | 0.0253
20.89 | -0.0311 | 20.91 | 0.0422 | 20.91 | 0.0255 | 20.91 | 0.0252 | 20.91 | 0.0252
20.9 | -0.0321 | 20.92 | 0.0423 | 20.92 | 0.0254 | 20.92 | 0.0252 | 20.92 | 0.0252
20.91 | -0.033 | 20.93 | 0.0424 | 20.93 | 0.0253 | 20.93 | 0.0251 | 20.93 | 0.0252
20.92 | -0.0339 | 20.94 | 0.0425 | 20.94 | 0.0254 | 20.93 | 0.0252 | 20.94 | 0.0252
20.92 | -0.035 | 20.95 | 0.0427 | 20.95 | 0.0254 | 20.94 | 0.0254 | 20.94 | 0.0252
20.93 | -0.0361 | 20.95 | 0.043 | 20.95 | 0.0255 | 20.95 | 0.0255 | 20.95 | 0.0251
20.94 | -0.0372 | 20.96 | 0.0431 | 20.96 | 0.0255 | 20.96 | 0.0256 | 20.96 | 0.0252
20.95 | -0.0382 | 20.97 | 0.0432 | 20.97 | 0.0257 | 20.97 | 0.0257 | 20.97 | 0.0252
20.96 | -0.0392 | 20.98 | 0.0125 | 20.98 | 0.0257 | 20.97 | 0.0095 | 20.98 | 0.0253
20.97 | -0.0403 | 20.99 | 0.0044 | 20.98 | 0.0089 | 20.98 | 0.0042 | 20.99 | 0.0253
20.97 | -0.0414 | 21 | 0.003 | 20.99 | 0.0034 | 20.98 | 0.0032 | 20.99 | 0.0254
20.98 | -0.0427 | 21 | 0.0026 | 21 | 0.0024 | 20.98 | -0.0096 | 21 | 0.0254
20.99 | -0.0441 | 21.01 | -0.0312 | 21 | -0.0111 | 20.99 | -0.0148 | 21 | 0.0058
21 | -0.0457 | 21.02 | -0.0341 | 21 | -0.0161 | 21 | -0.0173 | 21.01 | 0.0024
21.01 | -0.0479 | 21.03 | -0.036 | 21.01 | -0.0185 | 21.01 | -0.0192 | 21.02 | 0.0017
21.02 | -0.0504 | 21.04 | -0.0371 | 21.02 | -0.0202 | 21.02 | -0.0206 | 21.02 | -0.0166
21.02 | -0.054 | 21.05 | -0.0378 | 21.03 | -0.0213 | 21.03 | -0.0218 | 21.03 | -0.0204
21.03 | -0.0591 | 21.05 | -0.0384 | 21.04 | -0.0223 | 21.04 | -0.0228 | 21.04 | -0.0219
21.04 | -0.0654 | 21.06 | -0.039 | 21.05 | -0.0232 | 21.04 | -0.0237 | 21.04 | -0.0227
21.05 | -0.0716 | 21.07 | -0.0396 | 21.05 | -0.0241 | 21.05 | -0.0246 | 21.05 | -0.0233
21.06 | -0.0743 | 21.07 | -0.0402 | 21.06 | -0.0248 | 21.06 | -0.0253 | 21.06 | -0.0238
21.07 | -0.0764 | 21.08 | -0.0408 | 21.07 | -0.0255 | 21.07 | -0.0259 | 21.07 | -0.0243
21.07 | -0.0161 | 21.09 | -0.0414 | 21.08 | -0.026 | 21.08 | -0.0264 | 21.08 | -0.0247
21.07 | -0.0054 | 21.09 | -0.042 | 21.09 | -0.0266 | 21.09 | -0.027 | 21.09 | -0.0251
21.08 | -0.0039 | 21.1 | -0.0426 | 21.1 | -0.0272 | 21.09 | -0.0275 | 21.09 | -0.0254
21.08 | 0.0596 | 21.1 | -0.0432 | 21.1 | -0.0276 | 21.1 | -0.028 | 21.1 | -0.0258
21.09 | 0.0437 | 21.11 | -0.0439 | 21.11 | -0.028 | 21.11 | -0.0285 | 21.11 | -0.0261
21.1 | 0.0436 | 21.12 | -0.0446 | 21.12 | -0.0285 | 21.12 | -0.0291 | 21.12 | -0.0264
21.11 | 0.0436 | 21.13 | -0.0454 | 21.13 | -0.029 | 21.13 | -0.0297 | 21.13 | -0.0266
21.12 | 0.0434 | 21.14 | -0.0463 | 21.14 | -0.0295 | 21.14 | -0.0305 | 21.14 | -0.0269
21.12 | 0.0431 | 21.15 | -0.0472 | 21.15 | -0.0301 | 21.14 | -0.0314 | 21.14 | -0.0272
21.13 | 0.0429 | 21.15 | -0.0482 | 21.15 | -0.0309 | 21.15 | -0.0326 | 21.15 | -0.0275
21.14 | 0.0425 | 21.16 | -0.0492 | 21.16 | -0.0319 | 21.16 | -0.034 | 21.16 | -0.0278
21.15 | 0.0421 | 21.17 | -0.0502 | 21.17 | -0.0331 | 21.17 | -0.036 | 21.17 | -0.0281
21.16 | 0.0416 | 21.18 | -0.0511 | 21.18 | -0.0347 | 21.18 | -0.0384 | 21.18 | -0.0285
21.17 | 0.041 | 21.19 | -0.0519 | 21.19 | -0.0368 | 21.18 | -0.0413 | 21.19 | -0.029
21.17 | 0.0404 | 21.2 | -0.0236 | 21.2 | -0.0394 | 21.18 | -0.0126 | 21.19 | -0.0295
21.18 | 0.0402 | 21.2 | -0.0055 | 21.2 | -0.0115 | 21.19 | -0.0049 | 21.2 | -0.0304
21.19 | 0.0398 | 21.21 | -0.0039 | 21.2 | -0.004 | 21.2 | -0.0036 | 21.21 | -0.0316
21.2 | 0.0395 | 21.22 | 0.0275 | 21.21 | -0.0028 | 21.2 | 0.0211 | 21.22 | -0.0333
21.21 | 0.0394 | 21.23 | 0.0371 | 21.21 | 0.0215 | 21.21 | 0.025 | 21.22 | -0.0071
21.22 | 0.0392 | 21.24 | 0.0394 | 21.22 | 0.0263 | 21.22 | 0.0257 | 21.23 | -0.0027
21.22 | 0.0391 | 21.25 | 0.04 | 21.23 | 0.0271 | 21.23 | 0.0261 | 21.24 | -0.0019
21.23 | 0.0391 | 21.25 | 0.0403 | 21.24 | 0.0272 | 21.23 | 0.0263 | 21.24 | 0.0226
21.24 | 0.0391 | 21.26 | 0.0406 | 21.25 | 0.0272 | 21.24 | 0.0264 | 21.24 | 0.0259
21.25 | 0.0393 | 21.27 | 0.0409 | 21.25 | 0.0271 | 21.25 | 0.0264 | 21.25 | 0.026
21.26 | 0.0393 | 21.28 | 0.0411 | 21.26 | 0.0269 | 21.26 | 0.0264 | 21.26 | 0.0259
21.27 | 0.0395 | 21.29 | 0.0413 | 21.27 | 0.0268 | 21.27 | 0.0263 | 21.27 | 0.0258
21.27 | 0.0397 | 21.29 | 0.0415 | 21.28 | 0.0266 | 21.28 | 0.0262 | 21.28 | 0.0256
21.28 | 0.04 | 21.3 | 0.0417 | 21.29 | 0.0265 | 21.29 | 0.0261 | 21.29 | 0.0256
21.28 | 0.0121 | 21.3 | 0.0418 | 21.3 | 0.0263 | 21.29 | 0.0259 | 21.29 | 0.0255
21.29 | 0.0054 | 21.3 | 0.0419 | 21.3 | 0.0262 | 21.3 | 0.0258 | 21.3 | 0.0254
21.3 | 0.004 | 21.31 | 0.042 | 21.31 | 0.026 | 21.31 | 0.0256 | 21.31 | 0.0254
21.3 | 0.0036 | 21.32 | 0.0421 | 21.32 | 0.0259 | 21.32 | 0.0255 | 21.32 | 0.0254
21.31 | -0.0271 | 21.33 | 0.0421 | 21.33 | 0.0257 | 21.33 | 0.0254 | 21.33 | 0.0254
21.32 | -0.0301 | 21.34 | 0.0422 | 21.34 | 0.0256 | 21.34 | 0.0253 | 21.34 | 0.0253
21.32 | -0.0316 | 21.35 | 0.0423 | 21.35 | 0.0254 | 21.34 | 0.0252 | 21.34 | 0.0252
21.33 | -0.0327 | 21.35 | 0.0424 | 21.35 | 0.0254 | 21.35 | 0.0252 | 21.35 | 0.0252
21.34 | -0.0335 | 21.36 | 0.0425 | 21.36 | 0.0253 | 21.36 | 0.0252 | 21.36 | 0.0252
21.35 | -0.0345 | 21.37 | 0.0427 | 21.37 | 0.0253 | 21.37 | 0.0253 | 21.37 | 0.0252
21.36 | -0.0355 | 21.38 | 0.0428 | 21.38 | 0.0253 | 21.38 | 0.0254 | 21.38 | 0.0252
21.37 | -0.0365 | 21.39 | 0.043 | 21.39 | 0.0254 | 21.39 | 0.0255 | 21.39 | 0.0251
21.37 | -0.0374 | 21.4 | 0.0432 | 21.4 | 0.0255 | 21.39 | 0.0257 | 21.39 | 0.0252
21.38 | -0.0384 | 21.4 | 0.0433 | 21.4 | 0.0257 | 21.4 | 0.0257 | 21.4 | 0.0252
21.39 | -0.0395 | 21.41 | 0.0125 | 21.41 | 0.0257 | 21.4 | 0.0097 | 21.41 | 0.0252
21.4 | -0.0406 | 21.42 | 0.0044 | 21.41 | 0.0089 | 21.41 | 0.0042 | 21.42 | 0.0253
21.41 | -0.0418 | 21.43 | 0.0031 | 21.42 | 0.0034 | 21.42 | 0.0032 | 21.43 | 0.0254
21.42 | -0.043 | 21.44 | 0.0026 | 21.43 | 0.0024 | 21.42 | -0.0097 | 21.44 | 0.0254
21.42 | -0.0443 | 21.45 | -0.0312 | 21.43 | -0.0109 | 21.43 | -0.0149 | 21.44 | 0.0059
21.43 | -0.0459 | 21.45 | -0.0342 | 21.44 | -0.0162 | 21.43 | -0.0174 | 21.44 | 0.0024
21.44 | -0.0479 | 21.46 | -0.036 | 21.45 | -0.0186 | 21.44 | -0.0193 | 21.45 | 0.0017
21.45 | -0.0503 | 21.47 | -0.0372 | 21.45 | -0.0203 | 21.45 | -0.0207 | 21.45 | -0.0161
21.46 | -0.0537 | 21.48 | -0.0379 | 21.46 | -0.0215 | 21.46 | -0.0219 | 21.46 | -0.0204
21.47 | -0.058 | 21.49 | -0.0385 | 21.47 | -0.0225 | 21.47 | -0.0229 | 21.47 | -0.0219
21.47 | -0.0634 | 21.5 | -0.039 | 21.48 | -0.0234 | 21.48 | -0.0238 | 21.48 | -0.0227
21.48 | -0.0686 | 21.5 | -0.0396 | 21.49 | -0.0242 | 21.48 | -0.0246 | 21.49 | -0.0233
21.49 | -0.0725 | 21.5 | -0.0401 | 21.5 | -0.0249 | 21.49 | -0.0254 | 21.49 | -0.0238
21.5 | -0.0745 | 21.51 | -0.0407 | 21.5 | -0.0255 | 21.5 | -0.026 | 21.5 | -0.0243
21.5 | -0.0171 | 21.52 | -0.0412 | 21.51 | -0.0261 | 21.51 | -0.0265 | 21.51 | -0.0247
21.51 | -0.0054 | 21.52 | -0.0419 | 21.52 | -0.0266 | 21.52 | -0.027 | 21.52 | -0.0251
21.52 | -0.0039 | 21.53 | -0.0425 | 21.53 | -0.027 | 21.53 | -0.0275 | 21.53 | -0.0254
21.52 | -0.0035 | 21.54 | -0.0431 | 21.54 | -0.0275 | 21.54 | -0.0279 | 21.54 | -0.0258
21.52 | 0.0432 | 21.55 | -0.0438 | 21.55 | -0.0279 | 21.54 | -0.0285 | 21.54 | -0.0261
21.53 | 0.0427 | 21.55 | -0.0444 | 21.55 | -0.0284 | 21.55 | -0.029 | 21.55 | -0.0264
21.54 | 0.0428 | 21.56 | -0.0453 | 21.56 | -0.0288 | 21.56 | -0.0297 | 21.56 | -0.0267
21.55 | 0.0428 | 21.57 | -0.0461 | 21.57 | -0.0294 | 21.57 | -0.0305 | 21.57 | -0.0269
21.56 | 0.0427 | 21.58 | -0.0471 | 21.58 | -0.03 | 21.58 | -0.0314 | 21.58 | -0.0272
21.57 | 0.0424 | 21.59 | -0.0481 | 21.59 | -0.0308 | 21.59 | -0.0326 | 21.59 | -0.0275
21.57 | 0.0421 | 21.6 | -0.0491 | 21.6 | -0.0317 | 21.59 | -0.0341 | 21.59 | -0.0278
21.58 | 0.0418 | 21.6 | -0.0501 | 21.6 | -0.0329 | 21.6 | -0.036 | 21.6 | -0.0281
21.59 | 0.0411 | 21.61 | -0.051 | 21.61 | -0.0345 | 21.61 | -0.0384 | 21.61 | -0.0285
21.6 | 0.0406 | 21.62 | -0.0519 | 21.62 | -0.0366 | 21.62 | -0.0413 | 21.62 | -0.029
21.61 | 0.04 | 21.63 | -0.0233 | 21.63 | -0.0391 | 21.62 | -0.0124 | 21.63 | -0.0296
21.62 | 0.0394 | 21.64 | -0.0055 | 21.63 | -0.0115 | 21.63 | -0.0048 | 21.64 | -0.0304
21.62 | 0.0391 | 21.65 | -0.0039 | 21.64 | -0.004 | 21.64 | -0.0036 | 21.64 | -0.0316
21.63 | 0.0388 | 21.65 | 0.0287 | 21.65 | -0.0028 | 21.64 | 0.021 | 21.65 | -0.0333
21.64 | 0.0387 | 21.66 | 0.037 | 21.65 | 0.0213 | 21.64 | 0.0249 | 21.65 | -0.0071
21.65 | 0.0385 | 21.67 | 0.0394 | 21.65 | 0.0261 | 21.65 | 0.0256 | 21.66 | -0.0027
21.66 | 0.0384 | 21.68 | 0.04 | 21.66 | 0.0268 | 21.66 | 0.026 | 21.67 | -0.0019
21.67 | 0.0384 | 21.69 | 0.0402 | 21.67 | 0.0269 | 21.67 | 0.0261 | 21.67 | 0.0223
21.67 | 0.0382 | 21.7 | 0.0405 | 21.68 | 0.027 | 21.68 | 0.0262 | 21.68 | 0.0259
21.68 | 0.0382 | 21.7 | 0.0408 | 21.69 | 0.0269 | 21.68 | 0.0262 | 21.69 | 0.0261
21.69 | 0.0383 | 21.71 | 0.041 | 21.7 | 0.0267 | 21.69 | 0.0262 | 21.69 | 0.0259
21.7 | 0.0385 | 21.72 | 0.0412 | 21.7 | 0.0266 | 21.7 | 0.0262 | 21.7 | 0.0259
21.71 | 0.0389 | 21.72 | 0.0414 | 21.71 | 0.0265 | 21.71 | 0.0261 | 21.71 | 0.0257
21.72 | 0.0391 | 21.73 | 0.0415 | 21.72 | 0.0264 | 21.72 | 0.026 | 21.72 | 0.0256
21.72 | 0.0127 | 21.74 | 0.0417 | 21.73 | 0.0263 | 21.73 | 0.0258 | 21.73 | 0.0256
21.72 | 0.0054 | 21.74 | 0.0418 | 21.74 | 0.0261 | 21.73 | 0.0257 | 21.74 | 0.0255
21.73 | 0.0039 | 21.75 | 0.0419 | 21.75 | 0.026 | 21.74 | 0.0256 | 21.74 | 0.0254
21.73 | 0.0035 | 21.75 | 0.0421 | 21.75 | 0.0258 | 21.75 | 0.0254 | 21.75 | 0.0254
21.74 | -0.0262 | 21.76 | 0.0421 | 21.76 | 0.0256 | 21.76 | 0.0253 | 21.76 | 0.0254
21.75 | -0.029 | 21.77 | 0.0423 | 21.77 | 0.0255 | 21.77 | 0.0252 | 21.77 | 0.0254
21.76 | -0.0306 | 21.78 | 0.0423 | 21.78 | 0.0254 | 21.78 | 0.0252 | 21.78 | 0.0254
21.77 | -0.0317 | 21.79 | 0.0424 | 21.79 | 0.0254 | 21.79 | 0.0252 | 21.79 | 0.0253
21.77 | -0.0326 | 21.8 | 0.0425 | 21.8 | 0.0253 | 21.79 | 0.0252 | 21.79 | 0.0253
21.78 | -0.0337 | 21.8 | 0.0427 | 21.8 | 0.0253 | 21.8 | 0.0253 | 21.8 | 0.0253
21.79 | -0.0347 | 21.81 | 0.0429 | 21.81 | 0.0253 | 21.81 | 0.0254 | 21.81 | 0.0253
21.8 | -0.0359 | 21.82 | 0.0431 | 21.82 | 0.0254 | 21.82 | 0.0256 | 21.82 | 0.0253
21.81 | -0.0369 | 21.83 | 0.0433 | 21.83 | 0.0255 | 21.83 | 0.0257 | 21.83 | 0.0253
21.82 | -0.0382 | 21.84 | 0.0433 | 21.84 | 0.0256 | 21.84 | 0.0257 | 21.84 | 0.0253
21.82 | -0.0392 | 21.85 | 0.012 | 21.85 | 0.0257 | 21.84 | 0.0096 | 21.84 | 0.0253
21.83 | -0.0403 | 21.85 | 0.0044 | 21.85 | 0.0088 | 21.84 | 0.0042 | 21.85 | 0.0254
21.84 | -0.0415 | 21.86 | 0.0031 | 21.85 | 0.0034 | 21.85 | 0.0033 | 21.86 | 0.0254
21.85 | -0.0427 | 21.87 | 0.0025 | 21.86 | 0.0024 | 21.85 | -0.0098 | 21.87 | 0.0255
21.86 | -0.0442 | 21.88 | -0.0314 | 21.86 | -0.0111 | 21.86 | -0.0149 | 21.87 | 0.0063
21.87 | -0.0458 | 21.89 | -0.0343 | 21.87 | -0.0163 | 21.87 | -0.0174 | 21.88 | 0.0024
21.87 | -0.0479 | 21.9 | -0.0362 | 21.88 | -0.0187 | 21.88 | -0.0193 | 21.89 | 0.0016
21.88 | -0.0502 | 21.9 | -0.0373 | 21.89 | -0.0204 | 21.89 | -0.0207 | 21.89 | 0.0014
21.89 | -0.0538 | 21.91 | -0.038 | 21.9 | -0.0216 | 21.89 | -0.0219 | 21.89 | -0.0205
21.9 | -0.0578 | 21.92 | -0.0386 | 21.9 | -0.0225 | 21.9 | -0.0229 | 21.9 | -0.0219
21.91 | -0.0628 | 21.93 | -0.0392 | 21.91 | -0.0234 | 21.91 | -0.0238 | 21.91 | -0.0228
21.92 | -0.0691 | 21.94 | -0.0397 | 21.92 | -0.0242 | 21.92 | -0.0247 | 21.92 | -0.0234
21.92 | -0.0732 | 21.94 | -0.0403 | 21.93 | -0.025 | 21.93 | -0.0253 | 21.93 | -0.0239
21.93 | -0.0756 | 21.95 | -0.0409 | 21.94 | -0.0256 | 21.93 | -0.026 | 21.94 | -0.0244
21.93 | -0.0175 | 21.95 | -0.0415 | 21.95 | -0.0261 | 21.94 | -0.0265 | 21.94 | -0.0247
21.94 | -0.0054 | 21.95 | -0.0421 | 21.95 | -0.0266 | 21.95 | -0.027 | 21.95 | -0.0251
21.95 | -0.0039 | 21.96 | -0.0427 | 21.96 | -0.0271 | 21.96 | -0.0275 | 21.96 | -0.0256
21.95 | -0.0035 | 21.97 | -0.0434 | 21.97 | -0.0275 | 21.97 | -0.0279 | 21.97 | -0.0259
21.96 | 0.0429 | 21.98 | -0.044 | 21.98 | -0.0279 | 21.98 | -0.0284 | 21.98 | -0.0261
21.97 | 0.043 | 21.99 | -0.0447 | 21.99 | -0.0284 | 21.98 | -0.029 | 21.99 | -0.0264
21.97 | 0.0431 | 22 | -0.0455 | 22 | -0.0289 | 21.99 | -0.0297 | 21.99 | -0.0268
21.98 | 0.043 | 22 | -0.0463 | 22 | -0.0294 | 22 | -0.0304 | 22 | -0.027
21.99 | 0.0429 | 22.01 | -0.0472 | 22.01 | -0.03 | 22.01 | -0.0313 | 22.01 | -0.0273
22 | 0.0426 | 22.02 | -0.0482 | 22.02 | -0.0308 | 22.02 | -0.0323 | 22.02 | -0.0276
22.01 | 0.0423 | 22.03 | -0.0492 | 22.03 | -0.0317 | 22.03 | -0.0337 | 22.03 | -0.0279
22.02 | 0.042 | 22.04 | -0.0502 | 22.04 | -0.0329 | 22.04 | -0.0356 | 22.04 | -0.0282
22.02 | 0.0418 | 22.05 | -0.0511 | 22.05 | -0.0345 | 22.04 | -0.038 | 22.04 | -0.0286
22.03 | 0.0415 | 22.05 | -0.0519 | 22.05 | -0.0366 | 22.05 | -0.0409 | 22.05 | -0.029
22.04 | 0.0413 | 22.06 | -0.0167 | 22.06 | -0.039 | 22.05 | -0.0124 | 22.06 | -0.0296
22.05 | 0.041 | 22.07 | -0.0055 | 22.06 | -0.0113 | 22.06 | -0.0048 | 22.07 | -0.0304
22.06 | 0.0404 | 22.08 | -0.0039 | 22.07 | -0.004 | 22.07 | -0.0036 | 22.08 | -0.0316
22.07 | 0.0401 | 22.09 | -0.0034 | 22.08 | -0.0028 | 22.07 | 0.021 | 22.09 | -0.0334
22.07 | 0.04 | 22.1 | 0.0371 | 22.08 | 0.0213 | 22.08 | 0.0247 | 22.09 | -0.0077
22.08 | 0.0397 | 22.1 | 0.0395 | 22.09 | 0.0261 | 22.09 | 0.0255 | 22.09 | -0.0027
22.09 | 0.0395 | 22.11 | 0.0401 | 22.1 | 0.0268 | 22.09 | 0.0259 | 22.1 | -0.0019
22.1 | 0.0393 | 22.12 | 0.0404 | 22.1 | 0.0269 | 22.1 | 0.026 | 22.1 | -0.0016
22.11 | 0.0393 | 22.13 | 0.0407 | 22.11 | 0.0269 | 22.11 | 0.0262 | 22.11 | 0.0259
22.12 | 0.0394 | 22.14 | 0.0409 | 22.12 | 0.0268 | 22.12 | 0.0262 | 22.12 | 0.0261
22.12 | 0.0394 | 22.15 | 0.0412 | 22.13 | 0.0267 | 22.13 | 0.0262 | 22.13 | 0.026
22.13 | 0.0395 | 22.15 | 0.0414 | 22.14 | 0.0266 | 22.14 | 0.0262 | 22.14 | 0.0259
22.14 | 0.0397 | 22.15 | 0.0416 | 22.15 | 0.0265 | 22.14 | 0.0261 | 22.14 | 0.0258
22.15 | 0.0399 | 22.16 | 0.0417 | 22.15 | 0.0264 | 22.15 | 0.026 | 22.15 | 0.0257
22.15 | 0.0124 | 22.17 | 0.0418 | 22.16 | 0.0262 | 22.16 | 0.0258 | 22.16 | 0.0256
22.16 | 0.0054 | 22.17 | 0.042 | 22.17 | 0.0261 | 22.17 | 0.0257 | 22.17 | 0.0256
22.17 | 0.004 | 22.18 | 0.0421 | 22.18 | 0.026 | 22.18 | 0.0255 | 22.18 | 0.0256
22.17 | 0.0035 | 22.19 | 0.0422 | 22.19 | 0.0258 | 22.18 | 0.0254 | 22.19 | 0.0255
22.17 | -0.0271 | 22.2 | 0.0423 | 22.2 | 0.0256 | 22.19 | 0.0253 | 22.19 | 0.0254
22.18 | -0.0299 | 22.2 | 0.0424 | 22.2 | 0.0255 | 22.2 | 0.0252 | 22.2 | 0.0254
22.19 | -0.0314 | 22.21 | 0.0425 | 22.21 | 0.0254 | 22.21 | 0.0251 | 22.21 | 0.0254
22.2 | -0.0323 | 22.22 | 0.0426 | 22.22 | 0.0253 | 22.22 | 0.0251 | 22.22 | 0.0254
22.21 | -0.0333 | 22.23 | 0.0427 | 22.23 | 0.0254 | 22.23 | 0.0252 | 22.23 | 0.0254
22.22 | -0.0343 | 22.24 | 0.0429 | 22.24 | 0.0254 | 22.23 | 0.0253 | 22.24 | 0.0254
22.22 | -0.0352 | 22.25 | 0.043 | 22.25 | 0.0254 | 22.24 | 0.0254 | 22.24 | 0.0254
22.23 | -0.0363 | 22.25 | 0.0432 | 22.25 | 0.0255 | 22.25 | 0.0255 | 22.25 | 0.0254
22.24 | -0.0375 | 22.26 | 0.0434 | 22.26 | 0.0256 | 22.26 | 0.0257 | 22.26 | 0.0254
22.25 | -0.0385 | 22.27 | 0.0434 | 22.27 | 0.0258 | 22.27 | 0.0257 | 22.27 | 0.0254
22.26 | -0.0396 | 22.28 | 0.0117 | 22.28 | 0.0258 | 22.27 | 0.0096 | 22.28 | 0.0254
22.27 | -0.0406 | 22.29 | 0.0044 | 22.28 | 0.0088 | 22.28 | 0.0043 | 22.29 | 0.0255
22.27 | -0.0418 | 22.3 | 0.0031 | 22.29 | 0.0034 | 22.29 | 0.0032 | 22.29 | 0.0256
22.28 | -0.0429 | 22.3 | 0.0026 | 22.3 | 0.0024 | 22.29 | -0.0099 | 22.3 | 0.0256
22.29 | -0.0444 | 22.31 | -0.0315 | 22.3 | -0.0111 | 22.29 | -0.0149 | 22.3 | 0.0066
22.3 | -0.0458 | 22.32 | -0.0344 | 22.3 | -0.0163 | 22.3 | -0.0174 | 22.31 | 0.0024
22.31 | -0.048 | 22.33 | -0.0362 | 22.31 | -0.0188 | 22.31 | -0.0193 | 22.32 | 0.0017
22.32 | -0.0502 | 22.34 | -0.0373 | 22.32 | -0.0205 | 22.32 | -0.0207 | 22.32 | 0.0014
22.32 | -0.0529 | 22.35 | -0.038 | 22.33 | -0.0216 | 22.33 | -0.0218 | 22.33 | -0.0206
22.33 | -0.0563 | 22.35 | -0.0386 | 22.34 | -0.0225 | 22.34 | -0.0229 | 22.34 | -0.022
22.34 | -0.0608 | 22.36 | -0.0392 | 22.35 | -0.0234 | 22.34 | -0.0238 | 22.34 | -0.0229
22.35 | -0.0678 | 22.37 | -0.0397 | 22.35 | -0.0243 | 22.35 | -0.0246 | 22.35 | -0.0234
22.36 | -0.0741 | 22.37 | -0.0403 | 22.36 | -0.025 | 22.36 | -0.0253 | 22.36 | -0.0239
22.37 | -0.0769 | 22.38 | -0.0409 | 22.37 | -0.0256 | 22.37 | -0.026 | 22.37 | -0.0244
22.37 | -0.017 | 22.39 | -0.0415 | 22.38 | -0.0262 | 22.38 | -0.0265 | 22.38 | -0.0249
22.37 | -0.0054 | 22.39 | -0.0421 | 22.39 | -0.0266 | 22.39 | -0.027 | 22.39 | -0.0252
22.38 | -0.0038 | 22.4 | -0.0427 | 22.4 | -0.027 | 22.39 | -0.0275 | 22.39 | -0.0256
22.38 | -0.0034 | 22.4 | -0.0433 | 22.4 | -0.0275 | 22.4 | -0.0279 | 22.4 | -0.0259
22.39 | 0.0439 | 22.41 | -0.0439 | 22.41 | -0.0279 | 22.41 | -0.0284 | 22.41 | -0.0262
22.4 | 0.0439 | 22.42 | -0.0446 | 22.42 | -0.0284 | 22.42 | -0.029 | 22.42 | -0.0265
22.41 | 0.044 | 22.43 | -0.0453 | 22.43 | -0.0289 | 22.43 | -0.0297 | 22.43 | -0.0268
22.42 | 0.0439 | 22.44 | -0.0462 | 22.44 | -0.0295 | 22.43 | -0.0304 | 22.44 | -0.0271
22.42 | 0.0433 | 22.45 | -0.0471 | 22.45 | -0.0301 | 22.44 | -0.0313 | 22.44 | -0.0274
22.43 | 0.0428 | 22.45 | -0.0481 | 22.45 | -0.0308 | 22.45 | -0.0324 | 22.45 | -0.0276
22.44 | 0.042 | 22.46 | -0.0491 | 22.46 | -0.0317 | 22.46 | -0.0338 | 22.46 | -0.0279
22.45 | 0.0414 | 22.47 | -0.05 | 22.47 | -0.0329 | 22.47 | -0.0356 | 22.47 | -0.0283
22.46 | 0.041 | 22.48 | -0.0508 | 22.48 | -0.0345 | 22.48 | -0.0381 | 22.48 | -0.0286
22.47 | 0.0407 | 22.49 | -0.0516 | 22.49 | -0.0366 | 22.48 | -0.0408 | 22.49 | -0.0291
22.47 | 0.0404 | 22.5 | -0.0142 | 22.5 | -0.039 | 22.48 | -0.0123 | 22.49 | -0.0296
22.48 | 0.04 | 22.5 | -0.0054 | 22.5 | -0.0113 | 22.49 | -0.0048 | 22.5 | -0.0304
22.49 | 0.0398 | 22.51 | -0.0039 | 22.5 | -0.0039 | 22.5 | -0.0035 | 22.51 | -0.0316
22.5 | 0.0396 | 22.52 | -0.0034 | 22.51 | -0.0028 | 22.5 | 0.021 | 22.52 | -0.0334
22.51 | 0.0394 | 22.53 | 0.0369 | 22.51 | 0.0212 | 22.51 | 0.0248 | 22.52 | -0.0086
22.52 | 0.0393 | 22.54 | 0.0392 | 22.52 | 0.026 | 22.52 | 0.0256 | 22.53 | -0.0027
22.52 | 0.0391 | 22.55 | 0.0398 | 22.53 | 0.0268 | 22.53 | 0.0258 | 22.54 | -0.0019
22.53 | 0.0391 | 22.55 | 0.0401 | 22.54 | 0.0269 | 22.54 | 0.0261 | 22.54 | -0.0016
22.54 | 0.0391 | 22.56 | 0.0403 | 22.55 | 0.0269 | 22.54 | 0.0262 | 22.54 | 0.026
22.55 | 0.0391 | 22.57 | 0.0406 | 22.55 | 0.0269 | 22.55 | 0.0263 | 22.55 | 0.0261
22.56 | 0.0393 | 22.58 | 0.0409 | 22.56 | 0.0268 | 22.56 | 0.0263 | 22.56 | 0.0261
22.57 | 0.0395 | 22.59 | 0.0411 | 22.57 | 0.0266 | 22.57 | 0.0263 | 22.57 | 0.0259
22.57 | 0.0398 | 22.59 | 0.0413 | 22.58 | 0.0265 | 22.58 | 0.0262 | 22.58 | 0.0258
22.58 | 0.0398 | 22.6 | 0.0414 | 22.59 | 0.0264 | 22.59 | 0.026 | 22.59 | 0.0257
22.58 | 0.0136 | 22.6 | 0.0415 | 22.6 | 0.0263 | 22.59 | 0.0259 | 22.59 | 0.0256
22.59 | 0.0054 | 22.6 | 0.0416 | 22.6 | 0.0261 | 22.6 | 0.0258 | 22.6 | 0.0256
22.6 | 0.004 | 22.61 | 0.0417 | 22.61 | 0.026 | 22.61 | 0.0256 | 22.61 | 0.0256
22.6 | -0.0211 | 22.62 | 0.0417 | 22.62 | 0.0259 | 22.62 | 0.0254 | 22.62 | 0.0255
22.61 | -0.0267 | 22.63 | 0.0418 | 22.63 | 0.0257 | 22.63 | 0.0254 | 22.63 | 0.0255
22.62 | -0.0295 | 22.64 | 0.0419 | 22.64 | 0.0256 | 22.64 | 0.0253 | 22.64 | 0.0255
22.62 | -0.0309 | 22.65 | 0.042 | 22.65 | 0.0255 | 22.64 | 0.0252 | 22.64 | 0.0254
22.63 | -0.0319 | 22.65 | 0.0421 | 22.65 | 0.0254 | 22.65 | 0.0252 | 22.65 | 0.0254
22.64 | -0.0328 | 22.66 | 0.0422 | 22.66 | 0.0254 | 22.66 | 0.0252 | 22.66 | 0.0254
22.65 | -0.0338 | 22.67 | 0.0423 | 22.67 | 0.0254 | 22.67 | 0.0253 | 22.67 | 0.0254
22.66 | -0.035 | 22.68 | 0.0425 | 22.68 | 0.0255 | 22.68 | 0.0254 | 22.68 | 0.0254
22.67 | -0.0361 | 22.69 | 0.0427 | 22.69 | 0.0255 | 22.68 | 0.0256 | 22.69 | 0.0254
22.67 | -0.0371 | 22.7 | 0.0429 | 22.7 | 0.0257 | 22.69 | 0.0257 | 22.69 | 0.0254
22.68 | -0.0381 | 22.7 | 0.0429 | 22.7 | 0.0257 | 22.7 | 0.0258 | 22.7 | 0.0254
22.69 | -0.0391 | 22.71 | 0.0129 | 22.71 | 0.0258 | 22.7 | 0.0097 | 22.71 | 0.0254
22.7 | -0.0402 | 22.72 | 0.0043 | 22.71 | 0.0088 | 22.71 | 0.0043 | 22.72 | 0.0254
22.71 | -0.0413 | 22.73 | 0.003 | 22.72 | 0.0034 | 22.72 | 0.0033 | 22.73 | 0.0255
22.72 | -0.0426 | 22.74 | 0.0025 | 22.73 | 0.0024 | 22.72 | -0.0097 | 22.74 | 0.0256
22.72 | -0.044 | 22.75 | -0.0311 | 22.73 | -0.011 | 22.73 | -0.0149 | 22.74 | 0.0057
22.73 | -0.0456 | 22.75 | -0.034 | 22.74 | -0.0163 | 22.73 | -0.0173 | 22.74 | 0.0024
22.74 | -0.0475 | 22.76 | -0.0359 | 22.75 | -0.0187 | 22.74 | -0.0192 | 22.75 | 0.0017
22.75 | -0.0498 | 22.77 | -0.0369 | 22.75 | -0.0203 | 22.75 | -0.0206 | 22.75 | -0.0168
22.76 | -0.053 | 22.78 | -0.0376 | 22.76 | -0.0215 | 22.76 | -0.0218 | 22.76 | -0.0206
22.77 | -0.0565 | 22.79 | -0.0382 | 22.77 | -0.0224 | 22.77 | -0.0228 | 22.77 | -0.0219
22.77 | -0.062 | 22.8 | -0.0388 | 22.78 | -0.0233 | 22.78 | -0.0238 | 22.78 | -0.0229
22.78 | -0.0687 | 22.8 | -0.0393 | 22.79 | -0.0241 | 22.79 | -0.0245 | 22.79 | -0.0234
22.79 | -0.0745 | 22.8 | -0.0399 | 22.8 | -0.0249 | 22.79 | -0.0252 | 22.79 | -0.0239
22.8 | -0.0777 | 22.81 | -0.0405 | 22.8 | -0.0255 | 22.8 | -0.0258 | 22.8 | -0.0244
22.8 | -0.0185 | 22.82 | -0.041 | 22.81 | -0.026 | 22.81 | -0.0263 | 22.81 | -0.0248
22.81 | -0.0054 | 22.82 | -0.0416 | 22.82 | -0.0265 | 22.82 | -0.0268 | 22.82 | -0.0252
22.82 | -0.0039 | 22.83 | -0.0422 | 22.83 | -0.0269 | 22.83 | -0.0272 | 22.83 | -0.0256
22.82 | -0.0035 | 22.84 | -0.0428 | 22.84 | -0.0274 | 22.84 | -0.0278 | 22.84 | -0.0259
22.82 | 0.0432 | 22.85 | -0.0434 | 22.85 | -0.0278 | 22.84 | -0.0282 | 22.84 | -0.0262
22.83 | 0.0431 | 22.85 | -0.0441 | 22.85 | -0.0283 | 22.85 | -0.0288 | 22.85 | -0.0265
22.84 | 0.0431 | 22.86 | -0.0448 | 22.86 | -0.0287 | 22.86 | -0.0294 | 22.86 | -0.0268
22.85 | 0.0427 | 22.87 | -0.0456 | 22.87 | -0.0292 | 22.87 | -0.0302 | 22.87 | -0.0271
22.86 | 0.0423 | 22.88 | -0.0465 | 22.88 | -0.0299 | 22.88 | -0.0311 | 22.88 | -0.0274
22.87 | 0.042 | 22.89 | -0.0474 | 22.89 | -0.0306 | 22.89 | -0.0322 | 22.89 | -0.0277
22.87 | 0.0417 | 22.9 | -0.0484 | 22.9 | -0.0315 | 22.89 | -0.0336 | 22.89 | -0.028
22.88 | 0.041 | 22.9 | -0.0493 | 22.9 | -0.0327 | 22.9 | -0.0354 | 22.9 | -0.0284
22.89 | 0.0405 | 22.91 | -0.0502 | 22.91 | -0.0343 | 22.91 | -0.0378 | 22.91 | -0.0287
22.9 | 0.0401 | 22.92 | -0.051 | 22.92 | -0.0364 | 22.92 | -0.0406 | 22.92 | -0.0292
22.91 | 0.0398 | 22.93 | -0.0164 | 22.93 | -0.0387 | 22.92 | -0.0122 | 22.93 | -0.0298
22.92 | 0.0395 | 22.94 | -0.0053 | 22.93 | -0.0111 | 22.93 | -0.0048 | 22.94 | -0.0306
22.92 | 0.0393 | 22.95 | -0.0038 | 22.94 | -0.0039 | 22.93 | -0.0036 | 22.94 | -0.0318
22.93 | 0.0389 | 22.95 | -0.0033 | 22.95 | -0.0028 | 22.93 | 0.0206 | 22.95 | -0.0335
22.94 | 0.0386 | 22.96 | 0.0365 | 22.95 | 0.0211 | 22.94 | 0.0245 | 22.95 | -0.0071
22.95 | 0.0385 | 22.97 | 0.0388 | 22.95 | 0.0259 | 22.95 | 0.0254 | 22.96 | -0.0027
22.96 | 0.0383 | 22.98 | 0.0394 | 22.96 | 0.0266 | 22.96 | 0.0257 | 22.97 | -0.0019
22.97 | 0.0381 | 22.99 | 0.0396 | 22.97 | 0.0268 | 22.97 | 0.0259 | 22.97 | 0.0227
22.97 | 0.0381 | 23 | 0.0399 | 22.98 | 0.0268 | 22.98 | 0.026 | 22.98 | 0.0261
22.98 | 0.0381 | 23 | 0.0402 | 22.99 | 0.0267 | 22.98 | 0.026 | 22.99 | 0.0262
22.99 | 0.0382 | 23.01 | 0.0404 | 23 | 0.0266 | 22.99 | 0.0261 | 22.99 | 0.0261
23 | 0.0385 | 23.02 | 0.0406 | 23 | 0.0265 | 23 | 0.0261 | 23 | 0.0261
23.01 | 0.0387 | 23.02 | 0.0408 | 23.01 | 0.0264 | 23.01 | 0.026 | 23.01 | 0.026
23.02 | 0.0389 | 23.03 | 0.041 | 23.02 | 0.0263 | 23.02 | 0.0259 | 23.02 | 0.0259
23.02 | 0.0117 | 23.04 | 0.0411 | 23.03 | 0.0262 | 23.03 | 0.0257 | 23.03 | 0.0258
23.02 | 0.0054 | 23.04 | 0.0412 | 23.04 | 0.0261 | 23.04 | 0.0256 | 23.04 | 0.0258
23.03 | 0.004 | 23.05 | 0.0413 | 23.05 | 0.0259 | 23.04 | 0.0254 | 23.04 | 0.0257
23.03 | -0.0201 | 23.05 | 0.0414 | 23.05 | 0.0258 | 23.05 | 0.0253 | 23.05 | 0.0256
23.04 | -0.0261 | 23.06 | 0.0415 | 23.06 | 0.0256 | 23.06 | 0.0252 | 23.06 | 0.0256
23.05 | -0.0291 | 23.07 | 0.0416 | 23.07 | 0.0255 | 23.07 | 0.0251 | 23.07 | 0.0256
23.06 | -0.0306 | 23.08 | 0.0416 | 23.08 | 0.0254 | 23.08 | 0.0251 | 23.08 | 0.0256
23.07 | -0.0315 | 23.09 | 0.0418 | 23.09 | 0.0254 | 23.09 | 0.0251 | 23.09 | 0.0256
23.07 | -0.0324 | 23.1 | 0.0419 | 23.1 | 0.0253 | 23.09 | 0.0251 | 23.09 | 0.0255
23.08 | -0.0333 | 23.1 | 0.0421 | 23.1 | 0.0253 | 23.1 | 0.0252 | 23.1 | 0.0255
23.09 | -0.0344 | 23.11 | 0.0423 | 23.11 | 0.0253 | 23.11 | 0.0253 | 23.11 | 0.0255
23.1 | -0.0356 | 23.12 | 0.0425 | 23.12 | 0.0254 | 23.12 | 0.0254 | 23.12 | 0.0255
23.11 | -0.0368 | 23.13 | 0.0427 | 23.13 | 0.0256 | 23.13 | 0.0255 | 23.13 | 0.0255
23.12 | -0.038 | 23.14 | 0.0428 | 23.14 | 0.0257 | 23.14 | 0.0256 | 23.14 | 0.0255
23.12 | -0.0389 | 23.15 | 0.0114 | 23.15 | 0.0257 | 23.14 | 0.0097 | 23.14 | 0.0256
23.13 | -0.04 | 23.15 | 0.0043 | 23.15 | 0.0088 | 23.14 | 0.0043 | 23.15 | 0.0256
23.14 | -0.0411 | 23.16 | 0.003 | 23.15 | 0.0034 | 23.15 | 0.0032 | 23.16 | 0.0256
23.15 | -0.0424 | 23.17 | 0.0025 | 23.16 | 0.0024 | 23.15 | -0.0096 | 23.17 | 0.0257
23.16 | -0.0438 | 23.18 | -0.031 | 23.16 | -0.0111 | 23.16 | -0.0148 | 23.17 | 0.0061
23.17 | -0.0454 | 23.19 | -0.0339 | 23.17 | -0.0163 | 23.17 | -0.0172 | 23.18 | 0.0024
23.17 | -0.0473 | 23.2 | -0.0357 | 23.18 | -0.0187 | 23.18 | -0.0191 | 23.19 | 0.0017
23.18 | -0.0495 | 23.2 | -0.0368 | 23.19 | -0.0203 | 23.18 | -0.0206 | 23.19 | 0.0014
23.19 | -0.0529 | 23.21 | -0.0374 | 23.2 | -0.0214 | 23.19 | -0.0217 | 23.19 | -0.0206
23.2 | -0.0563 | 23.22 | -0.038 | 23.2 | -0.0224 | 23.2 | -0.0228 | 23.2 | -0.0221
23.21 | -0.0619 | 23.23 | -0.0386 | 23.21 | -0.0233 | 23.21 | -0.0237 | 23.21 | -0.0229
23.22 | -0.0681 | 23.24 | -0.0392 | 23.22 | -0.0242 | 23.22 | -0.0246 | 23.22 | -0.0235
23.22 | -0.0738 | 23.24 | -0.0398 | 23.23 | -0.0249 | 23.23 | -0.0253 | 23.23 | -0.024
23.23 | -0.0766 | 23.25 | -0.0403 | 23.24 | -0.0256 | 23.23 | -0.026 | 23.24 | -0.0244
23.23 | -0.0295 | 23.25 | -0.0409 | 23.25 | -0.0261 | 23.24 | -0.0265 | 23.24 | -0.0249
23.24 | -0.0054 | 23.25 | -0.0415 | 23.25 | -0.0267 | 23.25 | -0.0271 | 23.25 | -0.0253
23.25 | -0.004 | 23.26 | -0.0422 | 23.26 | -0.0271 | 23.26 | -0.0276 | 23.26 | -0.0256
23.25 | 0.0596 | 23.27 | -0.0428 | 23.27 | -0.0276 | 23.27 | -0.0281 | 23.27 | -0.026
23.26 | 0.0431 | 23.28 | -0.0434 | 23.28 | -0.0281 | 23.28 | -0.0287 | 23.28 | -0.0263
23.27 | 0.0431 | 23.29 | -0.0441 | 23.29 | -0.0286 | 23.29 | -0.0293 | 23.29 | -0.0266
23.27 | 0.043 | 23.3 | -0.0448 | 23.3 | -0.0291 | 23.29 | -0.03 | 23.29 | -0.0269
23.28 | 0.0425 | 23.3 | -0.0456 | 23.3 | -0.0297 | 23.3 | -0.0308 | 23.3 | -0.0272
23.29 | 0.0422 | 23.31 | -0.0466 | 23.31 | -0.0304 | 23.31 | -0.0317 | 23.31 | -0.0275
23.3 | 0.0418 | 23.32 | -0.0476 | 23.32 | -0.0312 | 23.32 | -0.0329 | 23.32 | -0.0278
23.31 | 0.0416 | 23.33 | -0.0486 | 23.33 | -0.0323 | 23.33 | -0.0345 | 23.33 | -0.0281
23.32 | 0.0413 | 23.34 | -0.0495 | 23.34 | -0.0336 | 23.34 | -0.0365 | 23.34 | -0.0284
23.32 | 0.0411 | 23.35 | -0.0504 | 23.35 | -0.0353 | 23.34 | -0.0391 | 23.34 | -0.0288
23.33 | 0.0404 | 23.35 | -0.0512 | 23.35 | -0.0375 | 23.35 | -0.0419 | 23.35 | -0.0293
23.34 | 0.0399 | 23.36 | -0.0142 | 23.36 | -0.04 | 23.35 | -0.0125 | 23.36 | -0.0299
23.35 | 0.0395 | 23.37 | -0.0054 | 23.36 | -0.0117 | 23.36 | -0.005 | 23.37 | -0.0306
23.36 | 0.0391 | 23.38 | -0.0039 | 23.37 | -0.0041 | 23.37 | -0.0038 | 23.38 | -0.0319
23.37 | 0.0389 | 23.39 | -0.0033 | 23.38 | -0.0029 | 23.37 | 0.0216 | 23.39 | -0.0336
23.37 | 0.0387 | 23.4 | 0.0366 | 23.38 | 0.022 | 23.38 | 0.0255 | 23.39 | -0.0074
23.38 | 0.0382 | 23.4 | 0.039 | 23.39 | 0.0268 | 23.39 | 0.0262 | 23.39 | -0.0027
23.39 | 0.0379 | 23.41 | 0.0396 | 23.4 | 0.0275 | 23.39 | 0.0266 | 23.4 | -0.0019
23.4 | 0.0378 | 23.42 | 0.0399 | 23.4 | 0.0276 | 23.4 | 0.0268 | 23.4 | 0.0214
23.41 | 0.0377 | 23.43 | 0.0401 | 23.41 | 0.0276 | 23.41 | 0.0269 | 23.41 | 0.0261
23.42 | 0.0377 | 23.44 | 0.0404 | 23.42 | 0.0275 | 23.42 | 0.0269 | 23.42 | 0.0263
23.42 | 0.0378 | 23.45 | 0.0406 | 23.43 | 0.0275 | 23.43 | 0.0269 | 23.43 | 0.0262
23.43 | 0.038 | 23.45 | 0.0408 | 23.44 | 0.0274 | 23.43 | 0.0269 | 23.44 | 0.0261
23.44 | 0.0382 | 23.45 | 0.041 | 23.45 | 0.0273 | 23.44 | 0.0269 | 23.44 | 0.026
23.45 | 0.0385 | 23.46 | 0.0411 | 23.45 | 0.0271 | 23.45 | 0.0268 | 23.45 | 0.0259
23.45 | 0.0122 | 23.47 | 0.0413 | 23.46 | 0.027 | 23.46 | 0.0267 | 23.46 | 0.0259
23.46 | 0.0054 | 23.47 | 0.0414 | 23.47 | 0.0269 | 23.47 | 0.0266 | 23.47 | 0.0258
23.47 | 0.004 | 23.48 | 0.0415 | 23.48 | 0.0268 | 23.48 | 0.0264 | 23.48 | 0.0257
23.47 | 0.0035 | 23.49 | 0.0416 | 23.49 | 0.0266 | 23.48 | 0.0263 | 23.49 | 0.0256
23.47 | -0.0256 | 23.5 | 0.0416 | 23.5 | 0.0265 | 23.49 | 0.0262 | 23.49 | 0.0256
23.48 | -0.0285 | 23.5 | 0.0417 | 23.5 | 0.0264 | 23.5 | 0.0261 | 23.5 | 0.0256
23.49 | -0.0299 | 23.51 | 0.0418 | 23.51 | 0.0263 | 23.51 | 0.0261 | 23.51 | 0.0256
23.5 | -0.0309 | 23.52 | 0.0419 | 23.52 | 0.0262 | 23.52 | 0.0261 | 23.52 | 0.0256
23.51 | -0.0321 | 23.53 | 0.042 | 23.53 | 0.0262 | 23.53 | 0.0262 | 23.53 | 0.0256
23.52 | -0.0333 | 23.54 | 0.0421 | 23.54 | 0.0262 | 23.54 | 0.0263 | 23.54 | 0.0255
23.52 | -0.0343 | 23.55 | 0.0423 | 23.55 | 0.0263 | 23.54 | 0.0264 | 23.54 | 0.0255
23.53 | -0.0354 | 23.55 | 0.0425 | 23.55 | 0.0265 | 23.55 | 0.0266 | 23.55 | 0.0255
23.54 | -0.0365 | 23.56 | 0.0427 | 23.56 | 0.0266 | 23.56 | 0.0268 | 23.56 | 0.0255
23.55 | -0.0375 | 23.57 | 0.0428 | 23.57 | 0.0268 | 23.57 | 0.0269 | 23.57 | 0.0256
23.56 | -0.0386 | 23.58 | 0.0123 | 23.58 | 0.0268 | 23.57 | 0.01 | 23.58 | 0.0256
23.57 | -0.0398 | 23.59 | 0.0043 | 23.58 | 0.0093 | 23.58 | 0.0045 | 23.59 | 0.0256
23.57 | -0.041 | 23.6 | 0.003 | 23.59 | 0.0036 | 23.59 | 0.0035 | 23.59 | 0.0256
23.58 | -0.0422 | 23.6 | -0.0249 | 23.6 | 0.0026 | 23.59 | -0.01 | 23.6 | 0.0257
23.59 | -0.0438 | 23.61 | -0.031 | 23.6 | -0.0115 | 23.59 | -0.0155 | 23.6 | 0.0061
23.6 | -0.0457 | 23.62 | -0.0338 | 23.6 | -0.0169 | 23.6 | -0.0181 | 23.61 | 0.0024
23.61 | -0.0479 | 23.63 | -0.0356 | 23.61 | -0.0195 | 23.61 | -0.0201 | 23.62 | 0.0017
23.62 | -0.0505 | 23.64 | -0.0367 | 23.62 | -0.0213 | 23.62 | -0.0216 | 23.62 | 0.0014
23.62 | -0.0533 | 23.65 | -0.0373 | 23.63 | -0.0225 | 23.63 | -0.0228 | 23.63 | -0.0207
23.63 | -0.0585 | 23.65 | -0.0379 | 23.64 | -0.0234 | 23.64 | -0.0238 | 23.64 | -0.0221
23.64 | -0.0644 | 23.66 | -0.0384 | 23.65 | -0.0243 | 23.64 | -0.0247 | 23.64 | -0.023
23.65 | -0.0705 | 23.67 | -0.039 | 23.65 | -0.0251 | 23.65 | -0.0255 | 23.65 | -0.0236
23.66 | -0.0744 | 23.67 | -0.0396 | 23.66 | -0.0258 | 23.66 | -0.0263 | 23.66 | -0.024
23.67 | -0.0764 | 23.68 | -0.0401 | 23.67 | -0.0265 | 23.67 | -0.0269 | 23.67 | -0.0245
23.67 | -0.0157 | 23.69 | -0.0407 | 23.68 | -0.027 | 23.68 | -0.0274 | 23.68 | -0.0249
23.67 | -0.0054 | 23.69 | -0.0412 | 23.69 | -0.0275 | 23.68 | -0.028 | 23.69 | -0.0253
23.68 | -0.004 | 23.7 | -0.0419 | 23.7 | -0.0281 | 23.69 | -0.0285 | 23.69 | -0.0256
23.68 | 0.0611 | 23.7 | -0.0424 | 23.7 | -0.0285 | 23.7 | -0.0291 | 23.7 | -0.026
23.69 | 0.043 | 23.71 | -0.043 | 23.71 | -0.029 | 23.71 | -0.0296 | 23.71 | -0.0263
23.7 | 0.0429 | 23.72 | -0.0437 | 23.72 | -0.0295 | 23.72 | -0.0302 | 23.72 | -0.0266
23.71 | 0.043 | 23.73 | -0.0445 | 23.73 | -0.03 | 23.73 | -0.0309 | 23.73 | -0.0269
23.72 | 0.0428 | 23.74 | -0.0453 | 23.74 | -0.0307 | 23.73 | -0.0317 | 23.74 | -0.0271
23.72 | 0.0427 | 23.75 | -0.0462 | 23.75 | -0.0313 | 23.74 | -0.0327 | 23.74 | -0.0274
23.73 | 0.0423 | 23.75 | -0.0471 | 23.75 | -0.0322 | 23.75 | -0.0339 | 23.75 | -0.0278
23.74 | 0.0416 | 23.76 | -0.0481 | 23.76 | -0.0332 | 23.76 | -0.0355 | 23.76 | -0.0281
23.75 | 0.0413 | 23.77 | -0.0491 | 23.77 | -0.0345 | 23.77 | -0.0375 | 23.77 | -0.0284
23.76 | 0.0404 | 23.78 | -0.05 | 23.78 | -0.0362 | 23.78 | -0.0401 | 23.78 | -0.0287
23.77 | 0.0401 | 23.79 | -0.0508 | 23.79 | -0.0385 | 23.79 | -0.043 | 23.79 | -0.0292
23.77 | 0.0398 | 23.8 | -0.0228 | 23.8 | -0.0411 | 23.79 | -0.013 | 23.79 | -0.0298
23.78 | 0.0394 | 23.8 | -0.0053 | 23.8 | -0.0118 | 23.79 | -0.0051 | 23.8 | -0.0306
23.79 | 0.0389 | 23.81 | -0.0038 | 23.8 | -0.0042 | 23.8 | -0.0038 | 23.81 | -0.0318
23.8 | 0.0383 | 23.82 | 0.0287 | 23.81 | -0.003 | 23.8 | 0.0223 | 23.82 | -0.0334
23.81 | 0.038 | 23.83 | 0.0364 | 23.81 | 0.0227 | 23.81 | 0.026 | 23.82 | -0.0074
23.82 | 0.0376 | 23.84 | 0.0388 | 23.82 | 0.0274 | 23.82 | 0.0267 | 23.83 | -0.0027
23.82 | 0.0375 | 23.85 | 0.0394 | 23.83 | 0.0281 | 23.83 | 0.0271 | 23.84 | -0.0019
23.83 | 0.0375 | 23.85 | 0.0397 | 23.84 | 0.0282 | 23.84 | 0.0274 | 23.84 | -0.0016
23.84 | 0.0374 | 23.86 | 0.04 | 23.85 | 0.0282 | 23.84 | 0.0275 | 23.84 | 0.0261
23.85 | 0.0373 | 23.87 | 0.0403 | 23.85 | 0.0281 | 23.85 | 0.0275 | 23.85 | 0.0262
23.86 | 0.0374 | 23.88 | 0.0406 | 23.86 | 0.028 | 23.86 | 0.0275 | 23.86 | 0.0261
23.87 | 0.0375 | 23.89 | 0.0408 | 23.87 | 0.0279 | 23.87 | 0.0275 | 23.87 | 0.0261
23.87 | 0.0378 | 23.89 | 0.041 | 23.88 | 0.0278 | 23.88 | 0.0274 | 23.88 | 0.0259
23.88 | 0.0381 | 23.9 | 0.0412 | 23.89 | 0.0277 | 23.89 | 0.0273 | 23.89 | 0.0259
23.88 | 0.0123 | 23.9 | 0.0413 | 23.9 | 0.0276 | 23.89 | 0.0272 | 23.89 | 0.0258
23.89 | 0.0054 | 23.9 | 0.0415 | 23.9 | 0.0275 | 23.9 | 0.0271 | 23.9 | 0.0257
23.9 | 0.004 | 23.91 | 0.0416 | 23.91 | 0.0274 | 23.91 | 0.0269 | 23.91 | 0.0257
23.9 | 0.0035 | 23.92 | 0.0416 | 23.92 | 0.0273 | 23.92 | 0.0269 | 23.92 | 0.0256
23.91 | -0.0254 | 23.93 | 0.0417 | 23.93 | 0.0272 | 23.93 | 0.0268 | 23.93 | 0.0256
23.92 | -0.0283 | 23.94 | 0.0418 | 23.94 | 0.0271 | 23.93 | 0.0268 | 23.94 | 0.0256
23.92 | -0.0298 | 23.95 | 0.0419 | 23.95 | 0.027 | 23.94 | 0.0268 | 23.94 | 0.0256
23.93 | -0.0308 | 23.95 | 0.042 | 23.95 | 0.0269 | 23.95 | 0.0268 | 23.95 | 0.0256
23.94 | -0.0318 | 23.96 | 0.0421 | 23.96 | 0.0269 | 23.96 | 0.0269 | 23.96 | 0.0255
23.95 | -0.0329 | 23.97 | 0.0423 | 23.97 | 0.0269 | 23.97 | 0.027 | 23.97 | 0.0255
23.96 | -0.0339 | 23.98 | 0.0425 | 23.98 | 0.027 | 23.98 | 0.0272 | 23.98 | 0.0255
23.97 | -0.0352 | 23.99 | 0.0427 | 23.99 | 0.0271 | 23.98 | 0.0274 | 23.99 | 0.0255
23.97 | -0.0363 | 24 | 0.0429 | 24 | 0.0274 | 23.99 | 0.0277 | 23.99 | 0.0255
23.98 | -0.0375 | 24 | 0.043 | 24 | 0.0276 | 24 | 0.0277 | 24 | 0.0256
23.99 | -0.0386 | 24.01 | 0.0179 | 24.01 | 0.0277 | 24 | 0.0103 | 24.01 | 0.0256
24 | -0.0399 | 24.02 | 0.0043 | 24.01 | 0.0095 | 24.01 | 0.0047 | 24.02 | 0.0256
24.01 | -0.0411 | 24.03 | 0.003 | 24.02 | 0.0038 | 24.02 | 0.0036 | 24.03 | 0.0257
24.02 | -0.0426 | 24.04 | -0.0247 | 24.03 | 0.0027 | 24.02 | -0.0104 | 24.04 | 0.0258
24.02 | -0.044 | 24.05 | -0.0311 | 24.03 | -0.0119 | 24.03 | -0.0159 | 24.04 | 0.0066
24.03 | -0.0458 | 24.05 | -0.0339 | 24.04 | -0.0174 | 24.04 | -0.0186 | 24.04 | 0.0024
24.04 | -0.0478 | 24.06 | -0.0357 | 24.05 | -0.0201 | 24.04 | -0.0206 | 24.05 | 0.0017
24.05 | -0.05 | 24.07 | -0.0367 | 24.05 | -0.0219 | 24.05 | -0.0222 | 24.05 | 0.0014
24.06 | -0.0531 | 24.08 | -0.0374 | 24.06 | -0.0231 | 24.06 | -0.0233 | 24.06 | -0.0207
24.07 | -0.0569 | 24.09 | -0.038 | 24.07 | -0.0241 | 24.07 | -0.0244 | 24.07 | -0.0221
24.07 | -0.0615 | 24.1 | -0.0386 | 24.08 | -0.025 | 24.08 | -0.0253 | 24.08 | -0.0229
24.08 | -0.067 | 24.1 | -0.0391 | 24.09 | -0.0258 | 24.09 | -0.0261 | 24.09 | -0.0236
24.09 | -0.0723 | 24.1 | -0.0397 | 24.1 | -0.0265 | 24.09 | -0.0268 | 24.09 | -0.024
24.1 | -0.0753 | 24.11 | -0.0403 | 24.1 | -0.0276 | 24.1 | -0.0274 | 24.1 | -0.0245
24.1 | -0.0159 | 24.12 | -0.0409 | 24.11 | -0.0282 | 24.11 | -0.028 | 24.11 | -0.0249
24.11 | -0.0054 | 24.12 | -0.0415 | 24.12 | -0.0287 | 24.12 | -0.0286 | 24.12 | -0.0253
24.12 | -0.0039 | 24.13 | -0.0421 | 24.13 | -0.0291 | 24.13 | -0.0291 | 24.13 | -0.0256
24.12 | -0.0035 | 24.14 | -0.0427 | 24.14 | -0.0296 | 24.14 | -0.0296 | 24.14 | -0.026
24.12 | 0.0427 | 24.15 | -0.0434 | 24.15 | -0.0301 | 24.14 | -0.0303 | 24.14 | -0.0263
24.13 | 0.0427 | 24.15 | -0.044 | 24.15 | -0.0306 | 24.15 | -0.0309 | 24.15 | -0.0266
24.14 | 0.0424 | 24.16 | -0.0447 | 24.16 | -0.0312 | 24.16 | -0.0316 | 24.16 | -0.0269
24.15 | 0.042 | 24.17 | -0.0455 | 24.17 | -0.0319 | 24.17 | -0.0324 | 24.17 | -0.0271
24.16 | 0.0417 | 24.18 | -0.0464 | 24.18 | -0.0326 | 24.18 | -0.0334 | 24.18 | -0.0274
24.17 | 0.0414 | 24.19 | -0.0474 | 24.19 | -0.0334 | 24.18 | -0.0346 | 24.19 | -0.0278
24.17 | 0.0411 | 24.2 | -0.0484 | 24.2 | -0.0345 | 24.19 | -0.0362 | 24.19 | -0.0281
24.18 | 0.0408 | 24.2 | -0.0493 | 24.2 | -0.0359 | 24.2 | -0.0382 | 24.2 | -0.0284
24.19 | 0.0403 | 24.21 | -0.0502 | 24.21 | -0.0377 | 24.21 | -0.0408 | 24.21 | -0.0288
24.2 | 0.0398 | 24.22 | -0.051 | 24.22 | -0.04 | 24.22 | -0.0438 | 24.22 | -0.0292
24.21 | 0.0393 | 24.23 | -0.0226 | 24.23 | -0.0427 | 24.22 | -0.0131 | 24.23 | -0.0298
24.22 | 0.039 | 24.24 | -0.0053 | 24.23 | -0.012 | 24.23 | -0.0052 | 24.24 | -0.0306
24.22 | 0.0387 | 24.25 | -0.0038 | 24.24 | -0.0043 | 24.23 | -0.0039 | 24.24 | -0.0318
24.23 | 0.0385 | 24.25 | 0.0285 | 24.25 | -0.003 | 24.23 | 0.0229 | 24.25 | -0.0334
24.24 | 0.0382 | 24.26 | 0.0365 | 24.25 | 0.0241 | 24.24 | 0.0266 | 24.25 | -0.0081
24.25 | 0.038 | 24.27 | 0.0388 | 24.25 | 0.0287 | 24.25 | 0.0274 | 24.26 | -0.0027
24.26 | 0.0378 | 24.28 | 0.0394 | 24.26 | 0.0294 | 24.26 | 0.0277 | 24.27 | -0.0019
24.27 | 0.0377 | 24.29 | 0.0397 | 24.27 | 0.0296 | 24.27 | 0.0279 | 24.27 | -0.0016
24.27 | 0.0377 | 24.3 | 0.04 | 24.28 | 0.0295 | 24.28 | 0.028 | 24.28 | 0.0261
24.28 | 0.0377 | 24.3 | 0.0402 | 24.29 | 0.0294 | 24.29 | 0.0281 | 24.29 | 0.0262
24.29 | 0.0378 | 24.31 | 0.0405 | 24.3 | 0.0292 | 24.29 | 0.0281 | 24.29 | 0.0261
24.3 | 0.0379 | 24.32 | 0.0408 | 24.3 | 0.0291 | 24.3 | 0.0281 | 24.3 | 0.0261
24.31 | 0.0382 | 24.32 | 0.041 | 24.31 | 0.029 | 24.31 | 0.028 | 24.31 | 0.0259
24.32 | 0.0385 | 24.33 | 0.0411 | 24.32 | 0.0288 | 24.32 | 0.0279 | 24.32 | 0.0258
24.32 | 0.0123 | 24.34 | 0.0412 | 24.33 | 0.0287 | 24.33 | 0.0277 | 24.33 | 0.0258
24.32 | 0.0054 | 24.34 | 0.0414 | 24.34 | 0.0286 | 24.34 | 0.0276 | 24.34 | 0.0257
24.33 | 0.004 | 24.35 | 0.0415 | 24.35 | 0.0285 | 24.34 | 0.0275 | 24.34 | 0.0257
24.33 | 0.0035 | 24.35 | 0.0416 | 24.35 | 0.0283 | 24.35 | 0.0274 | 24.35 | 0.0256
24.34 | -0.0257 | 24.36 | 0.0417 | 24.36 | 0.0282 | 24.36 | 0.0274 | 24.36 | 0.0256
24.35 | -0.0285 | 24.37 | 0.0417 | 24.37 | 0.0281 | 24.37 | 0.0273 | 24.37 | 0.0256
24.36 | -0.03 | 24.38 | 0.0418 | 24.38 | 0.028 | 24.38 | 0.0273 | 24.38 | 0.0256
24.37 | -0.031 | 24.39 | 0.042 | 24.39 | 0.028 | 24.39 | 0.0273 | 24.39 | 0.0256
24.37 | -0.0319 | 24.4 | 0.0421 | 24.4 | 0.028 | 24.39 | 0.0274 | 24.39 | 0.0255
24.38 | -0.033 | 24.4 | 0.0422 | 24.4 | 0.028 | 24.4 | 0.0275 | 24.4 | 0.0255
24.39 | -0.034 | 24.41 | 0.0424 | 24.41 | 0.0281 | 24.41 | 0.0277 | 24.41 | 0.0255
24.4 | -0.035 | 24.42 | 0.0426 | 24.42 | 0.0282 | 24.42 | 0.0279 | 24.42 | 0.0255
24.41 | -0.0361 | 24.43 | 0.0428 | 24.43 | 0.0284 | 24.43 | 0.0281 | 24.43 | 0.0256
24.42 | -0.0371 | 24.44 | 0.0429 | 24.44 | 0.0287 | 24.43 | 0.0282 | 24.44 | 0.0255
24.42 | -0.0383 | 24.45 | 0.0111 | 24.45 | 0.0287 | 24.43 | 0.0105 | 24.44 | 0.0256
24.43 | -0.0394 | 24.45 | 0.0043 | 24.45 | 0.0096 | 24.44 | 0.0048 | 24.45 | 0.0256
24.44 | -0.0407 | 24.46 | 0.003 | 24.45 | 0.0038 | 24.45 | 0.0037 | 24.46 | 0.0257
24.45 | -0.0421 | 24.47 | -0.0239 | 24.46 | 0.0027 | 24.45 | -0.0107 | 24.47 | 0.0257
24.46 | -0.0437 | 24.48 | -0.0312 | 24.46 | -0.0127 | 24.46 | -0.016 | 24.47 | 0.0057
24.47 | -0.0455 | 24.49 | -0.034 | 24.47 | -0.0182 | 24.47 | -0.0188 | 24.48 | 0.0024
24.47 | -0.0475 | 24.5 | -0.0358 | 24.48 | -0.0209 | 24.48 | -0.0209 | 24.49 | 0.0017
24.48 | -0.0501 | 24.5 | -0.0369 | 24.49 | -0.0227 | 24.48 | -0.0224 | 24.49 | -0.0171
24.49 | -0.0532 | 24.51 | -0.0376 | 24.5 | -0.024 | 24.49 | -0.0235 | 24.49 | -0.0207
24.5 | -0.0568 | 24.52 | -0.0382 | 24.5 | -0.0249 | 24.5 | -0.0245 | 24.5 | -0.0221
24.51 | -0.0617 | 24.53 | -0.0388 | 24.51 | -0.0258 | 24.51 | -0.0255 | 24.51 | -0.023
24.52 | -0.067 | 24.54 | -0.0394 | 24.52 | -0.0265 | 24.52 | -0.0262 | 24.52 | -0.0236
24.52 | -0.0716 | 24.54 | -0.04 | 24.53 | -0.0272 | 24.53 | -0.027 | 24.53 | -0.024
24.53 | -0.0748 | 24.55 | -0.0405 | 24.54 | -0.0278 | 24.54 | -0.0276 | 24.54 | -0.0244
24.53 | -0.0165 | 24.55 | -0.0411 | 24.55 | -0.0284 | 24.54 | -0.0281 | 24.54 | -0.0249
24.54 | -0.0054 | 24.55 | -0.0417 | 24.55 | -0.0289 | 24.55 | -0.0287 | 24.55 | -0.0252
24.55 | -0.0039 | 24.56 | -0.0422 | 24.56 | -0.0294 | 24.56 | -0.0292 | 24.56 | -0.0256
24.55 | -0.0034 | 24.57 | -0.0429 | 24.57 | -0.0299 | 24.57 | -0.0297 | 24.57 | -0.0259
24.56 | 0.0422 | 24.58 | -0.0435 | 24.58 | -0.0303 | 24.58 | -0.0303 | 24.58 | -0.0263
24.57 | 0.0424 | 24.59 | -0.0442 | 24.59 | -0.0308 | 24.59 | -0.031 | 24.59 | -0.0266
24.57 | 0.0426 | 24.6 | -0.0449 | 24.6 | -0.0314 | 24.59 | -0.0317 | 24.59 | -0.0269
24.58 | 0.042 | 24.6 | -0.0457 | 24.6 | -0.0321 | 24.6 | -0.0325 | 24.6 | -0.0271
24.59 | 0.0418 | 24.61 | -0.0466 | 24.61 | -0.0328 | 24.61 | -0.0335 | 24.61 | -0.0274
24.6 | 0.0416 | 24.62 | -0.0476 | 24.62 | -0.0337 | 24.62 | -0.0347 | 24.62 | -0.0277
24.61 | 0.0412 | 24.63 | -0.0486 | 24.63 | -0.0347 | 24.63 | -0.0362 | 24.63 | -0.028
24.62 | 0.0409 | 24.64 | -0.0495 | 24.64 | -0.0361 | 24.64 | -0.0383 | 24.64 | -0.0284
24.62 | 0.0405 | 24.65 | -0.0504 | 24.65 | -0.0378 | 24.64 | -0.0409 | 24.64 | -0.0287
24.63 | 0.0402 | 24.65 | -0.0513 | 24.65 | -0.0402 | 24.65 | -0.044 | 24.65 | -0.0292
24.64 | 0.0399 | 24.66 | -0.014 | 24.66 | -0.0429 | 24.65 | -0.013 | 24.66 | -0.0297
24.65 | 0.0395 | 24.67 | -0.0054 | 24.66 | -0.0119 | 24.66 | -0.0053 | 24.67 | -0.0306
24.66 | 0.0391 | 24.68 | -0.0038 | 24.67 | -0.0044 | 24.67 | -0.004 | 24.68 | -0.0317
24.67 | 0.0389 | 24.69 | -0.0033 | 24.68 | -0.0031 | 24.67 | 0.023 | 24.69 | -0.0334
24.67 | 0.0386 | 24.7 | 0.0366 | 24.68 | 0.0242 | 24.68 | 0.0266 | 24.69 | -0.0086
24.68 | 0.0384 | 24.7 | 0.0391 | 24.69 | 0.0288 | 24.68 | 0.0274 | 24.69 | -0.0027
24.69 | 0.0381 | 24.71 | 0.0397 | 24.7 | 0.0296 | 24.69 | 0.0278 | 24.7 | -0.0019
24.7 | 0.038 | 24.72 | 0.0399 | 24.7 | 0.0297 | 24.7 | 0.028 | 24.7 | -0.0016
24.71 | 0.0379 | 24.73 | 0.0402 | 24.71 | 0.0296 | 24.71 | 0.0281 | 24.71 | 0.0261
24.72 | 0.0379 | 24.74 | 0.0405 | 24.72 | 0.0295 | 24.72 | 0.0281 | 24.72 | 0.0262
24.72 | 0.038 | 24.75 | 0.0407 | 24.73 | 0.0293 | 24.73 | 0.0281 | 24.73 | 0.0261
24.73 | 0.0382 | 24.75 | 0.041 | 24.74 | 0.0292 | 24.73 | 0.028 | 24.74 | 0.026
24.74 | 0.0385 | 24.75 | 0.0412 | 24.75 | 0.0291 | 24.74 | 0.028 | 24.74 | 0.0259
24.75 | 0.0388 | 24.76 | 0.0413 | 24.75 | 0.0289 | 24.75 | 0.0279 | 24.75 | 0.0258
24.75 | 0.0136 | 24.77 | 0.0415 | 24.76 | 0.0288 | 24.76 | 0.0277 | 24.76 | 0.0257
24.76 | 0.0055 | 24.77 | 0.0416 | 24.77 | 0.0286 | 24.77 | 0.0276 | 24.77 | 0.0257
24.77 | 0.004 | 24.78 | 0.0417 | 24.78 | 0.0285 | 24.78 | 0.0275 | 24.78 | 0.0256
24.77 | 0.0036 | 24.79 | 0.0418 | 24.79 | 0.0284 | 24.79 | 0.0274 | 24.79 | 0.0256
24.77 | -0.0257 | 24.8 | 0.0419 | 24.8 | 0.0282 | 24.79 | 0.0273 | 24.79 | 0.0255
24.78 | -0.0286 | 24.8 | 0.042 | 24.8 | 0.0282 | 24.8 | 0.0273 | 24.8 | 0.0255
24.79 | -0.0302 | 24.81 | 0.0421 | 24.81 | 0.0281 | 24.81 | 0.0273 | 24.81 | 0.0255
24.8 | -0.0312 | 24.82 | 0.0422 | 24.82 | 0.0281 | 24.82 | 0.0273 | 24.82 | 0.0254
24.81 | -0.0321 | 24.83 | 0.0423 | 24.83 | 0.028 | 24.83 | 0.0274 | 24.83 | 0.0255
24.82 | -0.0331 | 24.84 | 0.0425 | 24.84 | 0.0281 | 24.84 | 0.0275 | 24.84 | 0.0254
24.82 | -0.0341 | 24.85 | 0.0427 | 24.85 | 0.0281 | 24.84 | 0.0277 | 24.84 | 0.0254
24.83 | -0.0352 | 24.85 | 0.0429 | 24.85 | 0.0283 | 24.85 | 0.0279 | 24.85 | 0.0254
24.84 | -0.0363 | 24.86 | 0.0431 | 24.86 | 0.0285 | 24.86 | 0.0282 | 24.86 | 0.0254
24.85 | -0.0374 | 24.87 | 0.0432 | 24.87 | 0.0287 | 24.87 | 0.0283 | 24.87 | 0.0255
24.86 | -0.0385 | 24.88 | 0.0115 | 24.88 | 0.0288 | 24.87 | 0.0105 | 24.88 | 0.0255
24.87 | -0.0396 | 24.89 | 0.0043 | 24.88 | 0.0097 | 24.88 | 0.0048 | 24.89 | 0.0256
24.87 | -0.0408 | 24.9 | 0.003 | 24.89 | 0.0039 | 24.89 | 0.0037 | 24.89 | 0.0256
24.88 | -0.0422 | 24.9 | 0.0026 | 24.9 | 0.0028 | 24.89 | -0.0105 | 24.9 | 0.0257
24.89 | -0.0438 | 24.91 | -0.0313 | 24.9 | -0.0127 | 24.89 | -0.0161 | 24.9 | 0.0059
24.9 | -0.0455 | 24.92 | -0.0342 | 24.9 | -0.0183 | 24.9 | -0.0188 | 24.91 | 0.0024
24.91 | -0.0472 | 24.93 | -0.036 | 24.91 | -0.021 | 24.91 | -0.0209 | 24.92 | 0.0017
24.92 | -0.0494 | 24.94 | -0.0371 | 24.92 | -0.0228 | 24.92 | -0.0224 | 24.92 | -0.0164
24.92 | -0.052 | 24.95 | -0.0378 | 24.93 | -0.024 | 24.93 | -0.0235 | 24.93 | -0.0207
24.93 | -0.0555 | 24.95 | -0.0383 | 24.94 | -0.025 | 24.93 | -0.0246 | 24.94 | -0.0221
24.94 | -0.0603 | 24.96 | -0.0389 | 24.95 | -0.0258 | 24.94 | -0.0255 | 24.94 | -0.0229
24.95 | -0.0664 | 24.97 | -0.0395 | 24.95 | -0.0266 | 24.95 | -0.0263 | 24.95 | -0.0235
24.96 | -0.0717 | 24.97 | -0.0401 | 24.96 | -0.0273 | 24.96 | -0.027 | 24.96 | -0.024
24.97 | -0.0753 | 24.98 | -0.0407 | 24.97 | -0.0279 | 24.97 | -0.0276 | 24.97 | -0.0244
24.97 | -0.0182 | 24.99 | -0.0412 | 24.98 | -0.0285 | 24.98 | -0.0281 | 24.98 | -0.0249
24.97 | -0.0053 | 24.99 | -0.0418 | 24.99 | -0.029 | 24.98 | -0.0287 | 24.99 | -0.0252
24.98 | -0.0039 | 25 | -0.0424 | 25 | -0.0295 | 24.99 | -0.0292 | 24.99 | -0.0256
24.98 | -0.0035 | 25 | -0.043 | 25 | -0.0299 | 25 | -0.0298 | 25 | -0.0259
24.99 | 0.0425 | 25.01 | -0.0436 | 25.01 | -0.0304 | 25.01 | -0.0303 | 25.01 | -0.0261
25 | 0.0426 | 25.02 | -0.0443 | 25.02 | -0.0309 | 25.02 | -0.031 | 25.02 | -0.0265
25.01 | 0.0425 | 25.03 | -0.045 | 25.03 | -0.0315 | 25.03 | -0.0317 | 25.03 | -0.0267
25.02 | 0.0423 | 25.04 | -0.0458 | 25.04 | -0.0322 | 25.04 | -0.0325 | 25.04 | -0.027
25.02 | 0.042 | 25.05 | -0.0467 | 25.05 | -0.0329 | 25.04 | -0.0335 | 25.04 | -0.0273
25.03 | 0.0417 | 25.05 | -0.0476 | 25.05 | -0.0338 | 25.05 | -0.0347 | 25.05 | -0.0276
25.04 | 0.041 | 25.06 | -0.0486 | 25.06 | -0.0348 | 25.06 | -0.0362 | 25.06 | -0.0279
25.05 | 0.0406 | 25.07 | -0.0495 | 25.07 | -0.0362 | 25.07 | -0.0382 | 25.07 | -0.0282
25.06 | 0.0403 | 25.08 | -0.0503 | 25.08 | -0.038 | 25.08 | -0.0408 | 25.08 | -0.0286
25.07 | 0.04 | 25.09 | -0.0511 | 25.09 | -0.0404 | 25.09 | -0.0439 | 25.09 | -0.029
25.07 | 0.0396 | 25.1 | -0.0149 | 25.1 | -0.0431 | 25.09 | -0.0129 | 25.09 | -0.0296
25.08 | 0.0389 | 25.1 | -0.0053 | 25.1 | -0.0121 | 25.09 | -0.0053 | 25.1 | -0.0304
25.09 | 0.0386 | 25.11 | -0.0038 | 25.1 | -0.0044 | 25.1 | -0.004 | 25.11 | -0.0316
25.1 | 0.0383 | 25.12 | -0.0033 | 25.11 | -0.0031 | 25.1 | 0.0229 | 25.12 | -0.0332
25.11 | 0.0381 | 25.13 | 0.0365 | 25.11 | 0.0242 | 25.11 | 0.0267 | 25.12 | -0.0071
25.12 | 0.0378 | 25.14 | 0.039 | 25.12 | 0.0291 | 25.12 | 0.0274 | 25.13 | -0.0027
25.12 | 0.0377 | 25.15 | 0.0395 | 25.13 | 0.0298 | 25.13 | 0.0278 | 25.14 | -0.0019
25.13 | 0.0376 | 25.15 | 0.0398 | 25.14 | 0.0298 | 25.14 | 0.028 | 25.14 | 0.0212
25.14 | 0.0375 | 25.16 | 0.0401 | 25.15 | 0.0298 | 25.14 | 0.0281 | 25.14 | 0.0259
25.15 | 0.0375 | 25.17 | 0.0403 | 25.15 | 0.0296 | 25.15 | 0.0281 | 25.15 | 0.0261
25.16 | 0.0377 | 25.18 | 0.0406 | 25.16 | 0.0294 | 25.16 | 0.0281 | 25.16 | 0.0261
25.17 | 0.0379 | 25.19 | 0.0409 | 25.17 | 0.0292 | 25.17 | 0.0281 | 25.17 | 0.0259
25.17 | 0.0382 | 25.19 | 0.0411 | 25.18 | 0.0291 | 25.18 | 0.028 | 25.18 | 0.0259
25.18 | 0.0384 | 25.2 | 0.0412 | 25.19 | 0.029 | 25.18 | 0.0279 | 25.19 | 0.0257
25.18 | 0.0117 | 25.2 | 0.0414 | 25.2 | 0.0289 | 25.19 | 0.0278 | 25.19 | 0.0256
25.19 | 0.0055 | 25.2 | 0.0415 | 25.2 | 0.0288 | 25.2 | 0.0277 | 25.2 | 0.0256
25.2 | 0.004 | 25.21 | 0.0416 | 25.21 | 0.0287 | 25.21 | 0.0276 | 25.21 | 0.0256
25.2 | -0.0188 | 25.22 | 0.0417 | 25.22 | 0.0285 | 25.22 | 0.0275 | 25.22 | 0.0256
25.21 | -0.0254 | 25.23 | 0.0418 | 25.23 | 0.0284 | 25.23 | 0.0274 | 25.23 | 0.0255
25.22 | -0.0283 | 25.24 | 0.0419 | 25.24 | 0.0283 | 25.23 | 0.0274 | 25.24 | 0.0255
25.22 | -0.0298 | 25.25 | 0.042 | 25.25 | 0.0282 | 25.24 | 0.0274 | 25.24 | 0.0254
25.23 | -0.0307 | 25.25 | 0.0421 | 25.25 | 0.0282 | 25.25 | 0.0274 | 25.25 | 0.0254
25.24 | -0.0316 | 25.26 | 0.0422 | 25.26 | 0.0282 | 25.26 | 0.0275 | 25.26 | 0.0254
25.25 | -0.0327 | 25.27 | 0.0423 | 25.27 | 0.0283 | 25.27 | 0.0277 | 25.27 | 0.0254
25.26 | -0.0337 | 25.28 | 0.0425 | 25.28 | 0.0284 | 25.28 | 0.0279 | 25.28 | 0.0254
25.27 | -0.0349 | 25.29 | 0.0428 | 25.29 | 0.0286 | 25.29 | 0.0281 | 25.29 | 0.0254
25.27 | -0.0361 | 25.3 | 0.043 | 25.3 | 0.0288 | 25.29 | 0.0283 | 25.29 | 0.0254
25.28 | -0.0373 | 25.3 | 0.0431 | 25.3 | 0.029 | 25.3 | 0.0285 | 25.3 | 0.0254
25.29 | -0.0385 | 25.31 | 0.0112 | 25.31 | 0.0291 | 25.3 | 0.0105 | 25.31 | 0.0254
25.3 | -0.0397 | 25.32 | 0.0043 | 25.31 | 0.0097 | 25.31 | 0.0049 | 25.32 | 0.0255
25.31 | -0.0413 | 25.33 | 0.003 | 25.32 | 0.0039 | 25.32 | 0.0037 | 25.33 | 0.0256
25.32 | -0.0427 | 25.34 | -0.024 | 25.33 | 0.0028 | 25.32 | -0.0105 | 25.34 | 0.0256
25.32 | -0.0441 | 25.35 | -0.0313 | 25.33 | -0.0129 | 25.33 | -0.0161 | 25.34 | 0.0059
25.33 | -0.0458 | 25.35 | -0.0341 | 25.34 | -0.0184 | 25.34 | -0.0189 | 25.34 | 0.0024
25.34 | -0.0477 | 25.36 | -0.0359 | 25.35 | -0.0212 | 25.34 | -0.021 | 25.35 | 0.0017
25.35 | -0.0503 | 25.37 | -0.037 | 25.35 | -0.023 | 25.35 | -0.0225 | 25.35 | 0.0014
25.36 | -0.0534 | 25.38 | -0.0377 | 25.36 | -0.0242 | 25.36 | -0.0237 | 25.36 | -0.0206
25.37 | -0.0573 | 25.39 | -0.0382 | 25.37 | -0.0251 | 25.37 | -0.0247 | 25.37 | -0.0221
25.37 | -0.0623 | 25.4 | -0.0388 | 25.38 | -0.026 | 25.38 | -0.0256 | 25.38 | -0.0229
25.38 | -0.0678 | 25.4 | -0.0393 | 25.39 | -0.0267 | 25.39 | -0.0264 | 25.39 | -0.0235
25.39 | -0.0722 | 25.4 | -0.0399 | 25.4 | -0.0274 | 25.39 | -0.0271 | 25.39 | -0.0239
25.4 | -0.0741 | 25.41 | -0.0405 | 25.4 | -0.028 | 25.4 | -0.0277 | 25.4 | -0.0244
25.4 | -0.0156 | 25.42 | -0.041 | 25.41 | -0.0286 | 25.41 | -0.0282 | 25.41 | -0.0248
25.41 | -0.0055 | 25.42 | -0.0416 | 25.42 | -0.0291 | 25.42 | -0.0288 | 25.42 | -0.0251
25.42 | -0.004 | 25.43 | -0.0422 | 25.43 | -0.0295 | 25.43 | -0.0293 | 25.43 | -0.0255
25.42 | 0.0562 | 25.44 | -0.0427 | 25.44 | -0.0301 | 25.43 | -0.0298 | 25.44 | -0.0258
25.42 | 0.0427 | 25.45 | -0.0433 | 25.45 | -0.0305 | 25.44 | -0.0304 | 25.44 | -0.0261
25.43 | 0.0427 | 25.45 | -0.044 | 25.45 | -0.0311 | 25.45 | -0.031 | 25.45 | -0.0264
25.44 | 0.0427 | 25.46 | -0.0447 | 25.46 | -0.0316 | 25.46 | -0.0318 | 25.46 | -0.0267
25.45 | 0.0426 | 25.47 | -0.0455 | 25.47 | -0.0323 | 25.47 | -0.0326 | 25.47 | -0.027
25.46 | 0.0426 | 25.48 | -0.0464 | 25.48 | -0.033 | 25.48 | -0.0336 | 25.48 | -0.0273
25.47 | 0.0416 | 25.49 | -0.0473 | 25.49 | -0.0339 | 25.48 | -0.0348 | 25.49 | -0.0276
25.47 | 0.0412 | 25.5 | -0.0482 | 25.5 | -0.0349 | 25.49 | -0.0364 | 25.49 | -0.0279
25.48 | 0.0409 | 25.5 | -0.0492 | 25.5 | -0.0364 | 25.5 | -0.0385 | 25.5 | -0.0282
25.49 | 0.0405 | 25.51 | -0.0501 | 25.51 | -0.0382 | 25.51 | -0.0412 | 25.51 | -0.0286
25.5 | 0.0401 | 25.52 | -0.0509 | 25.52 | -0.0405 | 25.52 | -0.0443 | 25.52 | -0.029
25.51 | 0.0396 | 25.53 | -0.0139 | 25.53 | -0.0433 | 25.52 | -0.013 | 25.53 | -0.0296
25.52 | 0.0393 | 25.54 | -0.0053 | 25.53 | -0.0122 | 25.53 | -0.0054 | 25.54 | -0.0304
25.52 | 0.0387 | 25.55 | -0.0037 | 25.54 | -0.0044 | 25.54 | -0.004 | 25.54 | -0.0315
25.53 | 0.0385 | 25.55 | -0.0033 | 25.55 | -0.0031 | 25.54 | 0.0231 | 25.55 | -0.0332
25.54 | 0.038 | 25.56 | 0.0365 | 25.55 | 0.0245 | 25.54 | 0.0268 | 25.55 | -0.0072
25.55 | 0.0376 | 25.57 | 0.0389 | 25.55 | 0.0292 | 25.55 | 0.0276 | 25.56 | -0.0027
25.56 | 0.0374 | 25.58 | 0.0395 | 25.56 | 0.0299 | 25.56 | 0.028 | 25.57 | -0.0019
25.57 | 0.0373 | 25.59 | 0.0398 | 25.57 | 0.03 | 25.57 | 0.0281 | 25.57 | -0.0016
25.57 | 0.0373 | 25.6 | 0.0402 | 25.58 | 0.0299 | 25.58 | 0.0282 | 25.58 | 0.0259
25.58 | 0.0373 | 25.6 | 0.0405 | 25.59 | 0.0297 | 25.59 | 0.0282 | 25.59 | 0.0261
25.59 | 0.0374 | 25.61 | 0.0408 | 25.6 | 0.0296 | 25.59 | 0.0282 | 25.59 | 0.026
25.6 | 0.0376 | 25.62 | 0.041 | 25.6 | 0.0294 | 25.6 | 0.0282 | 25.6 | 0.0259
25.61 | 0.038 | 25.62 | 0.0412 | 25.61 | 0.0293 | 25.61 | 0.0281 | 25.61 | 0.0258
25.62 | 0.0383 | 25.63 | 0.0414 | 25.62 | 0.0292 | 25.62 | 0.028 | 25.62 | 0.0257
25.62 | 0.0121 | 25.64 | 0.0415 | 25.63 | 0.0291 | 25.63 | 0.0279 | 25.63 | 0.0256
25.62 | 0.0055 | 25.64 | 0.0417 | 25.64 | 0.029 | 25.64 | 0.0278 | 25.64 | 0.0256
25.63 | 0.0041 | 25.65 | 0.0418 | 25.65 | 0.0289 | 25.64 | 0.0277 | 25.64 | 0.0256
25.63 | 0.0037 | 25.65 | 0.0419 | 25.65 | 0.0287 | 25.65 | 0.0276 | 25.65 | 0.0256
25.64 | -0.0253 | 25.66 | 0.042 | 25.66 | 0.0287 | 25.66 | 0.0275 | 25.66 | 0.0255
25.65 | -0.0282 | 25.67 | 0.0422 | 25.67 | 0.0285 | 25.67 | 0.0275 | 25.67 | 0.0255
25.66 | -0.0297 | 25.68 | 0.0423 | 25.68 | 0.0284 | 25.68 | 0.0275 | 25.68 | 0.0254
25.67 | -0.0308 | 25.69 | 0.0424 | 25.69 | 0.0284 | 25.68 | 0.0275 | 25.69 | 0.0254
25.67 | -0.032 | 25.7 | 0.0425 | 25.7 | 0.0284 | 25.69 | 0.0276 | 25.69 | 0.0254
25.68 | -0.0331 | 25.7 | 0.0427 | 25.7 | 0.0284 | 25.7 | 0.0277 | 25.7 | 0.0254
25.69 | -0.0342 | 25.71 | 0.0428 | 25.71 | 0.0285 | 25.71 | 0.0279 | 25.71 | 0.0254
25.7 | -0.0353 | 25.72 | 0.0431 | 25.72 | 0.0287 | 25.72 | 0.0282 | 25.72 | 0.0254
25.71 | -0.0364 | 25.73 | 0.0433 | 25.73 | 0.0289 | 25.73 | 0.0284 | 25.73 | 0.0254
25.72 | -0.0378 | 25.74 | 0.0434 | 25.74 | 0.0291 | 25.73 | 0.0285 | 25.74 | 0.0254
25.72 | -0.0391 | 25.75 | 0.0121 | 25.75 | 0.0292 | 25.73 | 0.0107 | 25.74 | 0.0254
25.73 | -0.0403 | 25.75 | 0.0043 | 25.75 | 0.0097 | 25.74 | 0.0049 | 25.75 | 0.0255
25.74 | -0.0417 | 25.76 | 0.003 | 25.75 | 0.0039 | 25.75 | 0.0038 | 25.76 | 0.0256
25.75 | -0.043 | 25.77 | 0.0025 | 25.76 | 0.0028 | 25.75 | -0.0105 | 25.77 | 0.0256
25.76 | -0.0446 | 25.78 | -0.0314 | 25.76 | -0.0129 | 25.76 | -0.0162 | 25.77 | 0.0061
25.77 | -0.0462 | 25.79 | -0.0342 | 25.77 | -0.0184 | 25.77 | -0.0189 | 25.78 | 0.0024
25.77 | -0.0483 | 25.8 | -0.036 | 25.78 | -0.0212 | 25.78 | -0.021 | 25.79 | 0.0017
25.78 | -0.0511 | 25.8 | -0.0371 | 25.79 | -0.0231 | 25.79 | -0.0225 | 25.79 | 0.0014
25.79 | -0.054 | 25.81 | -0.0378 | 25.8 | -0.0242 | 25.79 | -0.0237 | 25.79 | -0.0206
25.8 | -0.0579 | 25.82 | -0.0384 | 25.8 | -0.0252 | 25.8 | -0.0247 | 25.8 | -0.022
25.81 | -0.0627 | 25.83 | -0.0389 | 25.81 | -0.026 | 25.81 | -0.0256 | 25.81 | -0.0229
25.82 | -0.0682 | 25.84 | -0.0395 | 25.82 | -0.0268 | 25.82 | -0.0263 | 25.82 | -0.0234
25.82 | -0.0722 | 25.84 | -0.04 | 25.83 | -0.0275 | 25.83 | -0.027 | 25.83 | -0.0239
25.83 | -0.0739 | 25.85 | -0.0406 | 25.84 | -0.0281 | 25.84 | -0.0277 | 25.84 | -0.0243
25.83 | -0.0157 | 25.85 | -0.0412 | 25.85 | -0.0286 | 25.84 | -0.0282 | 25.84 | -0.0247
25.84 | -0.0054 | 25.85 | -0.0418 | 25.85 | -0.0291 | 25.85 | -0.0288 | 25.85 | -0.0251
25.85 | -0.004 | 25.86 | -0.0423 | 25.86 | -0.0296 | 25.86 | -0.0293 | 25.86 | -0.0254
25.85 | 0.0569 | 25.87 | -0.043 | 25.87 | -0.0301 | 25.87 | -0.0298 | 25.87 | -0.0258
25.86 | 0.043 | 25.88 | -0.0436 | 25.88 | -0.0306 | 25.88 | -0.0304 | 25.88 | -0.0261
25.87 | 0.0429 | 25.89 | -0.0443 | 25.89 | -0.0311 | 25.89 | -0.031 | 25.89 | -0.0264
25.87 | 0.0431 | 25.9 | -0.045 | 25.9 | -0.0316 | 25.89 | -0.0317 | 25.89 | -0.0266
25.88 | 0.043 | 25.9 | -0.0458 | 25.9 | -0.0322 | 25.9 | -0.0326 | 25.9 | -0.0269
25.89 | 0.0426 | 25.91 | -0.0467 | 25.91 | -0.033 | 25.91 | -0.0336 | 25.91 | -0.0271
25.9 | 0.0421 | 25.92 | -0.0477 | 25.92 | -0.0339 | 25.92 | -0.0348 | 25.92 | -0.0274
25.91 | 0.0417 | 25.93 | -0.0486 | 25.93 | -0.0349 | 25.93 | -0.0363 | 25.93 | -0.0278
25.92 | 0.0412 | 25.94 | -0.0495 | 25.94 | -0.0363 | 25.93 | -0.0384 | 25.94 | -0.0281
25.92 | 0.0406 | 25.95 | -0.0505 | 25.95 | -0.0381 | 25.94 | -0.041 | 25.94 | -0.0284
25.93 | 0.0401 | 25.95 | -0.0513 | 25.95 | -0.0405 | 25.95 | -0.0442 | 25.95 | -0.0289
25.94 | 0.0396 | 25.96 | -0.0154 | 25.96 | -0.0433 | 25.95 | -0.013 | 25.96 | -0.0294
25.95 | 0.039 | 25.97 | -0.0053 | 25.96 | -0.012 | 25.96 | -0.0053 | 25.97 | -0.0301
25.96 | 0.0386 | 25.98 | -0.0038 | 25.97 | -0.0044 | 25.97 | -0.004 | 25.98 | -0.0314
25.97 | 0.0383 | 25.99 | -0.0034 | 25.98 | -0.0031 | 25.97 | 0.0231 | 25.99 | -0.033
25.97 | 0.038 | 26 | 0.0367 | 25.98 | 0.0244 | 25.98 | 0.0268 | 25.99 | -0.0075
25.98 | 0.0378 | 26 | 0.0392 | 25.99 | 0.0292 | 25.98 | 0.0276 | 25.99 | -0.0026
25.99 | 0.0377 | 26.01 | 0.0398 | 26 | 0.03 | 25.99 | 0.028 | 26 | -0.0019
26 | 0.0375 | 26.02 | 0.0401 | 26 | 0.03 | 26 | 0.0282 | 26 | -0.0015
26.01 | 0.0376 | 26.03 | 0.0403 | 26.01 | 0.0299 | 26.01 | 0.0282 | 26.01 | 0.0259
26.02 | 0.0376 | 26.04 | 0.0406 | 26.02 | 0.0297 | 26.02 | 0.0282 | 26.02 | 0.026
26.02 | 0.0377 | 26.05 | 0.0409 | 26.03 | 0.0295 | 26.03 | 0.0282 | 26.03 | 0.0259
26.03 | 0.0379 | 26.05 | 0.0411 | 26.04 | 0.0294 | 26.04 | 0.0281 | 26.04 | 0.0259
26.04 | 0.0383 | 26.05 | 0.0413 | 26.05 | 0.0293 | 26.04 | 0.0281 | 26.04 | 0.0257
26.05 | 0.0386 | 26.06 | 0.0415 | 26.05 | 0.0292 | 26.05 | 0.028 | 26.05 | 0.0256
26.05 | 0.0121 | 26.07 | 0.0416 | 26.06 | 0.0291 | 26.06 | 0.0279 | 26.06 | 0.0256
26.06 | 0.0056 | 26.07 | 0.0417 | 26.07 | 0.029 | 26.07 | 0.0278 | 26.07 | 0.0256
26.07 | 0.0041 | 26.08 | 0.0419 | 26.08 | 0.0288 | 26.08 | 0.0277 | 26.08 | 0.0255
26.07 | 0.0036 | 26.09 | 0.042 | 26.09 | 0.0287 | 26.09 | 0.0276 | 26.09 | 0.0255
26.07 | -0.0255 | 26.1 | 0.0421 | 26.1 | 0.0286 | 26.09 | 0.0275 | 26.09 | 0.0254
26.08 | -0.0284 | 26.1 | 0.0422 | 26.1 | 0.0286 | 26.1 | 0.0275 | 26.1 | 0.0254
26.09 | -0.0298 | 26.11 | 0.0423 | 26.11 | 0.0285 | 26.11 | 0.0275 | 26.11 | 0.0254
26.1 | -0.0308 | 26.12 | 0.0424 | 26.12 | 0.0285 | 26.12 | 0.0275 | 26.12 | 0.0254
26.11 | -0.0318 | 26.13 | 0.0426 | 26.13 | 0.0284 | 26.13 | 0.0276 | 26.13 | 0.0254
26.12 | -0.033 | 26.14 | 0.0427 | 26.14 | 0.0285 | 26.14 | 0.0277 | 26.14 | 0.0253
26.12 | -0.0341 | 26.15 | 0.0429 | 26.15 | 0.0286 | 26.14 | 0.0279 | 26.14 | 0.0253
26.13 | -0.0353 | 26.15 | 0.0432 | 26.15 | 0.0287 | 26.15 | 0.0282 | 26.15 | 0.0253
26.14 | -0.0364 | 26.16 | 0.0434 | 26.16 | 0.029 | 26.16 | 0.0284 | 26.16 | 0.0253
26.15 | -0.0375 | 26.17 | 0.0435 | 26.17 | 0.0292 | 26.17 | 0.0286 | 26.17 | 0.0253
26.16 | -0.0387 | 26.18 | 0.0117 | 26.18 | 0.0293 | 26.17 | 0.0107 | 26.18 | 0.0254
26.17 | -0.0399 | 26.19 | 0.0044 | 26.18 | 0.0098 | 26.18 | 0.0049 | 26.19 | 0.0254
26.17 | -0.0412 | 26.2 | 0.003 | 26.19 | 0.0039 | 26.18 | 0.0037 | 26.19 | 0.0254
26.18 | -0.0426 | 26.2 | 0.0026 | 26.2 | 0.0028 | 26.18 | -0.0106 | 26.2 | 0.0256
26.19 | -0.0443 | 26.21 | -0.0314 | 26.2 | -0.013 | 26.19 | -0.0162 | 26.2 | 0.0093
26.2 | -0.0461 | 26.22 | -0.0342 | 26.2 | -0.0186 | 26.2 | -0.019 | 26.21 | 0.0024
26.21 | -0.0484 | 26.23 | -0.036 | 26.21 | -0.0213 | 26.21 | -0.021 | 26.22 | 0.0016
26.22 | -0.0511 | 26.24 | -0.037 | 26.22 | -0.0232 | 26.22 | -0.0225 | 26.22 | -0.017
26.22 | -0.0545 | 26.25 | -0.0377 | 26.23 | -0.0243 | 26.23 | -0.0237 | 26.23 | -0.0206
26.23 | -0.0583 | 26.25 | -0.0383 | 26.24 | -0.0253 | 26.23 | -0.0247 | 26.24 | -0.0219
26.24 | -0.0636 | 26.26 | -0.0388 | 26.25 | -0.0262 | 26.24 | -0.0256 | 26.24 | -0.0228
26.25 | -0.0691 | 26.27 | -0.0394 | 26.25 | -0.0269 | 26.25 | -0.0264 | 26.25 | -0.0234
26.26 | -0.0733 | 26.27 | -0.0399 | 26.26 | -0.0276 | 26.26 | -0.0271 | 26.26 | -0.0239
26.27 | -0.0751 | 26.28 | -0.0404 | 26.27 | -0.0282 | 26.27 | -0.0277 | 26.27 | -0.0243
26.27 | -0.016 | 26.29 | -0.041 | 26.28 | -0.0288 | 26.28 | -0.0283 | 26.28 | -0.0246
26.27 | -0.0056 | 26.29 | -0.0416 | 26.29 | -0.0293 | 26.29 | -0.0288 | 26.29 | -0.0251
26.28 | -0.004 | 26.3 | -0.0422 | 26.3 | -0.0298 | 26.29 | -0.0294 | 26.29 | -0.0254
26.28 | -0.0036 | 26.3 | -0.0427 | 26.3 | -0.0302 | 26.3 | -0.0299 | 26.3 | -0.0257
26.29 | 0.0434 | 26.31 | -0.0433 | 26.31 | -0.0307 | 26.31 | -0.0305 | 26.31 | -0.026
26.3 | 0.0433 | 26.32 | -0.0439 | 26.32 | -0.0313 | 26.32 | -0.0312 | 26.32 | -0.0263
26.31 | 0.0431 | 26.33 | -0.0446 | 26.33 | -0.0318 | 26.33 | -0.0319 | 26.33 | -0.0266
26.32 | 0.0429 | 26.34 | -0.0454 | 26.34 | -0.0324 | 26.34 | -0.0327 | 26.34 | -0.0268
26.32 | 0.0424 | 26.35 | -0.0463 | 26.35 | -0.0332 | 26.34 | -0.0336 | 26.34 | -0.0271
26.33 | 0.0416 | 26.35 | -0.0472 | 26.35 | -0.0341 | 26.35 | -0.0349 | 26.35 | -0.0274
26.34 | 0.0412 | 26.36 | -0.0481 | 26.36 | -0.0352 | 26.36 | -0.0364 | 26.36 | -0.0276
26.35 | 0.0409 | 26.37 | -0.049 | 26.37 | -0.0365 | 26.37 | -0.0383 | 26.37 | -0.028
26.36 | 0.0405 | 26.38 | -0.0499 | 26.38 | -0.0383 | 26.38 | -0.0409 | 26.38 | -0.0284
26.37 | 0.04 | 26.39 | -0.0507 | 26.39 | -0.0407 | 26.39 | -0.0441 | 26.39 | -0.0288
26.37 | 0.0396 | 26.4 | -0.014 | 26.4 | -0.0435 | 26.39 | -0.0128 | 26.39 | -0.0294
26.38 | 0.0392 | 26.4 | -0.0052 | 26.4 | -0.0122 | 26.39 | -0.0053 | 26.4 | -0.0301
26.39 | 0.0389 | 26.41 | -0.0037 | 26.4 | -0.0044 | 26.4 | -0.004 | 26.41 | -0.0314
26.4 | 0.0386 | 26.42 | -0.0032 | 26.41 | -0.0031 | 26.4 | 0.0232 | 26.42 | -0.0329
26.41 | 0.0384 | 26.43 | 0.0364 | 26.41 | 0.0245 | 26.41 | 0.0269 | 26.42 | -0.0085
26.42 | 0.0382 | 26.44 | 0.0388 | 26.42 | 0.0293 | 26.42 | 0.0276 | 26.43 | -0.0026
26.42 | 0.038 | 26.45 | 0.0394 | 26.43 | 0.03 | 26.43 | 0.028 | 26.44 | -0.0019
26.43 | 0.0378 | 26.45 | 0.0396 | 26.44 | 0.0301 | 26.43 | 0.0281 | 26.44 | -0.0016
26.44 | 0.0378 | 26.46 | 0.0399 | 26.45 | 0.03 | 26.44 | 0.0282 | 26.44 | 0.0259
26.45 | 0.0379 | 26.47 | 0.0402 | 26.45 | 0.0298 | 26.45 | 0.0283 | 26.45 | 0.026
26.46 | 0.0381 | 26.48 | 0.0405 | 26.46 | 0.0297 | 26.46 | 0.0283 | 26.46 | 0.0259
26.47 | 0.0382 | 26.49 | 0.0407 | 26.47 | 0.0295 | 26.47 | 0.0282 | 26.47 | 0.0259
26.47 | 0.0386 | 26.49 | 0.0409 | 26.48 | 0.0294 | 26.48 | 0.0282 | 26.48 | 0.0258
26.48 | 0.0389 | 26.5 | 0.0411 | 26.49 | 0.0293 | 26.48 | 0.0281 | 26.49 | 0.0256
26.48 | 0.0127 | 26.5 | 0.0413 | 26.5 | 0.0292 | 26.49 | 0.028 | 26.49 | 0.0256
26.49 | 0.0056 | 26.5 | 0.0414 | 26.5 | 0.0291 | 26.5 | 0.0279 | 26.5 | 0.0255
26.5 | 0.0042 | 26.51 | 0.0416 | 26.51 | 0.029 | 26.51 | 0.0277 | 26.51 | 0.0255
26.5 | 0.0037 | 26.52 | 0.0416 | 26.52 | 0.0289 | 26.52 | 0.0277 | 26.52 | 0.0254
26.51 | -0.0257 | 26.53 | 0.0418 | 26.53 | 0.0289 | 26.53 | 0.0276 | 26.53 | 0.0254
26.52 | -0.0287 | 26.54 | 0.0419 | 26.54 | 0.0288 | 26.54 | 0.0276 | 26.54 | 0.0254
26.52 | -0.0302 | 26.55 | 0.042 | 26.55 | 0.0287 | 26.54 | 0.0275 | 26.54 | 0.0254
26.53 | -0.0311 | 26.55 | 0.0421 | 26.55 | 0.0287 | 26.55 | 0.0277 | 26.55 | 0.0254
26.54 | -0.032 | 26.56 | 0.0423 | 26.56 | 0.0287 | 26.56 | 0.0277 | 26.56 | 0.0254
26.55 | -0.033 | 26.57 | 0.0424 | 26.57 | 0.0287 | 26.57 | 0.0279 | 26.57 | 0.0254
26.56 | -0.0341 | 26.58 | 0.0426 | 26.58 | 0.0288 | 26.58 | 0.0281 | 26.58 | 0.0254
26.57 | -0.0351 | 26.59 | 0.0428 | 26.59 | 0.029 | 26.59 | 0.0284 | 26.59 | 0.0254
26.57 | -0.0363 | 26.6 | 0.0431 | 26.6 | 0.0292 | 26.59 | 0.0286 | 26.59 | 0.0254
26.58 | -0.0375 | 26.6 | 0.0432 | 26.6 | 0.0295 | 26.6 | 0.0288 | 26.6 | 0.0254
26.59 | -0.0386 | 26.61 | 0.012 | 26.61 | 0.0295 | 26.6 | 0.0108 | 26.61 | 0.0254
26.6 | -0.0399 | 26.62 | 0.0043 | 26.61 | 0.0098 | 26.61 | 0.005 | 26.62 | 0.0254
26.61 | -0.0412 | 26.63 | 0.003 | 26.62 | 0.004 | 26.62 | 0.0038 | 26.63 | 0.0255
26.62 | -0.0425 | 26.64 | 0.0025 | 26.63 | 0.0028 | 26.62 | -0.0106 | 26.64 | 0.0256
26.62 | -0.044 | 26.65 | -0.0313 | 26.63 | -0.0131 | 26.63 | -0.0163 | 26.64 | 0.0056
26.63 | -0.0459 | 26.65 | -0.034 | 26.64 | -0.0188 | 26.64 | -0.019 | 26.64 | 0.0024
26.64 | -0.048 | 26.66 | -0.0358 | 26.65 | -0.0215 | 26.64 | -0.0212 | 26.65 | 0.0016
26.65 | -0.0504 | 26.67 | -0.0368 | 26.65 | -0.0234 | 26.65 | -0.0227 | 26.65 | -0.0164
26.66 | -0.0533 | 26.68 | -0.0375 | 26.66 | -0.0246 | 26.66 | -0.0238 | 26.66 | -0.0206
26.67 | -0.0574 | 26.69 | -0.0381 | 26.67 | -0.0255 | 26.67 | -0.0248 | 26.67 | -0.022
26.67 | -0.0618 | 26.7 | -0.0386 | 26.68 | -0.0263 | 26.68 | -0.0257 | 26.68 | -0.0228
26.68 | -0.0666 | 26.7 | -0.0392 | 26.69 | -0.0271 | 26.68 | -0.0265 | 26.69 | -0.0234
26.69 | -0.0704 | 26.7 | -0.0398 | 26.7 | -0.0277 | 26.69 | -0.0272 | 26.69 | -0.0239
26.7 | -0.0731 | 26.71 | -0.0403 | 26.7 | -0.0283 | 26.7 | -0.0278 | 26.7 | -0.0243
26.7 | -0.0162 | 26.72 | -0.0409 | 26.71 | -0.0289 | 26.71 | -0.0284 | 26.71 | -0.0246
26.71 | -0.0055 | 26.72 | -0.0415 | 26.72 | -0.0294 | 26.72 | -0.0289 | 26.72 | -0.0251
26.72 | -0.004 | 26.73 | -0.042 | 26.73 | -0.0299 | 26.73 | -0.0294 | 26.73 | -0.0254
26.72 | 0.0573 | 26.74 | -0.0426 | 26.74 | -0.0303 | 26.73 | -0.03 | 26.74 | -0.0257
26.72 | 0.0428 | 26.75 | -0.0432 | 26.75 | -0.0308 | 26.74 | -0.0306 | 26.74 | -0.026
26.73 | 0.0427 | 26.75 | -0.0439 | 26.75 | -0.0314 | 26.75 | -0.0313 | 26.75 | -0.0263
26.74 | 0.0427 | 26.76 | -0.0445 | 26.76 | -0.0319 | 26.76 | -0.032 | 26.76 | -0.0266
26.75 | 0.0427 | 26.77 | -0.0453 | 26.77 | -0.0326 | 26.77 | -0.0329 | 26.77 | -0.0269
26.76 | 0.0424 | 26.78 | -0.0462 | 26.78 | -0.0333 | 26.78 | -0.0338 | 26.78 | -0.0271
26.77 | 0.0422 | 26.79 | -0.0471 | 26.79 | -0.0342 | 26.79 | -0.035 | 26.79 | -0.0274
26.77 | 0.0419 | 26.8 | -0.0481 | 26.8 | -0.0353 | 26.79 | -0.0366 | 26.79 | -0.0277
26.78 | 0.0415 | 26.8 | -0.049 | 26.8 | -0.0367 | 26.8 | -0.0386 | 26.8 | -0.028
26.79 | 0.0411 | 26.81 | -0.0499 | 26.81 | -0.0385 | 26.81 | -0.0413 | 26.81 | -0.0284
26.8 | 0.0408 | 26.82 | -0.0507 | 26.82 | -0.041 | 26.82 | -0.0445 | 26.82 | -0.0289
26.81 | 0.0403 | 26.83 | -0.0152 | 26.83 | -0.0438 | 26.82 | -0.0131 | 26.83 | -0.0294
26.82 | 0.04 | 26.84 | -0.0053 | 26.83 | -0.0121 | 26.83 | -0.0054 | 26.84 | -0.0301
26.82 | 0.0394 | 26.85 | -0.0037 | 26.84 | -0.0044 | 26.84 | -0.0041 | 26.84 | -0.0313
26.83 | 0.039 | 26.85 | -0.0033 | 26.85 | -0.0032 | 26.84 | 0.0234 | 26.85 | -0.0329
26.84 | 0.0387 | 26.86 | 0.0363 | 26.85 | 0.0248 | 26.84 | 0.027 | 26.85 | -0.0069
26.85 | 0.0384 | 26.87 | 0.0387 | 26.85 | 0.0297 | 26.85 | 0.0278 | 26.86 | -0.0026
26.86 | 0.0382 | 26.88 | 0.0394 | 26.86 | 0.0303 | 26.86 | 0.0281 | 26.87 | -0.0019
26.87 | 0.0381 | 26.89 | 0.0397 | 26.87 | 0.0303 | 26.87 | 0.0283 | 26.87 | 0.0225
26.87 | 0.038 | 26.9 | 0.0399 | 26.88 | 0.0301 | 26.88 | 0.0284 | 26.88 | 0.0259
26.88 | 0.038 | 26.9 | 0.0402 | 26.89 | 0.03 | 26.89 | 0.0284 | 26.89 | 0.026
26.89 | 0.0382 | 26.91 | 0.0405 | 26.9 | 0.0298 | 26.89 | 0.0284 | 26.89 | 0.0259
26.9 | 0.0384 | 26.92 | 0.0407 | 26.9 | 0.0297 | 26.9 | 0.0284 | 26.9 | 0.0259
26.91 | 0.0388 | 26.92 | 0.0409 | 26.91 | 0.0296 | 26.91 | 0.0283 | 26.91 | 0.0257
26.92 | 0.039 | 26.93 | 0.0411 | 26.92 | 0.0295 | 26.92 | 0.0282 | 26.92 | 0.0256
26.92 | 0.0125 | 26.94 | 0.0413 | 26.93 | 0.0294 | 26.93 | 0.0281 | 26.93 | 0.0256
26.92 | 0.0057 | 26.94 | 0.0415 | 26.94 | 0.0294 | 26.93 | 0.028 | 26.94 | 0.0255
26.93 | 0.0042 | 26.95 | 0.0416 | 26.95 | 0.0292 | 26.94 | 0.0279 | 26.94 | 0.0255
26.93 | 0.0037 | 26.95 | 0.0417 | 26.95 | 0.0292 | 26.95 | 0.0278 | 26.95 | 0.0254
26.94 | -0.0258 | 26.96 | 0.0418 | 26.96 | 0.0292 | 26.96 | 0.0277 | 26.96 | 0.0254
26.95 | -0.0287 | 26.97 | 0.0419 | 26.97 | 0.0291 | 26.97 | 0.0277 | 26.97 | 0.0254
26.96 | -0.0302 | 26.98 | 0.042 | 26.98 | 0.0291 | 26.98 | 0.0278 | 26.98 | 0.0254
26.97 | -0.0311 | 26.99 | 0.0422 | 26.99 | 0.0291 | 26.98 | 0.0278 | 26.99 | 0.0254
26.97 | -0.032 | 27 | 0.0423 | 27 | 0.0291 | 26.99 | 0.0279 | 26.99 | 0.0253
26.98 | -0.033 | 27 | 0.0424 | 27 | 0.0291 | 27 | 0.0281 | 27 | 0.0253
26.99 | -0.0343 | 27.01 | 0.0426 | 27.01 | 0.0292 | 27.01 | 0.0283 | 27.01 | 0.0253
27 | -0.0354 | 27.02 | 0.0429 | 27.02 | 0.0294 | 27.02 | 0.0285 | 27.02 | 0.0253
27.01 | -0.0365 | 27.03 | 0.0431 | 27.03 | 0.0296 | 27.03 | 0.0289 | 27.03 | 0.0253
27.02 | -0.0377 | 27.04 | 0.0432 | 27.04 | 0.0298 | 27.04 | 0.0289 | 27.04 | 0.0253
27.02 | -0.0388 | 27.05 | 0.018 | 27.05 | 0.0298 | 27.04 | 0.0108 | 27.04 | 0.0254
27.03 | -0.0401 | 27.05 | 0.0043 | 27.05 | 0.0098 | 27.04 | 0.005 | 27.05 | 0.0254
27.04 | -0.0414 | 27.06 | 0.003 | 27.05 | 0.004 | 27.05 | 0.0038 | 27.06 | 0.0254
27.05 | -0.0427 | 27.07 | -0.0249 | 27.06 | 0.0029 | 27.05 | -0.0108 | 27.07 | 0.0255
27.06 | -0.0442 | 27.08 | -0.0313 | 27.06 | -0.0132 | 27.06 | -0.0164 | 27.07 | 0.0059
27.07 | -0.0461 | 27.09 | -0.034 | 27.07 | -0.019 | 27.07 | -0.0192 | 27.08 | 0.0024
27.07 | -0.0485 | 27.1 | -0.0358 | 27.08 | -0.0217 | 27.08 | -0.0213 | 27.09 | 0.0016
27.08 | -0.0512 | 27.1 | -0.0369 | 27.09 | -0.0236 | 27.09 | -0.0228 | 27.09 | 0.0014
27.09 | -0.0544 | 27.11 | -0.0376 | 27.1 | -0.0247 | 27.09 | -0.024 | 27.09 | -0.0206
27.1 | -0.0586 | 27.12 | -0.0381 | 27.1 | -0.0256 | 27.1 | -0.025 | 27.1 | -0.0219
27.11 | -0.0638 | 27.13 | -0.0386 | 27.11 | -0.0264 | 27.11 | -0.0259 | 27.11 | -0.0227
27.12 | -0.0689 | 27.14 | -0.0392 | 27.12 | -0.0272 | 27.12 | -0.0267 | 27.12 | -0.0233
27.12 | -0.0726 | 27.14 | -0.0398 | 27.13 | -0.0279 | 27.13 | -0.0273 | 27.13 | -0.0238
27.13 | -0.0739 | 27.15 | -0.0403 | 27.14 | -0.0285 | 27.14 | -0.028 | 27.14 | -0.0241
27.13 | -0.0171 | 27.15 | -0.0408 | 27.15 | -0.029 | 27.14 | -0.0285 | 27.14 | -0.0246
27.14 | -0.0056 | 27.15 | -0.0414 | 27.15 | -0.0295 | 27.15 | -0.0291 | 27.15 | -0.0249
27.15 | -0.0041 | 27.16 | -0.042 | 27.16 | -0.03 | 27.16 | -0.0297 | 27.16 | -0.0253
27.15 | -0.0037 | 27.17 | -0.0425 | 27.17 | -0.0305 | 27.17 | -0.0302 | 27.17 | -0.0256
27.16 | 0.0436 | 27.18 | -0.0432 | 27.18 | -0.0309 | 27.18 | -0.0307 | 27.18 | -0.0259
27.17 | 0.0433 | 27.19 | -0.0439 | 27.19 | -0.0315 | 27.18 | -0.0314 | 27.19 | -0.0262
27.17 | 0.0432 | 27.2 | -0.0445 | 27.2 | -0.032 | 27.19 | -0.0321 | 27.19 | -0.0265
27.18 | 0.0431 | 27.2 | -0.0453 | 27.2 | -0.0327 | 27.2 | -0.0329 | 27.2 | -0.0267
27.19 | 0.0427 | 27.21 | -0.0462 | 27.21 | -0.0334 | 27.21 | -0.0339 | 27.21 | -0.027
27.2 | 0.0424 | 27.22 | -0.0471 | 27.22 | -0.0343 | 27.22 | -0.0351 | 27.22 | -0.0273
27.21 | 0.0419 | 27.23 | -0.0481 | 27.23 | -0.0354 | 27.23 | -0.0367 | 27.23 | -0.0276
27.22 | 0.0415 | 27.24 | -0.049 | 27.24 | -0.0368 | 27.23 | -0.0387 | 27.24 | -0.0279
27.22 | 0.0411 | 27.25 | -0.0499 | 27.25 | -0.0387 | 27.24 | -0.0414 | 27.24 | -0.0283
27.23 | 0.0407 | 27.25 | -0.0507 | 27.25 | -0.0411 | 27.25 | -0.0446 | 27.25 | -0.0287
27.24 | 0.0402 | 27.26 | -0.016 | 27.26 | -0.0439 | 27.25 | -0.013 | 27.26 | -0.0293
27.25 | 0.0399 | 27.27 | -0.0053 | 27.26 | -0.0122 | 27.26 | -0.0054 | 27.27 | -0.0301
27.26 | 0.0395 | 27.28 | -0.0037 | 27.27 | -0.0045 | 27.27 | -0.0041 | 27.28 | -0.0312
27.27 | 0.0392 | 27.29 | -0.0032 | 27.28 | -0.0032 | 27.27 | 0.0234 | 27.29 | -0.0329
27.27 | 0.0389 | 27.3 | 0.0364 | 27.28 | 0.0249 | 27.28 | 0.027 | 27.29 | -0.0071
27.28 | 0.0385 | 27.3 | 0.0388 | 27.29 | 0.0297 | 27.29 | 0.0278 | 27.29 | -0.0026
27.29 | 0.0384 | 27.31 | 0.0394 | 27.3 | 0.0304 | 27.29 | 0.0282 | 27.3 | -0.0019
27.3 | 0.0383 | 27.32 | 0.0397 | 27.3 | 0.0304 | 27.3 | 0.0284 | 27.3 | -0.0015
27.31 | 0.0382 | 27.33 | 0.04 | 27.31 | 0.0303 | 27.31 | 0.0285 | 27.31 | 0.0258
27.32 | 0.0382 | 27.34 | 0.0402 | 27.32 | 0.0301 | 27.32 | 0.0285 | 27.32 | 0.026
27.32 | 0.0384 | 27.35 | 0.0405 | 27.33 | 0.0299 | 27.33 | 0.0285 | 27.33 | 0.0259
27.33 | 0.0386 | 27.35 | 0.0408 | 27.34 | 0.0298 | 27.34 | 0.0285 | 27.34 | 0.0259
27.34 | 0.0389 | 27.35 | 0.041 | 27.35 | 0.0297 | 27.34 | 0.0284 | 27.34 | 0.0257
27.35 | 0.0393 | 27.36 | 0.0412 | 27.35 | 0.0296 | 27.35 | 0.0283 | 27.35 | 0.0256
27.35 | 0.0132 | 27.37 | 0.0414 | 27.36 | 0.0295 | 27.36 | 0.0282 | 27.36 | 0.0256
27.36 | 0.0057 | 27.37 | 0.0415 | 27.37 | 0.0294 | 27.37 | 0.0281 | 27.37 | 0.0255
27.37 | 0.0043 | 27.38 | 0.0417 | 27.38 | 0.0293 | 27.38 | 0.0279 | 27.38 | 0.0255
27.37 | 0.0039 | 27.39 | 0.0418 | 27.39 | 0.0293 | 27.39 | 0.0279 | 27.39 | 0.0254
27.37 | -0.0261 | 27.4 | 0.0419 | 27.4 | 0.0293 | 27.39 | 0.0278 | 27.39 | 0.0254
27.38 | -0.0291 | 27.4 | 0.042 | 27.4 | 0.0292 | 27.4 | 0.0278 | 27.4 | 0.0254
27.39 | -0.0306 | 27.41 | 0.0421 | 27.41 | 0.0292 | 27.41 | 0.0278 | 27.41 | 0.0254
27.4 | -0.0315 | 27.42 | 0.0422 | 27.42 | 0.0291 | 27.42 | 0.0279 | 27.42 | 0.0254
27.41 | -0.0324 | 27.43 | 0.0424 | 27.43 | 0.0292 | 27.43 | 0.028 | 27.43 | 0.0254
27.42 | -0.0333 | 27.44 | 0.0425 | 27.44 | 0.0291 | 27.43 | 0.0282 | 27.44 | 0.0254
27.42 | -0.0343 | 27.45 | 0.0427 | 27.45 | 0.0293 | 27.44 | 0.0284 | 27.44 | 0.0254
27.43 | -0.0354 | 27.45 | 0.0429 | 27.45 | 0.0294 | 27.45 | 0.0286 | 27.45 | 0.0254
27.44 | -0.0366 | 27.46 | 0.0432 | 27.46 | 0.0297 | 27.46 | 0.0289 | 27.46 | 0.0254
27.45 | -0.0378 | 27.47 | 0.0432 | 27.47 | 0.0299 | 27.47 | 0.0291 | 27.47 | 0.0254
27.46 | -0.039 | 27.48 | 0.0179 | 27.48 | 0.0299 | 27.47 | 0.0107 | 27.48 | 0.0254
27.47 | -0.0404 | 27.49 | 0.0043 | 27.48 | 0.0099 | 27.48 | 0.005 | 27.49 | 0.0254
27.47 | -0.0417 | 27.5 | 0.003 | 27.49 | 0.004 | 27.48 | 0.0039 | 27.49 | 0.0255
27.48 | -0.043 | 27.5 | -0.025 | 27.5 | 0.0029 | 27.48 | -0.0107 | 27.5 | 0.0256
27.49 | -0.0445 | 27.51 | -0.0313 | 27.5 | -0.0134 | 27.49 | -0.0165 | 27.5 | 0.006
27.5 | -0.0463 | 27.52 | -0.0341 | 27.5 | -0.0191 | 27.5 | -0.0193 | 27.51 | 0.0024
27.51 | -0.0486 | 27.53 | -0.0358 | 27.51 | -0.0218 | 27.51 | -0.0214 | 27.52 | 0.0016
27.52 | -0.0513 | 27.54 | -0.0369 | 27.52 | -0.0236 | 27.52 | -0.0228 | 27.52 | 0.0014
27.52 | -0.0546 | 27.55 | -0.0375 | 27.53 | -0.0248 | 27.53 | -0.024 | 27.53 | -0.0206
27.53 | -0.0587 | 27.55 | -0.0381 | 27.54 | -0.0256 | 27.54 | -0.0249 | 27.54 | -0.022
27.54 | -0.0637 | 27.56 | -0.0387 | 27.55 | -0.0263 | 27.54 | -0.0257 | 27.54 | -0.0228
27.55 | -0.0688 | 27.57 | -0.0392 | 27.55 | -0.0269 | 27.55 | -0.0264 | 27.55 | -0.0234
27.56 | -0.0724 | 27.57 | -0.0398 | 27.56 | -0.0275 | 27.56 | -0.027 | 27.56 | -0.0238
27.57 | -0.0739 | 27.58 | -0.0404 | 27.57 | -0.028 | 27.57 | -0.0275 | 27.57 | -0.0242
27.57 | -0.0167 | 27.59 | -0.041 | 27.58 | -0.0285 | 27.58 | -0.028 | 27.58 | -0.0246
27.57 | -0.0056 | 27.59 | -0.0415 | 27.59 | -0.029 | 27.59 | -0.0285 | 27.59 | -0.025
27.58 | -0.0041 | 27.6 | -0.0421 | 27.6 | -0.0294 | 27.59 | -0.029 | 27.59 | -0.0254
27.58 | -0.0036 | 27.6 | -0.0427 | 27.6 | -0.0299 | 27.6 | -0.0295 | 27.6 | -0.0256
27.59 | 0.0432 | 27.61 | -0.0433 | 27.61 | -0.0303 | 27.61 | -0.03 | 27.61 | -0.026
27.6 | 0.0431 | 27.62 | -0.0439 | 27.62 | -0.0308 | 27.62 | -0.0306 | 27.62 | -0.0262
27.61 | 0.043 | 27.63 | -0.0447 | 27.63 | -0.0313 | 27.63 | -0.0312 | 27.63 | -0.0266
27.62 | 0.0428 | 27.64 | -0.0455 | 27.64 | -0.0319 | 27.64 | -0.032 | 27.64 | -0.0268
27.62 | 0.0426 | 27.65 | -0.0463 | 27.65 | -0.0326 | 27.64 | -0.0329 | 27.64 | -0.0271
27.63 | 0.0423 | 27.65 | -0.0472 | 27.65 | -0.0334 | 27.65 | -0.034 | 27.65 | -0.0274
27.64 | 0.0419 | 27.66 | -0.0482 | 27.66 | -0.0345 | 27.66 | -0.0355 | 27.66 | -0.0276
27.65 | 0.0413 | 27.67 | -0.0491 | 27.67 | -0.0358 | 27.67 | -0.0375 | 27.67 | -0.028
27.66 | 0.0408 | 27.68 | -0.05 | 27.68 | -0.0376 | 27.68 | -0.0401 | 27.68 | -0.0284
27.67 | 0.0403 | 27.69 | -0.0508 | 27.69 | -0.04 | 27.68 | -0.0433 | 27.69 | -0.0288
27.67 | 0.04 | 27.7 | -0.0136 | 27.7 | -0.0428 | 27.68 | -0.0126 | 27.69 | -0.0294
27.68 | 0.0396 | 27.7 | -0.0052 | 27.7 | -0.0119 | 27.69 | -0.0052 | 27.7 | -0.0302
27.69 | 0.0392 | 27.71 | -0.0038 | 27.7 | -0.0043 | 27.7 | -0.004 | 27.71 | -0.0314
27.7 | 0.039 | 27.72 | 0.0273 | 27.71 | -0.0031 | 27.7 | 0.0227 | 27.72 | -0.0329
27.71 | 0.0387 | 27.73 | 0.0365 | 27.71 | 0.0243 | 27.71 | 0.0264 | 27.72 | -0.0072
27.72 | 0.0384 | 27.74 | 0.0389 | 27.72 | 0.0291 | 27.72 | 0.0273 | 27.73 | -0.0026
27.72 | 0.0382 | 27.75 | 0.0395 | 27.73 | 0.0298 | 27.73 | 0.0275 | 27.74 | -0.0019
27.73 | 0.0381 | 27.75 | 0.0398 | 27.74 | 0.0298 | 27.73 | 0.0277 | 27.74 | -0.0016
27.74 | 0.0381 | 27.76 | 0.0401 | 27.75 | 0.0297 | 27.74 | 0.0278 | 27.74 | 0.0259
27.75 | 0.038 | 27.77 | 0.0404 | 27.75 | 0.0295 | 27.75 | 0.0279 | 27.75 | 0.026
27.76 | 0.0381 | 27.78 | 0.0406 | 27.76 | 0.0294 | 27.76 | 0.028 | 27.76 | 0.026
27.77 | 0.0384 | 27.79 | 0.0409 | 27.77 | 0.0294 | 27.77 | 0.0279 | 27.77 | 0.0259
27.77 | 0.0386 | 27.79 | 0.0411 | 27.78 | 0.0294 | 27.78 | 0.0279 | 27.78 | 0.0259
27.78 | 0.0391 | 27.8 | 0.0413 | 27.79 | 0.0293 | 27.79 | 0.0278 | 27.79 | 0.0257
27.78 | 0.0191 | 27.8 | 0.0414 | 27.8 | 0.0293 | 27.79 | 0.0277 | 27.79 | 0.0256
27.79 | 0.0057 | 27.8 | 0.0416 | 27.8 | 0.0293 | 27.8 | 0.0276 | 27.8 | 0.0256
27.8 | 0.0042 | 27.81 | 0.0417 | 27.81 | 0.0292 | 27.81 | 0.0276 | 27.81 | 0.0256
27.8 | -0.0203 | 27.82 | 0.0418 | 27.82 | 0.0292 | 27.82 | 0.0275 | 27.82 | 0.0256
27.81 | -0.026 | 27.83 | 0.0419 | 27.83 | 0.0292 | 27.83 | 0.0274 | 27.83 | 0.0255
27.82 | -0.0288 | 27.84 | 0.042 | 27.84 | 0.0291 | 27.84 | 0.0274 | 27.84 | 0.0255
27.82 | -0.0303 | 27.85 | 0.0421 | 27.85 | 0.0291 | 27.84 | 0.0274 | 27.84 | 0.0254
27.83 | -0.0312 | 27.85 | 0.0422 | 27.85 | 0.0291 | 27.85 | 0.0275 | 27.85 | 0.0254
27.84 | -0.0322 | 27.86 | 0.0423 | 27.86 | 0.0291 | 27.86 | 0.0276 | 27.86 | 0.0254
27.85 | -0.0331 | 27.87 | 0.0425 | 27.87 | 0.0291 | 27.87 | 0.0278 | 27.87 | 0.0254
27.86 | -0.0342 | 27.88 | 0.0427 | 27.88 | 0.0292 | 27.88 | 0.028 | 27.88 | 0.0254
27.87 | -0.0353 | 27.89 | 0.043 | 27.89 | 0.0293 | 27.89 | 0.0283 | 27.89 | 0.0254
27.87 | -0.0365 | 27.9 | 0.0432 | 27.9 | 0.0295 | 27.89 | 0.0286 | 27.89 | 0.0254
27.88 | -0.0377 | 27.9 | 0.0433 | 27.9 | 0.0298 | 27.9 | 0.0287 | 27.9 | 0.0254
27.89 | -0.0389 | 27.91 | 0.012 | 27.91 | 0.0298 | 27.9 | 0.0109 | 27.91 | 0.0254
27.9 | -0.0401 | 27.92 | 0.0043 | 27.91 | 0.0097 | 27.91 | 0.005 | 27.92 | 0.0255
27.91 | -0.0415 | 27.93 | 0.003 | 27.92 | 0.0039 | 27.92 | 0.0038 | 27.93 | 0.0256
27.92 | -0.0429 | 27.94 | 0.0026 | 27.93 | 0.0028 | 27.92 | -0.0107 | 27.94 | 0.0256
27.92 | -0.0445 | 27.95 | -0.0313 | 27.93 | -0.0133 | 27.93 | -0.0163 | 27.94 | 0.0065
27.93 | -0.0464 | 27.95 | -0.0341 | 27.94 | -0.019 | 27.93 | -0.0191 | 27.94 | 0.0024
27.94 | -0.0484 | 27.96 | -0.0359 | 27.95 | -0.0217 | 27.94 | -0.0212 | 27.95 | 0.0017
27.95 | -0.0507 | 27.97 | -0.0369 | 27.95 | -0.0235 | 27.95 | -0.0227 | 27.95 | 0.0014
27.96 | -0.0539 | 27.98 | -0.0376 | 27.96 | -0.0247 | 27.96 | -0.0238 | 27.96 | -0.0206
27.97 | -0.0588 | 27.99 | -0.0381 | 27.97 | -0.0255 | 27.97 | -0.0248 | 27.97 | -0.0221
27.97 | -0.0647 | 28 | -0.0387 | 27.98 | -0.0263 | 27.98 | -0.0257 | 27.98 | -0.0229
27.98 | -0.0702 | 28 | -0.0393 | 27.99 | -0.027 | 27.98 | -0.0265 | 27.99 | -0.0234
27.99 | -0.0737 | 28 | -0.0398 | 28 | -0.0278 | 27.99 | -0.0272 | 27.99 | -0.0239
28 | -0.0753 | 28.01 | -0.0404 | 28 | -0.0283 | 28 | -0.0278 | 28 | -0.0243
28 | -0.0189 | 28.02 | -0.0409 | 28.01 | -0.0289 | 28.01 | -0.0283 | 28.01 | -0.0247
28.01 | -0.0057 | 28.02 | -0.0415 | 28.02 | -0.0294 | 28.02 | -0.0289 | 28.02 | -0.0251
28.02 | -0.0041 | 28.03 | -0.042 | 28.03 | -0.0299 | 28.03 | -0.0295 | 28.03 | -0.0254
28.02 | -0.0037 | 28.04 | -0.0426 | 28.04 | -0.0304 | 28.04 | -0.03 | 28.04 | -0.0257
28.02 | 0.0436 | 28.05 | -0.0432 | 28.05 | -0.0308 | 28.04 | -0.0306 | 28.04 | -0.026
28.03 | 0.0435 | 28.05 | -0.0439 | 28.05 | -0.0314 | 28.05 | -0.0312 | 28.05 | -0.0264
28.04 | 0.0436 | 28.06 | -0.0446 | 28.06 | -0.0319 | 28.06 | -0.0319 | 28.06 | -0.0266
28.05 | 0.0434 | 28.07 | -0.0453 | 28.07 | -0.0325 | 28.07 | -0.0327 | 28.07 | -0.0269
28.06 | 0.043 | 28.08 | -0.0462 | 28.08 | -0.0333 | 28.08 | -0.0337 | 28.08 | -0.0271
28.07 | 0.0428 | 28.09 | -0.0471 | 28.09 | -0.0342 | 28.09 | -0.035 | 28.09 | -0.0274
28.07 | 0.0423 | 28.1 | -0.048 | 28.1 | -0.0354 | 28.09 | -0.0365 | 28.09 | -0.0277
28.08 | 0.0416 | 28.1 | -0.049 | 28.1 | -0.0367 | 28.1 | -0.0386 | 28.1 | -0.0281
28.09 | 0.041 | 28.11 | -0.0499 | 28.11 | -0.0386 | 28.11 | -0.0413 | 28.11 | -0.0284
28.1 | 0.0404 | 28.12 | -0.0506 | 28.12 | -0.0411 | 28.12 | -0.0445 | 28.12 | -0.0289
28.11 | 0.0398 | 28.13 | -0.0152 | 28.13 | -0.0438 | 28.12 | -0.013 | 28.13 | -0.0294
28.12 | 0.0395 | 28.14 | -0.0052 | 28.13 | -0.0122 | 28.13 | -0.0054 | 28.14 | -0.0302
28.12 | 0.0391 | 28.15 | -0.0037 | 28.14 | -0.0045 | 28.14 | -0.0041 | 28.14 | -0.0314
28.13 | 0.0389 | 28.15 | -0.0033 | 28.15 | -0.0032 | 28.14 | 0.0234 | 28.15 | -0.033
28.14 | 0.0387 | 28.16 | 0.0363 | 28.15 | 0.0249 | 28.14 | 0.0271 | 28.15 | -0.0085
28.15 | 0.0384 | 28.17 | 0.0387 | 28.15 | 0.0297 | 28.15 | 0.0278 | 28.16 | -0.0026
28.16 | 0.0382 | 28.18 | 0.0393 | 28.16 | 0.0303 | 28.16 | 0.0282 | 28.17 | -0.0019
28.17 | 0.0382 | 28.19 | 0.0396 | 28.17 | 0.0304 | 28.17 | 0.0283 | 28.17 | -0.0016
28.17 | 0.0382 | 28.2 | 0.0399 | 28.18 | 0.0303 | 28.18 | 0.0284 | 28.18 | 0.0259
28.18 | 0.0381 | 28.2 | 0.0402 | 28.19 | 0.0301 | 28.18 | 0.0284 | 28.19 | 0.0261
28.19 | 0.0383 | 28.21 | 0.0404 | 28.2 | 0.03 | 28.19 | 0.0284 | 28.19 | 0.026
28.2 | 0.0384 | 28.22 | 0.0407 | 28.2 | 0.0299 | 28.2 | 0.0285 | 28.2 | 0.0259
28.21 | 0.0387 | 28.22 | 0.0409 | 28.21 | 0.0298 | 28.21 | 0.0284 | 28.21 | 0.0258
28.22 | 0.0391 | 28.23 | 0.0411 | 28.22 | 0.0297 | 28.22 | 0.0283 | 28.22 | 0.0257
28.22 | 0.0121 | 28.24 | 0.0413 | 28.23 | 0.0296 | 28.23 | 0.0282 | 28.23 | 0.0257
28.22 | 0.0057 | 28.24 | 0.0414 | 28.24 | 0.0296 | 28.23 | 0.0281 | 28.24 | 0.0256
28.23 | 0.0042 | 28.25 | 0.0416 | 28.25 | 0.0295 | 28.24 | 0.0279 | 28.24 | 0.0256
28.23 | -0.0194 | 28.25 | 0.0417 | 28.25 | 0.0294 | 28.25 | 0.0279 | 28.25 | 0.0256
28.24 | -0.0259 | 28.26 | 0.0418 | 28.26 | 0.0295 | 28.26 | 0.0278 | 28.26 | 0.0255
28.25 | -0.0288 | 28.27 | 0.0419 | 28.27 | 0.0294 | 28.27 | 0.0278 | 28.27 | 0.0255
28.26 | -0.0305 | 28.28 | 0.042 | 28.28 | 0.0294 | 28.28 | 0.0279 | 28.28 | 0.0255
28.27 | -0.0316 | 28.29 | 0.0421 | 28.29 | 0.0294 | 28.29 | 0.0279 | 28.29 | 0.0254
28.27 | -0.0324 | 28.3 | 0.0423 | 28.3 | 0.0293 | 28.29 | 0.028 | 28.29 | 0.0254
28.28 | -0.0334 | 28.3 | 0.0424 | 28.3 | 0.0294 | 28.3 | 0.0282 | 28.3 | 0.0254
28.29 | -0.0344 | 28.31 | 0.0426 | 28.31 | 0.0295 | 28.31 | 0.0284 | 28.31 | 0.0254
28.3 | -0.0355 | 28.32 | 0.0428 | 28.32 | 0.0297 | 28.32 | 0.0286 | 28.32 | 0.0254
28.31 | -0.0366 | 28.33 | 0.043 | 28.33 | 0.0299 | 28.33 | 0.029 | 28.33 | 0.0254
28.32 | -0.0379 | 28.34 | 0.0431 | 28.34 | 0.0301 | 28.34 | 0.0291 | 28.34 | 0.0254
28.32 | -0.039 | 28.35 | 0.0115 | 28.35 | 0.0302 | 28.34 | 0.0107 | 28.34 | 0.0255
28.33 | -0.0402 | 28.35 | 0.0043 | 28.35 | 0.01 | 28.34 | 0.005 | 28.35 | 0.0255
28.34 | -0.0415 | 28.36 | 0.003 | 28.35 | 0.004 | 28.35 | 0.0039 | 28.36 | 0.0256
28.35 | -0.0429 | 28.37 | 0.0026 | 28.36 | 0.0029 | 28.35 | -0.0108 | 28.37 | 0.0256
28.36 | -0.0445 | 28.38 | -0.0312 | 28.36 | -0.0136 | 28.36 | -0.0164 | 28.37 | 0.0057
28.37 | -0.0464 | 28.39 | -0.034 | 28.37 | -0.0192 | 28.37 | -0.0193 | 28.38 | 0.0024
28.37 | -0.0484 | 28.4 | -0.0357 | 28.38 | -0.0219 | 28.38 | -0.0214 | 28.39 | 0.0017
28.38 | -0.0507 | 28.4 | -0.0368 | 28.39 | -0.0237 | 28.39 | -0.0229 | 28.39 | -0.0165
28.39 | -0.0536 | 28.41 | -0.0375 | 28.4 | -0.0249 | 28.39 | -0.024 | 28.39 | -0.0206
28.4 | -0.0578 | 28.42 | -0.038 | 28.4 | -0.0258 | 28.4 | -0.025 | 28.4 | -0.0221
28.41 | -0.0631 | 28.43 | -0.0386 | 28.41 | -0.0266 | 28.41 | -0.0259 | 28.41 | -0.0229
28.42 | -0.0686 | 28.44 | -0.0391 | 28.42 | -0.0273 | 28.42 | -0.0267 | 28.42 | -0.0234
28.42 | -0.0729 | 28.44 | -0.0397 | 28.43 | -0.028 | 28.43 | -0.0274 | 28.43 | -0.0239
28.43 | -0.0752 | 28.45 | -0.0402 | 28.44 | -0.0286 | 28.43 | -0.028 | 28.44 | -0.0243
28.43 | -0.0161 | 28.45 | -0.0408 | 28.45 | -0.0291 | 28.44 | -0.0286 | 28.44 | -0.0247
28.44 | -0.0056 | 28.45 | -0.0414 | 28.45 | -0.0296 | 28.45 | -0.0291 | 28.45 | -0.0251
28.45 | -0.0041 | 28.46 | -0.042 | 28.46 | -0.0301 | 28.46 | -0.0297 | 28.46 | -0.0254
28.45 | 0.0602 | 28.47 | -0.0426 | 28.47 | -0.0306 | 28.47 | -0.0302 | 28.47 | -0.0257
28.46 | 0.0435 | 28.48 | -0.0431 | 28.48 | -0.0311 | 28.48 | -0.0308 | 28.48 | -0.026
28.47 | 0.0432 | 28.49 | -0.0438 | 28.49 | -0.0316 | 28.48 | -0.0314 | 28.49 | -0.0263
28.47 | 0.0433 | 28.5 | -0.0445 | 28.5 | -0.0322 | 28.49 | -0.0322 | 28.49 | -0.0266
28.48 | 0.0433 | 28.5 | -0.0452 | 28.5 | -0.0328 | 28.5 | -0.0331 | 28.5 | -0.0269
28.49 | 0.0431 | 28.51 | -0.0461 | 28.51 | -0.0336 | 28.51 | -0.0341 | 28.51 | -0.0271
28.5 | 0.0428 | 28.52 | -0.047 | 28.52 | -0.0345 | 28.52 | -0.0353 | 28.52 | -0.0274
28.51 | 0.042 | 28.53 | -0.0479 | 28.53 | -0.0356 | 28.53 | -0.0369 | 28.53 | -0.0277
28.52 | 0.0416 | 28.54 | -0.0488 | 28.54 | -0.037 | 28.54 | -0.039 | 28.54 | -0.028
28.52 | 0.0411 | 28.55 | -0.0497 | 28.55 | -0.0388 | 28.54 | -0.0419 | 28.54 | -0.0284
28.53 | 0.0408 | 28.55 | -0.0505 | 28.55 | -0.0413 | 28.55 | -0.0451 | 28.55 | -0.0289
28.54 | 0.0404 | 28.56 | -0.0137 | 28.56 | -0.0441 | 28.55 | -0.0131 | 28.56 | -0.0294
28.55 | 0.0399 | 28.57 | -0.0052 | 28.56 | -0.0122 | 28.56 | -0.0055 | 28.57 | -0.0302
28.56 | 0.0397 | 28.58 | -0.0037 | 28.57 | -0.0045 | 28.57 | -0.0042 | 28.58 | -0.0314
28.57 | 0.0393 | 28.59 | -0.0032 | 28.58 | -0.0032 | 28.57 | 0.0236 | 28.59 | -0.0329
28.57 | 0.0391 | 28.6 | 0.0362 | 28.58 | 0.0252 | 28.58 | 0.0274 | 28.59 | -0.0069
28.58 | 0.0388 | 28.6 | 0.0386 | 28.59 | 0.0299 | 28.59 | 0.028 | 28.59 | -0.0026
28.59 | 0.0386 | 28.61 | 0.0392 | 28.6 | 0.0305 | 28.59 | 0.0284 | 28.6 | -0.0019
28.6 | 0.0384 | 28.62 | 0.0395 | 28.6 | 0.0306 | 28.6 | 0.0285 | 28.6 | 0.0225
28.61 | 0.0384 | 28.63 | 0.0397 | 28.61 | 0.0304 | 28.61 | 0.0286 | 28.61 | 0.0259
28.62 | 0.0384 | 28.64 | 0.04 | 28.62 | 0.0303 | 28.62 | 0.0286 | 28.62 | 0.0261
28.62 | 0.0385 | 28.65 | 0.0403 | 28.63 | 0.0301 | 28.63 | 0.0287 | 28.63 | 0.026
28.63 | 0.0388 | 28.65 | 0.0405 | 28.64 | 0.03 | 28.64 | 0.0286 | 28.64 | 0.0259
28.64 | 0.039 | 28.65 | 0.0408 | 28.65 | 0.03 | 28.64 | 0.0285 | 28.64 | 0.0259
28.65 | 0.0393 | 28.66 | 0.0409 | 28.65 | 0.0299 | 28.65 | 0.0284 | 28.65 | 0.0258
28.65 | 0.0128 | 28.67 | 0.0411 | 28.66 | 0.0298 | 28.66 | 0.0283 | 28.66 | 0.0257
28.66 | 0.0057 | 28.67 | 0.0412 | 28.67 | 0.0297 | 28.67 | 0.0282 | 28.67 | 0.0256
28.67 | 0.0043 | 28.68 | 0.0414 | 28.68 | 0.0297 | 28.68 | 0.0281 | 28.68 | 0.0256
28.67 | 0.0038 | 28.69 | 0.0415 | 28.69 | 0.0296 | 28.68 | 0.028 | 28.69 | 0.0256
28.67 | -0.0261 | 28.7 | 0.0416 | 28.7 | 0.0297 | 28.69 | 0.028 | 28.69 | 0.0256
28.68 | -0.029 | 28.7 | 0.0417 | 28.7 | 0.0296 | 28.7 | 0.0279 | 28.7 | 0.0255
28.69 | -0.0305 | 28.71 | 0.0418 | 28.71 | 0.0296 | 28.71 | 0.028 | 28.71 | 0.0255
28.7 | -0.0313 | 28.72 | 0.042 | 28.72 | 0.0296 | 28.72 | 0.028 | 28.72 | 0.0255
28.71 | -0.0322 | 28.73 | 0.0421 | 28.73 | 0.0296 | 28.73 | 0.0282 | 28.73 | 0.0254
28.72 | -0.0332 | 28.74 | 0.0422 | 28.74 | 0.0297 | 28.73 | 0.0283 | 28.74 | 0.0254
28.72 | -0.0342 | 28.75 | 0.0424 | 28.75 | 0.0297 | 28.74 | 0.0285 | 28.74 | 0.0254
28.73 | -0.0353 | 28.75 | 0.0427 | 28.75 | 0.0299 | 28.75 | 0.0289 | 28.75 | 0.0254
28.74 | -0.0365 | 28.76 | 0.0429 | 28.76 | 0.0301 | 28.76 | 0.0291 | 28.76 | 0.0254
28.75 | -0.0375 | 28.77 | 0.043 | 28.77 | 0.0304 | 28.77 | 0.0293 | 28.77 | 0.0254
28.76 | -0.0387 | 28.78 | 0.0178 | 28.78 | 0.0304 | 28.77 | 0.0109 | 28.78 | 0.0254
28.77 | -0.0399 | 28.79 | 0.0043 | 28.78 | 0.0099 | 28.78 | 0.0051 | 28.79 | 0.0255
28.77 | -0.0411 | 28.8 | 0.003 | 28.79 | 0.004 | 28.79 | 0.0039 | 28.79 | 0.0256
28.78 | -0.0425 | 28.8 | -0.0251 | 28.8 | 0.0029 | 28.79 | -0.0109 | 28.8 | 0.0256
28.79 | -0.0443 | 28.81 | -0.0311 | 28.8 | -0.0135 | 28.79 | -0.0165 | 28.8 | 0.0058
28.8 | -0.0461 | 28.82 | -0.0339 | 28.8 | -0.0193 | 28.8 | -0.0193 | 28.81 | 0.0024
28.81 | -0.0481 | 28.83 | -0.0356 | 28.81 | -0.022 | 28.81 | -0.0214 | 28.82 | 0.0016
28.82 | -0.0507 | 28.84 | -0.0366 | 28.82 | -0.0239 | 28.82 | -0.023 | 28.82 | -0.0164
28.82 | -0.0541 | 28.85 | -0.0373 | 28.83 | -0.0251 | 28.83 | -0.0241 | 28.83 | -0.0206
28.83 | -0.0578 | 28.85 | -0.0378 | 28.84 | -0.0259 | 28.84 | -0.0251 | 28.84 | -0.0221
28.84 | -0.0635 | 28.86 | -0.0384 | 28.85 | -0.0267 | 28.84 | -0.026 | 28.84 | -0.0229
28.85 | -0.0691 | 28.87 | -0.039 | 28.85 | -0.0274 | 28.85 | -0.0268 | 28.85 | -0.0234
28.86 | -0.0726 | 28.87 | -0.0395 | 28.86 | -0.0281 | 28.86 | -0.0275 | 28.86 | -0.0239
28.87 | -0.0743 | 28.88 | -0.04 | 28.87 | -0.0287 | 28.87 | -0.0281 | 28.87 | -0.0243
28.87 | -0.0166 | 28.89 | -0.0406 | 28.88 | -0.0293 | 28.88 | -0.0287 | 28.88 | -0.0246
28.87 | -0.0055 | 28.89 | -0.0411 | 28.89 | -0.0298 | 28.89 | -0.0293 | 28.89 | -0.0251
28.88 | -0.004 | 28.9 | -0.0417 | 28.9 | -0.0303 | 28.89 | -0.0298 | 28.89 | -0.0254
28.88 | -0.0036 | 28.9 | -0.0422 | 28.9 | -0.0307 | 28.9 | -0.0304 | 28.9 | -0.0256
28.89 | 0.0428 | 28.91 | -0.0428 | 28.91 | -0.0313 | 28.91 | -0.0309 | 28.91 | -0.026
28.9 | 0.0428 | 28.92 | -0.0435 | 28.92 | -0.0317 | 28.92 | -0.0316 | 28.92 | -0.0263
28.91 | 0.0427 | 28.93 | -0.0442 | 28.93 | -0.0323 | 28.93 | -0.0323 | 28.93 | -0.0266
28.92 | 0.0426 | 28.94 | -0.0449 | 28.94 | -0.033 | 28.93 | -0.0331 | 28.94 | -0.0269
28.92 | 0.0424 | 28.95 | -0.0457 | 28.95 | -0.0338 | 28.94 | -0.0341 | 28.94 | -0.0271
28.93 | 0.0421 | 28.95 | -0.0467 | 28.95 | -0.0346 | 28.95 | -0.0354 | 28.95 | -0.0274
28.94 | 0.0418 | 28.96 | -0.0476 | 28.96 | -0.0358 | 28.96 | -0.037 | 28.96 | -0.0277
28.95 | 0.0413 | 28.97 | -0.0485 | 28.97 | -0.0372 | 28.97 | -0.039 | 28.97 | -0.0281
28.96 | 0.0408 | 28.98 | -0.0494 | 28.98 | -0.0391 | 28.98 | -0.0418 | 28.98 | -0.0284
28.97 | 0.04 | 28.99 | -0.0502 | 28.99 | -0.0415 | 28.98 | -0.0451 | 28.99 | -0.0289
28.97 | 0.0395 | 29 | -0.0144 | 29 | -0.0444 | 28.98 | -0.0132 | 28.99 | -0.0294
28.98 | 0.0391 | 29 | -0.0052 | 29 | -0.0123 | 28.99 | -0.0054 | 29 | -0.0302
28.99 | 0.0387 | 29.01 | -0.0037 | 29 | -0.0045 | 29 | -0.0042 | 29.01 | -0.0314
29 | 0.0384 | 29.02 | -0.0032 | 29.01 | -0.0032 | 29 | 0.0238 | 29.02 | -0.0329
29.01 | 0.0382 | 29.03 | 0.036 | 29.01 | 0.0253 | 29.01 | 0.0275 | 29.02 | -0.0071
29.02 | 0.038 | 29.04 | 0.0384 | 29.02 | 0.0301 | 29.02 | 0.0281 | 29.03 | -0.0026
29.02 | 0.0379 | 29.05 | 0.0391 | 29.03 | 0.0308 | 29.03 | 0.0285 | 29.04 | -0.0019
29.03 | 0.0378 | 29.05 | 0.0393 | 29.04 | 0.0308 | 29.04 | 0.0287 | 29.04 | 0.0211
29.04 | 0.0377 | 29.06 | 0.0396 | 29.05 | 0.0305 | 29.04 | 0.0287 | 29.04 | 0.0259
29.05 | 0.0376 | 29.07 | 0.0399 | 29.05 | 0.0304 | 29.05 | 0.0287 | 29.05 | 0.0261
29.06 | 0.0377 | 29.08 | 0.0402 | 29.06 | 0.0302 | 29.06 | 0.0288 | 29.06 | 0.0261
29.07 | 0.0378 | 29.09 | 0.0404 | 29.07 | 0.0301 | 29.07 | 0.0287 | 29.07 | 0.0259
29.07 | 0.0381 | 29.09 | 0.0406 | 29.08 | 0.03 | 29.08 | 0.0286 | 29.08 | 0.0259
29.08 | 0.0384 | 29.1 | 0.0408 | 29.09 | 0.0299 | 29.09 | 0.0285 | 29.09 | 0.0258
29.08 | 0.0187 | 29.1 | 0.041 | 29.1 | 0.0298 | 29.09 | 0.0284 | 29.09 | 0.0257
29.09 | 0.0056 | 29.1 | 0.0411 | 29.1 | 0.0298 | 29.1 | 0.0283 | 29.1 | 0.0256
29.1 | 0.0041 | 29.11 | 0.0412 | 29.11 | 0.0297 | 29.11 | 0.0283 | 29.11 | 0.0256
29.1 | 0.0036 | 29.12 | 0.0413 | 29.12 | 0.0296 | 29.12 | 0.0282 | 29.12 | 0.0256
29.11 | -0.0256 | 29.13 | 0.0414 | 29.13 | 0.0296 | 29.13 | 0.0282 | 29.13 | 0.0255
29.12 | -0.0284 | 29.14 | 0.0415 | 29.14 | 0.0296 | 29.14 | 0.0282 | 29.14 | 0.0255
29.12 | -0.0298 | 29.15 | 0.0417 | 29.15 | 0.0296 | 29.14 | 0.0282 | 29.14 | 0.0255
29.13 | -0.0308 | 29.15 | 0.0417 | 29.15 | 0.0295 | 29.15 | 0.0282 | 29.15 | 0.0255
29.14 | -0.0316 | 29.16 | 0.0418 | 29.16 | 0.0295 | 29.16 | 0.0284 | 29.16 | 0.0254
29.15 | -0.0326 | 29.17 | 0.042 | 29.17 | 0.0296 | 29.17 | 0.0285 | 29.17 | 0.0254
29.16 | -0.0337 | 29.18 | 0.0422 | 29.18 | 0.0297 | 29.18 | 0.0288 | 29.18 | 0.0254
29.17 | -0.0348 | 29.19 | 0.0424 | 29.19 | 0.0299 | 29.18 | 0.029 | 29.19 | 0.0254
29.17 | -0.0359 | 29.2 | 0.0427 | 29.2 | 0.0301 | 29.19 | 0.0293 | 29.19 | 0.0254
29.18 | -0.037 | 29.2 | 0.0428 | 29.2 | 0.0304 | 29.2 | 0.0295 | 29.2 | 0.0254
29.19 | -0.0381 | 29.21 | 0.011 | 29.21 | 0.0305 | 29.2 | 0.0109 | 29.21 | 0.0255
29.2 | -0.0394 | 29.22 | 0.0042 | 29.21 | 0.01 | 29.21 | 0.0051 | 29.22 | 0.0256
29.21 | -0.0407 | 29.23 | 0.003 | 29.22 | 0.0041 | 29.22 | 0.0039 | 29.23 | 0.0256
29.22 | -0.0421 | 29.24 | -0.0247 | 29.23 | 0.003 | 29.22 | -0.0109 | 29.24 | 0.0257
29.22 | -0.0436 | 29.25 | -0.031 | 29.23 | -0.0137 | 29.23 | -0.0166 | 29.24 | 0.0062
29.23 | -0.0453 | 29.25 | -0.0337 | 29.24 | -0.0194 | 29.23 | -0.0194 | 29.24 | 0.0024
29.24 | -0.0474 | 29.26 | -0.0354 | 29.25 | -0.0221 | 29.24 | -0.0216 | 29.25 | 0.0017
29.25 | -0.05 | 29.27 | -0.0364 | 29.25 | -0.024 | 29.25 | -0.0231 | 29.25 | 0.0014
29.26 | -0.053 | 29.28 | -0.037 | 29.26 | -0.0251 | 29.26 | -0.0243 | 29.26 | -0.0207
29.27 | -0.0575 | 29.29 | -0.0376 | 29.27 | -0.0261 | 29.27 | -0.0252 | 29.27 | -0.0221
29.27 | -0.0628 | 29.3 | -0.0382 | 29.28 | -0.0268 | 29.28 | -0.0262 | 29.28 | -0.0229
29.28 | -0.0685 | 29.3 | -0.0387 | 29.29 | -0.0275 | 29.29 | -0.0269 | 29.29 | -0.0234
29.29 | -0.0724 | 29.3 | -0.0393 | 29.3 | -0.0282 | 29.29 | -0.0276 | 29.29 | -0.0239
29.3 | -0.0739 | 29.31 | -0.0398 | 29.3 | -0.0288 | 29.3 | -0.0282 | 29.3 | -0.0243
29.3 | -0.0169 | 29.32 | -0.0404 | 29.31 | -0.0294 | 29.31 | -0.0288 | 29.31 | -0.0247
29.31 | -0.0054 | 29.32 | -0.0409 | 29.32 | -0.0299 | 29.32 | -0.0294 | 29.32 | -0.0251
29.32 | -0.0039 | 29.33 | -0.0415 | 29.33 | -0.0304 | 29.33 | -0.03 | 29.33 | -0.0254
29.32 | -0.0035 | 29.34 | -0.0421 | 29.34 | -0.0309 | 29.34 | -0.0305 | 29.34 | -0.0257
29.32 | 0.0422 | 29.35 | -0.0426 | 29.35 | -0.0314 | 29.34 | -0.0311 | 29.34 | -0.026
29.33 | 0.0421 | 29.35 | -0.0433 | 29.35 | -0.0319 | 29.35 | -0.0317 | 29.35 | -0.0263
29.34 | 0.0421 | 29.36 | -0.044 | 29.36 | -0.0325 | 29.36 | -0.0324 | 29.36 | -0.0266
29.35 | 0.0419 | 29.37 | -0.0447 | 29.37 | -0.0332 | 29.37 | -0.0333 | 29.37 | -0.0269
29.36 | 0.0411 | 29.38 | -0.0456 | 29.38 | -0.0339 | 29.38 | -0.0344 | 29.38 | -0.0271
29.37 | 0.0406 | 29.39 | -0.0465 | 29.39 | -0.0349 | 29.39 | -0.0356 | 29.39 | -0.0274
29.37 | 0.0402 | 29.4 | -0.0474 | 29.4 | -0.036 | 29.39 | -0.0371 | 29.39 | -0.0277
29.38 | 0.0398 | 29.4 | -0.0483 | 29.4 | -0.0374 | 29.4 | -0.0392 | 29.4 | -0.028
29.39 | 0.0394 | 29.41 | -0.0492 | 29.41 | -0.0393 | 29.41 | -0.0419 | 29.41 | -0.0284
29.4 | 0.039 | 29.42 | -0.05 | 29.42 | -0.0418 | 29.42 | -0.0452 | 29.42 | -0.0289
29.41 | 0.0386 | 29.43 | -0.0133 | 29.43 | -0.0447 | 29.42 | -0.0132 | 29.43 | -0.0294
29.42 | 0.0382 | 29.44 | -0.0051 | 29.43 | -0.0123 | 29.43 | -0.0055 | 29.44 | -0.0302
29.42 | 0.0378 | 29.45 | -0.0037 | 29.44 | -0.0046 | 29.43 | -0.0042 | 29.44 | -0.0313
29.43 | 0.0375 | 29.45 | 0.0269 | 29.45 | -0.0032 | 29.43 | 0.0239 | 29.45 | -0.0329
29.44 | 0.0372 | 29.46 | 0.0359 | 29.45 | 0.0255 | 29.44 | 0.0276 | 29.45 | -0.0073
29.45 | 0.0371 | 29.47 | 0.0383 | 29.45 | 0.0303 | 29.45 | 0.0283 | 29.46 | -0.0026
29.46 | 0.0369 | 29.48 | 0.039 | 29.46 | 0.0309 | 29.46 | 0.0286 | 29.47 | -0.0019
29.47 | 0.0369 | 29.49 | 0.0393 | 29.47 | 0.0309 | 29.47 | 0.0288 | 29.47 | -0.0016
29.47 | 0.0368 | 29.5 | 0.0395 | 29.48 | 0.0307 | 29.48 | 0.0288 | 29.48 | 0.0259
29.48 | 0.0367 | 29.5 | 0.0398 | 29.49 | 0.0305 | 29.48 | 0.0288 | 29.49 | 0.0261
29.49 | 0.0369 | 29.51 | 0.0401 | 29.5 | 0.0303 | 29.49 | 0.0289 | 29.49 | 0.026
29.5 | 0.037 | 29.52 | 0.0404 | 29.5 | 0.0302 | 29.5 | 0.0288 | 29.5 | 0.0259
29.51 | 0.0373 | 29.52 | 0.0406 | 29.51 | 0.0301 | 29.51 | 0.0287 | 29.51 | 0.0259
29.52 | 0.0377 | 29.53 | 0.0408 | 29.52 | 0.03 | 29.52 | 0.0286 | 29.52 | 0.0257
29.52 | 0.0184 | 29.54 | 0.041 | 29.53 | 0.0299 | 29.53 | 0.0285 | 29.53 | 0.0256
29.52 | 0.0054 | 29.54 | 0.0411 | 29.54 | 0.0299 | 29.54 | 0.0284 | 29.54 | 0.0256
29.53 | 0.004 | 29.55 | 0.0412 | 29.55 | 0.0298 | 29.54 | 0.0283 | 29.54 | 0.0256
29.53 | 0.0037 | 29.55 | 0.0414 | 29.55 | 0.0298 | 29.55 | 0.0282 | 29.55 | 0.0256
29.54 | -0.025 | 29.56 | 0.0415 | 29.56 | 0.0297 | 29.56 | 0.0282 | 29.56 | 0.0255
29.55 | -0.0279 | 29.57 | 0.0416 | 29.57 | 0.0297 | 29.57 | 0.0282 | 29.57 | 0.0255
29.56 | -0.0294 | 29.58 | 0.0418 | 29.58 | 0.0297 | 29.58 | 0.0282 | 29.58 | 0.0255
29.57 | -0.0303 | 29.59 | 0.0419 | 29.59 | 0.0296 | 29.59 | 0.0283 | 29.59 | 0.0254
29.57 | -0.0312 | 29.6 | 0.042 | 29.6 | 0.0297 | 29.59 | 0.0284 | 29.59 | 0.0254
29.58 | -0.0322 | 29.6 | 0.0422 | 29.6 | 0.0297 | 29.6 | 0.0286 | 29.6 | 0.0254
29.59 | -0.0333 | 29.61 | 0.0424 | 29.61 | 0.0298 | 29.61 | 0.0288 | 29.61 | 0.0254
29.6 | -0.0344 | 29.62 | 0.0426 | 29.62 | 0.03 | 29.62 | 0.0291 | 29.62 | 0.0254
29.61 | -0.0355 | 29.63 | 0.0429 | 29.63 | 0.0303 | 29.63 | 0.0294 | 29.63 | 0.0254
29.62 | -0.037 | 29.64 | 0.0431 | 29.64 | 0.0306 | 29.64 | 0.0296 | 29.64 | 0.0255
29.62 | -0.0382 | 29.65 | 0.0128 | 29.65 | 0.0306 | 29.64 | 0.0111 | 29.64 | 0.0255
29.63 | -0.0395 | 29.65 | 0.0043 | 29.65 | 0.01 | 29.64 | 0.0052 | 29.65 | 0.0256
29.64 | -0.0408 | 29.66 | 0.003 | 29.65 | 0.0041 | 29.65 | 0.004 | 29.66 | 0.0256
29.65 | -0.0422 | 29.67 | -0.025 | 29.66 | 0.003 | 29.65 | -0.0109 | 29.67 | 0.0257
29.66 | -0.0434 | 29.68 | -0.0311 | 29.66 | -0.0138 | 29.66 | -0.0166 | 29.67 | 0.0061
29.67 | -0.0455 | 29.69 | -0.0338 | 29.67 | -0.0195 | 29.67 | -0.0195 | 29.68 | 0.0024
29.67 | -0.0474 | 29.7 | -0.0356 | 29.68 | -0.0222 | 29.68 | -0.0217 | 29.69 | 0.0017
29.68 | -0.05 | 29.7 | -0.0366 | 29.69 | -0.024 | 29.68 | -0.0232 | 29.69 | 0.0013
29.69 | -0.0532 | 29.71 | -0.0373 | 29.7 | -0.0253 | 29.69 | -0.0244 | 29.69 | -0.0207
29.7 | -0.0578 | 29.72 | -0.0379 | 29.7 | -0.0261 | 29.7 | -0.0254 | 29.7 | -0.0221
29.71 | -0.0637 | 29.73 | -0.0385 | 29.71 | -0.0269 | 29.71 | -0.0262 | 29.71 | -0.0229
29.72 | -0.0691 | 29.74 | -0.039 | 29.72 | -0.0276 | 29.72 | -0.027 | 29.72 | -0.0234
29.72 | -0.0725 | 29.74 | -0.0396 | 29.73 | -0.0283 | 29.73 | -0.0277 | 29.73 | -0.0239
29.73 | -0.0741 | 29.75 | -0.0401 | 29.74 | -0.0289 | 29.73 | -0.0283 | 29.74 | -0.0243
29.73 | -0.0187 | 29.75 | -0.0406 | 29.75 | -0.0294 | 29.74 | -0.0289 | 29.74 | -0.0247
29.74 | -0.0055 | 29.75 | -0.0412 | 29.75 | -0.0299 | 29.75 | -0.0295 | 29.75 | -0.025
29.75 | -0.004 | 29.76 | -0.0418 | 29.76 | -0.0304 | 29.76 | -0.03 | 29.76 | -0.0254
29.75 | -0.0034 | 29.77 | -0.0423 | 29.77 | -0.0309 | 29.77 | -0.0306 | 29.77 | -0.0257
29.76 | 0.0421 | 29.78 | -0.0429 | 29.78 | -0.0314 | 29.78 | -0.0312 | 29.78 | -0.026
29.77 | 0.0423 | 29.79 | -0.0436 | 29.79 | -0.032 | 29.79 | -0.0318 | 29.79 | -0.0263
29.77 | 0.0423 | 29.8 | -0.0443 | 29.8 | -0.0326 | 29.79 | -0.0325 | 29.79 | -0.0266
29.78 | 0.042 | 29.8 | -0.045 | 29.8 | -0.0333 | 29.8 | -0.0334 | 29.8 | -0.0269
29.79 | 0.0419 | 29.81 | -0.0458 | 29.81 | -0.034 | 29.81 | -0.0344 | 29.81 | -0.0271
29.8 | 0.0417 | 29.82 | -0.0467 | 29.82 | -0.0349 | 29.82 | -0.0357 | 29.82 | -0.0274
29.81 | 0.0413 | 29.83 | -0.0476 | 29.83 | -0.036 | 29.83 | -0.0374 | 29.83 | -0.0277
29.82 | 0.0411 | 29.84 | -0.0485 | 29.84 | -0.0375 | 29.84 | -0.0394 | 29.84 | -0.0281
29.82 | 0.0405 | 29.85 | -0.0494 | 29.85 | -0.0394 | 29.84 | -0.0423 | 29.84 | -0.0284
29.83 | 0.0399 | 29.85 | -0.0502 | 29.85 | -0.0419 | 29.85 | -0.0455 | 29.85 | -0.0289
29.84 | 0.0396 | 29.86 | -0.0145 | 29.86 | -0.0448 | 29.85 | -0.0133 | 29.86 | -0.0294
29.85 | 0.0391 | 29.87 | -0.0051 | 29.86 | -0.0121 | 29.86 | -0.0055 | 29.87 | -0.0302
29.86 | 0.0387 | 29.88 | -0.0037 | 29.87 | -0.0046 | 29.87 | -0.0042 | 29.88 | -0.0314
29.87 | 0.0383 | 29.89 | -0.0032 | 29.88 | -0.0033 | 29.87 | 0.0242 | 29.89 | -0.033
29.87 | 0.0379 | 29.9 | 0.0359 | 29.88 | 0.0257 | 29.88 | 0.0278 | 29.89 | -0.0074
29.88 | 0.0375 | 29.9 | 0.0383 | 29.89 | 0.0304 | 29.89 | 0.0285 | 29.89 | -0.0026
29.89 | 0.0372 | 29.91 | 0.039 | 29.9 | 0.031 | 29.89 | 0.0288 | 29.9 | -0.0019
29.9 | 0.0371 | 29.92 | 0.0393 | 29.9 | 0.031 | 29.9 | 0.0289 | 29.9 | -0.0016
29.91 | 0.0369 | 29.93 | 0.0395 | 29.91 | 0.0308 | 29.91 | 0.0289 | 29.91 | 0.0259
29.92 | 0.0369 | 29.94 | 0.0399 | 29.92 | 0.0306 | 29.92 | 0.0289 | 29.92 | 0.0261
29.92 | 0.0368 | 29.95 | 0.0401 | 29.93 | 0.0304 | 29.93 | 0.0289 | 29.93 | 0.0261
29.93 | 0.037 | 29.95 | 0.0404 | 29.94 | 0.0304 | 29.93 | 0.0289 | 29.94 | 0.026
29.94 | 0.0372 | 29.95 | 0.0406 | 29.95 | 0.0303 | 29.94 | 0.0288 | 29.94 | 0.0259
29.95 | 0.0375 | 29.96 | 0.0408 | 29.95 | 0.0302 | 29.95 | 0.0287 | 29.95 | 0.0258
29.95 | 0.0116 | 29.97 | 0.041 | 29.96 | 0.0301 | 29.96 | 0.0286 | 29.96 | 0.0258
29.96 | 0.0055 | 29.97 | 0.0412 | 29.97 | 0.0301 | 29.97 | 0.0285 | 29.97 | 0.0257
29.97 | 0.0041 | 29.98 | 0.0413 | 29.98 | 0.03 | 29.98 | 0.0284 | 29.98 | 0.0256
29.97 | -0.0189 | 29.99 | 0.0414 | 29.99 | 0.0299 | 29.98 | 0.0284 | 29.99 | 0.0256
29.97 | -0.0249 | 30 | 0.0415 | 30 | 0.0299 | 29.99 | 0.0283 | 29.99 | 0.0256
29.98 | -0.0277 | 30 | 0.0417 | 30 | 0.0299 | 30 | 0.0283 | 30 | 0.0256
29.99 | -0.0292 | 30.01 | 0.0418 | 30.01 | 0.0299 | 30.01 | 0.0284 | 30.01 | 0.0256
30 | -0.0301 | 30.02 | 0.0419 | 30.02 | 0.0299 | 30.02 | 0.0285 | 30.02 | 0.0255
30.01 | -0.031 | 30.03 | 0.042 | 30.03 | 0.0299 | 30.03 | 0.0286 | 30.03 | 0.0255
30.02 | -0.032 | 30.04 | 0.0422 | 30.04 | 0.03 | 30.04 | 0.0287 | 30.04 | 0.0255
30.02 | -0.0329 | 30.05 | 0.0424 | 30.05 | 0.0301 | 30.04 | 0.029 | 30.04 | 0.0255
30.03 | -0.034 | 30.05 | 0.0427 | 30.05 | 0.0303 | 30.05 | 0.0293 | 30.05 | 0.0255
30.04 | -0.0351 | 30.06 | 0.0429 | 30.06 | 0.0306 | 30.06 | 0.0296 | 30.06 | 0.0255
30.05 | -0.0364 | 30.07 | 0.0431 | 30.07 | 0.0308 | 30.07 | 0.0298 | 30.07 | 0.0255
30.06 | -0.0376 | 30.08 | 0.0111 | 30.08 | 0.0309 | 30.07 | 0.0111 | 30.08 | 0.0255
30.07 | -0.0388 | 30.09 | 0.0043 | 30.08 | 0.01 | 30.08 | 0.0052 | 30.09 | 0.0256
30.07 | -0.0401 | 30.1 | 0.003 | 30.09 | 0.0041 | 30.09 | 0.004 | 30.09 | 0.0256
30.08 | -0.0415 | 30.1 | -0.0248 | 30.1 | 0.003 | 30.09 | -0.011 | 30.1 | 0.0257
30.09 | -0.0433 | 30.11 | -0.0311 | 30.1 | -0.014 | 30.09 | -0.0167 | 30.1 | 0.0092
30.1 | -0.0452 | 30.12 | -0.0339 | 30.1 | -0.0197 | 30.1 | -0.0196 | 30.11 | 0.0024
30.11 | -0.0472 | 30.13 | -0.0356 | 30.11 | -0.0224 | 30.11 | -0.0217 | 30.12 | 0.0016
30.12 | -0.0501 | 30.14 | -0.0367 | 30.12 | -0.0242 | 30.12 | -0.0233 | 30.12 | -0.0172
30.12 | -0.0535 | 30.15 | -0.0373 | 30.13 | -0.0254 | 30.13 | -0.0244 | 30.13 | -0.0208
30.13 | -0.0584 | 30.15 | -0.0379 | 30.14 | -0.0262 | 30.14 | -0.0255 | 30.14 | -0.0221
30.14 | -0.0637 | 30.16 | -0.0384 | 30.15 | -0.027 | 30.14 | -0.0263 | 30.14 | -0.0229
30.15 | -0.0694 | 30.17 | -0.0389 | 30.15 | -0.0278 | 30.15 | -0.0271 | 30.15 | -0.0235
30.16 | -0.0731 | 30.17 | -0.0395 | 30.16 | -0.0284 | 30.16 | -0.0278 | 30.16 | -0.0239
30.17 | -0.0743 | 30.18 | -0.0401 | 30.17 | -0.029 | 30.17 | -0.0284 | 30.17 | -0.0243
30.17 | -0.0158 | 30.19 | -0.0406 | 30.18 | -0.0295 | 30.18 | -0.029 | 30.18 | -0.0247
30.17 | -0.0055 | 30.19 | -0.0411 | 30.19 | -0.0301 | 30.18 | -0.0296 | 30.19 | -0.025
30.18 | -0.004 | 30.2 | -0.0417 | 30.2 | -0.0306 | 30.19 | -0.0301 | 30.19 | -0.0254
30.18 | 0.0562 | 30.2 | -0.0423 | 30.2 | -0.031 | 30.2 | -0.0307 | 30.2 | -0.0257
30.19 | 0.0422 | 30.21 | -0.0429 | 30.21 | -0.0316 | 30.21 | -0.0313 | 30.21 | -0.026
30.2 | 0.0419 | 30.22 | -0.0435 | 30.22 | -0.0321 | 30.22 | -0.0319 | 30.22 | -0.0263
30.21 | 0.042 | 30.23 | -0.0442 | 30.23 | -0.0327 | 30.23 | -0.0327 | 30.23 | -0.0266
30.22 | 0.0417 | 30.24 | -0.045 | 30.24 | -0.0334 | 30.23 | -0.0335 | 30.24 | -0.0268
30.22 | 0.0414 | 30.25 | -0.0458 | 30.25 | -0.0341 | 30.24 | -0.0345 | 30.24 | -0.0271
30.23 | 0.0407 | 30.25 | -0.0467 | 30.25 | -0.035 | 30.25 | -0.0357 | 30.25 | -0.0274
30.24 | 0.0399 | 30.26 | -0.0476 | 30.26 | -0.0362 | 30.26 | -0.0374 | 30.26 | -0.0277
30.25 | 0.0395 | 30.27 | -0.0486 | 30.27 | -0.0377 | 30.27 | -0.0395 | 30.27 | -0.028
30.26 | 0.039 | 30.28 | -0.0495 | 30.28 | -0.0396 | 30.28 | -0.0422 | 30.28 | -0.0284
30.27 | 0.0386 | 30.29 | -0.0503 | 30.29 | -0.0421 | 30.29 | -0.0455 | 30.29 | -0.0288
30.27 | 0.0381 | 30.3 | -0.0136 | 30.3 | -0.045 | 30.29 | -0.0132 | 30.29 | -0.0294
30.28 | 0.0377 | 30.3 | -0.0052 | 30.3 | -0.0122 | 30.29 | -0.0055 | 30.3 | -0.0301
30.29 | 0.0374 | 30.31 | -0.0037 | 30.3 | -0.0046 | 30.3 | -0.0042 | 30.31 | -0.0313
30.3 | 0.0369 | 30.32 | -0.0032 | 30.31 | -0.0033 | 30.3 | 0.024 | 30.32 | -0.0329
30.31 | 0.0366 | 30.33 | 0.036 | 30.31 | 0.0258 | 30.31 | 0.0278 | 30.32 | -0.0122
30.32 | 0.0364 | 30.34 | 0.0384 | 30.32 | 0.0306 | 30.32 | 0.0285 | 30.33 | -0.0026
30.32 | 0.0361 | 30.35 | 0.0391 | 30.33 | 0.0313 | 30.33 | 0.0289 | 30.34 | -0.0019
30.33 | 0.036 | 30.35 | 0.0393 | 30.34 | 0.0312 | 30.34 | 0.029 | 30.34 | -0.0016
30.34 | 0.0359 | 30.36 | 0.0396 | 30.35 | 0.031 | 30.34 | 0.029 | 30.34 | 0.0259
30.35 | 0.0359 | 30.37 | 0.0399 | 30.35 | 0.0308 | 30.35 | 0.0291 | 30.35 | 0.0261
30.36 | 0.0359 | 30.38 | 0.0402 | 30.36 | 0.0306 | 30.36 | 0.0291 | 30.36 | 0.0261
30.37 | 0.0362 | 30.39 | 0.0405 | 30.37 | 0.0305 | 30.37 | 0.029 | 30.37 | 0.0259
30.37 | 0.0366 | 30.39 | 0.0407 | 30.38 | 0.0304 | 30.38 | 0.0289 | 30.38 | 0.0259
30.38 | 0.037 | 30.4 | 0.0409 | 30.39 | 0.0304 | 30.39 | 0.0288 | 30.39 | 0.0258
30.38 | 0.0116 | 30.4 | 0.0411 | 30.4 | 0.0303 | 30.39 | 0.0287 | 30.39 | 0.0257
30.39 | 0.0055 | 30.4 | 0.0413 | 30.4 | 0.0302 | 30.4 | 0.0286 | 30.4 | 0.0257
30.4 | 0.0041 | 30.41 | 0.0414 | 30.41 | 0.0301 | 30.41 | 0.0285 | 30.41 | 0.0256
30.4 | -0.0184 | 30.42 | 0.0415 | 30.42 | 0.0301 | 30.42 | 0.0285 | 30.42 | 0.0256
30.41 | -0.0244 | 30.43 | 0.0417 | 30.43 | 0.0301 | 30.43 | 0.0285 | 30.43 | 0.0256
30.42 | -0.0273 | 30.44 | 0.0418 | 30.44 | 0.03 | 30.43 | 0.0284 | 30.44 | 0.0256
30.42 | -0.0287 | 30.45 | 0.0419 | 30.45 | 0.0301 | 30.44 | 0.0284 | 30.44 | 0.0256
30.43 | -0.0296 | 30.45 | 0.0421 | 30.45 | 0.0301 | 30.45 | 0.0285 | 30.45 | 0.0255
30.44 | -0.0303 | 30.46 | 0.0422 | 30.46 | 0.0301 | 30.46 | 0.0286 | 30.46 | 0.0255
30.45 | -0.0313 | 30.47 | 0.0424 | 30.47 | 0.0302 | 30.47 | 0.0289 | 30.47 | 0.0255
30.46 | -0.0323 | 30.48 | 0.0425 | 30.48 | 0.0303 | 30.48 | 0.0291 | 30.48 | 0.0255
30.47 | -0.0334 | 30.49 | 0.0427 | 30.49 | 0.0305 | 30.48 | 0.0294 | 30.49 | 0.0255
30.47 | -0.0345 | 30.5 | 0.043 | 30.5 | 0.0308 | 30.49 | 0.0297 | 30.49 | 0.0255
30.48 | -0.0357 | 30.5 | 0.0431 | 30.5 | 0.0311 | 30.5 | 0.0299 | 30.5 | 0.0255
30.49 | -0.037 | 30.51 | 0.0119 | 30.51 | 0.0312 | 30.5 | 0.0111 | 30.51 | 0.0256
30.5 | -0.0383 | 30.52 | 0.0043 | 30.51 | 0.0101 | 30.51 | 0.0052 | 30.52 | 0.0256
30.51 | -0.0396 | 30.53 | 0.003 | 30.52 | 0.0042 | 30.52 | 0.004 | 30.53 | 0.0256
30.52 | -0.0411 | 30.54 | 0.0026 | 30.53 | 0.003 | 30.52 | -0.011 | 30.54 | 0.0258
30.52 | -0.0429 | 30.55 | -0.0311 | 30.53 | -0.0141 | 30.53 | -0.0168 | 30.54 | 0.0056
30.53 | -0.0448 | 30.55 | -0.0338 | 30.54 | -0.0198 | 30.54 | -0.0197 | 30.54 | 0.0024
30.54 | -0.0468 | 30.56 | -0.0356 | 30.55 | -0.0225 | 30.54 | -0.0218 | 30.55 | 0.0017
30.55 | -0.0492 | 30.57 | -0.0366 | 30.55 | -0.0244 | 30.55 | -0.0233 | 30.55 | -0.0165
30.56 | -0.0525 | 30.58 | -0.0373 | 30.56 | -0.0255 | 30.56 | -0.0245 | 30.56 | -0.0208
30.57 | -0.0572 | 30.59 | -0.0378 | 30.57 | -0.0264 | 30.57 | -0.0255 | 30.57 | -0.0221
30.57 | -0.0636 | 30.6 | -0.0384 | 30.58 | -0.0272 | 30.58 | -0.0263 | 30.58 | -0.0229
30.58 | -0.0694 | 30.6 | -0.0389 | 30.59 | -0.0279 | 30.59 | -0.0272 | 30.59 | -0.0235
30.59 | -0.073 | 30.6 | -0.0394 | 30.6 | -0.0285 | 30.59 | -0.0278 | 30.59 | -0.0239
30.6 | -0.0746 | 30.61 | -0.04 | 30.6 | -0.0292 | 30.6 | -0.0285 | 30.6 | -0.0244
30.6 | -0.0293 | 30.62 | -0.0405 | 30.61 | -0.0297 | 30.61 | -0.029 | 30.61 | -0.0247
30.61 | -0.0053 | 30.62 | -0.0411 | 30.62 | -0.0302 | 30.62 | -0.0296 | 30.62 | -0.0251
30.62 | -0.0039 | 30.63 | -0.0417 | 30.63 | -0.0308 | 30.63 | -0.0302 | 30.63 | -0.0254
30.62 | 0.0563 | 30.64 | -0.0422 | 30.64 | -0.0313 | 30.64 | -0.0308 | 30.64 | -0.0258
30.62 | 0.0422 | 30.65 | -0.0428 | 30.65 | -0.0318 | 30.64 | -0.0314 | 30.64 | -0.026
30.63 | 0.0421 | 30.65 | -0.0434 | 30.65 | -0.0323 | 30.65 | -0.032 | 30.65 | -0.0263
30.64 | 0.0419 | 30.66 | -0.0441 | 30.66 | -0.0329 | 30.66 | -0.0328 | 30.66 | -0.0266
30.65 | 0.0417 | 30.67 | -0.0449 | 30.67 | -0.0336 | 30.67 | -0.0337 | 30.67 | -0.0269
30.66 | 0.0412 | 30.68 | -0.0457 | 30.68 | -0.0344 | 30.68 | -0.0346 | 30.68 | -0.0271
30.67 | 0.0409 | 30.69 | -0.0466 | 30.69 | -0.0353 | 30.68 | -0.0359 | 30.69 | -0.0274
30.67 | 0.0405 | 30.7 | -0.0475 | 30.7 | -0.0364 | 30.69 | -0.0374 | 30.69 | -0.0277
30.68 | 0.04 | 30.7 | -0.0485 | 30.7 | -0.0379 | 30.7 | -0.0394 | 30.7 | -0.0281
30.69 | 0.0396 | 30.71 | -0.0494 | 30.71 | -0.0398 | 30.71 | -0.0422 | 30.71 | -0.0284
30.7 | 0.0392 | 30.72 | -0.0502 | 30.72 | -0.0423 | 30.72 | -0.0456 | 30.72 | -0.0289
30.71 | 0.0388 | 30.73 | -0.014 | 30.73 | -0.0453 | 30.72 | -0.0134 | 30.73 | -0.0294
30.72 | 0.0384 | 30.74 | -0.0051 | 30.73 | -0.0124 | 30.73 | -0.0056 | 30.74 | -0.0302
30.72 | 0.038 | 30.75 | -0.0037 | 30.74 | -0.0046 | 30.73 | -0.0042 | 30.74 | -0.0314
30.73 | 0.0376 | 30.75 | -0.0032 | 30.75 | -0.0033 | 30.73 | 0.0241 | 30.75 | -0.0329
30.74 | 0.0374 | 30.76 | 0.0359 | 30.75 | 0.026 | 30.74 | 0.0279 | 30.75 | -0.0068
30.75 | 0.0372 | 30.77 | 0.0384 | 30.75 | 0.0307 | 30.75 | 0.0286 | 30.76 | -0.0026
30.76 | 0.0369 | 30.78 | 0.0391 | 30.76 | 0.0314 | 30.76 | 0.0289 | 30.77 | -0.0019
30.77 | 0.0368 | 30.79 | 0.0393 | 30.77 | 0.0314 | 30.77 | 0.0291 | 30.77 | 0.0226
30.77 | 0.0368 | 30.8 | 0.0396 | 30.78 | 0.0311 | 30.78 | 0.0291 | 30.78 | 0.0259
30.78 | 0.0368 | 30.8 | 0.0399 | 30.79 | 0.0309 | 30.79 | 0.0291 | 30.79 | 0.0261
30.79 | 0.0368 | 30.81 | 0.0402 | 30.8 | 0.0307 | 30.79 | 0.0292 | 30.79 | 0.0261
30.8 | 0.037 | 30.82 | 0.0404 | 30.8 | 0.0306 | 30.8 | 0.029 | 30.8 | 0.026
30.81 | 0.0373 | 30.82 | 0.0406 | 30.81 | 0.0305 | 30.81 | 0.0289 | 30.81 | 0.0259
30.82 | 0.0376 | 30.83 | 0.0408 | 30.82 | 0.0305 | 30.82 | 0.0289 | 30.82 | 0.0259
30.82 | 0.0117 | 30.84 | 0.041 | 30.83 | 0.0304 | 30.83 | 0.0288 | 30.83 | 0.0258
30.82 | 0.0055 | 30.84 | 0.0412 | 30.84 | 0.0304 | 30.84 | 0.0287 | 30.84 | 0.0258
30.83 | 0.0041 | 30.85 | 0.0413 | 30.85 | 0.0303 | 30.84 | 0.0286 | 30.84 | 0.0257
30.83 | -0.0183 | 30.85 | 0.0414 | 30.85 | 0.0303 | 30.85 | 0.0285 | 30.85 | 0.0256
30.84 | -0.025 | 30.86 | 0.0416 | 30.86 | 0.0304 | 30.86 | 0.0285 | 30.86 | 0.0256
30.85 | -0.0278 | 30.87 | 0.0417 | 30.87 | 0.0304 | 30.87 | 0.0285 | 30.87 | 0.0256
30.86 | -0.0293 | 30.88 | 0.0419 | 30.88 | 0.0304 | 30.88 | 0.0286 | 30.88 | 0.0256
30.87 | -0.0303 | 30.89 | 0.042 | 30.89 | 0.0303 | 30.89 | 0.0286 | 30.89 | 0.0256
30.87 | -0.0312 | 30.9 | 0.0421 | 30.9 | 0.0303 | 30.89 | 0.0287 | 30.89 | 0.0256
30.88 | -0.0321 | 30.9 | 0.0423 | 30.9 | 0.0303 | 30.9 | 0.0289 | 30.9 | 0.0256
30.89 | -0.033 | 30.91 | 0.0425 | 30.91 | 0.0305 | 30.91 | 0.0292 | 30.91 | 0.0256
30.9 | -0.0341 | 30.92 | 0.0428 | 30.92 | 0.0307 | 30.92 | 0.0295 | 30.92 | 0.0256
30.91 | -0.0352 | 30.93 | 0.043 | 30.93 | 0.0309 | 30.93 | 0.0298 | 30.93 | 0.0256
30.92 | -0.0362 | 30.94 | 0.0432 | 30.94 | 0.0313 | 30.93 | 0.03 | 30.94 | 0.0256
30.92 | -0.0373 | 30.95 | 0.0179 | 30.95 | 0.0313 | 30.93 | 0.0111 | 30.94 | 0.0256
30.93 | -0.0384 | 30.95 | 0.0043 | 30.95 | 0.0101 | 30.94 | 0.0052 | 30.95 | 0.0256
30.94 | -0.0397 | 30.96 | 0.0031 | 30.95 | 0.0042 | 30.95 | 0.004 | 30.96 | 0.0257
30.95 | -0.041 | 30.97 | -0.0249 | 30.96 | 0.003 | 30.95 | -0.0111 | 30.97 | 0.0258
30.96 | -0.0425 | 30.98 | -0.0312 | 30.96 | -0.0141 | 30.96 | -0.0168 | 30.97 | 0.006
30.97 | -0.044 | 30.99 | -0.0339 | 30.97 | -0.0199 | 30.97 | -0.0197 | 30.98 | 0.0024
30.97 | -0.0458 | 31 | -0.0357 | 30.98 | -0.0226 | 30.98 | -0.0218 | 30.99 | 0.0016
30.98 | -0.0482 | 31 | -0.0367 | 30.99 | -0.0244 | 30.98 | -0.0233 | 30.99 | 0.0014
30.99 | -0.0509 | 31.01 | -0.0374 | 31 | -0.0255 | 30.99 | -0.0244 | 30.99 | -0.0208
31 | -0.0542 | 31.02 | -0.0379 | 31 | -0.0263 | 31 | -0.0254 | 31 | -0.0222
31.01 | -0.0585 | 31.03 | -0.0385 | 31.01 | -0.027 | 31.01 | -0.0262 | 31.01 | -0.023
31.02 | -0.0637 | 31.04 | -0.0391 | 31.02 | -0.0277 | 31.02 | -0.0269 | 31.02 | -0.0236
31.02 | -0.0688 | 31.04 | -0.0396 | 31.03 | -0.0283 | 31.03 | -0.0276 | 31.03 | -0.0239
31.03 | -0.0714 | 31.05 | -0.0402 | 31.04 | -0.0289 | 31.04 | -0.0282 | 31.04 | -0.0244
31.03 | -0.0153 | 31.05 | -0.0407 | 31.05 | -0.0294 | 31.04 | -0.0288 | 31.04 | -0.0247
31.04 | -0.0053 | 31.05 | -0.0413 | 31.05 | -0.0299 | 31.05 | -0.0292 | 31.05 | -0.0251
31.05 | -0.0039 | 31.06 | -0.0418 | 31.06 | -0.0303 | 31.06 | -0.0298 | 31.06 | -0.0255
31.05 | 0.0536 | 31.07 | -0.0424 | 31.07 | -0.0308 | 31.07 | -0.0303 | 31.07 | -0.0258
31.06 | 0.0412 | 31.08 | -0.043 | 31.08 | -0.0313 | 31.08 | -0.0308 | 31.08 | -0.0261
31.07 | 0.0416 | 31.09 | -0.0436 | 31.09 | -0.0318 | 31.09 | -0.0314 | 31.09 | -0.0264
31.07 | 0.0418 | 31.1 | -0.0443 | 31.1 | -0.0323 | 31.09 | -0.032 | 31.09 | -0.0266
31.08 | 0.0418 | 31.1 | -0.045 | 31.1 | -0.0329 | 31.1 | -0.0328 | 31.1 | -0.0269
31.09 | 0.0414 | 31.11 | -0.0459 | 31.11 | -0.0336 | 31.11 | -0.0337 | 31.11 | -0.0272
31.1 | 0.041 | 31.12 | -0.0468 | 31.12 | -0.0344 | 31.12 | -0.0349 | 31.12 | -0.0275
31.11 | 0.0407 | 31.13 | -0.0477 | 31.13 | -0.0355 | 31.13 | -0.0364 | 31.13 | -0.0278
31.12 | 0.0402 | 31.14 | -0.0486 | 31.14 | -0.0369 | 31.14 | -0.0383 | 31.14 | -0.0281
31.12 | 0.0396 | 31.15 | -0.0495 | 31.15 | -0.0386 | 31.14 | -0.0408 | 31.14 | -0.0285
31.13 | 0.0391 | 31.15 | -0.0504 | 31.15 | -0.041 | 31.15 | -0.044 | 31.15 | -0.0289
31.14 | 0.0387 | 31.16 | -0.0145 | 31.16 | -0.0439 | 31.15 | -0.0129 | 31.16 | -0.0295
31.15 | 0.0384 | 31.17 | -0.0052 | 31.16 | -0.0119 | 31.16 | -0.0053 | 31.17 | -0.0303
31.16 | 0.0381 | 31.18 | -0.0037 | 31.17 | -0.0045 | 31.17 | -0.004 | 31.18 | -0.0314
31.17 | 0.0379 | 31.19 | -0.0032 | 31.18 | -0.0031 | 31.17 | 0.0231 | 31.19 | -0.033
31.17 | 0.0376 | 31.2 | 0.036 | 31.18 | 0.025 | 31.18 | 0.0269 | 31.19 | -0.0072
31.18 | 0.0374 | 31.2 | 0.0385 | 31.19 | 0.0298 | 31.18 | 0.0276 | 31.19 | -0.0026
31.19 | 0.0373 | 31.21 | 0.0391 | 31.2 | 0.0304 | 31.19 | 0.0279 | 31.2 | -0.0019
31.2 | 0.0371 | 31.22 | 0.0394 | 31.2 | 0.0304 | 31.2 | 0.028 | 31.2 | -0.0015
31.21 | 0.037 | 31.23 | 0.0397 | 31.21 | 0.0302 | 31.21 | 0.028 | 31.21 | 0.026
31.22 | 0.0371 | 31.24 | 0.04 | 31.22 | 0.0299 | 31.22 | 0.028 | 31.22 | 0.0261
31.22 | 0.0372 | 31.25 | 0.0403 | 31.23 | 0.0297 | 31.23 | 0.028 | 31.23 | 0.0262
31.23 | 0.0374 | 31.25 | 0.0405 | 31.24 | 0.0296 | 31.23 | 0.0279 | 31.24 | 0.0261
31.24 | 0.0377 | 31.25 | 0.0408 | 31.25 | 0.0295 | 31.24 | 0.0278 | 31.24 | 0.026
31.25 | 0.038 | 31.26 | 0.041 | 31.25 | 0.0294 | 31.25 | 0.0277 | 31.25 | 0.0259
31.25 | 0.0117 | 31.27 | 0.0412 | 31.26 | 0.0294 | 31.26 | 0.0276 | 31.26 | 0.0259
31.26 | 0.0055 | 31.27 | 0.0414 | 31.27 | 0.0293 | 31.27 | 0.0275 | 31.27 | 0.0259
31.27 | 0.0041 | 31.28 | 0.0415 | 31.28 | 0.0293 | 31.28 | 0.0273 | 31.28 | 0.0258
31.27 | -0.0184 | 31.29 | 0.0416 | 31.29 | 0.0295 | 31.29 | 0.0273 | 31.29 | 0.0257
31.27 | -0.0252 | 31.3 | 0.0417 | 31.3 | 0.0295 | 31.29 | 0.0272 | 31.29 | 0.0257
31.28 | -0.0279 | 31.3 | 0.0419 | 31.3 | 0.0295 | 31.3 | 0.0272 | 31.3 | 0.0256
31.29 | -0.0293 | 31.31 | 0.042 | 31.31 | 0.0294 | 31.31 | 0.0272 | 31.31 | 0.0256
31.3 | -0.0302 | 31.32 | 0.0421 | 31.32 | 0.0293 | 31.32 | 0.0272 | 31.32 | 0.0256
31.31 | -0.031 | 31.33 | 0.0423 | 31.33 | 0.0293 | 31.33 | 0.0274 | 31.33 | 0.0256
31.32 | -0.032 | 31.34 | 0.0425 | 31.34 | 0.0293 | 31.34 | 0.0275 | 31.34 | 0.0256
31.32 | -0.0329 | 31.35 | 0.0426 | 31.35 | 0.0294 | 31.34 | 0.0277 | 31.34 | 0.0256
31.33 | -0.0339 | 31.35 | 0.0429 | 31.35 | 0.0296 | 31.35 | 0.0279 | 31.35 | 0.0256
31.34 | -0.035 | 31.36 | 0.0432 | 31.36 | 0.0298 | 31.36 | 0.0282 | 31.36 | 0.0256
31.35 | -0.0361 | 31.37 | 0.0433 | 31.37 | 0.03 | 31.37 | 0.0283 | 31.37 | 0.0256
31.36 | -0.0373 | 31.38 | 0.0112 | 31.38 | 0.03 | 31.37 | 0.0107 | 31.38 | 0.0256
31.37 | -0.0385 | 31.39 | 0.0044 | 31.38 | 0.0097 | 31.38 | 0.0049 | 31.39 | 0.0257
31.37 | -0.0396 | 31.4 | 0.0031 | 31.39 | 0.0039 | 31.39 | 0.0038 | 31.39 | 0.0258
31.38 | -0.041 | 31.4 | -0.0249 | 31.4 | 0.0029 | 31.39 | -0.0103 | 31.4 | 0.0259
31.39 | -0.0425 | 31.41 | -0.0312 | 31.4 | -0.0138 | 31.39 | -0.0159 | 31.4 | 0.0062
31.4 | -0.0442 | 31.42 | -0.034 | 31.4 | -0.0192 | 31.4 | -0.0187 | 31.41 | 0.0024
31.41 | -0.0462 | 31.43 | -0.0358 | 31.41 | -0.0217 | 31.41 | -0.0207 | 31.42 | 0.0017
31.42 | -0.0485 | 31.44 | -0.0368 | 31.42 | -0.0234 | 31.42 | -0.0221 | 31.42 | 0.0014
31.42 | -0.0512 | 31.45 | -0.0375 | 31.43 | -0.0245 | 31.43 | -0.0233 | 31.43 | -0.0209
31.43 | -0.055 | 31.45 | -0.038 | 31.44 | -0.0254 | 31.43 | -0.0242 | 31.44 | -0.0222
31.44 | -0.059 | 31.46 | -0.0386 | 31.45 | -0.0262 | 31.44 | -0.0251 | 31.44 | -0.023
31.45 | -0.0653 | 31.47 | -0.0391 | 31.45 | -0.0269 | 31.45 | -0.0259 | 31.45 | -0.0236
31.46 | -0.0696 | 31.47 | -0.0397 | 31.46 | -0.0275 | 31.46 | -0.0266 | 31.46 | -0.024
31.47 | -0.0726 | 31.48 | -0.0402 | 31.47 | -0.0281 | 31.47 | -0.0271 | 31.47 | -0.0244
31.47 | -0.0153 | 31.49 | -0.0407 | 31.48 | -0.0286 | 31.48 | -0.0277 | 31.48 | -0.0248
31.47 | -0.0053 | 31.49 | -0.0413 | 31.49 | -0.0291 | 31.48 | -0.0282 | 31.49 | -0.0251
31.48 | -0.0038 | 31.5 | -0.0418 | 31.5 | -0.0296 | 31.49 | -0.0287 | 31.49 | -0.0255
31.48 | 0.0546 | 31.5 | -0.0424 | 31.5 | -0.0301 | 31.5 | -0.0292 | 31.5 | -0.0258
31.49 | 0.0417 | 31.51 | -0.043 | 31.51 | -0.0305 | 31.51 | -0.0297 | 31.51 | -0.0261
31.5 | 0.042 | 31.52 | -0.0436 | 31.52 | -0.031 | 31.52 | -0.0303 | 31.52 | -0.0264
31.51 | 0.042 | 31.53 | -0.0443 | 31.53 | -0.0315 | 31.53 | -0.0309 | 31.53 | -0.0266
31.52 | 0.0421 | 31.54 | -0.0451 | 31.54 | -0.0321 | 31.54 | -0.0317 | 31.54 | -0.0269
31.52 | 0.0418 | 31.55 | -0.0459 | 31.55 | -0.0328 | 31.54 | -0.0326 | 31.54 | -0.0272
31.53 | 0.0416 | 31.55 | -0.0468 | 31.55 | -0.0336 | 31.55 | -0.0337 | 31.55 | -0.0275
31.54 | 0.0412 | 31.56 | -0.0478 | 31.56 | -0.0347 | 31.56 | -0.0352 | 31.56 | -0.0278
31.55 | 0.0407 | 31.57 | -0.0487 | 31.57 | -0.036 | 31.57 | -0.0371 | 31.57 | -0.0281
31.56 | 0.0404 | 31.58 | -0.0496 | 31.58 | -0.0377 | 31.58 | -0.0396 | 31.58 | -0.0285
31.57 | 0.04 | 31.59 | -0.0504 | 31.59 | -0.04 | 31.59 | -0.0428 | 31.59 | -0.029
31.57 | 0.0396 | 31.6 | -0.0158 | 31.6 | -0.0428 | 31.59 | -0.0126 | 31.59 | -0.0295
31.58 | 0.0393 | 31.6 | -0.0052 | 31.6 | -0.0115 | 31.59 | -0.0052 | 31.6 | -0.0303
31.59 | 0.0389 | 31.61 | -0.0037 | 31.6 | -0.0043 | 31.6 | -0.004 | 31.61 | -0.0314
31.6 | 0.0386 | 31.62 | -0.0033 | 31.61 | -0.0031 | 31.6 | 0.0224 | 31.62 | -0.033
31.61 | 0.0384 | 31.63 | 0.0361 | 31.61 | 0.0242 | 31.61 | 0.0261 | 31.62 | -0.0078
31.62 | 0.038 | 31.64 | 0.0385 | 31.62 | 0.0292 | 31.62 | 0.0269 | 31.63 | -0.0026
31.62 | 0.0378 | 31.65 | 0.0392 | 31.63 | 0.0298 | 31.63 | 0.0272 | 31.64 | -0.0019
31.63 | 0.0376 | 31.65 | 0.0395 | 31.64 | 0.0297 | 31.64 | 0.0274 | 31.64 | -0.0016
31.64 | 0.0373 | 31.66 | 0.0397 | 31.65 | 0.0295 | 31.64 | 0.0274 | 31.64 | 0.0261
31.65 | 0.0372 | 31.67 | 0.04 | 31.65 | 0.0293 | 31.65 | 0.0274 | 31.65 | 0.0262
31.66 | 0.0373 | 31.68 | 0.0403 | 31.66 | 0.0292 | 31.66 | 0.0274 | 31.66 | 0.0262
31.67 | 0.0374 | 31.69 | 0.0406 | 31.67 | 0.0292 | 31.67 | 0.0274 | 31.67 | 0.0261
31.67 | 0.0378 | 31.69 | 0.0408 | 31.68 | 0.0292 | 31.68 | 0.0274 | 31.68 | 0.026
31.68 | 0.0381 | 31.7 | 0.041 | 31.69 | 0.0291 | 31.68 | 0.0272 | 31.69 | 0.0259
31.68 | 0.0119 | 31.7 | 0.0412 | 31.7 | 0.0291 | 31.69 | 0.0271 | 31.69 | 0.0259
31.69 | 0.0055 | 31.7 | 0.0414 | 31.7 | 0.029 | 31.7 | 0.027 | 31.7 | 0.0258
31.7 | 0.0041 | 31.71 | 0.0415 | 31.71 | 0.0289 | 31.71 | 0.0269 | 31.71 | 0.0258
31.7 | -0.0191 | 31.72 | 0.0416 | 31.72 | 0.0289 | 31.72 | 0.0268 | 31.72 | 0.0258
31.71 | -0.0251 | 31.73 | 0.0418 | 31.73 | 0.0289 | 31.73 | 0.0268 | 31.73 | 0.0257
31.72 | -0.0279 | 31.74 | 0.0419 | 31.74 | 0.0289 | 31.73 | 0.0268 | 31.74 | 0.0257
31.72 | -0.0294 | 31.75 | 0.042 | 31.75 | 0.0289 | 31.74 | 0.0268 | 31.74 | 0.0257
31.73 | -0.0306 | 31.75 | 0.0421 | 31.75 | 0.0288 | 31.75 | 0.0268 | 31.75 | 0.0256
31.74 | -0.0315 | 31.76 | 0.0423 | 31.76 | 0.0288 | 31.76 | 0.0269 | 31.76 | 0.0256
31.75 | -0.0325 | 31.77 | 0.0425 | 31.77 | 0.0288 | 31.77 | 0.027 | 31.77 | 0.0256
31.76 | -0.0336 | 31.78 | 0.0427 | 31.78 | 0.0289 | 31.78 | 0.0272 | 31.78 | 0.0256
31.77 | -0.0347 | 31.79 | 0.0429 | 31.79 | 0.029 | 31.79 | 0.0275 | 31.79 | 0.0256
31.77 | -0.0359 | 31.8 | 0.0432 | 31.8 | 0.0293 | 31.79 | 0.0278 | 31.79 | 0.0256
31.78 | -0.0369 | 31.8 | 0.0434 | 31.8 | 0.0295 | 31.8 | 0.0279 | 31.8 | 0.0256
31.79 | -0.0379 | 31.81 | 0.0113 | 31.81 | 0.0295 | 31.8 | 0.0105 | 31.81 | 0.0257
31.8 | -0.039 | 31.82 | 0.0044 | 31.81 | 0.0095 | 31.81 | 0.0048 | 31.82 | 0.0257
31.81 | -0.0407 | 31.83 | 0.0031 | 31.82 | 0.0038 | 31.82 | 0.0037 | 31.83 | 0.0259
31.82 | -0.042 | 31.84 | 0.0026 | 31.83 | 0.0028 | 31.82 | -0.0101 | 31.84 | 0.0259
31.82 | -0.0433 | 31.85 | -0.0312 | 31.83 | -0.0133 | 31.83 | -0.0158 | 31.84 | 0.0093
31.83 | -0.0448 | 31.85 | -0.034 | 31.84 | -0.0189 | 31.84 | -0.0185 | 31.84 | 0.0024
31.84 | -0.0469 | 31.86 | -0.0358 | 31.85 | -0.0214 | 31.84 | -0.0205 | 31.85 | 0.0017
31.85 | -0.0491 | 31.87 | -0.0369 | 31.85 | -0.0231 | 31.85 | -0.0219 | 31.85 | -0.0173
31.86 | -0.052 | 31.88 | -0.0375 | 31.86 | -0.0242 | 31.86 | -0.0231 | 31.86 | -0.0209
31.87 | -0.0553 | 31.89 | -0.038 | 31.87 | -0.025 | 31.87 | -0.0241 | 31.87 | -0.0222
31.87 | -0.06 | 31.9 | -0.0386 | 31.88 | -0.0258 | 31.88 | -0.025 | 31.88 | -0.0231
31.88 | -0.0658 | 31.9 | -0.0392 | 31.89 | -0.0266 | 31.89 | -0.0257 | 31.89 | -0.0236
31.89 | -0.0708 | 31.9 | -0.0398 | 31.9 | -0.0272 | 31.89 | -0.0264 | 31.89 | -0.0241
31.9 | -0.0734 | 31.91 | -0.0403 | 31.9 | -0.0278 | 31.9 | -0.027 | 31.9 | -0.0244
31.9 | -0.018 | 31.92 | -0.0408 | 31.91 | -0.0284 | 31.91 | -0.0275 | 31.91 | -0.0249
31.91 | 0.032 | 31.92 | -0.0414 | 31.92 | -0.0288 | 31.92 | -0.028 | 31.92 | -0.0252
31.91 | 0.0319 | 31.93 | -0.0419 | 31.93 | -0.0293 | 31.93 | -0.0285 | 31.93 | -0.0256
31.92 | 0.032 | 31.94 | -0.0425 | 31.94 | -0.0298 | 31.93 | -0.029 | 31.94 | -0.0259
31.93 | 0.0319 | 31.95 | -0.0431 | 31.95 | -0.0302 | 31.94 | -0.0296 | 31.94 | -0.0261
31.94 | 0.0319 | 31.95 | -0.0437 | 31.95 | -0.0307 | 31.95 | -0.0301 | 31.95 | -0.0265
31.95 | 0.0319 | 31.96 | -0.0445 | 31.96 | -0.0312 | 31.96 | -0.0308 | 31.96 | -0.0267
31.96 | 0.032 | 31.97 | -0.0452 | 31.97 | -0.0318 | 31.97 | -0.0315 | 31.97 | -0.027
31.96 | 0.032 | 31.98 | -0.0461 | 31.98 | -0.0325 | 31.98 | -0.0324 | 31.98 | -0.0273
31.97 | 0.0321 | 31.99 | -0.047 | 31.99 | -0.0333 | 31.98 | -0.0336 | 31.99 | -0.0276
31.98 | 0.0321 | 32 | -0.0479 | 32 | -0.0343 | 31.99 | -0.035 | 31.99 | -0.0279
31.99 | 0.0321 | 32 | -0.0488 | 32 | -0.0357 | 32 | -0.0369 | 32 | -0.0282
32 | 0.032 | 32.01 | -0.0498 | 32.01 | -0.0374 | 32.01 | -0.0394 | 32.01 | -0.0286
32.01 | 0.0321 | 32.02 | -0.0506 | 32.02 | -0.0397 | 32.02 | -0.0427 | 32.02 | -0.029
32.02 | 0.0321 | 32.03 | 0.021 | 32.03 | -0.0424 | 32.03 | 0.0151 | 32.03 | -0.0296
32.02 | 0.032 | 32.04 | 0.0348 | 32.04 | 0.0184 | 32.04 | 0.0253 | 32.04 | -0.0304
32.03 | 0.032 | 32.05 | 0.0382 | 32.05 | 0.0297 | 32.05 | 0.0263 | 32.04 | -0.0316
32.04 | 0.0321 | 32.05 | 0.0394 | 32.05 | 0.0305 | 32.05 | 0.0266 | 32.05 | -0.0331
32.05 | 0.0321 | 32.06 | 0.0398 | 32.06 | 0.0306 | 32.06 | 0.0268 | 32.05 | -0.0154
32.06 | 0.0321 | 32.07 | 0.0402 | 32.07 | 0.0305 | 32.07 | 0.0268 | 32.06 | 0.0254
32.06 | 0.0321 | 32.08 | 0.0405 | 32.08 | 0.0302 | 32.08 | 0.0268 | 32.07 | 0.026
32.07 | 0.0321 | 32.09 | 0.0408 | 32.09 | 0.0303 | 32.09 | 0.0268 | 32.08 | 0.0261
32.08 | 0.0321 | 32.1 | 0.0412 | 32.1 | 0.0302 | 32.1 | 0.0269 | 32.09 | 0.0261
32.09 | 0.0322 | 32.1 | 0.0415 | 32.1 | 0.0302 | 32.1 | 0.0268 | 32.09 | 0.026
32.1 | 0.0323 | 32.11 | 0.0418 | 32.11 | 0.0302 | 32.11 | 0.0268 | 32.1 | 0.0259
32.11 | 0.0322 | 32.12 | 0.0421 | 32.12 | 0.0301 | 32.12 | 0.0267 | 32.11 | 0.0259
32.12 | 0.0323 | 32.12 | 0.0423 | 32.12 | 0.03 | 32.12 | 0.0267 | 32.12 | 0.0259
32.12 | 0.0323 | 32.13 | 0.0424 | 32.13 | 0.03 | 32.13 | 0.0266 | 32.13 | 0.0258
32.13 | 0.0324 | 32.14 | 0.0427 | 32.14 | 0.0299 | 32.14 | 0.0266 | 32.14 | 0.0258
32.14 | 0.0324 | 32.15 | 0.0429 | 32.15 | 0.0298 | 32.15 | 0.0266 | 32.14 | 0.0257
32.15 | 0.0328 | 32.16 | 0.043 | 32.16 | 0.0299 | 32.16 | 0.0267 | 32.15 | 0.0257
32.16 | 0.0329 | 32.16 | 0.0432 | 32.16 | 0.0298 | 32.16 | 0.0268 | 32.16 | 0.0257
32.16 | 0.0328 | 32.17 | 0.0434 | 32.17 | 0.0299 | 32.17 | 0.027 | 32.17 | 0.0257
32.17 | 0.0331 | 32.18 | 0.0437 | 32.18 | 0.0299 | 32.18 | 0.0272 | 32.18 | 0.0256
32.18 | 0.0331 | 32.19 | 0.0439 | 32.19 | 0.0301 | 32.19 | 0.0275 | 32.19 | 0.0257
32.19 | 0.0332 | 32.2 | 0.0442 | 32.2 | 0.0302 | 32.2 | 0.0277 | 32.19 | 0.0257
32.2 | 0.0333 | 32.21 | 0.0445 | 32.21 | 0.0304 | 32.21 | 0.0282 | 32.2 | 0.0256
32.21 | 0.0335 | 32.22 | 0.0449 | 32.22 | 0.0307 | 32.22 | 0.0285 | 32.21 | 0.0257
32.22 | 0.0336 | 32.22 | 0.0452 | 32.22 | 0.031 | 32.22 | 0.0287 | 32.22 | 0.0257
32.22 | 0.0336 | 32.23 | 0.0451 | 32.23 | 0.0311 | 32.23 | 0.0286 | 32.23 | 0.0257
32.23 | 0.0337 | 32.24 | 0.045 | 32.24 | 0.0309 | 32.24 | 0.0285 | 32.24 | 0.0258
32.24 | 0.0338 | 32.25 | 0.0448 | 32.25 | 0.0306 | 32.25 | 0.0284 | 32.24 | 0.0259
32.25 | 0.0339 | 32.26 | 0.0447 | 32.26 | 0.0304 | 32.26 | 0.0283 | 32.25 | 0.026
32.26 | 0.034 | 32.27 | 0.0446 | 32.27 | 0.0302 | 32.27 | 0.0282 | 32.26 | 0.0261
32.27 | 0.0341 | 32.27 | 0.0445 | 32.27 | 0.03 | 32.27 | 0.0281 | 32.27 | 0.0261
32.27 | 0.0339 | 32.28 | 0.0444 | 32.28 | 0.0299 | 32.28 | 0.028 | 32.28 | 0.0261
32.28 | 0.0341 | 32.29 | 0.0442 | 32.29 | 0.0298 | 32.29 | 0.0279 | 32.29 | 0.0261
32.29 | 0.0344 | 32.3 | 0.0441 | 32.3 | 0.0296 | 32.3 | 0.0278 | 32.29 | 0.0261
32.3 | 0.0345 | 32.31 | 0.044 | 32.31 | 0.0295 | 32.31 | 0.0277 | 32.3 | 0.0261
32.31 | 0.0347 | 32.31 | 0.0439 | 32.31 | 0.0294 | 32.31 | 0.0276 | 32.31 | 0.0261
32.31 | 0.0348 | 32.32 | 0.0438 | 32.32 | 0.0293 | 32.32 | 0.0275 | 32.32 | 0.0261
32.32 | 0.0349 | 32.33 | 0.0436 | 32.33 | 0.0291 | 32.33 | 0.0275 | 32.33 | 0.0261
32.33 | 0.0349 | 32.34 | 0.0435 | 32.34 | 0.029 | 32.34 | 0.0274 | 32.34 | 0.026
32.34 | 0.0352 | 32.35 | 0.0434 | 32.35 | 0.029 | 32.35 | 0.0273 | 32.34 | 0.026
32.35 | 0.0352 | 32.36 | 0.0433 | 32.36 | 0.0288 | 32.36 | 0.0273 | 32.35 | 0.026
32.36 | 0.0353 | 32.37 | 0.0432 | 32.37 | 0.0288 | 32.37 | 0.0272 | 32.36 | 0.0259
32.37 | 0.0353 | 32.37 | 0.0431 | 32.37 | 0.0288 | 32.37 | 0.0272 | 32.37 | 0.0259
32.37 | 0.0354 | 32.38 | 0.0429 | 32.38 | 0.0287 | 32.38 | 0.0272 | 32.38 | 0.0259
32.38 | 0.0356 | 32.39 | 0.0428 | 32.39 | 0.0286 | 32.39 | 0.0271 | 32.39 | 0.0259
32.39 | 0.0356 | 32.4 | 0.0428 | 32.4 | 0.0286 | 32.4 | 0.0271 | 32.39 | 0.0259
32.4 | 0.0357 | 32.41 | 0.0427 | 32.41 | 0.0285 | 32.41 | 0.027 | 32.4 | 0.0259
32.41 | 0.0358 | 32.41 | 0.0426 | 32.41 | 0.0284 | 32.41 | 0.027 | 32.41 | 0.0259
32.41 | 0.036 | 32.42 | 0.0425 | 32.42 | 0.0284 | 32.42 | 0.027 | 32.42 | 0.0259
32.42 | 0.0361 | 32.43 | 0.0424 | 32.43 | 0.0284 | 32.43 | 0.0269 | 32.43 | 0.0259
32.43 | 0.0365 | 32.44 | 0.0423 | 32.44 | 0.0283 | 32.44 | 0.0269 | 32.44 | 0.0259
32.44 | 0.0367 | 32.45 | 0.0422 | 32.45 | 0.0283 | 32.45 | 0.0269 | 32.44 | 0.0259
32.45 | 0.0368 | 32.46 | 0.0421 | 32.46 | 0.0282 | 32.46 | 0.0268 | 32.45 | 0.0259
32.46 | 0.0369 | 32.47 | 0.0421 | 32.47 | 0.0282 | 32.47 | 0.0268 | 32.46 | 0.0259
32.47 | 0.0371 | 32.47 | 0.042 | 32.47 | 0.0282 | 32.47 | 0.0268 | 32.47 | 0.0259
32.47 | 0.0373 | 32.48 | 0.0419 | 32.48 | 0.0281 | 32.48 | 0.0268 | 32.48 | 0.0259
32.48 | 0.0374 | 32.49 | 0.0419 | 32.49 | 0.0281 | 32.49 | 0.0268 | 32.49 | 0.0259
32.49 | 0.0376 | 32.5 | 0.0418 | 32.5 | 0.0281 | 32.5 | 0.0268 | 32.49 | 0.0259
32.5 | 0.0379 | 32.51 | 0.0418 | 32.51 | 0.028 | 32.51 | 0.0267 | 32.5 | 0.0259
32.51 | 0.0383 | 32.52 | 0.0417 | 32.52 | 0.028 | 32.52 | 0.0267 | 32.51 | 0.0259
32.52 | 0.0386 | 32.52 | 0.0417 | 32.52 | 0.028 | 32.52 | 0.0267 | 32.52 | 0.0259
32.52 | 0.0389 | 32.53 | 0.0416 | 32.53 | 0.028 | 32.53 | 0.0266 | 32.53 | 0.0259
32.53 | 0.039 | 32.54 | 0.0416 | 32.54 | 0.028 | 32.54 | 0.0266 | 32.54 | 0.0259
32.54 | 0.0393 | 32.55 | 0.0415 | 32.55 | 0.028 | 32.55 | 0.0266 | 32.54 | 0.0259
32.55 | 0.0395 | 32.56 | 0.0415 | 32.56 | 0.0279 | 32.56 | 0.0266 | 32.55 | 0.0259
32.56 | 0.0398 | 32.56 | 0.0414 | 32.56 | 0.0279 | 32.56 | 0.0266 | 32.56 | 0.0259
32.56 | 0.04 | 32.57 | 0.0414 | 32.57 | 0.0279 | 32.57 | 0.0266 | 32.57 | 0.0259
32.57 | 0.0402 | 32.58 | 0.0414 | 32.58 | 0.0279 | 32.58 | 0.0266 | 32.58 | 0.0259
32.58 | 0.0405 | 32.59 | 0.0414 | 32.59 | 0.0279 | 32.59 | 0.0266 | 32.59 | 0.026
32.59 | 0.0407 | 32.6 | 0.0414 | 32.6 | 0.0279 | 32.6 | 0.0266 | 32.59 | 0.026
32.6 | 0.0411 | 32.61 | 0.0413 | 32.61 | 0.0279 | 32.61 | 0.0266 | 32.6 | 0.026
32.61 | 0.0416 | 32.62 | 0.0413 | 32.62 | 0.0278 | 32.62 | 0.0266 | 32.61 | 0.026
32.62 | 0.0419 | 32.62 | 0.0412 | 32.62 | 0.0279 | 32.62 | 0.0266 | 32.62 | 0.026
32.62 | 0.0422 | 32.63 | 0.0412 | 32.63 | 0.0279 | 32.63 | 0.0266 | 32.63 | 0.026
32.63 | 0.0425 | 32.64 | 0.0412 | 32.64 | 0.0279 | 32.64 | 0.0266 | 32.64 | 0.026
32.64 | 0.0429 | 32.65 | 0.0412 | 32.65 | 0.0279 | 32.65 | 0.0266 | 32.64 | 0.026
32.65 | 0.0435 | 32.66 | 0.0412 | 32.66 | 0.0278 | 32.66 | 0.0266 | 32.65 | 0.026
32.66 | 0.0439 | 32.66 | 0.0412 | 32.66 | 0.0279 | 32.66 | 0.0266 | 32.66 | 0.026
32.66 | 0.0444 | 32.67 | 0.0411 | 32.67 | 0.0279 | 32.67 | 0.0266 | 32.67 | 0.026
32.67 | 0.0447 | 32.68 | 0.0411 | 32.68 | 0.0279 | 32.68 | 0.0266 | 32.68 | 0.026
32.68 | 0.0452 | 32.69 | 0.0411 | 32.69 | 0.0279 | 32.69 | 0.0266 | 32.69 | 0.026
32.69 | 0.0459 | 32.7 | 0.0411 | 32.7 | 0.0279 | 32.7 | 0.0266 | 32.69 | 0.026
32.7 | 0.0466 | 32.71 | 0.0411 | 32.71 | 0.0279 | 32.71 | 0.0267 | 32.7 | 0.0261
32.71 | 0.0471 | 32.72 | 0.0411 | 32.72 | 0.0279 | 32.72 | 0.0267 | 32.71 | 0.0261
32.72 | 0.0479 | 32.72 | 0.0411 | 32.72 | 0.0279 | 32.72 | 0.0267 | 32.72 | 0.0261
32.72 | 0.0488 | 32.73 | 0.0411 | 32.73 | 0.0279 | 32.73 | 0.0267 | 32.73 | 0.0261
32.73 | 0.0499 | 32.74 | 0.041 | 32.74 | 0.0279 | 32.74 | 0.0267 | 32.74 | 0.0261
32.74 | 0.0512 | 32.75 | 0.0411 | 32.75 | 0.028 | 32.75 | 0.0267 | 32.74 | 0.0261
32.75 | 0.0521 | 32.76 | 0.041 | 32.76 | 0.028 | 32.76 | 0.0268 | 32.75 | 0.0261
32.76 | 0.053 | 32.77 | 0.041 | 32.77 | 0.028 | 32.77 | 0.0268 | 32.76 | 0.0261
32.77 | 0.0541 | 32.77 | 0.0411 | 32.77 | 0.028 | 32.77 | 0.0268 | 32.77 | 0.0261
32.77 | 0.056 | 32.78 | 0.041 | 32.78 | 0.028 | 32.78 | 0.0268 | 32.78 | 0.0261
32.78 | 0.0573 | 32.79 | 0.0411 | 32.79 | 0.028 | 32.79 | 0.0268 | 32.79 | 0.0261
32.79 | 0.0594 | 32.8 | 0.041 | 32.8 | 0.0281 | 32.8 | 0.0269 | 32.79 | 0.0261
32.8 | 0.0612 | 32.81 | 0.041 | 32.81 | 0.0281 | 32.81 | 0.0269 | 32.8 | 0.0262
32.81 | 0.064 | 32.81 | 0.0411 | 32.81 | 0.0281 | 32.81 | 0.0269 | 32.81 | 0.0262
32.81 | 0.0681 | 32.82 | 0.041 | 32.82 | 0.0281 | 32.82 | 0.027 | 32.82 | 0.0262
32.82 | 0.0716 | 32.83 | 0.041 | 32.83 | 0.0281 | 32.83 | 0.027 | 32.83 | 0.0262
32.83 | 0.0758 | 32.84 | 0.041 | 32.84 | 0.0282 | 32.84 | 0.027 | 32.84 | 0.0263
32.84 | 0.083 | 32.85 | 0.041 | 32.85 | 0.0282 | 32.85 | 0.0271 | 32.84 | 0.0263
32.85 | 0.0912 | 32.86 | 0.041 | 32.86 | 0.0282 | 32.86 | 0.0271 | 32.85 | 0.0264
32.86 | 0.1037 | 32.87 | 0.041 | 32.87 | 0.0283 | 32.87 | 0.0272 | 32.86 | 0.0264
32.87 | 0.1283 | 32.87 | 0.0411 | 32.87 | 0.0283 | 32.87 | 0.0272 | 32.87 | 0.0264
32.87 | 0.2191 | 32.88 | 0.0411 | 32.88 | 0.0283 | 32.88 | 0.0273 | 32.88 | 0.0264
32.88 | 0.509 | 32.89 | 0.0411 | 32.89 | 0.0284 | 32.89 | 0.0273 | 32.89 | 0.0264
|  | 32.89 | 0.0411 | 32.89 | 0.0284 | 32.89 | 0.0274 | 32.89 | 0.0264
|  | 32.9 | 0.0411 | 32.9 | 0.0284 | 32.9 | 0.0274 | 32.9 | 0.0264
|  | 32.91 | 0.0411 | 32.91 | 0.0285 | 32.91 | 0.0274 | 32.91 | 0.0264
|  | 32.92 | 0.0411 | 32.92 | 0.0285 | 32.92 | 0.0275 | 32.92 | 0.0264
|  | 32.93 | 0.0411 | 32.93 | 0.0285 | 32.93 | 0.0275 | 32.93 | 0.0264
|  | 32.94 | 0.0412 | 32.94 | 0.0285 | 32.94 | 0.0276 | 32.94 | 0.0265
|  | 32.94 | 0.0411 | 32.94 | 0.0286 | 32.94 | 0.0276 | 32.94 | 0.0265
|  | 32.95 | 0.0412 | 32.95 | 0.0286 | 32.95 | 0.0277 | 32.95 | 0.0265
|  | 32.96 | 0.0412 | 32.96 | 0.0286 | 32.96 | 0.0277 | 32.96 | 0.0265
|  | 32.97 | 0.0412 | 32.97 | 0.0287 | 32.97 | 0.0278 | 32.97 | 0.0266
|  | 32.98 | 0.0412 | 32.98 | 0.0287 | 32.98 | 0.0278 | 32.98 | 0.0266
|  | 32.99 | 0.0413 | 32.99 | 0.0287 | 32.99 | 0.0279 | 32.99 | 0.0266
|  | 32.99 | 0.0413 | 32.99 | 0.0288 | 32.99 | 0.0279 | 32.99 | 0.0266
|  | 33 | 0.0413 | 33 | 0.0288 | 33 | 0.028 | 33 | 0.0266
|  | 33.01 | 0.0414 | 33.01 | 0.0288 | 33.01 | 0.028 | 33.01 | 0.0266
|  | 33.02 | 0.0414 | 33.02 | 0.0288 | 33.02 | 0.0281 | 33.02 | 0.0267
|  | 33.03 | 0.0415 | 33.03 | 0.0289 | 33.03 | 0.0282 | 33.03 | 0.0267
|  | 33.04 | 0.0415 | 33.04 | 0.029 | 33.04 | 0.0282 | 33.04 | 0.0267
|  | 33.04 | 0.0415 | 33.04 | 0.029 | 33.04 | 0.0283 | 33.04 | 0.0267
|  | 33.05 | 0.0415 | 33.05 | 0.0291 | 33.05 | 0.0283 | 33.05 | 0.0268
|  | 33.06 | 0.0415 | 33.06 | 0.0291 | 33.06 | 0.0284 | 33.06 | 0.0268
|  | 33.07 | 0.0416 | 33.07 | 0.0291 | 33.07 | 0.0285 | 33.07 | 0.0268
|  | 33.08 | 0.0416 | 33.08 | 0.0292 | 33.08 | 0.0286 | 33.08 | 0.0269
|  | 33.09 | 0.0416 | 33.09 | 0.0292 | 33.09 | 0.0286 | 33.09 | 0.0269
|  | 33.09 | 0.0417 | 33.09 | 0.0292 | 33.09 | 0.0287 | 33.09 | 0.0269
|  | 33.1 | 0.0417 | 33.1 | 0.0293 | 33.1 | 0.0287 | 33.1 | 0.0269
|  | 33.11 | 0.0417 | 33.11 | 0.0294 | 33.11 | 0.0288 | 33.11 | 0.027
|  | 33.12 | 0.0418 | 33.12 | 0.0294 | 33.12 | 0.0288 | 33.12 | 0.027
|  | 33.13 | 0.0418 | 33.13 | 0.0294 | 33.13 | 0.0289 | 33.13 | 0.027
|  | 33.14 | 0.0419 | 33.14 | 0.0295 | 33.14 | 0.029 | 33.14 | 0.0271
|  | 33.14 | 0.0419 | 33.14 | 0.0295 | 33.14 | 0.0291 | 33.14 | 0.0271
|  | 33.15 | 0.042 | 33.15 | 0.0296 | 33.15 | 0.0291 | 33.15 | 0.0271
|  | 33.16 | 0.0419 | 33.16 | 0.0296 | 33.16 | 0.0292 | 33.16 | 0.0272
|  | 33.17 | 0.042 | 33.17 | 0.0297 | 33.17 | 0.0293 | 33.17 | 0.0272
|  | 33.18 | 0.0421 | 33.18 | 0.0298 | 33.18 | 0.0294 | 33.18 | 0.0273
|  | 33.19 | 0.0421 | 33.19 | 0.0298 | 33.19 | 0.0295 | 33.19 | 0.0273
|  | 33.19 | 0.0422 | 33.19 | 0.0298 | 33.19 | 0.0296 | 33.19 | 0.0273
|  | 33.2 | 0.0422 | 33.2 | 0.0299 | 33.2 | 0.0297 | 33.2 | 0.0274
|  | 33.21 | 0.0422 | 33.21 | 0.03 | 33.21 | 0.0297 | 33.21 | 0.0274
|  | 33.22 | 0.0423 | 33.22 | 0.0301 | 33.22 | 0.0298 | 33.22 | 0.0274
|  | 33.23 | 0.0424 | 33.23 | 0.0301 | 33.23 | 0.0299 | 33.23 | 0.0275
|  | 33.24 | 0.0424 | 33.24 | 0.0302 | 33.24 | 0.03 | 33.24 | 0.0276
|  | 33.24 | 0.0425 | 33.24 | 0.0303 | 33.24 | 0.0301 | 33.24 | 0.0276
|  | 33.25 | 0.0425 | 33.25 | 0.0304 | 33.25 | 0.0303 | 33.25 | 0.0276
|  | 33.26 | 0.0426 | 33.26 | 0.0304 | 33.26 | 0.0304 | 33.26 | 0.0277
|  | 33.27 | 0.0426 | 33.27 | 0.0305 | 33.27 | 0.0305 | 33.27 | 0.0278
|  | 33.28 | 0.0427 | 33.28 | 0.0306 | 33.28 | 0.0306 | 33.28 | 0.0279
|  | 33.29 | 0.0427 | 33.29 | 0.0306 | 33.29 | 0.0307 | 33.29 | 0.0279
|  | 33.29 | 0.0428 | 33.29 | 0.0308 | 33.29 | 0.0308 | 33.29 | 0.028
|  | 33.3 | 0.0428 | 33.3 | 0.0308 | 33.3 | 0.031 | 33.3 | 0.0281
|  | 33.31 | 0.0429 | 33.31 | 0.0308 | 33.31 | 0.0311 | 33.31 | 0.0281
|  | 33.32 | 0.043 | 33.32 | 0.0308 | 33.32 | 0.0312 | 33.32 | 0.0281
|  | 33.33 | 0.0431 | 33.33 | 0.0309 | 33.33 | 0.0314 | 33.33 | 0.0283
|  | 33.34 | 0.0431 | 33.34 | 0.0309 | 33.34 | 0.0315 | 33.34 | 0.0284
|  | 33.34 | 0.0432 | 33.34 | 0.0309 | 33.34 | 0.0317 | 33.34 | 0.0285
|  | 33.35 | 0.0433 | 33.35 | 0.031 | 33.35 | 0.0318 | 33.35 | 0.0285
|  | 33.36 | 0.0434 | 33.36 | 0.0311 | 33.36 | 0.032 | 33.36 | 0.0286
|  | 33.37 | 0.0435 | 33.37 | 0.0312 | 33.37 | 0.0321 | 33.37 | 0.0288
|  | 33.38 | 0.0435 | 33.38 | 0.0313 | 33.38 | 0.0323 | 33.38 | 0.0289
|  | 33.39 | 0.0437 | 33.39 | 0.0314 | 33.39 | 0.0324 | 33.39 | 0.029
|  | 33.39 | 0.0437 | 33.39 | 0.0315 | 33.39 | 0.0327 | 33.39 | 0.0291
|  | 33.4 | 0.0438 | 33.4 | 0.0316 | 33.4 | 0.0329 | 33.4 | 0.0292
|  | 33.41 | 0.0439 | 33.41 | 0.0317 | 33.41 | 0.0332 | 33.41 | 0.0293
|  | 33.42 | 0.044 | 33.42 | 0.0318 | 33.42 | 0.0333 | 33.42 | 0.0293
|  | 33.43 | 0.0441 | 33.43 | 0.032 | 33.43 | 0.0334 | 33.43 | 0.0294
|  | 33.44 | 0.0442 | 33.44 | 0.0321 | 33.44 | 0.0336 | 33.44 | 0.0295
|  | 33.44 | 0.0444 | 33.44 | 0.0322 | 33.44 | 0.0338 | 33.44 | 0.0296
|  | 33.45 | 0.0445 | 33.45 | 0.0324 | 33.45 | 0.034 | 33.45 | 0.0297
|  | 33.46 | 0.0446 | 33.46 | 0.0325 | 33.46 | 0.0342 | 33.46 | 0.0299
|  | 33.47 | 0.0448 | 33.47 | 0.0327 | 33.47 | 0.0344 | 33.47 | 0.0299
|  | 33.48 | 0.0449 | 33.48 | 0.0328 | 33.48 | 0.0346 | 33.48 | 0.03
|  | 33.49 | 0.045 | 33.49 | 0.033 | 33.49 | 0.0349 | 33.49 | 0.0301
|  | 33.49 | 0.0452 | 33.49 | 0.0331 | 33.49 | 0.035 | 33.49 | 0.0303
|  | 33.5 | 0.0454 | 33.5 | 0.0333 | 33.5 | 0.0353 | 33.5 | 0.0304
|  | 33.51 | 0.0456 | 33.51 | 0.0346 | 33.51 | 0.0355 | 33.51 | 0.0305
|  | 33.52 | 0.0457 | 33.52 | 0.0347 | 33.52 | 0.0358 | 33.52 | 0.0306
|  | 33.53 | 0.0459 | 33.53 | 0.0348 | 33.53 | 0.036 | 33.53 | 0.0308
|  | 33.54 | 0.0462 | 33.54 | 0.035 | 33.54 | 0.0363 | 33.54 | 0.0309
|  | 33.54 | 0.0464 | 33.54 | 0.0352 | 33.54 | 0.0365 | 33.54 | 0.031
|  | 33.55 | 0.0466 | 33.55 | 0.0354 | 33.55 | 0.0369 | 33.55 | 0.0312
|  | 33.56 | 0.0469 | 33.56 | 0.0356 | 33.56 | 0.0372 | 33.56 | 0.0314
|  | 33.57 | 0.0472 | 33.57 | 0.0358 | 33.57 | 0.0374 | 33.57 | 0.0316
|  | 33.58 | 0.0476 | 33.58 | 0.036 | 33.58 | 0.0377 | 33.58 | 0.0319
|  | 33.59 | 0.0479 | 33.59 | 0.0363 | 33.59 | 0.0381 | 33.59 | 0.0321
|  | 33.59 | 0.0483 | 33.59 | 0.0366 | 33.59 | 0.0384 | 33.59 | 0.0321
|  | 33.6 | 0.0488 | 33.6 | 0.0368 | 33.6 | 0.0387 | 33.6 | 0.0324
|  | 33.61 | 0.0493 | 33.61 | 0.0371 | 33.61 | 0.0391 | 33.61 | 0.0325
|  | 33.62 | 0.0498 | 33.62 | 0.0374 | 33.62 | 0.0395 | 33.62 | 0.0326
|  | 33.63 | 0.0503 | 33.63 | 0.0377 | 33.63 | 0.04 | 33.63 | 0.0329
|  | 33.64 | 0.0509 | 33.64 | 0.0381 | 33.64 | 0.0404 | 33.64 | 0.0331
|  | 33.64 | 0.0516 | 33.64 | 0.0384 | 33.64 | 0.0409 | 33.64 | 0.0335
|  | 33.65 | 0.0523 | 33.65 | 0.0388 | 33.65 | 0.0414 | 33.65 | 0.0338
|  | 33.66 | 0.0531 | 33.66 | 0.0392 | 33.66 | 0.042 | 33.66 | 0.0339
|  | 33.67 | 0.0539 | 33.67 | 0.0397 | 33.67 | 0.0425 | 33.67 | 0.0341
|  | 33.68 | 0.0548 | 33.68 | 0.0401 | 33.68 | 0.0431 | 33.68 | 0.0344
|  | 33.69 | 0.0558 | 33.69 | 0.0406 | 33.69 | 0.0437 | 33.69 | 0.0346
|  | 33.69 | 0.0569 | 33.69 | 0.0411 | 33.69 | 0.0445 | 33.69 | 0.0348
|  | 33.7 | 0.0582 | 33.7 | 0.0417 | 33.7 | 0.0452 | 33.7 | 0.0351
|  | 33.71 | 0.0596 | 33.71 | 0.0423 | 33.71 | 0.046 | 33.71 | 0.0354
|  | 33.72 | 0.0611 | 33.72 | 0.0429 | 33.72 | 0.0469 | 33.72 | 0.0356
|  | 33.73 | 0.0628 | 33.73 | 0.0437 | 33.73 | 0.0481 | 33.73 | 0.036
|  | 33.74 | 0.0646 | 33.74 | 0.0445 | 33.74 | 0.0494 | 33.74 | 0.0364
|  | 33.74 | 0.0665 | 33.74 | 0.0453 | 33.74 | 0.0508 | 33.74 | 0.0369
|  | 33.75 | 0.0687 | 33.75 | 0.0464 | 33.75 | 0.0528 | 33.75 | 0.0374
|  | 33.76 | 0.0712 | 33.76 | 0.0475 | 33.76 | 0.0548 | 33.76 | 0
|  | 33.77 | 0.074 | 33.77 | 0.049 | 33.77 | 0.0574 | 33.77 | 0
|  | 33.78 | 0.0773 | 33.78 | 0.0506 | 33.78 | 0.0604 | 33.78 | 0.038
|  | 33.79 | 0.0809 | 33.79 | 0.0526 | 33.79 | 0.064 | 33.79 | 0.0385
|  | 33.79 | 0.0852 | 33.79 | 0.055 | 33.79 | 0.0687 | 33.79 | 0.0391
|  | 33.8 | 0.0902 | 33.8 | 0.0581 | 33.8 | 0.0744 | 33.8 | 0.0398
|  | 33.81 | 0.0955 | 33.81 | 0.0602 | 33.81 | 0.0821 | 33.81 | 0.0566
|  | 33.82 | 0.1016 | 33.82 | 0.0638 | 33.82 | 0.0927 | 33.82 | 0.0576
|  | 33.83 | 0.1088 | 33.83 | 0.069 | 33.83 | 0.1079 | 33.83 | 0.0586
|  | 33.84 | 0.1177 | 33.84 | 0.077 | 33.84 | 0.1364 | 33.84 | 0.0597
|  | 33.84 | 0.1284 | 33.84 | 0.0904 | 33.84 | 0.186 | 33.84 | 0.0609
|  | 33.85 | 0.142 | 33.85 | 0.1129 | 33.85 | 0.2817 | 33.85 | 0.0623
|  | 33.86 | 0.156 | 33.86 | 0.1494 | 33.86 | 0.5008 | 33.86 | 0.0637
|  | 33.87 | 0.1687 | 33.87 | 0.1814 |  |  | 33.87 | 0.0654
|  | 33.88 | 0.1812 | 33.88 | 0.2127 |  |  | 33.88 | 0.0673
|  | 33.89 | 0.1956 | 33.89 | 0.3049 |  |  | 33.89 | 0.0693
|  | 33.89 | 0.227 | 33.89 | 0.501 |  |  | 33.89 | 0.0717
|  | 33.9 | 0.4157 |  |  |  |  | 33.9 | 0.0744
|  | 33.91 | 0.5016 |  |  |  |  | 33.91 | 0.0779
[8 empty] | 33.92 | 0.0821
[8 empty] | 33.93 | 0.0873
[8 empty] | 33.94 | 0.0936
[8 empty] | 33.95 | 0.1023
[8 empty] | 33.95 | 0.1121
[8 empty] | 33.96 | 0.1222
[8 empty] | 33.97 | 0.1372
[8 empty] | 33.98 | 0.1559
[8 empty] | 33.99 | 0.1777
[8 empty] | 34 | 0.2069
[8 empty] | 34.01 | 0.2706
[8 empty] | 34.02 | 0.3522
[8 empty] | 34.03 | 0.4736
[8 empty] | 34.03 | 0.5001

## Fig.1(e)
| ZSO+Cl | ZSO+Br | ZSO+I
(5,1) | 99.84 | 99.82 | 99.73
(10,5) | 99.83 | 99.75 | 99.49
(20,10) | 99.8 | 99.71 | 99.41

## Fig.1(f)
| ZSO+Cl |  | ZSO+Br |  | ZSO+I
time(h) | voltage(V) | time(h) | voltage(V) | time(h) | voltage(V)
0 | 0.0048 | 0 | 0.0099
0.01 | 0.005 | 0.01 | 0.0108 | 0 | 0.0108
0.02 | 0.0053 | 0.02 | 0.0108 | 0.01 | 0.0109
0.03 | 0.0054 | 0.03 | 0.0115 | 0.02 | 0.0108
0.03 | 0.0058 | 0.03 | 0.0105 | 0.03 | 0.0108
0.04 | 0.0053 | 0.04 | 0.0098 | 0.03 | 0.0108
0.05 | 0.0061 | 0.05 | 0.0109 | 0.04 | 0.0107
0.06 | 0.0061 | 0.06 | 0.0099 | 0.05 | 0.01
0.07 | 0.0063 | 0.07 | 0.0113 | 0.06 | 0.0102
0.07 | 0.0058 | 0.07 | 0.0114 | 0.07 | 0.0103
0.08 | 0.0063 | 0.08 | 0.011 | 0.07 | 0.0103
0.08 | -0.1896 | 0.08 | -0.2063 | 0.08 | 0.0103
0.09 | -0.1032 | 0.09 | -0.082 | 0.08 | 0.0105
0.1 | -0.095 | 0.1 | -0.0736 | 0.09 | -0.0614
0.11 | -0.0902 | 0.11 | -0.0691 | 0.1 | -0.0562
0.12 | -0.0868 | 0.12 | -0.066 | 0.11 | -0.0532
0.12 | -0.0842 | 0.12 | -0.064 | 0.12 | -0.0513
0.13 | -0.0822 | 0.13 | -0.0621 | 0.12 | -0.0498
0.14 | -0.0805 | 0.14 | -0.0607 | 0.13 | -0.0486
0.15 | -0.0791 | 0.15 | -0.0595 | 0.14 | -0.0477
0.16 | -0.0779 | 0.16 | -0.0585 | 0.15 | -0.0469
0.17 | -0.0768 | 0.17 | -0.0578 | 0.16 | -0.0462
0.17 | -0.0758 | 0.17 | -0.0568 | 0.17 | -0.0456
0.18 | -0.075 | 0.18 | -0.0562 | 0.17 | -0.045
0.19 | -0.0742 | 0.19 | -0.0555 | 0.18 | -0.0445
0.2 | -0.0735 | 0.2 | -0.0551 | 0.19 | -0.0441
0.21 | -0.0728 | 0.21 | -0.0543 | 0.2 | -0.0437
0.22 | -0.0722 | 0.22 | -0.054 | 0.21 | -0.0432
0.23 | -0.0717 | 0.23 | -0.0536 | 0.22 | -0.0429
0.23 | -0.0712 | 0.23 | -0.0531 | 0.23 | -0.0426
0.24 | -0.0708 | 0.24 | -0.0528 | 0.23 | -0.0423
0.25 | -0.0704 | 0.25 | -0.0523 | 0.24 | -0.042
0.26 | -0.07 | 0.26 | -0.052 | 0.25 | -0.0417
0.27 | -0.0698 | 0.27 | -0.0519 | 0.26 | -0.0414
0.28 | -0.0695 | 0.28 | -0.0516 | 0.27 | -0.0412
0.28 | -0.0694 | 0.28 | -0.0513 | 0.28 | -0.041
0.29 | -0.0694 | 0.29 | -0.0511 | 0.28 | -0.0408
0.3 | -0.0693 | 0.3 | -0.051 | 0.29 | -0.0406
0.31 | -0.0694 | 0.31 | -0.0508 | 0.3 | -0.0404
0.32 | -0.0695 | 0.32 | -0.0508 | 0.31 | -0.0402
0.33 | -0.0696 | 0.33 | -0.0507 | 0.32 | -0.04
0.33 | -0.0698 | 0.33 | -0.0506 | 0.33 | -0.0399
0.34 | -0.07 | 0.34 | -0.0504 | 0.33 | -0.0397
0.35 | -0.0702 | 0.35 | -0.0503 | 0.34 | -0.0396
0.36 | -0.0704 | 0.36 | -0.0503 | 0.35 | -0.0394
0.37 | -0.0706 | 0.37 | -0.0502 | 0.36 | -0.0393
0.38 | -0.0708 | 0.38 | -0.0501 | 0.37 | -0.0392
0.38 | -0.0709 | 0.38 | -0.05 | 0.38 | -0.0391
0.39 | -0.0711 | 0.39 | -0.0499 | 0.38 | -0.039
0.4 | -0.0712 | 0.4 | -0.05 | 0.39 | -0.0389
0.41 | -0.0713 | 0.41 | -0.0498 | 0.4 | -0.0388
0.42 | -0.0713 | 0.42 | -0.0498 | 0.41 | -0.0388
0.42 | -0.0714 | 0.42 | -0.0499 | 0.42 | -0.0387
0.43 | -0.0714 | 0.43 | -0.0499 | 0.42 | -0.0387
0.44 | -0.0714 | 0.44 | -0.0498 | 0.43 | -0.0386
0.45 | -0.0715 | 0.45 | -0.0498 | 0.44 | -0.0386
0.46 | -0.0715 | 0.46 | -0.0496 | 0.45 | -0.0385
0.47 | -0.0714 | 0.47 | -0.0496 | 0.46 | -0.0385
0.47 | -0.0715 | 0.47 | -0.0495 | 0.47 | -0.0384
0.48 | -0.0714 | 0.48 | -0.0496 | 0.47 | -0.0385
0.49 | -0.0714 | 0.49 | -0.0496 | 0.48 | -0.0384
0.5 | -0.0713 | 0.5 | -0.0496 | 0.49 | -0.0384
0.51 | -0.0713 | 0.51 | -0.0494 | 0.5 | -0.0384
0.52 | -0.0712 | 0.52 | -0.0494 | 0.51 | -0.0384
0.53 | -0.0712 | 0.53 | -0.0494 | 0.52 | -0.0384
0.53 | -0.0711 | 0.53 | -0.0495 | 0.53 | -0.0384
0.54 | -0.071 | 0.54 | -0.0495 | 0.53 | -0.0385
0.55 | -0.071 | 0.55 | -0.0495 | 0.54 | -0.0384
0.56 | -0.0709 | 0.56 | -0.0494 | 0.55 | -0.0385
0.57 | -0.0708 | 0.57 | -0.0494 | 0.56 | -0.0385
0.57 | -0.0708 | 0.57 | -0.0496 | 0.57 | -0.0385
0.58 | -0.0707 | 0.58 | -0.0494 | 0.57 | -0.0386
0.58 | -0.0258 | 0.58 | -0.0168 | 0.58 | -0.0386
0.59 | -0.0081 | 0.59 | -0.0059 | 0.58 | -0.0129
0.6 | -0.0065 | 0.6 | -0.0049 | 0.59 | -0.005
0.6 | 0.0371 | 0.6 | 0.0226 | 0.6 | -0.0044
0.61 | 0.0518 | 0.61 | 0.034 | 0.6 | 0.0021
0.62 | 0.0552 | 0.62 | 0.0371 | 0.61 | 0.029
0.62 | 0.0568 | 0.62 | 0.0386 | 0.62 | 0.03
0.63 | 0.057 | 0.63 | 0.0396 | 0.62 | 0.0303
0.64 | 0.0573 | 0.64 | 0.0401 | 0.63 | 0.0305
0.65 | 0.0574 | 0.65 | 0.0406 | 0.64 | 0.0307
0.66 | 0.0574 | 0.66 | 0.041 | 0.65 | 0.0309
0.67 | 0.0573 | 0.67 | 0.0407 | 0.66 | 0.031
0.67 | 0.0571 | 0.68 | 0.041 | 0.67 | 0.0312
0.68 | 0.0568 | 0.68 | 0.0412 | 0.67 | 0.0312
0.69 | 0.0566 | 0.69 | 0.0413 | 0.68 | 0.0313
0.7 | 0.0564 | 0.7 | 0.0413 | 0.69 | 0.0313
0.71 | 0.0562 | 0.71 | 0.0416 | 0.7 | 0.0313
0.72 | 0.0561 | 0.72 | 0.0416 | 0.71 | 0.0313
0.72 | 0.056 | 0.72 | 0.0418 | 0.72 | 0.0313
0.73 | 0.0559 | 0.73 | 0.0419 | 0.72 | 0.0314
0.74 | 0.0553 | 0.74 | 0.0415 | 0.73 | 0.0314
0.75 | 0.0552 | 0.75 | 0.0415 | 0.74 | 0.0314
0.76 | 0.0552 | 0.76 | 0.0417 | 0.75 | 0.0314
0.77 | 0.0552 | 0.77 | 0.0418 | 0.76 | 0.0315
0.77 | 0.0552 | 0.78 | 0.0419 | 0.77 | 0.0315
0.78 | 0.0552 | 0.78 | 0.0418 | 0.77 | 0.0316
0.79 | 0.0553 | 0.79 | 0.0419 | 0.78 | 0.0316
0.8 | 0.0555 | 0.8 | 0.0421 | 0.79 | 0.0317
0.81 | 0.0556 | 0.81 | 0.0422 | 0.8 | 0.0318
0.82 | 0.0557 | 0.82 | 0.0424 | 0.81 | 0.0318
0.82 | 0.0559 | 0.82 | 0.0425 | 0.82 | 0.0319
0.83 | 0.0561 | 0.83 | 0.0428 | 0.82 | 0.0319
0.84 | 0.0563 | 0.84 | 0.0426 | 0.83 | 0.0321
0.85 | 0.0565 | 0.85 | 0.043 | 0.84 | 0.0321
0.86 | 0.0567 | 0.86 | 0.0433 | 0.85 | 0.0323
0.87 | 0.057 | 0.87 | 0.0436 | 0.86 | 0.0324
0.87 | 0.0573 | 0.88 | 0.0441 | 0.87 | 0.0325
0.88 | 0.0576 | 0.88 | 0.0445 | 0.87 | 0.0326
0.89 | 0.058 | 0.89 | 0.045 | 0.88 | 0.0328
0.9 | 0.0584 | 0.9 | 0.0455 | 0.89 | 0.0329
0.91 | 0.0589 | 0.91 | 0.0462 | 0.9 | 0.0331
0.92 | 0.0595 | 0.92 | 0.0471 | 0.91 | 0.0333
0.92 | 0.0601 | 0.93 | 0.048 | 0.92 | 0.0336
0.93 | 0.0608 | 0.93 | 0.0492 | 0.92 | 0.0338
0.94 | 0.0617 | 0.94 | 0.0508 | 0.93 | 0.0341
0.95 | 0.0628 | 0.95 | 0.0526 | 0.94 | 0.0344
0.96 | 0.0644 | 0.96 | 0.0549 | 0.95 | 0.0348
0.97 | 0.0663 | 0.97 | 0.0574 | 0.96 | 0.0352
0.97 | 0.0688 | 0.97 | 0.0602 | 0.97 | 0.0356
0.98 | 0.072 | 0.98 | 0.0628 | 0.97 | 0.0361
0.99 | 0.0759 | 0.99 | 0.0653 | 0.98 | 0.0367
1 | 0.0801 | 1 | 0.0676 | 0.99 | 0.0374
1.01 | 0.0838 | 1.01 | 0.069 | 1 | 0.0382
1.02 | 0.0866 | 1.02 | 0.0709 | 1.01 | 0.0392
1.02 | 0.0889 | 1.02 | 0.0726 | 1.02 | 0.0405
1.03 | 0.0911 | 1.03 | 0.0741 | 1.02 | 0.0422
1.04 | 0.0932 | 1.04 | 0.075 | 1.03 | 0.0444
1.05 | 0.0949 | 1.05 | 0.0756 | 1.04 | 0.0474
1.06 | 0.096 | 1.06 | 0.0758 | 1.05 | 0.051
1.07 | 0.0961 | 1.07 | 0.0752 | 1.06 | 0.0538
1.07 | 0.0949 | 1.07 | 0.0741 | 1.07 | 0.0545
1.08 | 0.0927 | 1.08 | 0.073 | 1.07 | 0.0538
1.09 | 0.0905 | 1.09 | 0.0717 | 1.08 | 0.0528
1.1 | 0.0885 | 1.1 | 0.0707 | 1.09 | 0.0516
1.1 | 0.0268 | 1.1 | 0.0236 | 1.1 | 0.0504
1.11 | 0.0104 | 1.11 | 0.0077 | 1.1 | 0.0154
1.12 | 0.0092 | 1.12 | 0.0069 | 1.11 | 0.0071
1.12 | -0.0558 | 1.12 | -0.0414 | 1.12 | 0.0067
1.12 | -0.0568 | 1.12 | -0.0491 | 1.12 | 0.0065
1.13 | -0.0561 | 1.13 | -0.0479 | 1.12 | -0.0385
1.14 | -0.0554 | 1.14 | -0.0471 | 1.13 | -0.0391
1.15 | -0.0548 | 1.15 | -0.0463 | 1.14 | -0.0385
1.16 | -0.0543 | 1.16 | -0.0455 | 1.15 | -0.0376
1.17 | -0.0539 | 1.17 | -0.0449 | 1.16 | -0.0367
1.17 | -0.0534 | 1.18 | -0.0443 | 1.17 | -0.0359
1.18 | -0.0531 | 1.18 | -0.0439 | 1.17 | -0.0352
1.19 | -0.0526 | 1.19 | -0.0434 | 1.18 | -0.0346
1.2 | -0.0524 | 1.2 | -0.0428 | 1.19 | -0.0341
1.21 | -0.0521 | 1.21 | -0.0425 | 1.2 | -0.0336
1.22 | -0.0518 | 1.22 | -0.0421 | 1.21 | -0.0333
1.22 | -0.0516 | 1.23 | -0.042 | 1.22 | -0.033
1.23 | -0.0515 | 1.23 | -0.0416 | 1.22 | -0.0328
1.24 | -0.0512 | 1.24 | -0.0414 | 1.23 | -0.0326
1.25 | -0.0511 | 1.25 | -0.0413 | 1.24 | -0.0324
1.26 | -0.051 | 1.26 | -0.0412 | 1.25 | -0.0323
1.27 | -0.0509 | 1.27 | -0.0411 | 1.26 | -0.0322
1.27 | -0.0509 | 1.27 | -0.0409 | 1.27 | -0.0321
1.28 | -0.0508 | 1.28 | -0.041 | 1.27 | -0.032
1.29 | -0.0508 | 1.29 | -0.041 | 1.28 | -0.032
1.3 | -0.0509 | 1.3 | -0.041 | 1.29 | -0.032
1.31 | -0.051 | 1.31 | -0.0409 | 1.3 | -0.0321
1.32 | -0.0511 | 1.32 | -0.041 | 1.31 | -0.0321
1.32 | -0.0513 | 1.32 | -0.041 | 1.32 | -0.0322
1.33 | -0.0515 | 1.33 | -0.0409 | 1.32 | -0.0322
1.34 | -0.0519 | 1.34 | -0.0408 | 1.33 | -0.0323
1.35 | -0.0522 | 1.35 | -0.041 | 1.34 | -0.0324
1.36 | -0.0526 | 1.36 | -0.0412 | 1.35 | -0.0324
1.37 | -0.053 | 1.37 | -0.0412 | 1.36 | -0.0325
1.37 | -0.0535 | 1.38 | -0.0415 | 1.37 | -0.0326
1.38 | -0.0541 | 1.38 | -0.0417 | 1.37 | -0.0328
1.39 | -0.0547 | 1.39 | -0.0419 | 1.38 | -0.0329
1.4 | -0.0554 | 1.4 | -0.042 | 1.39 | -0.033
1.41 | -0.0562 | 1.41 | -0.0422 | 1.4 | -0.0332
1.42 | -0.0569 | 1.42 | -0.0422 | 1.41 | -0.0334
1.42 | -0.0576 | 1.43 | -0.0424 | 1.42 | -0.0335
1.43 | -0.0583 | 1.43 | -0.0425 | 1.42 | -0.0336
1.44 | -0.0589 | 1.44 | -0.0426 | 1.43 | -0.0338
1.45 | -0.0595 | 1.45 | -0.0428 | 1.44 | -0.034
1.46 | -0.0599 | 1.46 | -0.0419 | 1.45 | -0.0342
1.47 | -0.0603 | 1.47 | -0.0421 | 1.46 | -0.0345
1.47 | -0.0604 | 1.48 | -0.0422 | 1.47 | -0.0347
1.48 | -0.0607 | 1.48 | -0.0423 | 1.47 | -0.035
1.49 | -0.0609 | 1.49 | -0.0425 | 1.48 | -0.0353
1.5 | -0.0611 | 1.5 | -0.0426 | 1.49 | -0.0357
1.51 | -0.0612 | 1.51 | -0.0427 | 1.5 | -0.036
1.52 | -0.0613 | 1.52 | -0.0428 | 1.51 | -0.0364
1.52 | -0.0612 | 1.52 | -0.043 | 1.52 | -0.0368
1.53 | -0.0612 | 1.53 | -0.043 | 1.52 | -0.0372
1.54 | -0.0612 | 1.54 | -0.043 | 1.53 | -0.0375
1.55 | -0.0612 | 1.55 | -0.043 | 1.54 | -0.0379
1.56 | -0.061 | 1.56 | -0.0429 | 1.55 | -0.0383
1.57 | -0.0608 | 1.57 | -0.0429 | 1.56 | -0.0387
1.57 | -0.0606 | 1.57 | -0.0429 | 1.57 | -0.039
1.58 | -0.0604 | 1.58 | -0.0427 | 1.57 | -0.0393
1.59 | -0.0602 | 1.59 | -0.0425 | 1.58 | -0.0395
1.6 | -0.0599 | 1.6 | -0.0422 | 1.59 | -0.0396
1.61 | -0.0597 | 1.61 | -0.0422 | 1.6 | -0.0397
1.62 | -0.0595 | 1.62 | -0.0421 | 1.61 | -0.0397
1.62 | -0.0191 | 1.62 | -0.0152 | 1.62 | -0.0397
1.62 | -0.0061 | 1.62 | -0.005 | 1.62 | -0.02
1.63 | -0.005 | 1.63 | -0.0041 | 1.62 | -0.0041
1.63 | 0.0312 | 1.63 | 0.0193 | 1.63 | -0.0032
1.64 | 0.046 | 1.64 | 0.031 | 1.63 | 0.02
1.65 | 0.047 | 1.65 | 0.0331 | 1.64 | 0.0283
1.66 | 0.0467 | 1.66 | 0.0339 | 1.65 | 0.0293
1.67 | 0.0464 | 1.67 | 0.0344 | 1.66 | 0.0294
1.67 | 0.0464 | 1.68 | 0.0346 | 1.67 | 0.0293
1.68 | 0.0465 | 1.68 | 0.0351 | 1.67 | 0.0292
1.69 | 0.0466 | 1.69 | 0.0355 | 1.68 | 0.0291
1.7 | 0.0467 | 1.7 | 0.0358 | 1.69 | 0.0291
1.71 | 0.0468 | 1.71 | 0.0361 | 1.7 | 0.0291
1.72 | 0.0468 | 1.72 | 0.0362 | 1.71 | 0.0291
1.72 | 0.047 | 1.73 | 0.0366 | 1.72 | 0.0291
1.73 | 0.0471 | 1.73 | 0.0367 | 1.72 | 0.0291
1.74 | 0.0471 | 1.74 | 0.0369 | 1.73 | 0.0292
1.75 | 0.0472 | 1.75 | 0.037 | 1.74 | 0.0292
1.76 | 0.0473 | 1.76 | 0.0369 | 1.75 | 0.0293
1.77 | 0.0473 | 1.77 | 0.037 | 1.76 | 0.0293
1.77 | 0.0473 | 1.77 | 0.0371 | 1.77 | 0.0294
1.78 | 0.0473 | 1.78 | 0.0371 | 1.77 | 0.0295
1.79 | 0.0474 | 1.79 | 0.0371 | 1.78 | 0.0295
1.8 | 0.0474 | 1.8 | 0.0371 | 1.79 | 0.0296
1.81 | 0.0474 | 1.81 | 0.0369 | 1.8 | 0.0296
1.82 | 0.0475 | 1.82 | 0.037 | 1.81 | 0.0297
1.82 | 0.0475 | 1.82 | 0.037 | 1.82 | 0.0297
1.83 | 0.0475 | 1.83 | 0.0368 | 1.82 | 0.0298
1.84 | 0.0475 | 1.84 | 0.0368 | 1.83 | 0.0299
1.85 | 0.0475 | 1.85 | 0.0369 | 1.84 | 0.0299
1.86 | 0.0476 | 1.86 | 0.037 | 1.85 | 0.03
1.87 | 0.0476 | 1.87 | 0.0369 | 1.86 | 0.0301
1.87 | 0.0477 | 1.88 | 0.0369 | 1.87 | 0.0302
1.88 | 0.0478 | 1.88 | 0.037 | 1.87 | 0.0303
1.89 | 0.0478 | 1.89 | 0.0371 | 1.88 | 0.0304
1.9 | 0.0479 | 1.9 | 0.037 | 1.89 | 0.0305
1.91 | 0.0481 | 1.91 | 0.0372 | 1.9 | 0.0306
1.92 | 0.0483 | 1.92 | 0.0373 | 1.91 | 0.0308
1.92 | 0.0485 | 1.93 | 0.0372 | 1.92 | 0.0309
1.93 | 0.0488 | 1.93 | 0.0375 | 1.92 | 0.0311
1.94 | 0.0492 | 1.94 | 0.0376 | 1.93 | 0.0313
1.95 | 0.0495 | 1.95 | 0.0379 | 1.94 | 0.0315
1.96 | 0.05 | 1.96 | 0.0383 | 1.95 | 0.0317
1.97 | 0.0506 | 1.97 | 0.0386 | 1.96 | 0.032
1.97 | 0.0513 | 1.98 | 0.0392 | 1.97 | 0.0322
1.98 | 0.0521 | 1.98 | 0.0398 | 1.97 | 0.0325
1.99 | 0.0532 | 1.99 | 0.0407 | 1.98 | 0.0329
2 | 0.0546 | 2 | 0.0418 | 1.99 | 0.0332
2.01 | 0.0566 | 2.01 | 0.0432 | 2 | 0.0337
2.02 | 0.0592 | 2.02 | 0.0449 | 2.01 | 0.0342
2.02 | 0.0622 | 2.02 | 0.0473 | 2.02 | 0.0349
2.03 | 0.0655 | 2.03 | 0.0501 | 2.02 | 0.0356
2.04 | 0.0685 | 2.04 | 0.0536 | 2.03 | 0.0365
2.05 | 0.0709 | 2.05 | 0.0567 | 2.04 | 0.0377
2.06 | 0.0726 | 2.06 | 0.0591 | 2.05 | 0.0392
2.07 | 0.0736 | 2.07 | 0.0607 | 2.06 | 0.0411
2.07 | 0.0739 | 2.08 | 0.061 | 2.07 | 0.0436
2.08 | 0.074 | 2.08 | 0.061 | 2.07 | 0.0464
2.09 | 0.0737 | 2.09 | 0.0605 | 2.08 | 0.0488
2.1 | 0.0733 | 2.1 | 0.0599 | 2.09 | 0.0499
2.11 | 0.0729 | 2.11 | 0.0591 | 2.1 | 0.0498
2.12 | 0.0723 | 2.12 | 0.0584 | 2.11 | 0.0489
2.12 | 0.0717 | 2.12 | 0.0576 | 2.12 | 0.048
2.13 | 0.0711 | 2.13 | 0.0572 | 2.12 | 0.0471
2.13 | 0.0235 | 2.13 | 0.0191 | 2.13 | 0.0464
2.14 | 0.0066 | 2.14 | 0.0056 | 2.13 | 0.0156
2.15 | 0.0056 | 2.15 | 0.0049 | 2.14 | 0.006
2.15 | -0.0414 | 2.15 | -0.0316 | 2.15 | 0.0054
2.16 | -0.0502 | 2.16 | -0.0416 | 2.15 | -0.0273
2.17 | -0.0498 | 2.17 | -0.0413 | 2.16 | -0.0345
2.17 | -0.0496 | 2.17 | -0.0411 | 2.17 | -0.036
2.18 | -0.0494 | 2.18 | -0.0407 | 2.17 | -0.0363
2.19 | -0.0494 | 2.19 | -0.0405 | 2.18 | -0.036
2.2 | -0.0493 | 2.2 | -0.0401 | 2.19 | -0.0355
2.21 | -0.0494 | 2.21 | -0.04 | 2.2 | -0.0348
2.22 | -0.0493 | 2.22 | -0.0398 | 2.21 | -0.0341
2.22 | -0.0493 | 2.23 | -0.0391 | 2.22 | -0.0335
2.23 | -0.0494 | 2.23 | -0.0388 | 2.22 | -0.0329
2.24 | -0.0494 | 2.24 | -0.0388 | 2.23 | -0.0325
2.25 | -0.0494 | 2.25 | -0.0386 | 2.24 | -0.0321
2.26 | -0.0493 | 2.26 | -0.0385 | 2.25 | -0.0317
2.27 | -0.0493 | 2.27 | -0.0381 | 2.26 | -0.0315
2.27 | -0.0493 | 2.27 | -0.0379 | 2.27 | -0.0312
2.28 | -0.0492 | 2.28 | -0.0379 | 2.27 | -0.031
2.29 | -0.0492 | 2.29 | -0.0376 | 2.28 | -0.0308
2.3 | -0.0491 | 2.3 | -0.0374 | 2.29 | -0.0307
2.31 | -0.049 | 2.31 | -0.0375 | 2.3 | -0.0306
2.32 | -0.049 | 2.32 | -0.0372 | 2.31 | -0.0305
2.32 | -0.0489 | 2.33 | -0.0372 | 2.32 | -0.0304
2.33 | -0.0489 | 2.33 | -0.0371 | 2.32 | -0.0304
2.34 | -0.0488 | 2.34 | -0.037 | 2.33 | -0.0304
2.35 | -0.0488 | 2.35 | -0.0369 | 2.34 | -0.0304
2.36 | -0.0488 | 2.36 | -0.0368 | 2.35 | -0.0304
2.37 | -0.0488 | 2.37 | -0.0367 | 2.36 | -0.0304
2.37 | -0.0488 | 2.38 | -0.0366 | 2.37 | -0.0305
2.38 | -0.0489 | 2.38 | -0.0366 | 2.37 | -0.0306
2.39 | -0.0488 | 2.39 | -0.0364 | 2.38 | -0.0306
2.4 | -0.0488 | 2.4 | -0.0366 | 2.39 | -0.0307
2.41 | -0.0489 | 2.41 | -0.0365 | 2.4 | -0.0308
2.42 | -0.049 | 2.42 | -0.0367 | 2.41 | -0.0309
2.42 | -0.0491 | 2.42 | -0.0367 | 2.42 | -0.0311
2.43 | -0.0492 | 2.43 | -0.0369 | 2.42 | -0.0312
2.44 | -0.0493 | 2.44 | -0.0368 | 2.43 | -0.0313
2.45 | -0.0493 | 2.45 | -0.0369 | 2.44 | -0.0314
2.46 | -0.0495 | 2.46 | -0.0371 | 2.45 | -0.0316
2.47 | -0.0497 | 2.47 | -0.0373 | 2.46 | -0.0317
2.47 | -0.0499 | 2.48 | -0.0376 | 2.47 | -0.0319
2.48 | -0.0502 | 2.48 | -0.0379 | 2.47 | -0.0321
2.49 | -0.0504 | 2.49 | -0.0381 | 2.48 | -0.0323
2.5 | -0.0508 | 2.5 | -0.0384 | 2.49 | -0.0325
2.51 | -0.0512 | 2.51 | -0.0387 | 2.5 | -0.0327
2.52 | -0.0516 | 2.52 | -0.0391 | 2.51 | -0.033
2.52 | -0.052 | 2.52 | -0.0394 | 2.52 | -0.0332
2.53 | -0.0525 | 2.53 | -0.0397 | 2.52 | -0.0335
2.54 | -0.0531 | 2.54 | -0.0401 | 2.53 | -0.0338
2.55 | -0.0538 | 2.55 | -0.0405 | 2.54 | -0.0342
2.56 | -0.0544 | 2.56 | -0.0409 | 2.55 | -0.0346
2.57 | -0.0551 | 2.57 | -0.0413 | 2.56 | -0.0349
2.57 | -0.056 | 2.58 | -0.0416 | 2.57 | -0.0353
2.58 | -0.0567 | 2.58 | -0.042 | 2.57 | -0.0357
2.59 | -0.0575 | 2.59 | -0.0424 | 2.58 | -0.0361
2.6 | -0.0583 | 2.6 | -0.0426 | 2.59 | -0.0366
2.61 | -0.0589 | 2.61 | -0.0428 | 2.6 | -0.037
2.62 | -0.0592 | 2.62 | -0.0429 | 2.61 | -0.0375
2.62 | -0.0595 | 2.62 | -0.0431 | 2.62 | -0.0379
2.63 | -0.0596 | 2.63 | -0.043 | 2.62 | -0.0383
2.64 | -0.0596 | 2.64 | -0.043 | 2.63 | -0.0386
2.65 | -0.0596 | 2.65 | -0.0431 | 2.64 | -0.0389
2.65 | -0.0196 | 2.65 | -0.0152 | 2.65 | -0.039
2.66 | -0.0057 | 2.66 | -0.005 | 2.65 | -0.014
2.67 | -0.0045 | 2.67 | -0.0039 | 2.66 | -0.0037
2.67 | 0.0073 | 2.67 | 0.0204 | 2.67 | -0.0027
2.67 | 0.0455 | 2.67 | 0.0314 | 2.67 | -0.0026
2.68 | 0.0462 | 2.68 | 0.0329 | 2.67 | 0.0279
2.69 | 0.0459 | 2.69 | 0.0335 | 2.68 | 0.0287
2.7 | 0.0458 | 2.7 | 0.0338 | 2.69 | 0.0287
2.71 | 0.0458 | 2.71 | 0.034 | 2.7 | 0.0285
2.72 | 0.0458 | 2.72 | 0.0342 | 2.71 | 0.0284
2.72 | 0.0458 | 2.73 | 0.0344 | 2.72 | 0.0283
2.73 | 0.0458 | 2.73 | 0.0346 | 2.72 | 0.0282
2.74 | 0.0457 | 2.74 | 0.0348 | 2.73 | 0.0281
2.75 | 0.0457 | 2.75 | 0.035 | 2.74 | 0.028
2.76 | 0.0456 | 2.76 | 0.0352 | 2.75 | 0.028
2.77 | 0.0455 | 2.77 | 0.0354 | 2.76 | 0.0279
2.77 | 0.0454 | 2.77 | 0.0354 | 2.77 | 0.0279
2.78 | 0.0454 | 2.78 | 0.0353 | 2.77 | 0.0279
2.79 | 0.0453 | 2.79 | 0.0355 | 2.78 | 0.0279
2.8 | 0.0452 | 2.8 | 0.0355 | 2.79 | 0.0279
2.81 | 0.0451 | 2.81 | 0.0352 | 2.8 | 0.0279
2.82 | 0.045 | 2.82 | 0.0354 | 2.81 | 0.0279
2.82 | 0.0449 | 2.83 | 0.0353 | 2.82 | 0.0279
2.83 | 0.0449 | 2.83 | 0.0352 | 2.82 | 0.0279
2.84 | 0.0448 | 2.84 | 0.0351 | 2.83 | 0.028
2.85 | 0.0448 | 2.85 | 0.035 | 2.84 | 0.0281
2.86 | 0.0447 | 2.86 | 0.0349 | 2.85 | 0.0281
2.87 | 0.0447 | 2.87 | 0.0349 | 2.86 | 0.0281
2.87 | 0.0447 | 2.88 | 0.0348 | 2.87 | 0.0282
2.88 | 0.0447 | 2.88 | 0.0346 | 2.87 | 0.0283
2.89 | 0.0447 | 2.89 | 0.0346 | 2.88 | 0.0284
2.9 | 0.0447 | 2.9 | 0.0346 | 2.89 | 0.0284
2.91 | 0.0447 | 2.91 | 0.0345 | 2.9 | 0.0285
2.92 | 0.0447 | 2.92 | 0.0345 | 2.91 | 0.0286
2.92 | 0.0449 | 2.92 | 0.0345 | 2.92 | 0.0287
2.93 | 0.045 | 2.93 | 0.0346 | 2.92 | 0.0289
2.94 | 0.0451 | 2.94 | 0.0346 | 2.93 | 0.029
2.95 | 0.0453 | 2.95 | 0.0347 | 2.94 | 0.0292
2.96 | 0.0455 | 2.96 | 0.0348 | 2.95 | 0.0293
2.97 | 0.0458 | 2.97 | 0.035 | 2.96 | 0.0295
2.97 | 0.046 | 2.98 | 0.0349 | 2.97 | 0.0296
2.98 | 0.0463 | 2.98 | 0.0352 | 2.97 | 0.0299
2.99 | 0.0467 | 2.99 | 0.0355 | 2.98 | 0.0301
3 | 0.0473 | 3 | 0.0359 | 2.99 | 0.0303
3.01 | 0.0478 | 3.01 | 0.0362 | 3 | 0.0307
3.02 | 0.0485 | 3.02 | 0.0368 | 3.01 | 0.031
3.02 | 0.0493 | 3.02 | 0.0374 | 3.02 | 0.0313
3.03 | 0.0504 | 3.03 | 0.0381 | 3.02 | 0.0317
3.04 | 0.0516 | 3.04 | 0.039 | 3.03 | 0.0322
3.05 | 0.0531 | 3.05 | 0.0402 | 3.04 | 0.0327
3.06 | 0.0551 | 3.06 | 0.0417 | 3.05 | 0.0334
3.07 | 0.0576 | 3.07 | 0.0435 | 3.06 | 0.0342
3.07 | 0.0604 | 3.08 | 0.0456 | 3.07 | 0.0351
3.08 | 0.0634 | 3.08 | 0.0482 | 3.07 | 0.0363
3.09 | 0.0659 | 3.09 | 0.0511 | 3.08 | 0.0377
3.1 | 0.0676 | 3.1 | 0.0538 | 3.09 | 0.0395
3.11 | 0.0686 | 3.11 | 0.0557 | 3.1 | 0.0414
3.12 | 0.0691 | 3.12 | 0.0567 | 3.11 | 0.0433
3.12 | 0.0691 | 3.12 | 0.0569 | 3.12 | 0.0447
3.13 | 0.0689 | 3.13 | 0.0566 | 3.12 | 0.0455
3.14 | 0.0683 | 3.14 | 0.0559 | 3.13 | 0.0456
3.15 | 0.0676 | 3.15 | 0.0552 | 3.14 | 0.0454
3.16 | 0.0668 | 3.16 | 0.0545 | 3.15 | 0.0449
3.17 | 0.066 | 3.17 | 0.0538 | 3.16 | 0.0445
3.17 | 0.0228 | 3.17 | 0.0175 | 3.17 | 0.0441
3.17 | 0.0059 | 3.17 | 0.0055 | 3.17 | 0.0137
3.18 | 0.0049 | 3.18 | 0.0047 | 3.17 | 0.0052
3.18 | -0.0103 | 3.18 | -0.0298 | 3.18 | 0.0046
3.19 | -0.0479 | 3.19 | -0.0392 | 3.18 | 0.0045
3.2 | -0.0477 | 3.2 | -0.0392 | 3.19 | -0.0324
3.21 | -0.0473 | 3.21 | -0.039 | 3.2 | -0.0339
3.22 | -0.0471 | 3.22 | -0.0388 | 3.21 | -0.0343
3.22 | -0.0469 | 3.23 | -0.0385 | 3.22 | -0.0342
3.23 | -0.0467 | 3.23 | -0.0383 | 3.22 | -0.0338
3.24 | -0.0467 | 3.24 | -0.038 | 3.23 | -0.0332
3.25 | -0.0468 | 3.25 | -0.0377 | 3.24 | -0.0326
3.26 | -0.0468 | 3.26 | -0.0374 | 3.25 | -0.032
3.27 | -0.0469 | 3.27 | -0.0374 | 3.26 | -0.0315
3.27 | -0.0469 | 3.27 | -0.0372 | 3.27 | -0.031
3.28 | -0.0469 | 3.28 | -0.037 | 3.27 | -0.0306
3.29 | -0.0469 | 3.29 | -0.0367 | 3.28 | -0.0302
3.3 | -0.0469 | 3.3 | -0.0367 | 3.29 | -0.0299
3.31 | -0.0469 | 3.31 | -0.0364 | 3.3 | -0.0296
3.32 | -0.0469 | 3.32 | -0.0364 | 3.31 | -0.0295
3.32 | -0.0468 | 3.33 | -0.0362 | 3.32 | -0.0292
3.33 | -0.0468 | 3.33 | -0.0361 | 3.32 | -0.0291
3.34 | -0.0468 | 3.34 | -0.0359 | 3.33 | -0.029
3.35 | -0.0468 | 3.35 | -0.0359 | 3.34 | -0.029
3.36 | -0.0466 | 3.36 | -0.0356 | 3.35 | -0.0289
3.37 | -0.0465 | 3.37 | -0.0357 | 3.36 | -0.0289
3.37 | -0.0465 | 3.38 | -0.0356 | 3.37 | -0.029
3.38 | -0.0464 | 3.38 | -0.0353 | 3.37 | -0.029
3.39 | -0.0464 | 3.39 | -0.0354 | 3.38 | -0.029
3.4 | -0.0464 | 3.4 | -0.0354 | 3.39 | -0.0291
3.41 | -0.0464 | 3.41 | -0.0354 | 3.4 | -0.0292
3.42 | -0.0463 | 3.42 | -0.0352 | 3.41 | -0.0292
3.42 | -0.0463 | 3.42 | -0.0352 | 3.42 | -0.0293
3.43 | -0.0463 | 3.43 | -0.0353 | 3.42 | -0.0295
3.44 | -0.0463 | 3.44 | -0.0353 | 3.43 | -0.0296
3.45 | -0.0463 | 3.45 | -0.0354 | 3.44 | -0.0298
3.46 | -0.0463 | 3.46 | -0.0353 | 3.45 | -0.0299
3.47 | -0.0464 | 3.47 | -0.0353 | 3.46 | -0.03
3.47 | -0.0464 | 3.48 | -0.0356 | 3.47 | -0.0302
3.48 | -0.0464 | 3.48 | -0.0357 | 3.47 | -0.0304
3.49 | -0.0465 | 3.49 | -0.0357 | 3.48 | -0.0306
3.5 | -0.0466 | 3.5 | -0.0358 | 3.49 | -0.0307
3.51 | -0.0468 | 3.51 | -0.0361 | 3.5 | -0.0309
3.52 | -0.047 | 3.52 | -0.0363 | 3.51 | -0.0311
3.52 | -0.0472 | 3.52 | -0.0364 | 3.52 | -0.0313
3.53 | -0.0475 | 3.53 | -0.0366 | 3.52 | -0.0315
3.54 | -0.0478 | 3.54 | -0.0369 | 3.53 | -0.0317
3.55 | -0.0481 | 3.55 | -0.0373 | 3.54 | -0.032
3.56 | -0.0485 | 3.56 | -0.0375 | 3.55 | -0.0322
3.57 | -0.0489 | 3.57 | -0.0378 | 3.56 | -0.0325
3.57 | -0.0495 | 3.58 | -0.0383 | 3.57 | -0.0328
3.58 | -0.0501 | 3.58 | -0.0388 | 3.57 | -0.0331
3.59 | -0.0507 | 3.59 | -0.0392 | 3.58 | -0.0334
3.6 | -0.0515 | 3.6 | -0.0397 | 3.59 | -0.0338
3.61 | -0.052 | 3.61 | -0.0403 | 3.6 | -0.0341
3.62 | -0.0529 | 3.62 | -0.0408 | 3.61 | -0.0345
3.62 | -0.0538 | 3.62 | -0.0413 | 3.62 | -0.0349
3.63 | -0.0548 | 3.63 | -0.0416 | 3.62 | -0.0353
3.64 | -0.0558 | 3.64 | -0.0421 | 3.63 | -0.0357
3.65 | -0.0568 | 3.65 | -0.0425 | 3.64 | -0.0361
3.66 | -0.0577 | 3.66 | -0.043 | 3.65 | -0.0365
3.67 | -0.0584 | 3.67 | -0.0432 | 3.66 | -0.0369
3.67 | -0.0589 | 3.67 | -0.0437 | 3.67 | -0.0371
3.68 | -0.0591 | 3.68 | -0.0436 | 3.67 | -0.0374
3.68 | -0.0197 | 3.68 | -0.0151 | 3.68 | -0.0378
3.69 | -0.0055 | 3.69 | -0.0048 | 3.68 | -0.0127
3.7 | -0.0043 | 3.7 | -0.0036 | 3.69 | -0.0035
3.7 | -0.0039 | 3.7 | 0.0217 | 3.7 | -0.0026
3.71 | 0.0448 | 3.71 | 0.0321 | 3.7 | -0.0025
3.72 | 0.0453 | 3.72 | 0.0331 | 3.71 | 0.0274
3.72 | 0.0451 | 3.73 | 0.0334 | 3.72 | 0.0281
3.73 | 0.0449 | 3.73 | 0.0336 | 3.72 | 0.028
3.74 | 0.0448 | 3.74 | 0.0334 | 3.73 | 0.0278
3.75 | 0.0446 | 3.75 | 0.0335 | 3.74 | 0.0277
3.76 | 0.0445 | 3.76 | 0.0336 | 3.75 | 0.0276
3.77 | 0.0443 | 3.77 | 0.0338 | 3.76 | 0.0275
3.77 | 0.0441 | 3.77 | 0.0339 | 3.77 | 0.0274
3.78 | 0.044 | 3.78 | 0.0339 | 3.77 | 0.0273
3.79 | 0.0438 | 3.79 | 0.0339 | 3.78 | 0.0272
3.8 | 0.0437 | 3.8 | 0.0339 | 3.79 | 0.0271
3.81 | 0.0435 | 3.81 | 0.034 | 3.8 | 0.0271
3.82 | 0.0434 | 3.82 | 0.0339 | 3.81 | 0.0271
3.82 | 0.0433 | 3.83 | 0.0338 | 3.82 | 0.027
3.83 | 0.0432 | 3.83 | 0.0339 | 3.82 | 0.027
3.84 | 0.0431 | 3.84 | 0.0339 | 3.83 | 0.027
3.85 | 0.043 | 3.85 | 0.0337 | 3.84 | 0.027
3.86 | 0.0429 | 3.86 | 0.0336 | 3.85 | 0.027
3.87 | 0.0429 | 3.87 | 0.0336 | 3.86 | 0.027
3.87 | 0.0428 | 3.88 | 0.0333 | 3.87 | 0.027
3.88 | 0.0427 | 3.88 | 0.0332 | 3.87 | 0.0271
3.89 | 0.0427 | 3.89 | 0.0332 | 3.88 | 0.0271
3.9 | 0.0427 | 3.9 | 0.0332 | 3.89 | 0.0272
3.91 | 0.0426 | 3.91 | 0.033 | 3.9 | 0.0272
3.92 | 0.0426 | 3.92 | 0.0332 | 3.91 | 0.0272
3.92 | 0.0426 | 3.92 | 0.033 | 3.92 | 0.0273
3.93 | 0.0427 | 3.93 | 0.0332 | 3.92 | 0.0274
3.94 | 0.0427 | 3.94 | 0.0331 | 3.93 | 0.0274
3.95 | 0.0428 | 3.95 | 0.0332 | 3.94 | 0.0275
3.96 | 0.0429 | 3.96 | 0.0331 | 3.95 | 0.0276
3.97 | 0.0431 | 3.97 | 0.0333 | 3.96 | 0.0278
3.97 | 0.0432 | 3.98 | 0.0334 | 3.97 | 0.0279
3.98 | 0.0434 | 3.98 | 0.0333 | 3.97 | 0.028
3.99 | 0.0436 | 3.99 | 0.0334 | 3.98 | 0.0282
4 | 0.0438 | 4 | 0.0335 | 3.99 | 0.0283
4.01 | 0.0441 | 4.01 | 0.0338 | 4 | 0.0285
4.02 | 0.0444 | 4.02 | 0.0339 | 4.01 | 0.0287
4.02 | 0.0449 | 4.03 | 0.0343 | 4.02 | 0.0289
4.03 | 0.0453 | 4.03 | 0.0347 | 4.02 | 0.0291
4.04 | 0.0458 | 4.04 | 0.0349 | 4.03 | 0.0294
4.05 | 0.0464 | 4.05 | 0.0354 | 4.04 | 0.0297
4.06 | 0.047 | 4.06 | 0.0359 | 4.05 | 0.0301
4.07 | 0.0479 | 4.07 | 0.0366 | 4.06 | 0.0305
4.07 | 0.0488 | 4.08 | 0.0374 | 4.07 | 0.031
4.08 | 0.05 | 4.08 | 0.0382 | 4.07 | 0.0315
4.09 | 0.0514 | 4.09 | 0.0394 | 4.08 | 0.0321
4.1 | 0.0532 | 4.1 | 0.0408 | 4.09 | 0.0329
4.11 | 0.0554 | 4.11 | 0.0425 | 4.1 | 0.0337
4.12 | 0.0579 | 4.12 | 0.0446 | 4.11 | 0.0348
4.12 | 0.0608 | 4.12 | 0.047 | 4.12 | 0.0359
4.13 | 0.0631 | 4.13 | 0.0499 | 4.12 | 0.0371
4.14 | 0.0647 | 4.14 | 0.0524 | 4.13 | 0.0383
4.15 | 0.0657 | 4.15 | 0.0543 | 4.14 | 0.0395
4.16 | 0.066 | 4.16 | 0.0552 | 4.15 | 0.0407
4.17 | 0.0658 | 4.17 | 0.0551 | 4.16 | 0.0417
4.17 | 0.0652 | 4.17 | 0.0547 | 4.17 | 0.0425
4.18 | 0.0646 | 4.18 | 0.054 | 4.17 | 0.043
4.19 | 0.0637 | 4.19 | 0.0532 | 4.18 | 0.0432
4.2 | 0.0629 | 4.2 | 0.0523 | 4.19 | 0.0431
4.2 | 0.0185 | 4.2 | 0.0168 | 4.2 | 0.0428
4.21 | 0.0056 | 4.21 | 0.0052 | 4.2 | 0.0151
4.22 | 0.0046 | 4.22 | 0.0044 | 4.21 | 0.0048
4.22 | 0.0041 | 4.22 | -0.0292 | 4.22 | 0.0041
4.22 | -0.0465 | 4.22 | -0.0383 | 4.22 | 0.0039
4.23 | -0.0463 | 4.23 | -0.0385 | 4.22 | -0.032
4.24 | -0.0459 | 4.24 | -0.0381 | 4.23 | -0.033
4.25 | -0.0457 | 4.25 | -0.0376 | 4.24 | -0.0329
4.26 | -0.0455 | 4.26 | -0.0372 | 4.25 | -0.0326
4.27 | -0.0454 | 4.27 | -0.0368 | 4.26 | -0.0321
4.27 | -0.0453 | 4.27 | -0.0366 | 4.27 | -0.0315
4.28 | -0.0453 | 4.28 | -0.0362 | 4.27 | -0.031
4.29 | -0.0453 | 4.29 | -0.0359 | 4.28 | -0.0305
4.3 | -0.0453 | 4.3 | -0.0356 | 4.29 | -0.03
4.31 | -0.0453 | 4.31 | -0.0354 | 4.3 | -0.0296
4.32 | -0.0452 | 4.32 | -0.0351 | 4.31 | -0.0292
4.32 | -0.0452 | 4.32 | -0.035 | 4.32 | -0.0289
4.33 | -0.0452 | 4.33 | -0.0347 | 4.32 | -0.0286
4.34 | -0.0451 | 4.34 | -0.0347 | 4.33 | -0.0284
4.35 | -0.0451 | 4.35 | -0.0345 | 4.34 | -0.0283
4.36 | -0.045 | 4.36 | -0.0344 | 4.35 | -0.0281
4.37 | -0.045 | 4.37 | -0.0342 | 4.36 | -0.028
4.37 | -0.045 | 4.37 | -0.0341 | 4.37 | -0.0279
4.38 | -0.0449 | 4.38 | -0.0339 | 4.37 | -0.0279
4.39 | -0.0449 | 4.39 | -0.0338 | 4.38 | -0.0278
4.4 | -0.0448 | 4.4 | -0.0339 | 4.39 | -0.0278
4.41 | -0.0448 | 4.41 | -0.0338 | 4.4 | -0.0278
4.42 | -0.0448 | 4.42 | -0.0336 | 4.41 | -0.0278
4.42 | -0.0448 | 4.42 | -0.0336 | 4.42 | -0.0279
4.43 | -0.0446 | 4.43 | -0.0335 | 4.42 | -0.0279
4.44 | -0.0446 | 4.44 | -0.0335 | 4.43 | -0.028
4.45 | -0.0446 | 4.45 | -0.0337 | 4.44 | -0.0281
4.46 | -0.0445 | 4.46 | -0.0335 | 4.45 | -0.0282
4.47 | -0.0445 | 4.47 | -0.0335 | 4.46 | -0.0283
4.47 | -0.0445 | 4.47 | -0.0337 | 4.47 | -0.0285
4.48 | -0.0444 | 4.48 | -0.0337 | 4.47 | -0.0286
4.49 | -0.0444 | 4.49 | -0.0337 | 4.48 | -0.0287
4.5 | -0.0444 | 4.5 | -0.0338 | 4.49 | -0.0289
4.51 | -0.0445 | 4.51 | -0.0339 | 4.5 | -0.029
4.52 | -0.0446 | 4.52 | -0.0339 | 4.51 | -0.0292
4.52 | -0.0447 | 4.52 | -0.0342 | 4.52 | -0.0294
4.53 | -0.0448 | 4.53 | -0.0342 | 4.52 | -0.0296
4.54 | -0.0449 | 4.54 | -0.0343 | 4.53 | -0.0296
4.55 | -0.0451 | 4.55 | -0.0347 | 4.54 | -0.0298
4.56 | -0.0453 | 4.56 | -0.0347 | 4.55 | -0.0299
4.57 | -0.0455 | 4.57 | -0.0349 | 4.56 | -0.0302
4.57 | -0.0457 | 4.57 | -0.0354 | 4.57 | -0.0304
4.58 | -0.046 | 4.58 | -0.0356 | 4.57 | -0.0306
4.59 | -0.0463 | 4.59 | -0.036 | 4.58 | -0.0309
4.6 | -0.0468 | 4.6 | -0.0362 | 4.59 | -0.0311
4.61 | -0.0472 | 4.61 | -0.0365 | 4.6 | -0.0314
4.62 | -0.0478 | 4.62 | -0.037 | 4.61 | -0.0317
4.62 | -0.0484 | 4.62 | -0.0374 | 4.62 | -0.032
4.63 | -0.0491 | 4.63 | -0.0379 | 4.62 | -0.0323
4.64 | -0.0498 | 4.64 | -0.0385 | 4.63 | -0.0327
4.65 | -0.0507 | 4.65 | -0.039 | 4.64 | -0.0331
4.66 | -0.0514 | 4.66 | -0.0397 | 4.65 | -0.0334
4.67 | -0.0525 | 4.67 | -0.0403 | 4.66 | -0.0338
4.67 | -0.0536 | 4.67 | -0.0408 | 4.67 | -0.0342
4.68 | -0.0548 | 4.68 | -0.0412 | 4.67 | -0.0346
4.69 | -0.0559 | 4.69 | -0.0418 | 4.68 | -0.035
4.7 | -0.057 | 4.7 | -0.0423 | 4.69 | -0.0355
4.71 | -0.0579 | 4.71 | -0.0429 | 4.7 | -0.0359
4.72 | -0.0584 | 4.72 | -0.0432 | 4.71 | -0.0364
4.72 | -0.0283 | 4.72 | -0.0147 | 4.72 | -0.0368
4.72 | -0.0054 | 4.72 | -0.0045 | 4.72 | -0.014
4.73 | -0.0042 | 4.73 | -0.0036 | 4.72 | -0.0034
4.73 | 0.0341 | 4.73 | 0.0218 | 4.73 | -0.0025
4.74 | 0.0442 | 4.74 | 0.0319 | 4.73 | -0.0024
4.75 | 0.0445 | 4.75 | 0.0328 | 4.74 | 0.0273
4.76 | 0.0442 | 4.76 | 0.033 | 4.75 | 0.0278
4.77 | 0.044 | 4.77 | 0.033 | 4.76 | 0.0276
4.77 | 0.0437 | 4.77 | 0.0331 | 4.77 | 0.0274
4.78 | 0.0434 | 4.78 | 0.033 | 4.77 | 0.0272
4.79 | 0.0432 | 4.79 | 0.0331 | 4.78 | 0.0271
4.8 | 0.0429 | 4.8 | 0.0331 | 4.79 | 0.0269
4.81 | 0.0427 | 4.81 | 0.0332 | 4.8 | 0.0268
4.82 | 0.0425 | 4.82 | 0.0331 | 4.81 | 0.0267
4.82 | 0.0423 | 4.82 | 0.0331 | 4.82 | 0.0267
4.83 | 0.0422 | 4.83 | 0.0332 | 4.82 | 0.0266
4.84 | 0.042 | 4.84 | 0.0329 | 4.83 | 0.0265
4.85 | 0.042 | 4.85 | 0.0329 | 4.84 | 0.0265
4.86 | 0.0418 | 4.86 | 0.0328 | 4.85 | 0.0264
4.87 | 0.0417 | 4.87 | 0.0329 | 4.86 | 0.0264
4.87 | 0.0417 | 4.87 | 0.0329 | 4.87 | 0.0263
4.88 | 0.0416 | 4.88 | 0.0328 | 4.87 | 0.0263
4.89 | 0.0416 | 4.89 | 0.0326 | 4.88 | 0.0263
4.9 | 0.0416 | 4.9 | 0.0326 | 4.89 | 0.0263
4.91 | 0.0415 | 4.91 | 0.0327 | 4.9 | 0.0263
4.92 | 0.0415 | 4.92 | 0.0327 | 4.91 | 0.0263
4.92 | 0.0414 | 4.92 | 0.0325 | 4.92 | 0.0262
4.93 | 0.0414 | 4.93 | 0.0325 | 4.92 | 0.0263
4.94 | 0.0414 | 4.94 | 0.0326 | 4.93 | 0.0263
4.95 | 0.0414 | 4.95 | 0.0324 | 4.94 | 0.0264
4.96 | 0.0415 | 4.96 | 0.0325 | 4.95 | 0.0264
4.97 | 0.0415 | 4.97 | 0.0326 | 4.96 | 0.0266
4.97 | 0.0416 | 4.97 | 0.0325 | 4.97 | 0.0266
4.98 | 0.0417 | 4.98 | 0.0327 | 4.97 | 0.0267
4.99 | 0.0418 | 4.99 | 0.0326 | 4.98 | 0.0268
5 | 0.042 | 5 | 0.0328 | 4.99 | 0.0269
5.01 | 0.0421 | 5.01 | 0.0328 | 5 | 0.0271
5.02 | 0.0423 | 5.02 | 0.033 | 5.01 | 0.0272
5.02 | 0.0425 | 5.02 | 0.0332 | 5.02 | 0.0274
5.03 | 0.0428 | 5.03 | 0.0332 | 5.02 | 0.0275
5.04 | 0.0431 | 5.04 | 0.0334 | 5.03 | 0.0277
5.05 | 0.0434 | 5.05 | 0.0337 | 5.04 | 0.0279
5.06 | 0.0438 | 5.06 | 0.0338 | 5.05 | 0.0282
5.07 | 0.0441 | 5.07 | 0.0344 | 5.06 | 0.0284
5.07 | 0.0446 | 5.07 | 0.0346 | 5.07 | 0.0288
5.08 | 0.0451 | 5.08 | 0.0351 | 5.07 | 0.0291
5.09 | 0.0457 | 5.09 | 0.0356 | 5.08 | 0.0294
5.1 | 0.0464 | 5.1 | 0.0361 | 5.09 | 0.0299
5.11 | 0.0472 | 5.11 | 0.0369 | 5.1 | 0.0304
5.12 | 0.0482 | 5.12 | 0.0377 | 5.11 | 0.0309
5.12 | 0.0494 | 5.12 | 0.0387 | 5.12 | 0.0315
5.13 | 0.0507 | 5.13 | 0.0398 | 5.12 | 0.0321
5.14 | 0.0525 | 5.14 | 0.0413 | 5.13 | 0.0329
5.15 | 0.0546 | 5.15 | 0.0428 | 5.14 | 0.0337
5.16 | 0.0569 | 5.16 | 0.0447 | 5.15 | 0.0345
5.17 | 0.0594 | 5.17 | 0.0472 | 5.16 | 0.0353
5.17 | 0.0618 | 5.17 | 0.0495 | 5.17 | 0.0361
5.18 | 0.0634 | 5.18 | 0.0518 | 5.17 | 0.0371
5.19 | 0.0642 | 5.19 | 0.0536 | 5.18 | 0.038
5.2 | 0.0642 | 5.2 | 0.0537 | 5.19 | 0.0389
5.21 | 0.0637 | 5.21 | 0.0537 | 5.2 | 0.0398
5.22 | 0.0629 | 5.22 | 0.0531 | 5.21 | 0.0406
5.22 | 0.0622 | 5.22 | 0.0524 | 5.22 | 0.0413
5.23 | 0.0612 | 5.23 | 0.0516 | 5.22 | 0.0417
5.23 | 0.0185 | 5.23 | 0.0167 | 5.23 | 0.0419
5.24 | 0.0054 | 5.24 | 0.0052 | 5.23 | 0.0133
5.25 | 0.0044 | 5.25 | 0.0043 | 5.24 | 0.0045
5.25 | -0.0363 | 5.25 | -0.0288 | 5.25 | 0.0038
5.26 | -0.0457 | 5.26 | -0.0377 | 5.25 | -0.0259
5.27 | -0.0456 | 5.27 | -0.0378 | 5.26 | -0.0314
5.27 | -0.0451 | 5.27 | -0.0373 | 5.27 | -0.0318
5.28 | -0.0448 | 5.28 | -0.0368 | 5.27 | -0.0316
5.29 | -0.0445 | 5.29 | -0.0362 | 5.28 | -0.0311
5.3 | -0.0443 | 5.3 | -0.0358 | 5.29 | -0.0307
5.31 | -0.0442 | 5.31 | -0.0352 | 5.3 | -0.0302
5.32 | -0.044 | 5.32 | -0.0348 | 5.31 | -0.0297
5.32 | -0.044 | 5.32 | -0.0346 | 5.32 | -0.0293
5.33 | -0.0439 | 5.33 | -0.0343 | 5.32 | -0.0289
5.34 | -0.0438 | 5.34 | -0.0339 | 5.33 | -0.0286
5.35 | -0.0437 | 5.35 | -0.0336 | 5.34 | -0.0283
5.36 | -0.0437 | 5.36 | -0.0334 | 5.35 | -0.0281
5.37 | -0.0436 | 5.37 | -0.0332 | 5.36 | -0.0278
5.37 | -0.0436 | 5.37 | -0.0332 | 5.37 | -0.0276
5.38 | -0.0435 | 5.38 | -0.033 | 5.37 | -0.0275
5.39 | -0.0435 | 5.39 | -0.0329 | 5.38 | -0.0274
5.4 | -0.0434 | 5.4 | -0.0328 | 5.39 | -0.0272
5.41 | -0.0434 | 5.41 | -0.0326 | 5.4 | -0.0271
5.42 | -0.0433 | 5.42 | -0.0325 | 5.41 | -0.0271
5.42 | -0.0433 | 5.42 | -0.0325 | 5.42 | -0.027
5.43 | -0.0432 | 5.43 | -0.0325 | 5.42 | -0.027
5.44 | -0.043 | 5.44 | -0.0325 | 5.43 | -0.027
5.45 | -0.043 | 5.45 | -0.0325 | 5.44 | -0.027
5.46 | -0.043 | 5.46 | -0.0325 | 5.45 | -0.027
5.47 | -0.0429 | 5.47 | -0.0325 | 5.46 | -0.027
5.47 | -0.0429 | 5.47 | -0.0325 | 5.47 | -0.0271
5.48 | -0.0429 | 5.48 | -0.0325 | 5.47 | -0.0272
5.49 | -0.0428 | 5.49 | -0.0325 | 5.48 | -0.0273
5.5 | -0.0429 | 5.5 | -0.0325 | 5.49 | -0.0273
5.51 | -0.0428 | 5.51 | -0.0325 | 5.5 | -0.0275
5.52 | -0.0428 | 5.52 | -0.0326 | 5.51 | -0.0276
5.52 | -0.0429 | 5.52 | -0.0326 | 5.52 | -0.0277
5.53 | -0.0427 | 5.53 | -0.0327 | 5.52 | -0.0278
5.54 | -0.0428 | 5.54 | -0.0329 | 5.53 | -0.0279
5.55 | -0.0428 | 5.55 | -0.0331 | 5.54 | -0.0281
5.56 | -0.0428 | 5.56 | -0.033 | 5.55 | -0.0282
5.57 | -0.043 | 5.57 | -0.0334 | 5.56 | -0.0284
5.57 | -0.0431 | 5.57 | -0.0335 | 5.57 | -0.0285
5.58 | -0.0432 | 5.58 | -0.0337 | 5.57 | -0.0287
5.59 | -0.0435 | 5.59 | -0.0339 | 5.58 | -0.0289
5.6 | -0.0436 | 5.6 | -0.034 | 5.59 | -0.0291
5.61 | -0.0439 | 5.61 | -0.0344 | 5.6 | -0.0293
5.62 | -0.0442 | 5.62 | -0.0347 | 5.61 | -0.0295
5.62 | -0.0446 | 5.62 | -0.0348 | 5.62 | -0.0297
5.63 | -0.0449 | 5.63 | -0.0352 | 5.62 | -0.0299
5.64 | -0.0454 | 5.64 | -0.0358 | 5.63 | -0.0302
5.65 | -0.0458 | 5.65 | -0.0362 | 5.64 | -0.0305
5.66 | -0.0465 | 5.66 | -0.0367 | 5.65 | -0.0308
5.67 | -0.0472 | 5.67 | -0.0372 | 5.66 | -0.0311
5.67 | -0.0479 | 5.67 | -0.0376 | 5.67 | -0.0315
5.68 | -0.0488 | 5.68 | -0.0382 | 5.67 | -0.0319
5.69 | -0.0498 | 5.69 | -0.0388 | 5.68 | -0.0323
5.7 | -0.0508 | 5.7 | -0.0395 | 5.69 | -0.0327
5.71 | -0.052 | 5.71 | -0.0402 | 5.7 | -0.0328
5.72 | -0.0533 | 5.72 | -0.0409 | 5.71 | -0.0333
5.72 | -0.0546 | 5.72 | -0.0414 | 5.72 | -0.0337
5.73 | -0.0559 | 5.73 | -0.0422 | 5.72 | -0.0342
5.74 | -0.0571 | 5.74 | -0.043 | 5.73 | -0.0347
5.75 | -0.058 | 5.75 | -0.0435 | 5.74 | -0.0352
5.75 | -0.0182 | 5.75 | -0.0149 | 5.75 | -0.0357
5.76 | -0.0053 | 5.76 | -0.0045 | 5.75 | -0.0129
5.77 | -0.004 | 5.77 | -0.0033 | 5.76 | -0.0034
5.77 | -0.0035 | 5.77 | 0.0227 | 5.77 | -0.0024
5.77 | 0.0438 | 5.77 | 0.0324 | 5.77 | -0.0024
5.78 | 0.0439 | 5.78 | 0.0332 | 5.77 | 0.0268
5.79 | 0.0435 | 5.79 | 0.0331 | 5.78 | 0.0273
5.8 | 0.0432 | 5.8 | 0.033 | 5.79 | 0.0272
5.81 | 0.0428 | 5.81 | 0.0329 | 5.8 | 0.027
5.82 | 0.0423 | 5.82 | 0.0329 | 5.81 | 0.0268
5.82 | 0.042 | 5.82 | 0.0328 | 5.82 | 0.0267
5.83 | 0.0417 | 5.83 | 0.0329 | 5.82 | 0.0265
5.84 | 0.0415 | 5.84 | 0.0327 | 5.83 | 0.0264
5.85 | 0.0413 | 5.85 | 0.0327 | 5.84 | 0.0263
5.86 | 0.0411 | 5.86 | 0.0326 | 5.85 | 0.0262
5.87 | 0.0409 | 5.87 | 0.0325 | 5.86 | 0.0261
5.87 | 0.0408 | 5.87 | 0.0324 | 5.87 | 0.0261
5.88 | 0.0407 | 5.88 | 0.0323 | 5.87 | 0.026
5.89 | 0.0407 | 5.89 | 0.0323 | 5.88 | 0.026
5.9 | 0.0406 | 5.9 | 0.0322 | 5.89 | 0.0259
5.91 | 0.0405 | 5.91 | 0.0322 | 5.9 | 0.0259
5.92 | 0.0405 | 5.92 | 0.0321 | 5.91 | 0.0259
5.92 | 0.0404 | 5.92 | 0.0321 | 5.92 | 0.0258
5.93 | 0.0404 | 5.93 | 0.0321 | 5.92 | 0.0258
5.94 | 0.0404 | 5.94 | 0.0321 | 5.93 | 0.0258
5.95 | 0.0404 | 5.95 | 0.0321 | 5.94 | 0.0258
5.96 | 0.0404 | 5.96 | 0.0322 | 5.95 | 0.0259
5.97 | 0.0405 | 5.97 | 0.0322 | 5.96 | 0.0259
5.97 | 0.0405 | 5.97 | 0.0323 | 5.97 | 0.0259
5.98 | 0.0406 | 5.98 | 0.0323 | 5.97 | 0.026
5.99 | 0.0406 | 5.99 | 0.0324 | 5.98 | 0.0261
6 | 0.0407 | 6 | 0.0323 | 5.99 | 0.0262
6.01 | 0.0408 | 6.01 | 0.0323 | 6 | 0.0262
6.02 | 0.0409 | 6.02 | 0.0326 | 6.01 | 0.0263
6.02 | 0.041 | 6.02 | 0.0327 | 6.02 | 0.0264
6.03 | 0.0411 | 6.03 | 0.0327 | 6.02 | 0.0265
6.04 | 0.0413 | 6.04 | 0.0328 | 6.03 | 0.0266
6.05 | 0.0415 | 6.05 | 0.0331 | 6.04 | 0.0268
6.06 | 0.0417 | 6.06 | 0.0332 | 6.05 | 0.027
6.07 | 0.0419 | 6.07 | 0.0334 | 6.06 | 0.0271
6.07 | 0.0422 | 6.07 | 0.0336 | 6.07 | 0.0273
6.08 | 0.0425 | 6.08 | 0.0338 | 6.07 | 0.0276
6.09 | 0.0428 | 6.09 | 0.0341 | 6.08 | 0.0278
6.1 | 0.0432 | 6.1 | 0.0344 | 6.09 | 0.0281
6.11 | 0.0435 | 6.11 | 0.0347 | 6.1 | 0.0284
6.12 | 0.044 | 6.12 | 0.035 | 6.11 | 0.0288
6.12 | 0.0445 | 6.12 | 0.0356 | 6.12 | 0.0291
6.13 | 0.0452 | 6.13 | 0.0361 | 6.12 | 0.0295
6.14 | 0.0459 | 6.14 | 0.0367 | 6.13 | 0.03
6.15 | 0.0468 | 6.15 | 0.0374 | 6.14 | 0.0305
6.16 | 0.0477 | 6.16 | 0.0382 | 6.15 | 0.031
6.17 | 0.0488 | 6.17 | 0.0393 | 6.16 | 0.0316
6.17 | 0.0502 | 6.17 | 0.0407 | 6.17 | 0.0322
6.18 | 0.0518 | 6.18 | 0.0419 | 6.17 | 0.0329
6.19 | 0.0538 | 6.19 | 0.0436 | 6.18 | 0.0336
6.2 | 0.056 | 6.2 | 0.0456 | 6.19 | 0.0343
6.21 | 0.0583 | 6.21 | 0.0476 | 6.2 | 0.035
6.22 | 0.0604 | 6.22 | 0.05 | 6.21 | 0.0358
6.22 | 0.0621 | 6.22 | 0.052 | 6.22 | 0.0366
6.23 | 0.063 | 6.23 | 0.0535 | 6.22 | 0.0374
6.24 | 0.0631 | 6.24 | 0.0539 | 6.23 | 0.0383
6.25 | 0.0628 | 6.25 | 0.0538 | 6.24 | 0.0391
6.26 | 0.0621 | 6.26 | 0.0531 | 6.25 | 0.04
6.27 | 0.0613 | 6.27 | 0.0521 | 6.26 | 0.0406
6.27 | 0.0203 | 6.27 | 0.0164 | 6.27 | 0.0411
6.27 | 0.0053 | 6.27 | 0.0053 | 6.27 | 0.0129
6.28 | 0.0043 | 6.28 | 0.0043 | 6.27 | 0.0044
6.28 | -0.0103 | 6.28 | -0.0296 | 6.28 | 0.0036
6.29 | -0.0456 | 6.29 | -0.0381 | 6.28 | 0.0035
6.3 | -0.0454 | 6.3 | -0.0379 | 6.29 | -0.0309
6.31 | -0.0448 | 6.31 | -0.0371 | 6.3 | -0.0311
6.32 | -0.0443 | 6.32 | -0.0363 | 6.31 | -0.0307
6.32 | -0.044 | 6.32 | -0.0358 | 6.32 | -0.0302
6.33 | -0.0437 | 6.33 | -0.0353 | 6.32 | -0.0297
6.34 | -0.0435 | 6.34 | -0.0347 | 6.33 | -0.0293
6.35 | -0.0433 | 6.35 | -0.0342 | 6.34 | -0.0289
6.36 | -0.0431 | 6.36 | -0.0338 | 6.35 | -0.0285
6.37 | -0.0429 | 6.37 | -0.0335 | 6.36 | -0.0281
6.37 | -0.0427 | 6.37 | -0.0333 | 6.37 | -0.0278
6.38 | -0.0426 | 6.38 | -0.033 | 6.37 | -0.0276
6.39 | -0.0425 | 6.39 | -0.0329 | 6.38 | -0.0273
6.4 | -0.0424 | 6.4 | -0.0326 | 6.39 | -0.0271
6.41 | -0.0423 | 6.41 | -0.0324 | 6.4 | -0.0269
6.42 | -0.0423 | 6.42 | -0.0322 | 6.41 | -0.0268
6.42 | -0.0422 | 6.42 | -0.0321 | 6.42 | -0.0267
6.43 | -0.0422 | 6.43 | -0.032 | 6.42 | -0.0265
6.44 | -0.0421 | 6.44 | -0.032 | 6.43 | -0.0265
6.45 | -0.0421 | 6.45 | -0.0318 | 6.44 | -0.0264
6.46 | -0.0421 | 6.46 | -0.0317 | 6.45 | -0.0264
6.47 | -0.042 | 6.47 | -0.0317 | 6.46 | -0.0264
6.47 | -0.042 | 6.47 | -0.0317 | 6.47 | -0.0263
6.48 | -0.042 | 6.48 | -0.0318 | 6.47 | -0.0264
6.49 | -0.0419 | 6.49 | -0.0316 | 6.48 | -0.0264
6.5 | -0.0419 | 6.5 | -0.0317 | 6.49 | -0.0264
6.51 | -0.0419 | 6.51 | -0.0316 | 6.5 | -0.0265
6.52 | -0.0419 | 6.52 | -0.0317 | 6.51 | -0.0265
6.52 | -0.0419 | 6.52 | -0.0316 | 6.52 | -0.0266
6.53 | -0.0419 | 6.53 | -0.0318 | 6.52 | -0.0267
6.54 | -0.0419 | 6.54 | -0.0318 | 6.53 | -0.0268
6.55 | -0.0419 | 6.55 | -0.0317 | 6.54 | -0.0269
6.56 | -0.0419 | 6.56 | -0.0318 | 6.55 | -0.027
6.57 | -0.042 | 6.57 | -0.0318 | 6.56 | -0.0271
6.57 | -0.0421 | 6.57 | -0.0319 | 6.57 | -0.0273
6.58 | -0.0421 | 6.58 | -0.032 | 6.57 | -0.0274
6.59 | -0.0422 | 6.59 | -0.0323 | 6.58 | -0.0276
6.6 | -0.0422 | 6.6 | -0.0317 | 6.59 | -0.0277
6.61 | -0.0422 | 6.61 | -0.0319 | 6.6 | -0.0279
6.62 | -0.0424 | 6.62 | -0.0319 | 6.61 | -0.028
6.62 | -0.0425 | 6.62 | -0.032 | 6.62 | -0.0282
6.63 | -0.0427 | 6.63 | -0.0322 | 6.62 | -0.0284
6.64 | -0.0429 | 6.64 | -0.0324 | 6.63 | -0.0286
6.65 | -0.0432 | 6.65 | -0.0328 | 6.64 | -0.0288
6.66 | -0.0435 | 6.66 | -0.0329 | 6.65 | -0.029
6.67 | -0.0438 | 6.67 | -0.0334 | 6.66 | -0.0292
6.67 | -0.0442 | 6.67 | -0.0335 | 6.67 | -0.0294
6.68 | -0.0447 | 6.68 | -0.034 | 6.67 | -0.0297
6.69 | -0.0452 | 6.69 | -0.0344 | 6.68 | -0.03
6.7 | -0.0459 | 6.7 | -0.0348 | 6.69 | -0.0303
6.71 | -0.0466 | 6.71 | -0.0354 | 6.7 | -0.0306
6.72 | -0.0474 | 6.72 | -0.0359 | 6.71 | -0.031
6.72 | -0.0483 | 6.72 | -0.0363 | 6.72 | -0.0314
6.73 | -0.0494 | 6.73 | -0.0369 | 6.72 | -0.0319
6.74 | -0.0506 | 6.74 | -0.0378 | 6.73 | -0.0323
6.75 | -0.0519 | 6.75 | -0.0385 | 6.74 | -0.0328
6.76 | -0.0534 | 6.76 | -0.0392 | 6.75 | -0.0333
6.77 | -0.0548 | 6.77 | -0.0401 | 6.76 | -0.0338
6.77 | -0.0563 | 6.77 | -0.0409 | 6.77 | -0.0344
6.78 | -0.0574 | 6.78 | -0.0419 | 6.77 | -0.0349
6.78 | -0.0206 | 6.78 | -0.014 | 6.78 | -0.0355
6.79 | -0.0052 | 6.79 | -0.0043 | 6.78 | -0.0136
6.8 | -0.0039 | 6.8 | -0.0033 | 6.79 | -0.0033
6.8 | -0.0035 | 6.8 | 0.0219 | 6.8 | -0.0024
6.81 | 0.0434 | 6.81 | 0.0309 | 6.8 | -0.0022
6.82 | 0.0434 | 6.82 | 0.0316 | 6.81 | 0.027
6.82 | 0.0429 | 6.82 | 0.0316 | 6.82 | 0.0274
6.83 | 0.0424 | 6.83 | 0.0314 | 6.82 | 0.0271
6.84 | 0.0419 | 6.84 | 0.0314 | 6.83 | 0.0269
6.85 | 0.0414 | 6.85 | 0.0311 | 6.84 | 0.0267
6.86 | 0.041 | 6.86 | 0.031 | 6.85 | 0.0265
6.87 | 0.0406 | 6.87 | 0.031 | 6.86 | 0.0264
6.87 | 0.0404 | 6.87 | 0.0308 | 6.87 | 0.0262
6.88 | 0.0401 | 6.88 | 0.0307 | 6.87 | 0.0261
6.89 | 0.04 | 6.89 | 0.0304 | 6.88 | 0.026
6.9 | 0.0398 | 6.9 | 0.0303 | 6.89 | 0.0259
6.91 | 0.0397 | 6.91 | 0.0302 | 6.9 | 0.0258
6.92 | 0.0396 | 6.92 | 0.03 | 6.91 | 0.0258
6.92 | 0.0395 | 6.92 | 0.03 | 6.92 | 0.0257
6.93 | 0.0394 | 6.93 | 0.0299 | 6.92 | 0.0257
6.94 | 0.0394 | 6.94 | 0.0299 | 6.93 | 0.0255
6.95 | 0.0393 | 6.95 | 0.0299 | 6.94 | 0.0255
6.96 | 0.0393 | 6.96 | 0.03 | 6.95 | 0.0255
6.97 | 0.0393 | 6.97 | 0.0301 | 6.96 | 0.0254
6.97 | 0.0393 | 6.97 | 0.0301 | 6.97 | 0.0254
6.98 | 0.0393 | 6.98 | 0.03 | 6.97 | 0.0254
6.99 | 0.0393 | 6.99 | 0.0301 | 6.98 | 0.0254
7 | 0.0394 | 7 | 0.0301 | 6.99 | 0.0254
7.01 | 0.0394 | 7.01 | 0.0303 | 7 | 0.0254
7.02 | 0.0394 | 7.02 | 0.0303 | 7.01 | 0.0254
7.02 | 0.0395 | 7.02 | 0.0304 | 7.02 | 0.0255
7.03 | 0.0395 | 7.03 | 0.0305 | 7.02 | 0.0256
7.04 | 0.0396 | 7.04 | 0.0305 | 7.03 | 0.0257
7.05 | 0.0397 | 7.05 | 0.0307 | 7.04 | 0.0258
7.06 | 0.0398 | 7.06 | 0.0308 | 7.05 | 0.0259
7.07 | 0.04 | 7.07 | 0.0307 | 7.06 | 0.026
7.07 | 0.0401 | 7.07 | 0.0309 | 7.07 | 0.0261
7.08 | 0.0403 | 7.08 | 0.0312 | 7.07 | 0.0262
7.09 | 0.0405 | 7.09 | 0.0313 | 7.08 | 0.0264
7.1 | 0.0408 | 7.1 | 0.0316 | 7.09 | 0.0265
7.11 | 0.041 | 7.11 | 0.0316 | 7.1 | 0.0267
7.12 | 0.0413 | 7.12 | 0.032 | 7.11 | 0.0269
7.12 | 0.0416 | 7.12 | 0.0322 | 7.12 | 0.0272
7.13 | 0.0418 | 7.13 | 0.0325 | 7.12 | 0.0274
7.14 | 0.0422 | 7.14 | 0.033 | 7.13 | 0.0277
7.15 | 0.0426 | 7.15 | 0.0332 | 7.14 | 0.028
7.16 | 0.0431 | 7.16 | 0.0338 | 7.15 | 0.0284
7.17 | 0.0437 | 7.17 | 0.0344 | 7.16 | 0.0288
7.17 | 0.0443 | 7.17 | 0.0349 | 7.17 | 0.0292
7.18 | 0.0451 | 7.18 | 0.0356 | 7.17 | 0.0297
7.19 | 0.0459 | 7.19 | 0.0365 | 7.18 | 0.0302
7.2 | 0.0469 | 7.2 | 0.0373 | 7.19 | 0.0306
7.21 | 0.048 | 7.21 | 0.0384 | 7.2 | 0.0312
7.22 | 0.0494 | 7.22 | 0.0398 | 7.21 | 0.0317
7.22 | 0.0511 | 7.22 | 0.0412 | 7.22 | 0.0323
7.23 | 0.0531 | 7.23 | 0.0429 | 7.22 | 0.033
7.24 | 0.0555 | 7.24 | 0.0451 | 7.23 | 0.0336
7.25 | 0.0578 | 7.25 | 0.0472 | 7.24 | 0.0344
7.26 | 0.0598 | 7.26 | 0.0497 | 7.25 | 0.0352
7.27 | 0.0612 | 7.27 | 0.0515 | 7.26 | 0.036
7.27 | 0.0619 | 7.27 | 0.0529 | 7.27 | 0.0368
7.28 | 0.0619 | 7.28 | 0.0531 | 7.27 | 0.0378
7.29 | 0.0613 | 7.29 | 0.0526 | 7.28 | 0.0387
7.3 | 0.0604 | 7.3 | 0.0518 | 7.29 | 0.0395
7.3 | 0.0178 | 7.3 | 0.0165 | 7.3 | 0.0402
7.31 | 0.0053 | 7.31 | 0.0052 | 7.3 | 0.0135
7.32 | 0.0042 | 7.32 | 0.0042 | 7.31 | 0.0042
7.32 | -0.0372 | 7.32 | -0.0296 | 7.32 | 0.0035
7.32 | -0.0451 | 7.32 | -0.0375 | 7.32 | -0.0247
7.33 | -0.0446 | 7.33 | -0.0371 | 7.32 | -0.0303
7.34 | -0.0438 | 7.34 | -0.0361 | 7.33 | -0.0305
7.35 | -0.0432 | 7.35 | -0.0351 | 7.34 | -0.03
7.36 | -0.0427 | 7.36 | -0.0344 | 7.35 | -0.0295
7.37 | -0.0423 | 7.37 | -0.0336 | 7.36 | -0.0291
7.37 | -0.042 | 7.37 | -0.0331 | 7.37 | -0.0286
7.38 | -0.0418 | 7.38 | -0.0328 | 7.37 | -0.0281
7.39 | -0.0415 | 7.39 | -0.0322 | 7.38 | -0.0278
7.4 | -0.0413 | 7.4 | -0.0319 | 7.39 | -0.0275
7.41 | -0.0412 | 7.41 | -0.0316 | 7.4 | -0.0272
7.42 | -0.0411 | 7.42 | -0.0315 | 7.41 | -0.0269
7.42 | -0.0409 | 7.42 | -0.0314 | 7.42 | -0.0267
7.43 | -0.0409 | 7.43 | -0.0311 | 7.42 | -0.0266
7.44 | -0.0408 | 7.44 | -0.031 | 7.43 | -0.0264
7.45 | -0.0407 | 7.45 | -0.0309 | 7.44 | -0.0263
7.46 | -0.0406 | 7.46 | -0.0308 | 7.45 | -0.0262
7.47 | -0.0406 | 7.47 | -0.0305 | 7.46 | -0.0261
7.47 | -0.0406 | 7.47 | -0.0306 | 7.47 | -0.026
7.48 | -0.0405 | 7.48 | -0.0305 | 7.47 | -0.026
7.49 | -0.0405 | 7.49 | -0.0304 | 7.48 | -0.026
7.5 | -0.0405 | 7.5 | -0.0306 | 7.49 | -0.0259
7.51 | -0.0405 | 7.51 | -0.0304 | 7.5 | -0.0259
7.52 | -0.0404 | 7.52 | -0.0304 | 7.51 | -0.0259
7.52 | -0.0404 | 7.52 | -0.0305 | 7.52 | -0.026
7.53 | -0.0404 | 7.53 | -0.0304 | 7.52 | -0.026
7.54 | -0.0404 | 7.54 | -0.0306 | 7.53 | -0.026
7.55 | -0.0404 | 7.55 | -0.0303 | 7.54 | -0.0261
7.56 | -0.0404 | 7.56 | -0.0306 | 7.55 | -0.0262
7.57 | -0.0404 | 7.57 | -0.0305 | 7.56 | -0.0263
7.57 | -0.0405 | 7.57 | -0.0305 | 7.57 | -0.0263
7.58 | -0.0405 | 7.58 | -0.0306 | 7.57 | -0.0264
7.59 | -0.0405 | 7.59 | -0.0307 | 7.58 | -0.0265
7.6 | -0.0406 | 7.6 | -0.0307 | 7.59 | -0.0267
7.61 | -0.0406 | 7.61 | -0.031 | 7.6 | -0.0268
7.62 | -0.0407 | 7.62 | -0.0311 | 7.61 | -0.027
7.62 | -0.0408 | 7.62 | -0.0312 | 7.62 | -0.0271
7.63 | -0.0408 | 7.63 | -0.0313 | 7.62 | -0.0272
7.64 | -0.041 | 7.64 | -0.0315 | 7.63 | -0.0274
7.65 | -0.0411 | 7.65 | -0.0316 | 7.64 | -0.0275
7.66 | -0.0413 | 7.66 | -0.0317 | 7.65 | -0.0277
7.67 | -0.0414 | 7.67 | -0.0318 | 7.66 | -0.0278
7.67 | -0.0417 | 7.67 | -0.032 | 7.67 | -0.028
7.68 | -0.0419 | 7.68 | -0.0322 | 7.67 | -0.0282
7.69 | -0.0422 | 7.69 | -0.0327 | 7.68 | -0.0284
7.7 | -0.0424 | 7.7 | -0.033 | 7.69 | -0.0285
7.71 | -0.0429 | 7.71 | -0.0333 | 7.7 | -0.0287
7.72 | -0.0434 | 7.72 | -0.0337 | 7.71 | -0.0289
7.72 | -0.0439 | 7.72 | -0.034 | 7.72 | -0.0292
7.73 | -0.0446 | 7.73 | -0.0345 | 7.72 | -0.0294
7.74 | -0.0453 | 7.74 | -0.035 | 7.73 | -0.0297
7.75 | -0.0461 | 7.75 | -0.0356 | 7.74 | -0.0301
7.76 | -0.0471 | 7.76 | -0.0361 | 7.75 | -0.0305
7.77 | -0.0482 | 7.77 | -0.0368 | 7.76 | -0.0309
7.77 | -0.0494 | 7.77 | -0.0372 | 7.77 | -0.0313
7.78 | -0.0508 | 7.78 | -0.038 | 7.77 | -0.0317
7.79 | -0.0524 | 7.79 | -0.0387 | 7.78 | -0.0322
7.8 | -0.054 | 7.8 | -0.0396 | 7.79 | -0.0327
7.81 | -0.0557 | 7.81 | -0.0406 | 7.8 | -0.0333
7.82 | -0.057 | 7.82 | -0.0414 | 7.81 | -0.0339
7.82 | -0.0185 | 7.82 | -0.014 | 7.82 | -0.0345
7.82 | -0.0052 | 7.82 | -0.0043 | 7.82 | -0.0134
7.83 | -0.0039 | 7.83 | -0.0032 | 7.82 | -0.0033
7.83 | -0.0034 | 7.83 | 0.0218 | 7.83 | -0.0023
7.84 | 0.043 | 7.84 | 0.0311 | 7.83 | -0.0023
7.85 | 0.0428 | 7.85 | 0.0315 | 7.84 | 0.0265
7.86 | 0.0422 | 7.86 | 0.0316 | 7.85 | 0.0269
7.87 | 0.0416 | 7.87 | 0.0314 | 7.86 | 0.0267
7.87 | 0.041 | 7.87 | 0.0313 | 7.87 | 0.0265
7.88 | 0.0404 | 7.88 | 0.031 | 7.87 | 0.0263
7.89 | 0.04 | 7.89 | 0.0309 | 7.88 | 0.0261
7.9 | 0.0396 | 7.9 | 0.0304 | 7.89 | 0.0259
7.91 | 0.0394 | 7.91 | 0.0301 | 7.9 | 0.0258
7.92 | 0.0391 | 7.92 | 0.0301 | 7.91 | 0.0257
7.92 | 0.0389 | 7.92 | 0.0299 | 7.92 | 0.0256
7.93 | 0.0388 | 7.93 | 0.0299 | 7.92 | 0.0255
7.94 | 0.0387 | 7.94 | 0.0296 | 7.93 | 0.0254
7.95 | 0.0387 | 7.95 | 0.0297 | 7.94 | 0.0253
7.96 | 0.0386 | 7.96 | 0.0295 | 7.95 | 0.0253
7.97 | 0.0386 | 7.97 | 0.0295 | 7.96 | 0.0252
7.97 | 0.0386 | 7.97 | 0.0294 | 7.97 | 0.0252
7.98 | 0.0386 | 7.98 | 0.0294 | 7.97 | 0.0251
7.99 | 0.0386 | 7.99 | 0.0295 | 7.98 | 0.0251
8 | 0.0386 | 8 | 0.0296 | 7.99 | 0.0251
8.01 | 0.0386 | 8.01 | 0.0295 | 8 | 0.025
8.02 | 0.0387 | 8.02 | 0.0297 | 8.01 | 0.0251
8.02 | 0.0387 | 8.02 | 0.0296 | 8.02 | 0.0251
8.03 | 0.0388 | 8.03 | 0.0297 | 8.02 | 0.0251
8.04 | 0.0388 | 8.04 | 0.0297 | 8.03 | 0.0252
8.05 | 0.0389 | 8.05 | 0.0298 | 8.04 | 0.0252
8.06 | 0.039 | 8.06 | 0.0299 | 8.05 | 0.0252
8.07 | 0.0391 | 8.07 | 0.0299 | 8.06 | 0.0253
8.07 | 0.0392 | 8.07 | 0.03 | 8.07 | 0.0254
8.08 | 0.0393 | 8.08 | 0.0302 | 8.07 | 0.0254
8.09 | 0.0394 | 8.09 | 0.0303 | 8.08 | 0.0255
8.1 | 0.0396 | 8.1 | 0.0303 | 8.09 | 0.0256
8.11 | 0.0398 | 8.11 | 0.0305 | 8.1 | 0.0257
8.12 | 0.04 | 8.12 | 0.0306 | 8.11 | 0.0259
8.12 | 0.0402 | 8.12 | 0.0309 | 8.12 | 0.026
8.13 | 0.0404 | 8.13 | 0.0311 | 8.12 | 0.0262
8.14 | 0.0407 | 8.14 | 0.0314 | 8.13 | 0.0263
8.15 | 0.041 | 8.15 | 0.0315 | 8.14 | 0.0265
8.16 | 0.0412 | 8.16 | 0.0317 | 8.15 | 0.0267
8.17 | 0.0416 | 8.17 | 0.0319 | 8.16 | 0.0269
8.17 | 0.0419 | 8.17 | 0.0322 | 8.17 | 0.0272
8.18 | 0.0424 | 8.18 | 0.0328 | 8.17 | 0.0275
8.19 | 0.0429 | 8.19 | 0.0332 | 8.18 | 0.0278
8.2 | 0.0434 | 8.2 | 0.0337 | 8.19 | 0.0281
8.21 | 0.044 | 8.21 | 0.0343 | 8.2 | 0.0285
8.22 | 0.0447 | 8.22 | 0.0347 | 8.21 | 0.0289
8.22 | 0.0455 | 8.22 | 0.0355 | 8.22 | 0.0293
8.23 | 0.0464 | 8.23 | 0.0364 | 8.22 | 0.0297
8.24 | 0.0474 | 8.24 | 0.0375 | 8.23 | 0.0302
8.25 | 0.0487 | 8.25 | 0.0385 | 8.24 | 0.0307
8.26 | 0.0503 | 8.26 | 0.0397 | 8.25 | 0.0313
8.27 | 0.0521 | 8.27 | 0.0413 | 8.26 | 0.0318
8.27 | 0.054 | 8.27 | 0.0431 | 8.27 | 0.0325
8.28 | 0.0561 | 8.28 | 0.0452 | 8.27 | 0.0332
8.29 | 0.0582 | 8.29 | 0.0473 | 8.28 | 0.0339
8.3 | 0.06 | 8.3 | 0.0496 | 8.29 | 0.0347
8.31 | 0.0613 | 8.31 | 0.0516 | 8.3 | 0.0356
8.32 | 0.0617 | 8.32 | 0.0529 | 8.31 | 0.0366
8.32 | 0.0615 | 8.32 | 0.0527 | 8.32 | 0.0377
8.33 | 0.0608 | 8.33 | 0.0513 | 8.32 | 0.0388
8.33 | 0.0169 | 8.33 | 0.016 | 8.33 | 0.0396
8.34 | 0.0052 | 8.34 | 0.005 | 8.33 | 0.0124
8.35 | 0.0042 | 8.35 | 0.0041 | 8.34 | 0.0041
8.35 | 0.0037 | 8.35 | -0.0298 | 8.35 | 0.0033
8.36 | -0.0449 | 8.36 | -0.0369 | 8.35 | 0.0033
8.37 | -0.0442 | 8.37 | -0.0359 | 8.36 | -0.0298
8.37 | -0.0433 | 8.37 | -0.0347 | 8.37 | -0.0298
8.38 | -0.0426 | 8.38 | -0.0337 | 8.37 | -0.0293
8.39 | -0.0421 | 8.39 | -0.0328 | 8.38 | -0.0287
8.4 | -0.0416 | 8.4 | -0.0322 | 8.39 | -0.0282
8.41 | -0.0413 | 8.41 | -0.0318 | 8.4 | -0.0277
8.42 | -0.041 | 8.42 | -0.0312 | 8.41 | -0.0274
8.42 | -0.0408 | 8.42 | -0.0309 | 8.42 | -0.027
8.43 | -0.0406 | 8.43 | -0.0306 | 8.42 | -0.0267
8.44 | -0.0404 | 8.44 | -0.0304 | 8.43 | -0.0264
8.45 | -0.0402 | 8.45 | -0.0303 | 8.44 | -0.0262
8.46 | -0.0401 | 8.46 | -0.0302 | 8.45 | -0.026
8.47 | -0.04 | 8.47 | -0.03 | 8.46 | -0.0258
8.47 | -0.0399 | 8.47 | -0.0299 | 8.47 | -0.0256
8.48 | -0.0399 | 8.48 | -0.0297 | 8.47 | -0.0255
8.49 | -0.0398 | 8.49 | -0.0295 | 8.48 | -0.0254
8.5 | -0.0397 | 8.5 | -0.0295 | 8.49 | -0.0253
8.51 | -0.0397 | 8.51 | -0.0295 | 8.5 | -0.0252
8.52 | -0.0396 | 8.52 | -0.0294 | 8.51 | -0.0252
8.52 | -0.0396 | 8.52 | -0.0295 | 8.52 | -0.0252
8.53 | -0.0396 | 8.53 | -0.0294 | 8.52 | -0.0251
8.54 | -0.0395 | 8.54 | -0.0295 | 8.53 | -0.0251
8.55 | -0.0395 | 8.55 | -0.0294 | 8.54 | -0.0251
8.56 | -0.0395 | 8.56 | -0.0294 | 8.55 | -0.0251
8.57 | -0.0396 | 8.57 | -0.0294 | 8.56 | -0.0252
8.57 | -0.0395 | 8.57 | -0.0294 | 8.57 | -0.0252
8.58 | -0.0395 | 8.58 | -0.0295 | 8.57 | -0.0253
8.59 | -0.0395 | 8.59 | -0.0296 | 8.58 | -0.0253
8.6 | -0.0396 | 8.6 | -0.0298 | 8.59 | -0.0254
8.61 | -0.0396 | 8.61 | -0.0298 | 8.6 | -0.0255
8.62 | -0.0397 | 8.62 | -0.0297 | 8.61 | -0.0255
8.62 | -0.0397 | 8.62 | -0.0299 | 8.62 | -0.0256
8.63 | -0.0398 | 8.63 | -0.0299 | 8.62 | -0.0257
8.64 | -0.0398 | 8.64 | -0.0301 | 8.63 | -0.0258
8.65 | -0.0399 | 8.65 | -0.0303 | 8.64 | -0.0259
8.66 | -0.04 | 8.66 | -0.0304 | 8.65 | -0.026
8.67 | -0.04 | 8.67 | -0.0304 | 8.66 | -0.0261
8.67 | -0.0402 | 8.67 | -0.0306 | 8.67 | -0.0263
8.68 | -0.0403 | 8.68 | -0.0308 | 8.67 | -0.0264
8.69 | -0.0405 | 8.69 | -0.0309 | 8.68 | -0.0265
8.7 | -0.0407 | 8.7 | -0.0312 | 8.69 | -0.0267
8.71 | -0.0409 | 8.71 | -0.0314 | 8.7 | -0.0268
8.72 | -0.0411 | 8.72 | -0.0316 | 8.71 | -0.027
8.72 | -0.0414 | 8.72 | -0.0319 | 8.72 | -0.0271
8.73 | -0.0418 | 8.73 | -0.0323 | 8.72 | -0.0273
8.74 | -0.0421 | 8.74 | -0.0326 | 8.73 | -0.0275
8.75 | -0.0425 | 8.75 | -0.0329 | 8.74 | -0.0277
8.76 | -0.043 | 8.76 | -0.0332 | 8.75 | -0.028
8.77 | -0.0436 | 8.77 | -0.0336 | 8.76 | -0.0282
8.77 | -0.0443 | 8.77 | -0.034 | 8.77 | -0.0285
8.78 | -0.0451 | 8.78 | -0.0346 | 8.77 | -0.0288
8.79 | -0.0461 | 8.79 | -0.035 | 8.78 | -0.0292
8.8 | -0.0471 | 8.8 | -0.0358 | 8.79 | -0.0295
8.81 | -0.0484 | 8.81 | -0.0365 | 8.8 | -0.0299
8.82 | -0.0498 | 8.82 | -0.0372 | 8.81 | -0.0304
8.82 | -0.0513 | 8.82 | -0.038 | 8.82 | -0.0309
8.83 | -0.0531 | 8.83 | -0.039 | 8.82 | -0.0315
8.84 | -0.0549 | 8.84 | -0.0401 | 8.83 | -0.0321
8.85 | -0.0564 | 8.85 | -0.041 | 8.84 | -0.0328
8.85 | -0.0171 | 8.85 | -0.0135 | 8.85 | -0.0335
8.86 | -0.005 | 8.86 | -0.004 | 8.85 | -0.0116
8.87 | -0.0037 | 8.87 | -0.003 | 8.86 | -0.0032
8.87 | 0.0343 | 8.87 | 0.0221 | 8.87 | -0.0023
8.87 | 0.0427 | 8.87 | 0.0307 | 8.87 | -0.0021
8.88 | 0.0424 | 8.88 | 0.0311 | 8.87 | 0.026
8.89 | 0.0417 | 8.89 | 0.031 | 8.88 | 0.0264
8.9 | 0.041 | 8.9 | 0.0307 | 8.89 | 0.0262
8.91 | 0.0404 | 8.91 | 0.0306 | 8.9 | 0.026
8.92 | 0.0398 | 8.92 | 0.0304 | 8.91 | 0.0258
8.92 | 0.0393 | 8.92 | 0.0302 | 8.92 | 0.0256
8.93 | 0.0389 | 8.93 | 0.0298 | 8.92 | 0.0254
8.94 | 0.0387 | 8.94 | 0.0297 | 8.93 | 0.0253
8.95 | 0.0384 | 8.95 | 0.0294 | 8.94 | 0.0252
8.96 | 0.0382 | 8.96 | 0.0292 | 8.95 | 0.025
8.97 | 0.0381 | 8.97 | 0.0292 | 8.96 | 0.025
8.97 | 0.0379 | 8.97 | 0.0291 | 8.97 | 0.0249
8.98 | 0.0378 | 8.98 | 0.029 | 8.97 | 0.0248
8.99 | 0.0378 | 8.99 | 0.0289 | 8.98 | 0.0248
9 | 0.0378 | 9 | 0.0287 | 8.99 | 0.0247
9.01 | 0.0378 | 9.01 | 0.0287 | 9 | 0.0247
9.02 | 0.0378 | 9.02 | 0.0287 | 9.01 | 0.0246
9.02 | 0.0379 | 9.02 | 0.0287 | 9.02 | 0.0246
9.03 | 0.0379 | 9.03 | 0.0288 | 9.02 | 0.0246
9.04 | 0.0379 | 9.04 | 0.0289 | 9.03 | 0.0246
9.05 | 0.038 | 9.05 | 0.0288 | 9.04 | 0.0246
9.06 | 0.0381 | 9.06 | 0.0288 | 9.05 | 0.0246
9.07 | 0.0382 | 9.07 | 0.0289 | 9.06 | 0.0247
9.07 | 0.0382 | 9.07 | 0.029 | 9.07 | 0.0247
9.08 | 0.0383 | 9.08 | 0.0291 | 9.07 | 0.0248
9.09 | 0.0384 | 9.09 | 0.0291 | 9.08 | 0.0248
9.1 | 0.0385 | 9.1 | 0.0292 | 9.09 | 0.0249
9.11 | 0.0386 | 9.11 | 0.0294 | 9.1 | 0.025
9.12 | 0.0388 | 9.12 | 0.0294 | 9.11 | 0.0251
9.12 | 0.0389 | 9.12 | 0.0296 | 9.12 | 0.0251
9.13 | 0.0391 | 9.13 | 0.0298 | 9.12 | 0.0253
9.14 | 0.0392 | 9.14 | 0.03 | 9.13 | 0.0254
9.15 | 0.0394 | 9.15 | 0.03 | 9.14 | 0.0255
9.16 | 0.0396 | 9.16 | 0.0302 | 9.15 | 0.0257
9.17 | 0.0398 | 9.17 | 0.0304 | 9.16 | 0.0258
9.17 | 0.0401 | 9.17 | 0.0307 | 9.17 | 0.026
9.18 | 0.0404 | 9.18 | 0.031 | 9.17 | 0.0262
9.19 | 0.0407 | 9.19 | 0.0311 | 9.18 | 0.0264
9.2 | 0.041 | 9.2 | 0.0314 | 9.19 | 0.0266
9.21 | 0.0414 | 9.21 | 0.0318 | 9.2 | 0.0269
9.22 | 0.0418 | 9.22 | 0.0321 | 9.21 | 0.0272
9.22 | 0.0423 | 9.22 | 0.0325 | 9.22 | 0.0275
9.23 | 0.0428 | 9.23 | 0.033 | 9.22 | 0.0278
9.24 | 0.0433 | 9.24 | 0.0336 | 9.23 | 0.0281
9.25 | 0.044 | 9.25 | 0.034 | 9.24 | 0.0285
9.26 | 0.0448 | 9.26 | 0.0348 | 9.25 | 0.0289
9.27 | 0.0457 | 9.27 | 0.0355 | 9.26 | 0.0293
9.27 | 0.0467 | 9.27 | 0.0363 | 9.27 | 0.0298
9.28 | 0.0479 | 9.28 | 0.0374 | 9.27 | 0.0302
9.29 | 0.0492 | 9.29 | 0.0387 | 9.28 | 0.0307
9.3 | 0.0507 | 9.3 | 0.0401 | 9.29 | 0.0313
9.31 | 0.0525 | 9.31 | 0.0418 | 9.3 | 0.0319
9.32 | 0.0543 | 9.32 | 0.0438 | 9.31 | 0.0325
9.32 | 0.0565 | 9.32 | 0.0458 | 9.32 | 0.0332
9.33 | 0.0584 | 9.33 | 0.0483 | 9.32 | 0.034
9.34 | 0.0602 | 9.34 | 0.0505 | 9.33 | 0.0349
9.35 | 0.0613 | 9.35 | 0.0525 | 9.34 | 0.0359
9.36 | 0.0618 | 9.36 | 0.0529 | 9.35 | 0.037
9.37 | 0.0615 | 9.37 | 0.0519 | 9.36 | 0.0382
9.37 | 0.0178 | 9.37 | 0.0162 | 9.37 | 0.0392
9.37 | 0.0053 | 9.37 | 0.005 | 9.37 | 0.0139
9.38 | 0.0041 | 9.38 | 0.0042 | 9.37 | 0.004
9.38 | -0.0392 | 9.38 | -0.0305 | 9.38 | 0.0032
9.39 | -0.0449 | 9.39 | -0.0373 | 9.38 | -0.0057
9.4 | -0.0439 | 9.4 | -0.0358 | 9.39 | -0.0297
9.41 | -0.0429 | 9.41 | -0.0343 | 9.4 | -0.0296
9.42 | -0.0421 | 9.42 | -0.0332 | 9.41 | -0.029
9.42 | -0.0416 | 9.42 | -0.0323 | 9.42 | -0.0284
9.43 | -0.0411 | 9.43 | -0.0318 | 9.42 | -0.0279
9.44 | -0.0407 | 9.44 | -0.0312 | 9.43 | -0.0275
9.45 | -0.0405 | 9.45 | -0.0307 | 9.44 | -0.0272
9.46 | -0.0402 | 9.46 | -0.0304 | 9.45 | -0.0269
9.47 | -0.04 | 9.47 | -0.0301 | 9.46 | -0.0266
9.47 | -0.0399 | 9.47 | -0.0299 | 9.47 | -0.0263
9.48 | -0.0397 | 9.48 | -0.0298 | 9.47 | -0.0261
9.49 | -0.0396 | 9.49 | -0.0296 | 9.48 | -0.0259
9.5 | -0.0395 | 9.5 | -0.0294 | 9.49 | -0.0257
9.51 | -0.0394 | 9.51 | -0.0295 | 9.5 | -0.0256
9.52 | -0.0393 | 9.52 | -0.0292 | 9.51 | -0.0255
9.52 | -0.0392 | 9.52 | -0.0291 | 9.52 | -0.0253
9.53 | -0.0393 | 9.53 | -0.0291 | 9.52 | -0.0252
9.54 | -0.0392 | 9.54 | -0.029 | 9.53 | -0.0251
9.55 | -0.0391 | 9.55 | -0.0291 | 9.54 | -0.0251
9.56 | -0.0391 | 9.56 | -0.0291 | 9.55 | -0.0251
9.57 | -0.0391 | 9.57 | -0.0291 | 9.56 | -0.0251
9.57 | -0.0391 | 9.57 | -0.0289 | 9.57 | -0.0251
9.58 | -0.0391 | 9.58 | -0.0289 | 9.57 | -0.0251
9.59 | -0.0391 | 9.59 | -0.029 | 9.58 | -0.0251
9.6 | -0.0391 | 9.6 | -0.0289 | 9.59 | -0.0252
9.61 | -0.0391 | 9.61 | -0.0291 | 9.6 | -0.0252
9.62 | -0.0391 | 9.62 | -0.029 | 9.61 | -0.0252
9.62 | -0.0392 | 9.62 | -0.029 | 9.62 | -0.0252
9.63 | -0.0392 | 9.63 | -0.0292 | 9.62 | -0.0253
9.64 | -0.0392 | 9.64 | -0.0291 | 9.63 | -0.0254
9.65 | -0.0391 | 9.65 | -0.0293 | 9.64 | -0.0255
9.66 | -0.0391 | 9.66 | -0.0295 | 9.65 | -0.0256
9.67 | -0.0392 | 9.67 | -0.0293 | 9.66 | -0.0257
9.67 | -0.0393 | 9.67 | -0.0294 | 9.67 | -0.0258
9.68 | -0.0393 | 9.68 | -0.0297 | 9.67 | -0.0259
9.69 | -0.0395 | 9.69 | -0.0298 | 9.68 | -0.026
9.7 | -0.0396 | 9.7 | -0.0298 | 9.69 | -0.0261
9.71 | -0.0396 | 9.71 | -0.0301 | 9.7 | -0.0262
9.72 | -0.0398 | 9.72 | -0.0302 | 9.71 | -0.0263
9.72 | -0.04 | 9.72 | -0.0302 | 9.72 | -0.0264
9.73 | -0.0401 | 9.73 | -0.0305 | 9.72 | -0.0265
9.74 | -0.0404 | 9.74 | -0.0306 | 9.73 | -0.0267
9.75 | -0.0406 | 9.75 | -0.0308 | 9.74 | -0.0268
9.76 | -0.0408 | 9.76 | -0.0312 | 9.75 | -0.027
9.77 | -0.0412 | 9.77 | -0.0314 | 9.76 | -0.0271
9.77 | -0.0415 | 9.77 | -0.0317 | 9.77 | -0.0273
9.78 | -0.0418 | 9.78 | -0.032 | 9.77 | -0.0275
9.79 | -0.0423 | 9.79 | -0.0323 | 9.78 | -0.0277
9.8 | -0.0428 | 9.8 | -0.0329 | 9.79 | -0.0279
9.81 | -0.0435 | 9.81 | -0.0332 | 9.8 | -0.0282
9.82 | -0.0443 | 9.82 | -0.0339 | 9.81 | -0.0285
9.82 | -0.0452 | 9.82 | -0.0345 | 9.82 | -0.0288
9.83 | -0.0462 | 9.83 | -0.035 | 9.82 | -0.0292
9.84 | -0.0475 | 9.84 | -0.0358 | 9.83 | -0.0296
9.85 | -0.0489 | 9.85 | -0.0365 | 9.84 | -0.03
9.86 | -0.0505 | 9.86 | -0.0374 | 9.85 | -0.0305
9.87 | -0.0523 | 9.87 | -0.0385 | 9.86 | -0.031
9.87 | -0.0542 | 9.87 | -0.0396 | 9.87 | -0.0316
9.88 | -0.0559 | 9.88 | -0.0406 | 9.87 | -0.0324
9.88 | -0.018 | 9.88 | -0.0405 | 9.88 | -0.0331
9.89 | -0.005 | 9.88 | -0.013 | 9.88 | -0.0109
9.9 | -0.0037 | 9.89 | -0.0041 | 9.89 | -0.0031
9.9 | -0.0032 | 9.9 | -0.0028 | 9.9 | -0.0022
9.91 | 0.0423 | 9.9 | 0.0222 | 9.9 | 0.0176
9.92 | 0.0419 | 9.91 | 0.0306 | 9.91 | 0.0257
9.92 | 0.0412 | 9.92 | 0.031 | 9.92 | 0.0261
9.93 | 0.0404 | 9.92 | 0.0306 | 9.92 | 0.026
9.94 | 0.0397 | 9.93 | 0.0304 | 9.93 | 0.0257
9.95 | 0.0391 | 9.94 | 0.0302 | 9.94 | 0.0255
9.96 | 0.0387 | 9.95 | 0.0298 | 9.95 | 0.0253
9.97 | 0.0383 | 9.96 | 0.0295 | 9.96 | 0.0252
9.97 | 0.038 | 9.97 | 0.0292 | 9.97 | 0.025
9.98 | 0.0377 | 9.97 | 0.0289 | 9.97 | 0.0249
9.99 | 0.0375 | 9.98 | 0.0287 | 9.98 | 0.0248
10 | 0.0374 | 9.99 | 0.0286 | 9.99 | 0.0247
10.01 | 0.0373 | 10 | 0.0284 | 10 | 0.0247
10.02 | 0.0371 | 10.01 | 0.0284 | 10.01 | 0.0246
10.02 | 0.0371 | 10.02 | 0.0282 | 10.02 | 0.0245
10.03 | 0.0371 | 10.02 | 0.0283 | 10.02 | 0.0245
10.04 | 0.0371 | 10.03 | 0.0282 | 10.03 | 0.0244
10.05 | 0.0371 | 10.04 | 0.028 | 10.04 | 0.0244
10.06 | 0.0371 | 10.05 | 0.0282 | 10.05 | 0.0244
10.07 | 0.0372 | 10.06 | 0.0282 | 10.06 | 0.0244
10.07 | 0.0372 | 10.07 | 0.0282 | 10.07 | 0.0244
10.08 | 0.0372 | 10.07 | 0.0283 | 10.07 | 0.0244
10.09 | 0.0374 | 10.08 | 0.0282 | 10.08 | 0.0244
10.1 | 0.0375 | 10.09 | 0.0284 | 10.09 | 0.0245
10.11 | 0.0375 | 10.1 | 0.0283 | 10.1 | 0.0245
10.12 | 0.0376 | 10.11 | 0.0284 | 10.11 | 0.0246
10.12 | 0.0377 | 10.12 | 0.0285 | 10.12 | 0.0246
10.13 | 0.0378 | 10.12 | 0.0287 | 10.12 | 0.0247
10.14 | 0.0379 | 10.13 | 0.0288 | 10.13 | 0.0247
10.15 | 0.038 | 10.14 | 0.0289 | 10.14 | 0.0248
10.16 | 0.0382 | 10.15 | 0.0291 | 10.15 | 0.0249
10.17 | 0.0383 | 10.16 | 0.029 | 10.16 | 0.025
10.17 | 0.0385 | 10.17 | 0.0293 | 10.17 | 0.0252
10.18 | 0.0387 | 10.17 | 0.0293 | 10.17 | 0.0253
10.19 | 0.0389 | 10.18 | 0.0297 | 10.18 | 0.0254
10.2 | 0.0391 | 10.19 | 0.0298 | 10.19 | 0.0255
10.21 | 0.0394 | 10.2 | 0.0299 | 10.2 | 0.0257
10.22 | 0.0396 | 10.21 | 0.0302 | 10.21 | 0.0259
10.22 | 0.0399 | 10.22 | 0.0305 | 10.22 | 0.0261
10.23 | 0.0402 | 10.22 | 0.0307 | 10.22 | 0.0264
10.24 | 0.0406 | 10.23 | 0.031 | 10.23 | 0.0266
10.25 | 0.041 | 10.24 | 0.0314 | 10.24 | 0.0269
10.26 | 0.0414 | 10.25 | 0.0316 | 10.25 | 0.0271
10.27 | 0.0419 | 10.26 | 0.032 | 10.26 | 0.0274
10.27 | 0.0424 | 10.27 | 0.0324 | 10.27 | 0.0278
10.28 | 0.043 | 10.27 | 0.0328 | 10.27 | 0.0281
10.29 | 0.0437 | 10.28 | 0.0334 | 10.28 | 0.0285
10.3 | 0.0445 | 10.29 | 0.0342 | 10.29 | 0.0289
10.31 | 0.0455 | 10.3 | 0.0349 | 10.3 | 0.0293
10.32 | 0.0465 | 10.31 | 0.0355 | 10.31 | 0.0297
10.32 | 0.0477 | 10.32 | 0.0365 | 10.32 | 0.0301
10.33 | 0.049 | 10.32 | 0.0378 | 10.32 | 0.0307
10.34 | 0.0506 | 10.33 | 0.0391 | 10.33 | 0.0311
10.35 | 0.0524 | 10.34 | 0.0407 | 10.34 | 0.0317
10.36 | 0.0545 | 10.35 | 0.0425 | 10.35 | 0.0324
10.37 | 0.0567 | 10.36 | 0.0448 | 10.36 | 0.0332
10.37 | 0.0587 | 10.37 | 0.0471 | 10.37 | 0.0341
10.38 | 0.0604 | 10.37 | 0.0496 | 10.37 | 0.0351
10.39 | 0.0616 | 10.38 | 0.0521 | 10.38 | 0.0363
10.4 | 0.0614 | 10.39 | 0.053 | 10.39 | 0.0378
10.4 | 0.0266 | 10.4 | 0.052 | 10.4 | 0.0391
10.41 | 0.0052 | 10.4 | 0.0158 | 10.4 | 0.0126
10.41 | 0.0041 | 10.41 | 0.0049 | 10.41 | 0.004
10.41 | 0.0037 | 10.42 | 0.004 | 10.42 | 0.0032
10.42 | -0.0444 | 10.42 | -0.0311 | 10.42 | -0.0254
10.43 | -0.0431 | 10.42 | -0.0372 | 10.42 | -0.0295
10.44 | -0.0419 | 10.43 | -0.0354 | 10.43 | -0.0291
10.45 | -0.041 | 10.44 | -0.0338 | 10.44 | -0.0284
10.46 | -0.0404 | 10.45 | -0.0328 | 10.45 | -0.0278
10.46 | -0.04 | 10.46 | -0.0318 | 10.46 | -0.0273
10.47 | -0.0396 | 10.47 | -0.0313 | 10.47 | -0.0269
10.48 | -0.0393 | 10.47 | -0.0306 | 10.47 | -0.0266
10.49 | -0.0391 | 10.48 | -0.0303 | 10.48 | -0.0262
10.5 | -0.0388 | 10.49 | -0.0299 | 10.49 | -0.026
10.51 | -0.0387 | 10.5 | -0.0297 | 10.5 | -0.0258
10.52 | -0.0385 | 10.51 | -0.0294 | 10.51 | -0.0255
10.52 | -0.0384 | 10.52 | -0.0292 | 10.52 | -0.0254
10.53 | -0.0382 | 10.52 | -0.0291 | 10.52 | -0.0252
10.54 | -0.0381 | 10.53 | -0.0289 | 10.53 | -0.0251
10.55 | -0.038 | 10.54 | -0.0288 | 10.54 | -0.025
10.56 | -0.038 | 10.55 | -0.0289 | 10.55 | -0.0248
10.56 | -0.0379 | 10.56 | -0.0288 | 10.56 | -0.0247
10.57 | -0.0379 | 10.57 | -0.0288 | 10.57 | -0.0247
10.58 | -0.0378 | 10.57 | -0.0287 | 10.57 | -0.0247
10.59 | -0.0378 | 10.58 | -0.0287 | 10.58 | -0.0247
10.6 | -0.0378 | 10.59 | -0.0285 | 10.59 | -0.0247
10.61 | -0.0378 | 10.6 | -0.0287 | 10.6 | -0.0247
10.62 | -0.0378 | 10.61 | -0.0285 | 10.61 | -0.0247
10.62 | -0.0378 | 10.62 | -0.0284 | 10.62 | -0.0247
10.63 | -0.0378 | 10.62 | -0.0284 | 10.62 | -0.0248
10.64 | -0.0378 | 10.63 | -0.0285 | 10.63 | -0.0248
10.65 | -0.0378 | 10.64 | -0.0286 | 10.64 | -0.0248
10.66 | -0.0379 | 10.65 | -0.0287 | 10.65 | -0.0249
10.66 | -0.0379 | 10.66 | -0.0287 | 10.66 | -0.025
10.67 | -0.038 | 10.67 | -0.0287 | 10.67 | -0.025
10.68 | -0.038 | 10.67 | -0.0288 | 10.67 | -0.0251
10.69 | -0.0381 | 10.68 | -0.0288 | 10.68 | -0.0251
10.7 | -0.0382 | 10.69 | -0.029 | 10.69 | -0.0252
10.71 | -0.0382 | 10.7 | -0.0289 | 10.7 | -0.0253
10.71 | -0.0383 | 10.71 | -0.0292 | 10.71 | -0.0254
10.72 | -0.0384 | 10.72 | -0.0291 | 10.72 | -0.0255
10.73 | -0.0385 | 10.72 | -0.0293 | 10.72 | -0.0256
10.74 | -0.0386 | 10.73 | -0.0294 | 10.73 | -0.0257
10.75 | -0.0387 | 10.74 | -0.0294 | 10.74 | -0.0259
10.76 | -0.0388 | 10.75 | -0.0297 | 10.75 | -0.026
10.77 | -0.039 | 10.76 | -0.0297 | 10.76 | -0.0261
10.77 | -0.0393 | 10.77 | -0.0299 | 10.77 | -0.0263
10.78 | -0.0394 | 10.77 | -0.0301 | 10.77 | -0.0264
10.79 | -0.0397 | 10.78 | -0.0303 | 10.78 | -0.0265
10.8 | -0.04 | 10.79 | -0.0306 | 10.79 | -0.0267
10.81 | -0.0404 | 10.8 | -0.0308 | 10.8 | -0.0269
10.81 | -0.0407 | 10.81 | -0.0312 | 10.81 | -0.027
10.82 | -0.0412 | 10.82 | -0.0316 | 10.82 | -0.0272
10.83 | -0.0417 | 10.82 | -0.0318 | 10.82 | -0.0274
10.84 | -0.0423 | 10.83 | -0.0322 | 10.83 | -0.0277
10.85 | -0.043 | 10.84 | -0.0327 | 10.84 | -0.028
10.86 | -0.0439 | 10.85 | -0.0334 | 10.85 | -0.0283
10.87 | -0.0449 | 10.86 | -0.034 | 10.86 | -0.0286
10.87 | -0.0461 | 10.87 | -0.0345 | 10.87 | -0.029
10.88 | -0.0475 | 10.87 | -0.0352 | 10.87 | -0.0294
10.89 | -0.0492 | 10.88 | -0.036 | 10.88 | -0.0299
10.9 | -0.051 | 10.89 | -0.0371 | 10.89 | -0.0304
10.91 | -0.0531 | 10.9 | -0.0381 | 10.9 | -0.0311
10.91 | -0.055 | 10.91 | -0.0394 | 10.91 | -0.0319
10.91 | -0.0193 | 10.92 | -0.0405 | 10.92 | -0.0327
10.92 | -0.0049 | 10.92 | -0.0405 | 10.92 | -0.0116
10.93 | -0.0036 | 10.92 | -0.013 | 10.92 | -0.0031
10.93 | -0.0032 | 10.92 | -0.0039 | 10.93 | -0.0022
10.94 | 0.0415 | 10.93 | -0.0028 | 10.93 | -0.0021
10.95 | 0.0411 | 10.93 | 0.0224 | 10.94 | 0.0256
10.96 | 0.0403 | 10.94 | 0.0305 | 10.95 | 0.026
10.96 | 0.0395 | 10.95 | 0.0308 | 10.96 | 0.0258
10.97 | 0.0387 | 10.96 | 0.0308 | 10.97 | 0.0257
10.98 | 0.0381 | 10.97 | 0.0305 | 10.97 | 0.0254
10.99 | 0.0376 | 10.97 | 0.03 | 10.98 | 0.0253
11 | 0.0372 | 10.98 | 0.0298 | 10.99 | 0.0251
11.01 | 0.0369 | 10.99 | 0.0295 | 11 | 0.0249
11.01 | 0.0367 | 11 | 0.0291 | 11.01 | 0.0248
11.02 | 0.0364 | 11.01 | 0.0288 | 11.02 | 0.0247
11.03 | 0.0363 | 11.02 | 0.0287 | 11.02 | 0.0246
11.04 | 0.0362 | 11.02 | 0.0285 | 11.03 | 0.0245
11.05 | 0.0361 | 11.03 | 0.0282 | 11.04 | 0.0244
11.06 | 0.036 | 11.04 | 0.0283 | 11.05 | 0.0244
11.06 | 0.036 | 11.05 | 0.0281 | 11.06 | 0.0243
11.07 | 0.036 | 11.06 | 0.028 | 11.07 | 0.0243
11.08 | 0.0361 | 11.07 | 0.0279 | 11.07 | 0.0243
11.09 | 0.0361 | 11.07 | 0.028 | 11.08 | 0.0243
11.1 | 0.0362 | 11.08 | 0.028 | 11.09 | 0.0243
11.11 | 0.0363 | 11.09 | 0.0279 | 11.1 | 0.0243
11.11 | 0.0363 | 11.1 | 0.028 | 11.11 | 0.0243
11.12 | 0.0364 | 11.11 | 0.028 | 11.12 | 0.0243
11.13 | 0.0365 | 11.12 | 0.0282 | 11.12 | 0.0243
11.14 | 0.0366 | 11.12 | 0.0281 | 11.13 | 0.0244
11.15 | 0.0367 | 11.13 | 0.0281 | 11.14 | 0.0244
11.16 | 0.0368 | 11.14 | 0.0283 | 11.15 | 0.0245
11.16 | 0.0369 | 11.15 | 0.0283 | 11.16 | 0.0246
11.17 | 0.037 | 11.16 | 0.0284 | 11.17 | 0.0247
11.18 | 0.0371 | 11.17 | 0.0284 | 11.17 | 0.0247
11.19 | 0.0373 | 11.17 | 0.0286 | 11.18 | 0.0249
11.2 | 0.0374 | 11.18 | 0.0286 | 11.19 | 0.025
11.21 | 0.0376 | 11.19 | 0.0288 | 11.2 | 0.0251
11.21 | 0.0378 | 11.2 | 0.0288 | 11.21 | 0.0253
11.22 | 0.038 | 11.21 | 0.0291 | 11.22 | 0.0254
11.23 | 0.0382 | 11.22 | 0.0292 | 11.22 | 0.0255
11.24 | 0.0384 | 11.22 | 0.0294 | 11.23 | 0.0257
11.25 | 0.0387 | 11.23 | 0.0296 | 11.24 | 0.0259
11.26 | 0.039 | 11.24 | 0.0299 | 11.25 | 0.026
11.26 | 0.0393 | 11.25 | 0.03 | 11.26 | 0.0262
11.27 | 0.0396 | 11.26 | 0.0302 | 11.27 | 0.0265
11.28 | 0.04 | 11.27 | 0.0306 | 11.27 | 0.0267
11.29 | 0.0404 | 11.27 | 0.0309 | 11.28 | 0.027
11.3 | 0.0408 | 11.28 | 0.0311 | 11.29 | 0.0273
11.31 | 0.0413 | 11.29 | 0.0317 | 11.3 | 0.0275
11.31 | 0.042 | 11.3 | 0.032 | 11.31 | 0.0279
11.32 | 0.0427 | 11.31 | 0.0324 | 11.32 | 0.0282
11.33 | 0.0433 | 11.32 | 0.033 | 11.32 | 0.0286
11.34 | 0.0442 | 11.32 | 0.0335 | 11.33 | 0.029
11.35 | 0.0453 | 11.33 | 0.0341 | 11.34 | 0.0294
11.36 | 0.0463 | 11.34 | 0.0348 | 11.35 | 0.0298
11.36 | 0.0477 | 11.35 | 0.0358 | 11.36 | 0.0303
11.37 | 0.0491 | 11.36 | 0.0366 | 11.37 | 0.0309
11.38 | 0.0509 | 11.37 | 0.0378 | 11.37 | 0.0314
11.39 | 0.0528 | 11.37 | 0.0392 | 11.38 | 0.0321
11.4 | 0.0549 | 11.38 | 0.0408 | 11.39 | 0.0329
11.41 | 0.0572 | 11.39 | 0.0429 | 11.4 | 0.0338
11.41 | 0.0594 | 11.4 | 0.0456 | 11.41 | 0.0348
11.42 | 0.0613 | 11.41 | 0.0483 | 11.42 | 0.036
11.43 | 0.0616 | 11.42 | 0.0513 | 11.42 | 0.0376
11.43 | 0.0167 | 11.42 | 0.0529 | 11.43 | 0.0391
11.44 | 0.0051 | 11.43 | 0.0521 | 11.43 | 0.012
11.45 | 0.004 | 11.43 | 0.016 | 11.44 | 0.004
11.45 | 0.0036 | 11.44 | 0.0048 | 11.45 | 0.0031
11.46 | -0.0441 | 11.45 | 0.004 | 11.45 | 0.0031
11.46 | -0.0424 | 11.45 | -0.0317 | 11.46 | -0.0295
11.47 | -0.0411 | 11.46 | -0.0368 | 11.47 | -0.0289
11.48 | -0.0402 | 11.47 | -0.0348 | 11.47 | -0.0282
11.49 | -0.0396 | 11.47 | -0.0332 | 11.48 | -0.0276
11.5 | -0.0391 | 11.48 | -0.0321 | 11.49 | -0.0271
11.51 | -0.0388 | 11.49 | -0.0312 | 11.5 | -0.0267
11.51 | -0.0385 | 11.5 | -0.0307 | 11.51 | -0.0264
11.52 | -0.0382 | 11.51 | -0.0302 | 11.52 | -0.0261
11.53 | -0.038 | 11.52 | -0.0297 | 11.52 | -0.0257
11.54 | -0.0379 | 11.52 | -0.0294 | 11.53 | -0.0255
11.55 | -0.0377 | 11.53 | -0.0292 | 11.54 | -0.0253
11.56 | -0.0376 | 11.54 | -0.029 | 11.55 | -0.0251
11.56 | -0.0375 | 11.55 | -0.0288 | 11.56 | -0.0249
11.57 | -0.0374 | 11.56 | -0.0287 | 11.57 | -0.0248
11.58 | -0.0373 | 11.57 | -0.0285 | 11.57 | -0.0247
11.59 | -0.0372 | 11.57 | -0.0285 | 11.58 | -0.0247
11.6 | -0.0372 | 11.58 | -0.0283 | 11.59 | -0.0246
11.61 | -0.0371 | 11.59 | -0.0282 | 11.6 | -0.0245
11.61 | -0.0371 | 11.6 | -0.0282 | 11.61 | -0.0245
11.62 | -0.037 | 11.61 | -0.0282 | 11.62 | -0.0245
11.63 | -0.037 | 11.62 | -0.0282 | 11.62 | -0.0245
11.64 | -0.0371 | 11.62 | -0.0282 | 11.63 | -0.0245
11.65 | -0.0371 | 11.63 | -0.0281 | 11.64 | -0.0245
11.66 | -0.037 | 11.64 | -0.028 | 11.65 | -0.0245
11.66 | -0.0371 | 11.65 | -0.0281 | 11.66 | -0.0245
11.67 | -0.0371 | 11.66 | -0.0279 | 11.67 | -0.0245
11.68 | -0.0372 | 11.67 | -0.0279 | 11.67 | -0.0246
11.69 | -0.0372 | 11.67 | -0.0281 | 11.68 | -0.0247
11.7 | -0.0372 | 11.68 | -0.0281 | 11.69 | -0.0247
11.71 | -0.0373 | 11.69 | -0.0281 | 11.7 | -0.0248
11.71 | -0.0374 | 11.7 | -0.0283 | 11.71 | -0.0249
11.72 | -0.0374 | 11.71 | -0.0284 | 11.72 | -0.025
11.73 | -0.0375 | 11.72 | -0.0285 | 11.72 | -0.0251
11.74 | -0.0376 | 11.72 | -0.0284 | 11.73 | -0.0251
11.75 | -0.0376 | 11.73 | -0.0285 | 11.74 | -0.0252
11.76 | -0.0377 | 11.74 | -0.0286 | 11.75 | -0.0253
11.76 | -0.0378 | 11.75 | -0.0288 | 11.76 | -0.0255
11.77 | -0.0379 | 11.76 | -0.029 | 11.77 | -0.0255
11.78 | -0.038 | 11.77 | -0.0291 | 11.77 | -0.0256
11.79 | -0.0382 | 11.77 | -0.0292 | 11.78 | -0.0257
11.8 | -0.0383 | 11.78 | -0.0294 | 11.79 | -0.0258
11.81 | -0.0386 | 11.79 | -0.0295 | 11.8 | -0.026
11.81 | -0.0388 | 11.8 | -0.0298 | 11.81 | -0.0261
11.82 | -0.039 | 11.81 | -0.0299 | 11.82 | -0.0262
11.83 | -0.0393 | 11.82 | -0.0302 | 11.82 | -0.0264
11.84 | -0.0396 | 11.82 | -0.0303 | 11.83 | -0.0266
11.85 | -0.04 | 11.83 | -0.0308 | 11.84 | -0.0268
11.86 | -0.0405 | 11.84 | -0.0308 | 11.85 | -0.027
11.86 | -0.041 | 11.85 | -0.0312 | 11.86 | -0.0272
11.87 | -0.0416 | 11.86 | -0.0315 | 11.87 | -0.0275
11.88 | -0.0423 | 11.87 | -0.0318 | 11.87 | -0.0277
11.89 | -0.0432 | 11.87 | -0.0325 | 11.88 | -0.028
11.9 | -0.0442 | 11.88 | -0.0329 | 11.89 | -0.0284
11.91 | -0.0454 | 11.89 | -0.0333 | 11.9 | -0.0287
11.91 | -0.0468 | 11.9 | -0.034 | 11.91 | -0.0291
11.92 | -0.0485 | 11.91 | -0.0347 | 11.92 | -0.0297
11.93 | -0.0504 | 11.92 | -0.0355 | 11.92 | -0.0302
11.94 | -0.0526 | 11.92 | -0.0365 | 11.93 | -0.0309
11.95 | -0.0545 | 11.93 | -0.0378 | 11.94 | -0.0317
11.95 | -0.0162 | 11.94 | -0.0391 | 11.95 | -0.0325
11.96 | -0.0048 | 11.95 | -0.0404 | 11.95 | -0.0116
11.96 | -0.0035 | 11.95 | -0.0404 | 11.96 | -0.0031
11.96 | 0.0337 | 11.95 | -0.0128 | 11.97 | -0.0022
11.97 | 0.0411 | 11.96 | -0.0039 | 11.97 | -0.0021
11.98 | 0.0405 | 11.97 | -0.0029 | 11.97 | 0.0256
11.99 | 0.0397 | 11.97 | 0.0223 | 11.98 | 0.026
12 | 0.0389 | 11.97 | 0.0305 | 11.99 | 0.0258
12.01 | 0.0382 | 11.98 | 0.0305 | 12 | 0.0256
12.01 | 0.0376 | 11.99 | 0.0303 | 12.01 | 0.0254
12.02 | 0.0371 | 12 | 0.0299 | 12.02 | 0.0252
12.03 | 0.0367 | 12.01 | 0.0296 | 12.02 | 0.025
12.04 | 0.0363 | 12.02 | 0.0293 | 12.03 | 0.0249
12.05 | 0.0361 | 12.03 | 0.029 | 12.04 | 0.0247
12.06 | 0.0359 | 12.03 | 0.0285 | 12.05 | 0.0246
12.06 | 0.0358 | 12.04 | 0.0284 | 12.06 | 0.0245
12.07 | 0.0356 | 12.05 | 0.028 | 12.07 | 0.0244
12.08 | 0.0356 | 12.06 | 0.0278 | 12.07 | 0.0244
12.09 | 0.0355 | 12.07 | 0.0277 | 12.08 | 0.0243
12.1 | 0.0355 | 12.07 | 0.0277 | 12.09 | 0.0243
12.11 | 0.0355 | 12.08 | 0.0273 | 12.1 | 0.0243
12.11 | 0.0356 | 12.09 | 0.0273 | 12.11 | 0.0242
12.12 | 0.0356 | 12.1 | 0.0274 | 12.12 | 0.0242
12.13 | 0.0356 | 12.11 | 0.0272 | 12.12 | 0.0242
12.14 | 0.0357 | 12.12 | 0.0273 | 12.13 | 0.0243
12.15 | 0.0358 | 12.12 | 0.0273 | 12.14 | 0.0243
12.16 | 0.0358 | 12.13 | 0.0273 | 12.15 | 0.0243
12.16 | 0.0359 | 12.14 | 0.0273 | 12.16 | 0.0243
12.17 | 0.036 | 12.15 | 0.0273 | 12.17 | 0.0244
12.18 | 0.0362 | 12.16 | 0.0273 | 12.17 | 0.0244
12.19 | 0.0363 | 12.17 | 0.0274 | 12.18 | 0.0245
12.2 | 0.0364 | 12.18 | 0.0274 | 12.19 | 0.0246
12.21 | 0.0365 | 12.18 | 0.0276 | 12.2 | 0.0247
12.21 | 0.0366 | 12.19 | 0.0276 | 12.21 | 0.0247
12.22 | 0.0368 | 12.2 | 0.0277 | 12.22 | 0.0248
12.23 | 0.037 | 12.21 | 0.0278 | 12.22 | 0.0249
12.24 | 0.0371 | 12.22 | 0.028 | 12.23 | 0.025
12.25 | 0.0373 | 12.22 | 0.0281 | 12.24 | 0.0251
12.26 | 0.0375 | 12.23 | 0.0283 | 12.25 | 0.0252
12.26 | 0.0377 | 12.24 | 0.0284 | 12.26 | 0.0254
12.27 | 0.038 | 12.25 | 0.0287 | 12.27 | 0.0255
12.28 | 0.0382 | 12.26 | 0.0287 | 12.27 | 0.0257
12.29 | 0.0385 | 12.27 | 0.0289 | 12.28 | 0.0259
12.3 | 0.0387 | 12.28 | 0.0291 | 12.29 | 0.0261
12.31 | 0.0391 | 12.28 | 0.0295 | 12.3 | 0.0263
12.31 | 0.0394 | 12.29 | 0.0298 | 12.31 | 0.0265
12.32 | 0.0398 | 12.3 | 0.03 | 12.32 | 0.0267
12.33 | 0.0403 | 12.31 | 0.0302 | 12.32 | 0.027
12.34 | 0.0408 | 12.32 | 0.0305 | 12.33 | 0.0273
12.35 | 0.0414 | 12.32 | 0.0309 | 12.34 | 0.0276
12.36 | 0.042 | 12.33 | 0.0314 | 12.35 | 0.0279
12.36 | 0.0427 | 12.34 | 0.0318 | 12.36 | 0.0283
12.37 | 0.0435 | 12.35 | 0.0323 | 12.37 | 0.0287
12.38 | 0.0444 | 12.36 | 0.0327 | 12.37 | 0.0291
12.39 | 0.0454 | 12.37 | 0.0334 | 12.38 | 0.0296
12.4 | 0.0466 | 12.38 | 0.034 | 12.39 | 0.03
12.41 | 0.0479 | 12.38 | 0.0347 | 12.4 | 0.0306
12.41 | 0.0495 | 12.39 | 0.0358 | 12.41 | 0.0311
12.42 | 0.0513 | 12.4 | 0.0367 | 12.42 | 0.0319
12.43 | 0.0533 | 12.41 | 0.0382 | 12.42 | 0.0326
12.44 | 0.0558 | 12.42 | 0.0396 | 12.43 | 0.0336
12.45 | 0.0585 | 12.43 | 0.0418 | 12.44 | 0.0346
12.46 | 0.061 | 12.43 | 0.0443 | 12.45 | 0.0361
12.46 | 0.0619 | 12.44 | 0.0472 | 12.46 | 0.0378
12.46 | 0.0171 | 12.45 | 0.0504 | 12.47 | 0.0391
12.47 | 0.0051 | 12.46 | 0.0527 | 12.47 | 0.0181
12.48 | 0.004 | 12.47 | 0.0521 | 12.47 | 0.0039
12.48 | -0.0416 | 12.47 | 0.0158 | 12.48 | 0.0031
12.49 | -0.0438 | 12.47 | 0.0047 | 12.48 | 0.003
12.5 | -0.0419 | 12.48 | 0.0037 | 12.49 | -0.0296
12.51 | -0.0407 | 12.48 | -0.0324 | 12.5 | -0.0289
12.51 | -0.0398 | 12.49 | -0.0365 | 12.51 | -0.0281
12.52 | -0.0391 | 12.5 | -0.0341 | 12.52 | -0.0275
12.53 | -0.0386 | 12.51 | -0.0326 | 12.52 | -0.0269
12.54 | -0.0383 | 12.52 | -0.0314 | 12.53 | -0.0265
12.55 | -0.038 | 12.53 | -0.0306 | 12.54 | -0.0262
12.56 | -0.0377 | 12.53 | -0.0301 | 12.55 | -0.0258
12.56 | -0.0375 | 12.54 | -0.0294 | 12.56 | -0.0255
12.57 | -0.0373 | 12.55 | -0.0291 | 12.57 | -0.0253
12.58 | -0.0371 | 12.56 | -0.0289 | 12.57 | -0.0252
12.59 | -0.037 | 12.57 | -0.0286 | 12.58 | -0.0249
12.6 | -0.0369 | 12.57 | -0.0284 | 12.59 | -0.0249
12.61 | -0.0368 | 12.58 | -0.0282 | 12.6 | -0.0247
12.61 | -0.0367 | 12.59 | -0.028 | 12.61 | -0.0246
12.62 | -0.0367 | 12.6 | -0.0278 | 12.62 | -0.0246
12.63 | -0.0366 | 12.61 | -0.0277 | 12.62 | -0.0245
12.64 | -0.0366 | 12.62 | -0.0277 | 12.63 | -0.0244
12.65 | -0.0365 | 12.62 | -0.0276 | 12.64 | -0.0244
12.66 | -0.0364 | 12.63 | -0.0274 | 12.65 | -0.0243
12.66 | -0.0364 | 12.64 | -0.0276 | 12.66 | -0.0243
12.67 | -0.0364 | 12.65 | -0.0275 | 12.67 | -0.0243
12.68 | -0.0364 | 12.66 | -0.0273 | 12.67 | -0.0243
12.69 | -0.0364 | 12.67 | -0.0273 | 12.68 | -0.0243
12.7 | -0.0364 | 12.68 | -0.0275 | 12.69 | -0.0244
12.71 | -0.0365 | 12.68 | -0.0274 | 12.7 | -0.0244
12.71 | -0.0365 | 12.69 | -0.0275 | 12.71 | -0.0245
12.72 | -0.0365 | 12.7 | -0.0276 | 12.72 | -0.0245
12.73 | -0.0366 | 12.71 | -0.0274 | 12.72 | -0.0246
12.74 | -0.0367 | 12.72 | -0.0277 | 12.73 | -0.0246
12.75 | -0.0367 | 12.72 | -0.0277 | 12.74 | -0.0247
12.76 | -0.0368 | 12.73 | -0.0278 | 12.75 | -0.0248
12.76 | -0.0368 | 12.74 | -0.0277 | 12.76 | -0.0249
12.77 | -0.037 | 12.75 | -0.0278 | 12.77 | -0.025
12.78 | -0.037 | 12.76 | -0.0281 | 12.77 | -0.0251
12.79 | -0.0372 | 12.77 | -0.0282 | 12.78 | -0.0252
12.8 | -0.0372 | 12.78 | -0.0282 | 12.79 | -0.0253
12.81 | -0.0374 | 12.78 | -0.0282 | 12.8 | -0.0254
12.81 | -0.0375 | 12.79 | -0.0284 | 12.81 | -0.0254
12.82 | -0.0377 | 12.8 | -0.0286 | 12.82 | -0.0256
12.83 | -0.0378 | 12.81 | -0.0286 | 12.82 | -0.0257
12.84 | -0.038 | 12.82 | -0.0288 | 12.83 | -0.0258
12.85 | -0.0382 | 12.82 | -0.0291 | 12.84 | -0.026
12.86 | -0.0385 | 12.83 | -0.0293 | 12.85 | -0.0261
12.86 | -0.0387 | 12.84 | -0.0295 | 12.86 | -0.0263
12.87 | -0.039 | 12.85 | -0.0297 | 12.87 | -0.0264
12.88 | -0.0394 | 12.86 | -0.03 | 12.87 | -0.0267
12.89 | -0.0398 | 12.87 | -0.0303 | 12.88 | -0.0269
12.9 | -0.0403 | 12.88 | -0.0305 | 12.89 | -0.0271
12.91 | -0.0409 | 12.88 | -0.0308 | 12.9 | -0.0273
12.91 | -0.0416 | 12.89 | -0.0311 | 12.91 | -0.0276
12.92 | -0.0425 | 12.9 | -0.0317 | 12.92 | -0.0278
12.93 | -0.0435 | 12.91 | -0.0322 | 12.92 | -0.028
12.94 | -0.0447 | 12.92 | -0.0327 | 12.93 | -0.0284
12.95 | -0.0461 | 12.93 | -0.0331 | 12.94 | -0.0288
12.96 | -0.0478 | 12.93 | -0.0339 | 12.95 | -0.0292
12.96 | -0.0498 | 12.94 | -0.0346 | 12.96 | -0.0298
12.97 | -0.0521 | 12.95 | -0.0355 | 12.97 | -0.0305
12.98 | -0.0542 | 12.96 | -0.0365 | 12.97 | -0.0312
12.98 | -0.0173 | 12.97 | -0.0376 | 12.98 | -0.0321
12.99 | -0.0048 | 12.97 | -0.0389 | 12.98 | -0.0115
13 | -0.0034 | 12.98 | -0.0402 | 12.99 | -0.0031
13 | -0.003 | 12.98 | -0.0403 | 13 | -0.0021
13.01 | 0.0407 | 12.98 | -0.0129 | 13 | -0.002
13.01 | 0.0401 | 12.99 | -0.004 | 13.01 | 0.0253
13.02 | 0.0393 | 13 | -0.0028 | 13.02 | 0.0257
13.03 | 0.0384 | 13 | 0.0225 | 13.02 | 0.0256
13.04 | 0.0376 | 13.01 | 0.0304 | 13.03 | 0.0254
13.05 | 0.037 | 13.02 | 0.0306 | 13.04 | 0.0252
13.06 | 0.0364 | 13.03 | 0.0303 | 13.05 | 0.025
13.06 | 0.036 | 13.03 | 0.0299 | 13.06 | 0.0248
13.07 | 0.0357 | 13.04 | 0.0295 | 13.07 | 0.0246
13.08 | 0.0355 | 13.05 | 0.029 | 13.07 | 0.0245
13.09 | 0.0353 | 13.06 | 0.0287 | 13.08 | 0.0244
13.1 | 0.0352 | 13.07 | 0.0283 | 13.09 | 0.0243
13.11 | 0.0351 | 13.08 | 0.0279 | 13.1 | 0.0242
13.11 | 0.035 | 13.08 | 0.0279 | 13.11 | 0.0241
13.12 | 0.0349 | 13.09 | 0.0275 | 13.12 | 0.024
13.13 | 0.0349 | 13.1 | 0.0274 | 13.12 | 0.024
13.14 | 0.0349 | 13.11 | 0.0271 | 13.13 | 0.024
13.15 | 0.0349 | 13.12 | 0.0271 | 13.14 | 0.024
13.16 | 0.0349 | 13.13 | 0.027 | 13.15 | 0.024
13.16 | 0.035 | 13.13 | 0.0269 | 13.16 | 0.024
13.17 | 0.0351 | 13.14 | 0.0267 | 13.17 | 0.024
13.18 | 0.0351 | 13.15 | 0.0267 | 13.17 | 0.024
13.19 | 0.0352 | 13.16 | 0.0268 | 13.18 | 0.024
13.2 | 0.0353 | 13.17 | 0.0268 | 13.19 | 0.0241
13.21 | 0.0353 | 13.18 | 0.0269 | 13.2 | 0.0241
13.21 | 0.0355 | 13.18 | 0.0268 | 13.21 | 0.0242
13.22 | 0.0356 | 13.19 | 0.0269 | 13.22 | 0.0242
13.23 | 0.0357 | 13.2 | 0.0268 | 13.22 | 0.0243
13.24 | 0.0358 | 13.21 | 0.027 | 13.23 | 0.0243
13.25 | 0.0359 | 13.22 | 0.0272 | 13.24 | 0.0244
13.26 | 0.0361 | 13.23 | 0.0271 | 13.25 | 0.0245
13.26 | 0.0362 | 13.23 | 0.0272 | 13.26 | 0.0246
13.27 | 0.0364 | 13.24 | 0.0273 | 13.27 | 0.0247
13.28 | 0.0365 | 13.25 | 0.0274 | 13.27 | 0.0248
13.29 | 0.0368 | 13.26 | 0.0275 | 13.28 | 0.025
13.3 | 0.037 | 13.27 | 0.0277 | 13.29 | 0.0252
13.31 | 0.0371 | 13.28 | 0.0278 | 13.3 | 0.0253
13.31 | 0.0374 | 13.28 | 0.0279 | 13.31 | 0.0255
13.32 | 0.0377 | 13.29 | 0.0282 | 13.32 | 0.0256
13.33 | 0.0379 | 13.3 | 0.0282 | 13.32 | 0.0258
13.34 | 0.0382 | 13.31 | 0.0285 | 13.33 | 0.026
13.35 | 0.0385 | 13.32 | 0.0286 | 13.34 | 0.0262
13.36 | 0.0389 | 13.33 | 0.029 | 13.35 | 0.0265
13.36 | 0.0393 | 13.33 | 0.0292 | 13.36 | 0.0267
13.37 | 0.0398 | 13.34 | 0.0295 | 13.37 | 0.027
13.38 | 0.0404 | 13.35 | 0.0297 | 13.37 | 0.0273
13.39 | 0.0409 | 13.36 | 0.0299 | 13.38 | 0.0276
13.4 | 0.0415 | 13.37 | 0.0304 | 13.39 | 0.0279
13.41 | 0.0423 | 13.38 | 0.0309 | 13.4 | 0.0283
13.41 | 0.043 | 13.38 | 0.0313 | 13.41 | 0.0287
13.42 | 0.044 | 13.39 | 0.0317 | 13.42 | 0.0291
13.43 | 0.0451 | 13.4 | 0.0324 | 13.42 | 0.0296
13.44 | 0.0463 | 13.41 | 0.033 | 13.43 | 0.0301
13.45 | 0.0477 | 13.42 | 0.0338 | 13.44 | 0.0307
13.46 | 0.0495 | 13.43 | 0.0346 | 13.45 | 0.0314
13.46 | 0.0515 | 13.43 | 0.0357 | 13.46 | 0.0322
13.47 | 0.0539 | 13.44 | 0.037 | 13.47 | 0.0331
13.48 | 0.0568 | 13.45 | 0.0384 | 13.47 | 0.0343
13.49 | 0.0599 | 13.46 | 0.0403 | 13.48 | 0.0357
13.5 | 0.0617 | 13.47 | 0.0428 | 13.49 | 0.0374
13.5 | 0.0258 | 13.48 | 0.046 | 13.5 | 0.0388
13.51 | 0.0052 | 13.48 | 0.0498 | 13.5 | 0.0135
13.51 | 0.0041 | 13.49 | 0.0528 | 13.51 | 0.0039
13.51 | 0.0035 | 13.5 | 0.0521 | 13.52 | 0.003
13.52 | -0.043 | 13.5 | 0.0153 | 13.52 | -0.0059
13.53 | -0.0411 | 13.51 | 0.0047 | 13.52 | -0.0295
13.54 | -0.0399 | 13.52 | 0.0037 | 13.53 | -0.0288
13.55 | -0.0389 | 13.52 | -0.0328 | 13.54 | -0.028
13.56 | -0.0383 | 13.53 | -0.0361 | 13.55 | -0.0273
13.56 | -0.0377 | 13.53 | -0.0335 | 13.56 | -0.0267
13.57 | -0.0374 | 13.54 | -0.0319 | 13.57 | -0.0263
13.58 | -0.0371 | 13.55 | -0.0309 | 13.57 | -0.0259
13.59 | -0.0368 | 13.56 | -0.03 | 13.58 | -0.0256
13.6 | -0.0366 | 13.57 | -0.0293 | 13.59 | -0.0253
13.61 | -0.0364 | 13.58 | -0.0287 | 13.6 | -0.0251
13.61 | -0.0362 | 13.58 | -0.0285 | 13.61 | -0.0249
13.62 | -0.0361 | 13.59 | -0.0281 | 13.62 | -0.0247
13.63 | -0.036 | 13.6 | -0.0277 | 13.62 | -0.0246
13.64 | -0.0359 | 13.61 | -0.0275 | 13.63 | -0.0245
13.65 | -0.0358 | 13.62 | -0.0273 | 13.64 | -0.0244
13.66 | -0.0358 | 13.63 | -0.0272 | 13.65 | -0.0243
13.66 | -0.0357 | 13.63 | -0.027 | 13.66 | -0.0242
13.67 | -0.0357 | 13.64 | -0.0271 | 13.67 | -0.0242
13.68 | -0.0357 | 13.65 | -0.0271 | 13.67 | -0.0242
13.69 | -0.0356 | 13.66 | -0.0268 | 13.68 | -0.0241
13.7 | -0.0357 | 13.67 | -0.0266 | 13.69 | -0.0241
13.71 | -0.0357 | 13.68 | -0.0267 | 13.7 | -0.0241
13.71 | -0.0357 | 13.68 | -0.0268 | 13.71 | -0.0242
13.72 | -0.0357 | 13.69 | -0.0267 | 13.72 | -0.0242
13.73 | -0.0357 | 13.7 | -0.0268 | 13.72 | -0.0242
13.74 | -0.0358 | 13.71 | -0.0268 | 13.73 | -0.0243
13.75 | -0.0358 | 13.72 | -0.0268 | 13.74 | -0.0243
13.76 | -0.0359 | 13.73 | -0.0268 | 13.75 | -0.0244
13.76 | -0.0359 | 13.73 | -0.027 | 13.76 | -0.0244
13.77 | -0.036 | 13.74 | -0.027 | 13.77 | -0.0244
13.78 | -0.0361 | 13.75 | -0.0271 | 13.77 | -0.0245
13.79 | -0.0361 | 13.76 | -0.027 | 13.78 | -0.0247
13.8 | -0.0362 | 13.77 | -0.0273 | 13.79 | -0.0248
13.81 | -0.0364 | 13.78 | -0.0273 | 13.8 | -0.0248
13.81 | -0.0364 | 13.78 | -0.0275 | 13.81 | -0.0249
13.82 | -0.0365 | 13.79 | -0.0276 | 13.82 | -0.025
13.83 | -0.0367 | 13.8 | -0.0275 | 13.82 | -0.0251
13.84 | -0.0368 | 13.81 | -0.0277 | 13.83 | -0.0252
13.85 | -0.0369 | 13.82 | -0.0279 | 13.84 | -0.0253
13.86 | -0.0371 | 13.83 | -0.0279 | 13.85 | -0.0254
13.86 | -0.0373 | 13.83 | -0.0281 | 13.86 | -0.0256
13.87 | -0.0375 | 13.84 | -0.0282 | 13.87 | -0.0257
13.88 | -0.0377 | 13.85 | -0.0285 | 13.87 | -0.0258
13.89 | -0.0379 | 13.86 | -0.0288 | 13.88 | -0.0259
13.9 | -0.0382 | 13.87 | -0.0289 | 13.89 | -0.0261
13.91 | -0.0385 | 13.88 | -0.029 | 13.9 | -0.0263
13.91 | -0.0389 | 13.88 | -0.0293 | 13.91 | -0.0264
13.92 | -0.0393 | 13.89 | -0.0296 | 13.92 | -0.0266
13.93 | -0.0398 | 13.9 | -0.0297 | 13.92 | -0.0268
13.94 | -0.0404 | 13.91 | -0.0302 | 13.93 | -0.0271
13.95 | -0.0411 | 13.92 | -0.0305 | 13.94 | -0.0273
13.96 | -0.0419 | 13.93 | -0.0308 | 13.95 | -0.0276
13.96 | -0.0429 | 13.93 | -0.0312 | 13.96 | -0.0279
13.97 | -0.0441 | 13.94 | -0.0317 | 13.97 | -0.0283
13.98 | -0.0456 | 13.95 | -0.0324 | 13.97 | -0.0287
13.99 | -0.0473 | 13.96 | -0.0328 | 13.98 | -0.0292
14 | -0.0492 | 13.97 | -0.0336 | 13.99 | -0.0297
14.01 | -0.0515 | 13.98 | -0.0343 | 14 | -0.0304
14.01 | -0.0537 | 13.98 | -0.0352 | 14.01 | -0.0312
14.01 | -0.0157 | 13.99 | -0.0362 | 14.02 | -0.0321
14.02 | -0.0047 | 14 | -0.0374 | 14.02 | -0.0109
14.03 | -0.0034 | 14.01 | -0.0389 | 14.02 | -0.0031
14.03 | 0.0335 | 14.02 | -0.0401 | 14.03 | -0.0021
14.04 | 0.0403 | 14.02 | -0.0401 | 14.03 | 0.017
14.05 | 0.0397 | 14.02 | -0.0126 | 14.04 | 0.0254
14.06 | 0.0389 | 14.03 | -0.0039 | 14.05 | 0.0258
14.06 | 0.038 | 14.03 | -0.0028 | 14.06 | 0.0257
14.07 | 0.0373 | 14.03 | 0.0226 | 14.07 | 0.0255
14.08 | 0.0366 | 14.04 | 0.0304 | 14.07 | 0.0253
14.09 | 0.0361 | 14.05 | 0.0305 | 14.08 | 0.025
14.1 | 0.0358 | 14.06 | 0.0303 | 14.09 | 0.0248
14.11 | 0.0354 | 14.07 | 0.0299 | 14.1 | 0.0247
14.11 | 0.0351 | 14.08 | 0.0293 | 14.11 | 0.0246
14.12 | 0.0349 | 14.08 | 0.0289 | 14.12 | 0.0244
14.13 | 0.0348 | 14.09 | 0.0284 | 14.12 | 0.0243
14.14 | 0.0347 | 14.1 | 0.0279 | 14.13 | 0.0242
14.15 | 0.0346 | 14.11 | 0.0278 | 14.14 | 0.0242
14.16 | 0.0345 | 14.12 | 0.0274 | 14.15 | 0.0241
14.16 | 0.0345 | 14.13 | 0.0272 | 14.16 | 0.0241
14.17 | 0.0346 | 14.13 | 0.0271 | 14.17 | 0.024
14.18 | 0.0346 | 14.14 | 0.027 | 14.17 | 0.024
14.19 | 0.0346 | 14.15 | 0.0267 | 14.18 | 0.024
14.2 | 0.0346 | 14.16 | 0.0267 | 14.19 | 0.024
14.21 | 0.0347 | 14.17 | 0.0265 | 14.2 | 0.024
14.21 | 0.0347 | 14.18 | 0.0264 | 14.21 | 0.024
14.22 | 0.0348 | 14.18 | 0.0264 | 14.22 | 0.024
14.23 | 0.0349 | 14.19 | 0.0265 | 14.22 | 0.024
14.24 | 0.035 | 14.2 | 0.0264 | 14.23 | 0.0241
14.25 | 0.0351 | 14.21 | 0.0264 | 14.24 | 0.0241
14.26 | 0.0352 | 14.22 | 0.0265 | 14.25 | 0.0242
14.26 | 0.0353 | 14.23 | 0.0265 | 14.26 | 0.0243
14.27 | 0.0354 | 14.23 | 0.0265 | 14.27 | 0.0243
14.28 | 0.0356 | 14.24 | 0.0267 | 14.27 | 0.0244
14.29 | 0.0357 | 14.25 | 0.0268 | 14.28 | 0.0245
14.3 | 0.0359 | 14.26 | 0.0267 | 14.29 | 0.0246
14.31 | 0.036 | 14.27 | 0.0269 | 14.3 | 0.0247
14.31 | 0.0362 | 14.28 | 0.027 | 14.31 | 0.0248
14.32 | 0.0363 | 14.28 | 0.0272 | 14.32 | 0.0249
14.33 | 0.0365 | 14.29 | 0.0272 | 14.32 | 0.0251
14.34 | 0.0367 | 14.3 | 0.0275 | 14.33 | 0.0252
14.35 | 0.037 | 14.31 | 0.0275 | 14.34 | 0.0254
14.36 | 0.0373 | 14.32 | 0.0278 | 14.35 | 0.0255
14.36 | 0.0375 | 14.33 | 0.028 | 14.36 | 0.0257
14.37 | 0.0378 | 14.33 | 0.028 | 14.37 | 0.0259
14.38 | 0.0381 | 14.34 | 0.0284 | 14.37 | 0.0261
14.39 | 0.0386 | 14.35 | 0.0285 | 14.38 | 0.0263
14.4 | 0.039 | 14.36 | 0.0287 | 14.39 | 0.0266
14.41 | 0.0394 | 14.37 | 0.029 | 14.4 | 0.0269
14.41 | 0.0399 | 14.38 | 0.0293 | 14.41 | 0.0271
14.42 | 0.0404 | 14.38 | 0.0296 | 14.42 | 0.0274
14.43 | 0.041 | 14.39 | 0.0299 | 14.42 | 0.0278
14.44 | 0.0418 | 14.4 | 0.0303 | 14.43 | 0.0281
14.45 | 0.0423 | 14.41 | 0.0307 | 14.44 | 0.0285
14.46 | 0.0431 | 14.42 | 0.031 | 14.45 | 0.029
14.46 | 0.0441 | 14.43 | 0.0316 | 14.46 | 0.0293
14.47 | 0.0453 | 14.43 | 0.032 | 14.47 | 0.0299
14.48 | 0.0468 | 14.44 | 0.0328 | 14.47 | 0.0304
14.49 | 0.0486 | 14.45 | 0.0334 | 14.48 | 0.0311
14.5 | 0.0508 | 14.46 | 0.0343 | 14.49 | 0.0318
14.51 | 0.0535 | 14.47 | 0.0352 | 14.5 | 0.0327
14.51 | 0.0568 | 14.48 | 0.0363 | 14.51 | 0.0338
14.52 | 0.0603 | 14.48 | 0.0379 | 14.52 | 0.0353
14.53 | 0.0614 | 14.49 | 0.0397 | 14.52 | 0.037
14.53 | 0.0164 | 14.5 | 0.0421 | 14.53 | 0.0388
14.54 | 0.0049 | 14.51 | 0.0454 | 14.53 | 0.0134
14.55 | 0.0038 | 14.52 | 0.0495 | 14.54 | 0.0038
14.55 | -0.0423 | 14.53 | 0.0526 | 14.55 | 0.003
14.56 | -0.0428 | 14.53 | 0.0523 | 14.55 | -0.0059
14.56 | -0.0407 | 14.53 | 0.0152 | 14.56 | -0.0293
14.57 | -0.0394 | 14.54 | 0.0046 | 14.57 | -0.0285
14.58 | -0.0385 | 14.55 | 0.0037 | 14.57 | -0.0277
14.59 | -0.0378 | 14.55 | -0.0333 | 14.58 | -0.027
14.6 | -0.0372 | 14.56 | -0.036 | 14.59 | -0.0265
14.61 | -0.0368 | 14.57 | -0.0333 | 14.6 | -0.0261
14.61 | -0.0364 | 14.58 | -0.0316 | 14.61 | -0.0257
14.62 | -0.0362 | 14.58 | -0.0306 | 14.62 | -0.0254
14.63 | -0.0359 | 14.59 | -0.0297 | 14.62 | -0.0252
14.64 | -0.0357 | 14.6 | -0.0293 | 14.63 | -0.0249
14.65 | -0.0356 | 14.61 | -0.0286 | 14.64 | -0.0248
14.66 | -0.0355 | 14.62 | -0.0282 | 14.65 | -0.0246
14.66 | -0.0354 | 14.63 | -0.0281 | 14.66 | -0.0244
14.67 | -0.0353 | 14.63 | -0.0277 | 14.67 | -0.0243
14.68 | -0.0352 | 14.64 | -0.0275 | 14.67 | -0.0242
14.69 | -0.0351 | 14.65 | -0.0274 | 14.68 | -0.0241
14.7 | -0.0351 | 14.66 | -0.0271 | 14.69 | -0.0241
14.71 | -0.0351 | 14.67 | -0.027 | 14.7 | -0.024
14.71 | -0.035 | 14.68 | -0.027 | 14.71 | -0.024
14.72 | -0.035 | 14.68 | -0.0268 | 14.72 | -0.024
14.73 | -0.035 | 14.69 | -0.0269 | 14.72 | -0.024
14.74 | -0.035 | 14.7 | -0.0267 | 14.73 | -0.024
14.75 | -0.035 | 14.71 | -0.0269 | 14.74 | -0.024
14.76 | -0.035 | 14.72 | -0.0269 | 14.75 | -0.024
14.76 | -0.0351 | 14.73 | -0.0269 | 14.76 | -0.024
14.77 | -0.0351 | 14.73 | -0.0267 | 14.77 | -0.024
14.78 | -0.0351 | 14.74 | -0.0268 | 14.77 | -0.0241
14.79 | -0.0352 | 14.75 | -0.0268 | 14.78 | -0.0242
14.8 | -0.0352 | 14.76 | -0.0268 | 14.79 | -0.0242
14.81 | -0.0353 | 14.77 | -0.0268 | 14.8 | -0.0243
14.81 | -0.0354 | 14.78 | -0.0269 | 14.81 | -0.0244
14.82 | -0.0355 | 14.78 | -0.0272 | 14.82 | -0.0244
14.83 | -0.0355 | 14.79 | -0.0272 | 14.82 | -0.0245
14.84 | -0.0356 | 14.8 | -0.0272 | 14.83 | -0.0246
14.85 | -0.0357 | 14.81 | -0.0272 | 14.84 | -0.0247
14.86 | -0.0359 | 14.82 | -0.0273 | 14.85 | -0.0248
14.86 | -0.036 | 14.83 | -0.0275 | 14.86 | -0.0249
14.87 | -0.0361 | 14.83 | -0.0274 | 14.87 | -0.0251
14.88 | -0.0362 | 14.84 | -0.0276 | 14.87 | -0.0252
14.89 | -0.0363 | 14.85 | -0.0277 | 14.88 | -0.0253
14.9 | -0.0366 | 14.86 | -0.0277 | 14.89 | -0.0255
14.91 | -0.0368 | 14.87 | -0.0279 | 14.9 | -0.0256
14.91 | -0.037 | 14.88 | -0.0281 | 14.91 | -0.0257
14.92 | -0.0372 | 14.88 | -0.0283 | 14.92 | -0.0259
14.93 | -0.0375 | 14.89 | -0.0284 | 14.92 | -0.026
14.94 | -0.0378 | 14.9 | -0.0287 | 14.93 | -0.0262
14.95 | -0.0381 | 14.91 | -0.0288 | 14.94 | -0.0264
14.96 | -0.0386 | 14.92 | -0.0291 | 14.95 | -0.0266
14.96 | -0.0391 | 14.93 | -0.0292 | 14.96 | -0.0268
14.97 | -0.0397 | 14.93 | -0.0295 | 14.97 | -0.027
14.98 | -0.0403 | 14.94 | -0.0299 | 14.97 | -0.0273
14.99 | -0.0412 | 14.95 | -0.0302 | 14.98 | -0.0276
15 | -0.0422 | 14.96 | -0.0306 | 14.99 | -0.0279
15.01 | -0.0433 | 14.97 | -0.0312 | 15 | -0.0282
15.01 | -0.0448 | 14.98 | -0.0316 | 15.01 | -0.0286
15.02 | -0.0466 | 14.98 | -0.0321 | 15.02 | -0.0291
15.03 | -0.0486 | 14.99 | -0.0327 | 15.02 | -0.0296
15.04 | -0.051 | 15 | -0.0333 | 15.03 | -0.0303
15.05 | -0.0532 | 15.01 | -0.0341 | 15.04 | -0.0312
15.05 | -0.0163 | 15.02 | -0.035 | 15.05 | -0.0321
15.06 | -0.0046 | 15.03 | -0.0361 | 15.05 | -0.0115
15.06 | -0.0033 | 15.03 | -0.0372 | 15.06 | -0.0031
15.06 | -0.0028 | 15.04 | -0.0386 | 15.06 | -0.0021
15.07 | 0.0398 | 15.05 | -0.04 | 15.06 | -0.0019
15.08 | 0.0391 | 15.05 | -0.04 | 15.07 | 0.0254
15.09 | 0.0382 | 15.05 | -0.0127 | 15.08 | 0.0258
15.1 | 0.0373 | 15.06 | -0.004 | 15.09 | 0.0257
15.11 | 0.0366 | 15.07 | -0.0028 | 15.1 | 0.0255
15.11 | 0.036 | 15.07 | 0.0228 | 15.11 | 0.0252
15.12 | 0.0355 | 15.08 | 0.0304 | 15.11 | 0.025
15.13 | 0.0351 | 15.08 | 0.0303 | 15.12 | 0.0248
15.14 | 0.0347 | 15.09 | 0.0301 | 15.13 | 0.0246
15.15 | 0.0345 | 15.1 | 0.0295 | 15.14 | 0.0245
15.16 | 0.0343 | 15.11 | 0.0291 | 15.15 | 0.0243
15.16 | 0.0342 | 15.12 | 0.0288 | 15.16 | 0.0242
15.17 | 0.034 | 15.13 | 0.0284 | 15.16 | 0.0241
15.18 | 0.034 | 15.13 | 0.0279 | 15.17 | 0.0241
15.19 | 0.0339 | 15.14 | 0.0275 | 15.18 | 0.0241
15.2 | 0.0339 | 15.15 | 0.0273 | 15.19 | 0.024
15.21 | 0.0339 | 15.16 | 0.0271 | 15.2 | 0.024
15.21 | 0.0339 | 15.17 | 0.0269 | 15.21 | 0.024
15.22 | 0.0339 | 15.18 | 0.0267 | 15.21 | 0.024
15.23 | 0.0339 | 15.18 | 0.0266 | 15.22 | 0.024
15.24 | 0.034 | 15.19 | 0.0265 | 15.23 | 0.024
15.25 | 0.0341 | 15.2 | 0.0265 | 15.24 | 0.024
15.26 | 0.0341 | 15.21 | 0.0263 | 15.25 | 0.024
15.26 | 0.0343 | 15.22 | 0.0264 | 15.26 | 0.024
15.27 | 0.0343 | 15.23 | 0.0263 | 15.26 | 0.0241
15.28 | 0.0344 | 15.23 | 0.0264 | 15.27 | 0.0241
15.29 | 0.0345 | 15.24 | 0.0264 | 15.28 | 0.0242
15.3 | 0.0346 | 15.25 | 0.0264 | 15.29 | 0.0242
15.31 | 0.0347 | 15.26 | 0.0265 | 15.3 | 0.0243
15.31 | 0.0349 | 15.27 | 0.0266 | 15.31 | 0.0244
15.32 | 0.0351 | 15.28 | 0.0267 | 15.31 | 0.0245
15.33 | 0.0352 | 15.28 | 0.0267 | 15.32 | 0.0246
15.34 | 0.0354 | 15.29 | 0.0267 | 15.33 | 0.0246
15.35 | 0.0355 | 15.3 | 0.0268 | 15.34 | 0.0247
15.36 | 0.0357 | 15.31 | 0.0269 | 15.35 | 0.0248
15.36 | 0.0359 | 15.32 | 0.0271 | 15.36 | 0.0249
15.37 | 0.0361 | 15.33 | 0.0273 | 15.36 | 0.0251
15.38 | 0.0363 | 15.33 | 0.0272 | 15.37 | 0.0252
15.39 | 0.0366 | 15.34 | 0.0273 | 15.38 | 0.0254
15.4 | 0.0369 | 15.35 | 0.0276 | 15.39 | 0.0256
15.41 | 0.0372 | 15.36 | 0.0277 | 15.4 | 0.0258
15.41 | 0.0375 | 15.37 | 0.028 | 15.41 | 0.026
15.42 | 0.0379 | 15.38 | 0.0282 | 15.41 | 0.0262
15.43 | 0.0382 | 15.38 | 0.0284 | 15.42 | 0.0264
15.44 | 0.0386 | 15.39 | 0.0286 | 15.43 | 0.0266
15.45 | 0.0391 | 15.4 | 0.0288 | 15.44 | 0.0269
15.46 | 0.0396 | 15.41 | 0.029 | 15.45 | 0.0272
15.46 | 0.0402 | 15.42 | 0.0293 | 15.46 | 0.0275
15.47 | 0.0409 | 15.43 | 0.0298 | 15.46 | 0.0279
15.48 | 0.0416 | 15.43 | 0.0301 | 15.47 | 0.0283
15.49 | 0.0425 | 15.44 | 0.0305 | 15.48 | 0.0287
15.5 | 0.0436 | 15.45 | 0.031 | 15.49 | 0.0291
15.51 | 0.0448 | 15.46 | 0.0314 | 15.5 | 0.0297
15.51 | 0.0462 | 15.47 | 0.032 | 15.51 | 0.0303
15.52 | 0.0479 | 15.48 | 0.0325 | 15.51 | 0.031
15.53 | 0.0499 | 15.48 | 0.0333 | 15.52 | 0.0317
15.54 | 0.0526 | 15.49 | 0.0341 | 15.53 | 0.0327
15.55 | 0.0559 | 15.5 | 0.0351 | 15.54 | 0.0339
15.56 | 0.0598 | 15.51 | 0.0362 | 15.55 | 0.0353
15.56 | 0.0617 | 15.52 | 0.0376 | 15.56 | 0.0369
15.56 | 0.0157 | 15.53 | 0.0396 | 15.56 | 0.0385
15.57 | 0.005 | 15.53 | 0.0421 | 15.56 | 0.0115
15.58 | 0.0038 | 15.54 | 0.0454 | 15.57 | 0.0038
15.58 | 0.0034 | 15.55 | 0.0495 | 15.58 | 0.0029
15.59 | -0.0426 | 15.56 | 0.0524 | 15.58 | 0.0028
15.6 | -0.0405 | 15.57 | 0.0523 | 15.59 | -0.0294
15.61 | -0.0392 | 15.57 | 0.0154 | 15.6 | -0.0286
15.61 | -0.0383 | 15.58 | 0.0047 | 15.61 | -0.0278
15.62 | -0.0376 | 15.58 | 0.0036 | 15.61 | -0.0271
15.63 | -0.0371 | 15.58 | -0.0334 | 15.62 | -0.0265
15.64 | -0.0367 | 15.59 | -0.0359 | 15.63 | -0.0261
15.65 | -0.0363 | 15.6 | -0.0333 | 15.64 | -0.0257
15.66 | -0.036 | 15.61 | -0.0316 | 15.65 | -0.0254
15.66 | -0.0358 | 15.62 | -0.0306 | 15.66 | -0.0251
15.67 | -0.0356 | 15.63 | -0.0298 | 15.66 | -0.0249
15.68 | -0.0354 | 15.63 | -0.0291 | 15.67 | -0.0247
15.69 | -0.0352 | 15.64 | -0.0287 | 15.68 | -0.0246
15.7 | -0.0351 | 15.65 | -0.0283 | 15.69 | -0.0245
15.71 | -0.0351 | 15.66 | -0.028 | 15.7 | -0.0244
15.71 | -0.0349 | 15.67 | -0.0277 | 15.71 | -0.0243
15.72 | -0.0349 | 15.68 | -0.0276 | 15.71 | -0.0242
15.73 | -0.0348 | 15.68 | -0.0273 | 15.72 | -0.0242
15.74 | -0.0348 | 15.69 | -0.0273 | 15.73 | -0.0242
15.75 | -0.0348 | 15.7 | -0.0272 | 15.74 | -0.0241
15.76 | -0.0347 | 15.71 | -0.0269 | 15.75 | -0.0241
15.76 | -0.0347 | 15.72 | -0.027 | 15.76 | -0.0241
15.77 | -0.0348 | 15.73 | -0.0269 | 15.76 | -0.0241
15.78 | -0.0348 | 15.73 | -0.0268 | 15.77 | -0.0241
15.79 | -0.0348 | 15.74 | -0.0269 | 15.78 | -0.0241
15.8 | -0.0349 | 15.75 | -0.027 | 15.79 | -0.0241
15.81 | -0.0348 | 15.76 | -0.027 | 15.8 | -0.0242
15.81 | -0.0349 | 15.77 | -0.0269 | 15.81 | -0.0243
15.82 | -0.035 | 15.78 | -0.027 | 15.81 | -0.0243
15.83 | -0.035 | 15.78 | -0.027 | 15.82 | -0.0244
15.84 | -0.0351 | 15.79 | -0.0269 | 15.83 | -0.0244
15.85 | -0.0351 | 15.8 | -0.027 | 15.84 | -0.0245
15.86 | -0.0352 | 15.81 | -0.0272 | 15.85 | -0.0246
15.86 | -0.0353 | 15.82 | -0.0272 | 15.86 | -0.0246
15.87 | -0.0354 | 15.83 | -0.0272 | 15.86 | -0.0247
15.88 | -0.0355 | 15.83 | -0.0274 | 15.87 | -0.0248
15.89 | -0.0357 | 15.84 | -0.0275 | 15.88 | -0.0249
15.9 | -0.0357 | 15.85 | -0.0275 | 15.89 | -0.025
15.91 | -0.0359 | 15.86 | -0.0277 | 15.9 | -0.0252
15.91 | -0.0361 | 15.87 | -0.0277 | 15.91 | -0.0253
15.92 | -0.0362 | 15.88 | -0.0279 | 15.91 | -0.0254
15.93 | -0.0364 | 15.88 | -0.028 | 15.92 | -0.0255
15.94 | -0.0366 | 15.89 | -0.0281 | 15.93 | -0.0256
15.95 | -0.0368 | 15.9 | -0.0283 | 15.94 | -0.0257
15.96 | -0.037 | 15.91 | -0.0285 | 15.95 | -0.0259
15.96 | -0.0373 | 15.92 | -0.0286 | 15.96 | -0.026
15.97 | -0.0376 | 15.93 | -0.0288 | 15.96 | -0.0262
15.98 | -0.038 | 15.93 | -0.029 | 15.97 | -0.0264
15.99 | -0.0385 | 15.94 | -0.0292 | 15.98 | -0.0266
16 | -0.0389 | 15.95 | -0.0294 | 15.99 | -0.0268
16.01 | -0.0396 | 15.96 | -0.0297 | 16 | -0.027
16.01 | -0.0403 | 15.97 | -0.03 | 16.01 | -0.0272
16.02 | -0.0411 | 15.98 | -0.0305 | 16.01 | -0.0275
16.03 | -0.0421 | 15.98 | -0.0309 | 16.02 | -0.0278
16.04 | -0.0433 | 15.99 | -0.0311 | 16.03 | -0.0281
16.05 | -0.0447 | 16 | -0.0315 | 16.04 | -0.0286
16.06 | -0.0465 | 16.01 | -0.032 | 16.05 | -0.029
16.06 | -0.0486 | 16.02 | -0.0327 | 16.06 | -0.0296
16.07 | -0.0509 | 16.03 | -0.0333 | 16.06 | -0.0304
16.08 | -0.053 | 16.03 | -0.034 | 16.07 | -0.0312
16.08 | -0.0247 | 16.04 | -0.0347 | 16.08 | -0.0322
16.09 | -0.0046 | 16.05 | -0.0357 | 16.08 | -0.0112
16.1 | -0.0033 | 16.06 | -0.0365 | 16.09 | -0.003
16.1 | -0.0028 | 16.07 | -0.0379 | 16.1 | -0.0021
16.11 | 0.0397 | 16.08 | -0.0391 | 16.1 | 0.0034
16.11 | 0.0391 | 16.08 | -0.0404 | 16.11 | 0.0256
16.12 | 0.0382 | 16.08 | -0.0404 | 16.11 | 0.0259
16.13 | 0.0373 | 16.08 | -0.0129 | 16.12 | 0.0258
16.14 | 0.0366 | 16.09 | -0.0039 | 16.13 | 0.0256
16.15 | 0.036 | 16.1 | -0.0028 | 16.14 | 0.0254
16.16 | 0.0354 | 16.1 | 0.023 | 16.15 | 0.0251
16.16 | 0.0351 | 16.11 | 0.0307 | 16.16 | 0.0249
16.17 | 0.0347 | 16.12 | 0.0307 | 16.16 | 0.0248
16.18 | 0.0344 | 16.13 | 0.0303 | 16.17 | 0.0246
16.19 | 0.0343 | 16.13 | 0.0299 | 16.18 | 0.0245
16.2 | 0.0341 | 16.14 | 0.0295 | 16.19 | 0.0244
16.21 | 0.0339 | 16.15 | 0.029 | 16.2 | 0.0243
16.21 | 0.0339 | 16.16 | 0.0286 | 16.21 | 0.0242
16.22 | 0.0339 | 16.17 | 0.0282 | 16.21 | 0.0242
16.23 | 0.0338 | 16.18 | 0.0279 | 16.22 | 0.0241
16.24 | 0.0338 | 16.18 | 0.0276 | 16.23 | 0.0241
16.25 | 0.0338 | 16.19 | 0.0275 | 16.24 | 0.024
16.26 | 0.0338 | 16.2 | 0.0272 | 16.25 | 0.024
16.26 | 0.0338 | 16.21 | 0.027 | 16.26 | 0.024
16.27 | 0.0339 | 16.22 | 0.0269 | 16.26 | 0.024
16.28 | 0.034 | 16.23 | 0.0266 | 16.27 | 0.0241
16.29 | 0.034 | 16.23 | 0.0267 | 16.28 | 0.024
16.3 | 0.0341 | 16.24 | 0.0265 | 16.29 | 0.0241
16.31 | 0.0342 | 16.25 | 0.0266 | 16.3 | 0.0242
16.31 | 0.0343 | 16.26 | 0.0264 | 16.31 | 0.0242
16.32 | 0.0344 | 16.27 | 0.0264 | 16.31 | 0.0243
16.33 | 0.0346 | 16.28 | 0.0266 | 16.32 | 0.0243
16.34 | 0.0347 | 16.28 | 0.0265 | 16.33 | 0.0243
16.35 | 0.0348 | 16.29 | 0.0266 | 16.34 | 0.0244
16.36 | 0.0349 | 16.3 | 0.0264 | 16.35 | 0.0244
16.36 | 0.0351 | 16.31 | 0.0264 | 16.36 | 0.0245
16.37 | 0.0353 | 16.32 | 0.0266 | 16.36 | 0.0246
16.38 | 0.0354 | 16.33 | 0.0266 | 16.37 | 0.0248
16.39 | 0.0356 | 16.33 | 0.0267 | 16.38 | 0.0249
16.4 | 0.0357 | 16.34 | 0.0269 | 16.39 | 0.025
16.41 | 0.036 | 16.35 | 0.027 | 16.4 | 0.0252
16.41 | 0.0362 | 16.36 | 0.0271 | 16.41 | 0.0253
16.42 | 0.0364 | 16.37 | 0.0272 | 16.41 | 0.0255
16.43 | 0.0368 | 16.38 | 0.0274 | 16.42 | 0.0256
16.44 | 0.037 | 16.38 | 0.0275 | 16.43 | 0.0258
16.45 | 0.0374 | 16.39 | 0.0277 | 16.44 | 0.026
16.46 | 0.0377 | 16.4 | 0.028 | 16.45 | 0.0262
16.46 | 0.0381 | 16.41 | 0.028 | 16.46 | 0.0265
16.47 | 0.0385 | 16.42 | 0.0284 | 16.46 | 0.0267
16.48 | 0.039 | 16.43 | 0.0285 | 16.47 | 0.027
16.49 | 0.0396 | 16.43 | 0.0287 | 16.48 | 0.0273
16.5 | 0.0401 | 16.44 | 0.029 | 16.49 | 0.0275
16.51 | 0.0408 | 16.45 | 0.0294 | 16.5 | 0.0279
16.51 | 0.0415 | 16.46 | 0.0297 | 16.51 | 0.0282
16.52 | 0.0424 | 16.47 | 0.0301 | 16.51 | 0.0287
16.53 | 0.0433 | 16.48 | 0.0303 | 16.52 | 0.0291
16.54 | 0.0444 | 16.48 | 0.0307 | 16.53 | 0.0296
16.55 | 0.0457 | 16.49 | 0.0312 | 16.54 | 0.0302
16.56 | 0.0473 | 16.5 | 0.0319 | 16.55 | 0.0309
16.56 | 0.0493 | 16.51 | 0.0325 | 16.56 | 0.0317
16.57 | 0.052 | 16.52 | 0.033 | 16.56 | 0.0327
16.58 | 0.0555 | 16.53 | 0.0339 | 16.57 | 0.0338
16.59 | 0.0595 | 16.53 | 0.0347 | 16.58 | 0.0353
16.6 | 0.0617 | 16.54 | 0.0359 | 16.59 | 0.0371
16.6 | 0.016 | 16.55 | 0.0373 | 16.6 | 0.0388
16.61 | 0.0048 | 16.56 | 0.0391 | 16.6 | 0.0134
16.61 | 0.0037 | 16.57 | 0.0415 | 16.61 | 0.0038
16.61 | 0.0033 | 16.58 | 0.0449 | 16.61 | 0.0029
16.62 | -0.0425 | 16.58 | 0.0492 | 16.61 | 0.0028
16.63 | -0.0404 | 16.59 | 0.053 | 16.62 | -0.0296
16.64 | -0.0391 | 16.6 | 0.0529 | 16.63 | -0.0287
16.65 | -0.0382 | 16.6 | 0.0157 | 16.64 | -0.0278
16.66 | -0.0376 | 16.61 | 0.0047 | 16.65 | -0.0271
16.66 | -0.0371 | 16.62 | 0.0037 | 16.66 | -0.0265
16.67 | -0.0367 | 16.62 | -0.034 | 16.66 | -0.0261
16.68 | -0.0363 | 16.63 | -0.0361 | 16.67 | -0.0257
16.69 | -0.0361 | 16.63 | -0.0334 | 16.68 | -0.0254
16.7 | -0.0358 | 16.64 | -0.0317 | 16.69 | -0.0251
16.71 | -0.0356 | 16.65 | -0.0306 | 16.7 | -0.0249
16.71 | -0.0354 | 16.66 | -0.0297 | 16.71 | -0.0247
16.72 | -0.0353 | 16.67 | -0.0291 | 16.71 | -0.0245
16.73 | -0.0351 | 16.68 | -0.0286 | 16.72 | -0.0244
16.74 | -0.035 | 16.68 | -0.0282 | 16.73 | -0.0243
16.75 | -0.0349 | 16.69 | -0.028 | 16.74 | -0.0242
16.76 | -0.0348 | 16.7 | -0.0277 | 16.75 | -0.0242
16.76 | -0.0348 | 16.71 | -0.0275 | 16.76 | -0.0241
16.77 | -0.0348 | 16.72 | -0.0274 | 16.76 | -0.0241
16.78 | -0.0347 | 16.73 | -0.0272 | 16.77 | -0.024
16.79 | -0.0347 | 16.73 | -0.0269 | 16.78 | -0.024
16.8 | -0.0347 | 16.74 | -0.0269 | 16.79 | -0.024
16.81 | -0.0347 | 16.75 | -0.0268 | 16.8 | -0.024
16.81 | -0.0347 | 16.76 | -0.0269 | 16.81 | -0.024
16.82 | -0.0347 | 16.77 | -0.0268 | 16.81 | -0.0241
16.83 | -0.0348 | 16.78 | -0.0267 | 16.82 | -0.024
16.84 | -0.0348 | 16.78 | -0.0267 | 16.83 | -0.0241
16.85 | -0.0348 | 16.79 | -0.0268 | 16.84 | -0.0241
16.86 | -0.0349 | 16.8 | -0.0268 | 16.85 | -0.0242
16.86 | -0.0349 | 16.81 | -0.0267 | 16.86 | -0.0242
16.87 | -0.035 | 16.82 | -0.027 | 16.86 | -0.0243
16.88 | -0.0351 | 16.83 | -0.0269 | 16.87 | -0.0244
16.89 | -0.0352 | 16.83 | -0.027 | 16.88 | -0.0244
16.9 | -0.0353 | 16.84 | -0.027 | 16.89 | -0.0245
16.91 | -0.0354 | 16.85 | -0.027 | 16.9 | -0.0246
16.91 | -0.0355 | 16.86 | -0.0272 | 16.91 | -0.0247
16.92 | -0.0356 | 16.87 | -0.0273 | 16.91 | -0.0248
16.93 | -0.0358 | 16.88 | -0.0273 | 16.92 | -0.0249
16.94 | -0.0359 | 16.88 | -0.0275 | 16.93 | -0.025
16.95 | -0.036 | 16.89 | -0.0274 | 16.94 | -0.025
16.96 | -0.0362 | 16.9 | -0.0277 | 16.95 | -0.0252
16.96 | -0.0364 | 16.91 | -0.0277 | 16.96 | -0.0253
16.97 | -0.0366 | 16.92 | -0.0278 | 16.96 | -0.0254
16.98 | -0.0368 | 16.93 | -0.0281 | 16.97 | -0.0255
16.99 | -0.0371 | 16.93 | -0.0282 | 16.98 | -0.0257
17 | -0.0373 | 16.94 | -0.0285 | 16.99 | -0.0258
17.01 | -0.0376 | 16.95 | -0.0285 | 17 | -0.026
17.01 | -0.038 | 16.96 | -0.0288 | 17.01 | -0.0262
17.02 | -0.0385 | 16.97 | -0.0291 | 17.01 | -0.0264
17.03 | -0.0389 | 16.98 | -0.0291 | 17.02 | -0.0265
17.04 | -0.0395 | 16.98 | -0.0295 | 17.03 | -0.0268
17.05 | -0.0402 | 16.99 | -0.0296 | 17.04 | -0.027
17.06 | -0.0411 | 17 | -0.0301 | 17.05 | -0.0273
17.06 | -0.0421 | 17.01 | -0.0303 | 17.06 | -0.0276
17.07 | -0.043 | 17.02 | -0.0306 | 17.06 | -0.028
17.08 | -0.0445 | 17.03 | -0.031 | 17.07 | -0.0284
17.09 | -0.0461 | 17.03 | -0.0315 | 17.08 | -0.0289
17.1 | -0.0481 | 17.04 | -0.0321 | 17.09 | -0.0294
17.11 | -0.0503 | 17.05 | -0.0326 | 17.1 | -0.0301
17.11 | -0.0524 | 17.06 | -0.0332 | 17.11 | -0.031
17.11 | -0.0157 | 17.07 | -0.0338 | 17.11 | -0.032
17.12 | -0.0045 | 17.08 | -0.0346 | 17.11 | -0.0107
17.13 | -0.0032 | 17.08 | -0.0355 | 17.12 | -0.0031
17.13 | 0.0078 | 17.09 | -0.0367 | 17.13 | -0.0021
17.14 | 0.0394 | 17.1 | -0.0379 | 17.13 | 0.0162
17.15 | 0.0387 | 17.11 | -0.0392 | 17.14 | 0.0254
17.16 | 0.0379 | 17.12 | -0.0402 | 17.15 | 0.0258
17.16 | 0.037 | 17.12 | -0.0127 | 17.16 | 0.0257
17.17 | 0.0363 | 17.13 | -0.0039 | 17.16 | 0.0255
17.18 | 0.0356 | 17.13 | -0.0026 | 17.17 | 0.0252
17.19 | 0.0351 | 17.13 | 0.0233 | 17.18 | 0.025
17.2 | 0.0347 | 17.14 | 0.0304 | 17.19 | 0.0248
17.21 | 0.0343 | 17.15 | 0.0305 | 17.2 | 0.0246
17.21 | 0.0341 | 17.16 | 0.0301 | 17.21 | 0.0244
17.22 | 0.0339 | 17.17 | 0.0297 | 17.21 | 0.0243
17.23 | 0.0337 | 17.18 | 0.0292 | 17.22 | 0.0242
17.24 | 0.0335 | 17.18 | 0.0288 | 17.23 | 0.0241
17.25 | 0.0335 | 17.19 | 0.0283 | 17.24 | 0.024
17.26 | 0.0334 | 17.2 | 0.028 | 17.25 | 0.024
17.26 | 0.0334 | 17.21 | 0.0279 | 17.26 | 0.0239
17.27 | 0.0333 | 17.22 | 0.0275 | 17.26 | 0.0239
17.28 | 0.0333 | 17.23 | 0.0273 | 17.27 | 0.0239
17.29 | 0.0334 | 17.23 | 0.0271 | 17.28 | 0.0238
17.3 | 0.0334 | 17.24 | 0.0268 | 17.29 | 0.0238
17.31 | 0.0334 | 17.25 | 0.0266 | 17.3 | 0.0238
17.31 | 0.0335 | 17.26 | 0.0265 | 17.31 | 0.0239
17.32 | 0.0336 | 17.27 | 0.0266 | 17.31 | 0.0239
17.33 | 0.0337 | 17.28 | 0.0264 | 17.32 | 0.0239
17.34 | 0.0338 | 17.28 | 0.0264 | 17.33 | 0.0239
17.35 | 0.0338 | 17.29 | 0.0265 | 17.34 | 0.024
17.36 | 0.0339 | 17.3 | 0.0263 | 17.35 | 0.0241
17.36 | 0.034 | 17.31 | 0.0265 | 17.36 | 0.0241
17.37 | 0.0341 | 17.32 | 0.0264 | 17.36 | 0.0242
17.38 | 0.0342 | 17.33 | 0.0265 | 17.37 | 0.0243
17.39 | 0.0344 | 17.33 | 0.0265 | 17.38 | 0.0244
17.4 | 0.0345 | 17.34 | 0.0267 | 17.39 | 0.0245
17.41 | 0.0347 | 17.35 | 0.0267 | 17.4 | 0.0246
17.41 | 0.0349 | 17.36 | 0.0268 | 17.41 | 0.0247
17.42 | 0.035 | 17.37 | 0.027 | 17.41 | 0.0248
17.43 | 0.0352 | 17.38 | 0.027 | 17.42 | 0.0249
17.44 | 0.0354 | 17.38 | 0.0271 | 17.43 | 0.025
17.45 | 0.0357 | 17.39 | 0.0272 | 17.44 | 0.0251
17.46 | 0.0359 | 17.4 | 0.0273 | 17.45 | 0.0253
17.46 | 0.0361 | 17.41 | 0.0274 | 17.46 | 0.0255
17.47 | 0.0363 | 17.42 | 0.0277 | 17.46 | 0.0256
17.48 | 0.0366 | 17.43 | 0.0279 | 17.47 | 0.0258
17.49 | 0.0369 | 17.43 | 0.0279 | 17.48 | 0.026
17.5 | 0.0373 | 17.44 | 0.0282 | 17.49 | 0.0262
17.51 | 0.0377 | 17.45 | 0.0283 | 17.5 | 0.0264
17.51 | 0.0382 | 17.46 | 0.0286 | 17.51 | 0.0267
17.52 | 0.0386 | 17.47 | 0.0289 | 17.51 | 0.027
17.53 | 0.0391 | 17.48 | 0.0292 | 17.52 | 0.0272
17.54 | 0.0398 | 17.48 | 0.0294 | 17.53 | 0.0276
17.55 | 0.0406 | 17.49 | 0.0298 | 17.54 | 0.028
17.56 | 0.0414 | 17.5 | 0.03 | 17.55 | 0.0283
17.56 | 0.0424 | 17.51 | 0.0306 | 17.56 | 0.0288
17.57 | 0.0435 | 17.52 | 0.031 | 17.56 | 0.0293
17.58 | 0.0449 | 17.53 | 0.0313 | 17.57 | 0.0298
17.59 | 0.0465 | 17.53 | 0.032 | 17.58 | 0.0304
17.6 | 0.0486 | 17.54 | 0.0325 | 17.59 | 0.0312
17.61 | 0.0514 | 17.55 | 0.0332 | 17.6 | 0.0321
17.61 | 0.0552 | 17.56 | 0.0341 | 17.61 | 0.0333
17.62 | 0.0595 | 17.57 | 0.0349 | 17.61 | 0.0349
17.63 | 0.0615 | 17.58 | 0.0361 | 17.62 | 0.0368
17.63 | 0.0167 | 17.58 | 0.0376 | 17.63 | 0.0386
17.64 | 0.0046 | 17.59 | 0.0394 | 17.63 | 0.0132
17.65 | 0.0036 | 17.6 | 0.0419 | 17.64 | 0.0038
17.65 | -0.0437 | 17.61 | 0.0454 | 17.65 | 0.0029
17.66 | -0.0423 | 17.62 | 0.0502 | 17.65 | -0.0063
17.66 | -0.0402 | 17.63 | 0.0537 | 17.66 | -0.0294
17.67 | -0.0388 | 17.63 | 0.053 | 17.66 | -0.0284
17.68 | -0.0379 | 17.63 | 0.0157 | 17.67 | -0.0275
17.69 | -0.0372 | 17.64 | 0.0047 | 17.68 | -0.0268
17.7 | -0.0367 | 17.65 | 0.0038 | 17.69 | -0.0263
17.71 | -0.0363 | 17.65 | -0.034 | 17.7 | -0.0258
17.71 | -0.0359 | 17.66 | -0.0365 | 17.71 | -0.0255
17.72 | -0.0356 | 17.67 | -0.0336 | 17.71 | -0.0252
17.73 | -0.0354 | 17.68 | -0.0321 | 17.72 | -0.0249
17.74 | -0.0352 | 17.68 | -0.0308 | 17.73 | -0.0248
17.75 | -0.035 | 17.69 | -0.03 | 17.74 | -0.0246
17.76 | -0.0348 | 17.7 | -0.0294 | 17.75 | -0.0245
17.76 | -0.0347 | 17.71 | -0.0289 | 17.76 | -0.0243
17.77 | -0.0346 | 17.72 | -0.0286 | 17.76 | -0.0242
17.78 | -0.0345 | 17.73 | -0.0282 | 17.77 | -0.0241
17.79 | -0.0344 | 17.73 | -0.0278 | 17.78 | -0.024
17.8 | -0.0343 | 17.74 | -0.0277 | 17.79 | -0.024
17.81 | -0.0343 | 17.75 | -0.0275 | 17.8 | -0.0239
17.81 | -0.0342 | 17.76 | -0.0272 | 17.81 | -0.0239
17.82 | -0.0342 | 17.77 | -0.0271 | 17.81 | -0.0239
17.83 | -0.0342 | 17.78 | -0.027 | 17.82 | -0.0239
17.84 | -0.0342 | 17.78 | -0.027 | 17.83 | -0.0239
17.85 | -0.0342 | 17.79 | -0.027 | 17.84 | -0.024
17.86 | -0.0342 | 17.8 | -0.0269 | 17.85 | -0.024
17.86 | -0.0342 | 17.81 | -0.0269 | 17.86 | -0.024
17.87 | -0.0342 | 17.82 | -0.0268 | 17.86 | -0.0241
17.88 | -0.0343 | 17.83 | -0.0268 | 17.87 | -0.0241
17.89 | -0.0343 | 17.83 | -0.0269 | 17.88 | -0.0241
17.9 | -0.0344 | 17.84 | -0.0268 | 17.89 | -0.0242
17.91 | -0.0345 | 17.85 | -0.0268 | 17.9 | -0.0242
17.91 | -0.0346 | 17.86 | -0.0268 | 17.91 | -0.0243
17.92 | -0.0346 | 17.87 | -0.0269 | 17.91 | -0.0243
17.93 | -0.0347 | 17.88 | -0.0269 | 17.92 | -0.0244
17.94 | -0.0348 | 17.88 | -0.0271 | 17.93 | -0.0245
17.95 | -0.0349 | 17.89 | -0.0272 | 17.94 | -0.0246
17.96 | -0.0351 | 17.9 | -0.0273 | 17.95 | -0.0247
17.96 | -0.0352 | 17.91 | -0.0272 | 17.96 | -0.0248
17.97 | -0.0352 | 17.92 | -0.0274 | 17.96 | -0.0249
17.98 | -0.0354 | 17.93 | -0.0276 | 17.97 | -0.025
17.99 | -0.0356 | 17.93 | -0.0275 | 17.98 | -0.0251
18 | -0.0358 | 17.94 | -0.0278 | 17.99 | -0.0252
18.01 | -0.036 | 17.95 | -0.0279 | 18 | -0.0254
18.01 | -0.0362 | 17.96 | -0.028 | 18.01 | -0.0255
18.02 | -0.0364 | 17.97 | -0.0283 | 18.01 | -0.0256
18.03 | -0.0366 | 17.98 | -0.0284 | 18.02 | -0.0258
18.04 | -0.037 | 17.98 | -0.0285 | 18.03 | -0.026
18.05 | -0.0373 | 17.99 | -0.0288 | 18.04 | -0.0262
18.06 | -0.0378 | 18 | -0.0289 | 18.05 | -0.0264
18.06 | -0.0383 | 18.01 | -0.0292 | 18.06 | -0.0266
18.07 | -0.0389 | 18.02 | -0.0293 | 18.06 | -0.0268
18.08 | -0.0396 | 18.03 | -0.0296 | 18.07 | -0.0271
18.09 | -0.0404 | 18.03 | -0.0301 | 18.08 | -0.0273
18.1 | -0.0413 | 18.04 | -0.0304 | 18.09 | -0.0276
18.11 | -0.0426 | 18.05 | -0.0307 | 18.1 | -0.028
18.11 | -0.044 | 18.06 | -0.031 | 18.11 | -0.0284
18.12 | -0.0457 | 18.07 | -0.0316 | 18.11 | -0.0289
18.13 | -0.0478 | 18.08 | -0.0321 | 18.12 | -0.0295
18.14 | -0.05 | 18.08 | -0.0325 | 18.13 | -0.0303
18.15 | -0.0522 | 18.09 | -0.0332 | 18.14 | -0.0312
18.15 | -0.0169 | 18.1 | -0.0338 | 18.15 | -0.0323
18.16 | -0.0045 | 18.11 | -0.0345 | 18.15 | -0.0115
18.16 | -0.0032 | 18.12 | -0.0355 | 18.16 | -0.0031
18.16 | -0.0027 | 18.13 | -0.0367 | 18.16 | -0.0022
18.17 | 0.0392 | 18.13 | -0.038 | 18.16 | -0.0021
18.18 | 0.0384 | 18.14 | -0.0394 | 18.17 | 0.0257
18.19 | 0.0375 | 18.15 | -0.0408 | 18.18 | 0.0261
18.2 | 0.0366 | 18.15 | -0.0129 | 18.19 | 0.026
18.21 | 0.0359 | 18.16 | -0.004 | 18.2 | 0.0258
18.21 | 0.0352 | 18.17 | -0.0026 | 18.21 | 0.0256
18.22 | 0.0348 | 18.17 | 0.0237 | 18.21 | 0.0254
18.23 | 0.0344 | 18.18 | 0.0311 | 18.22 | 0.0251
18.24 | 0.0341 | 18.18 | 0.0311 | 18.23 | 0.0249
18.25 | 0.0338 | 18.19 | 0.0307 | 18.24 | 0.0248
18.26 | 0.0336 | 18.2 | 0.0303 | 18.25 | 0.0246
18.26 | 0.0334 | 18.21 | 0.0297 | 18.26 | 0.0245
18.27 | 0.0333 | 18.22 | 0.0293 | 18.26 | 0.0244
18.28 | 0.0332 | 18.23 | 0.0288 | 18.27 | 0.0243
18.29 | 0.0332 | 18.23 | 0.0285 | 18.28 | 0.0242
18.3 | 0.0331 | 18.24 | 0.0283 | 18.29 | 0.0242
18.31 | 0.0332 | 18.25 | 0.0279 | 18.3 | 0.0241
18.31 | 0.0331 | 18.26 | 0.0275 | 18.31 | 0.0241
18.32 | 0.0332 | 18.27 | 0.0273 | 18.31 | 0.0241
18.33 | 0.0332 | 18.28 | 0.0271 | 18.32 | 0.0241
18.34 | 0.0332 | 18.28 | 0.0272 | 18.33 | 0.0241
18.35 | 0.0333 | 18.29 | 0.027 | 18.34 | 0.0241
18.36 | 0.0334 | 18.3 | 0.027 | 18.35 | 0.0241
18.36 | 0.0334 | 18.31 | 0.0268 | 18.36 | 0.0241
18.37 | 0.0335 | 18.32 | 0.0269 | 18.36 | 0.0242
18.38 | 0.0336 | 18.33 | 0.0268 | 18.37 | 0.0242
18.39 | 0.0337 | 18.33 | 0.0268 | 18.38 | 0.0243
18.4 | 0.0338 | 18.34 | 0.0269 | 18.39 | 0.0243
18.41 | 0.0339 | 18.35 | 0.0269 | 18.4 | 0.0244
18.41 | 0.0341 | 18.36 | 0.0267 | 18.41 | 0.0245
18.42 | 0.0342 | 18.37 | 0.0269 | 18.41 | 0.0245
18.43 | 0.0344 | 18.38 | 0.0269 | 18.42 | 0.0246
18.44 | 0.0345 | 18.38 | 0.027 | 18.43 | 0.0248
18.45 | 0.0347 | 18.39 | 0.0271 | 18.44 | 0.0248
18.46 | 0.0348 | 18.4 | 0.0271 | 18.45 | 0.0249
18.46 | 0.035 | 18.41 | 0.0274 | 18.46 | 0.025
18.47 | 0.0353 | 18.42 | 0.0274 | 18.46 | 0.0252
18.48 | 0.0354 | 18.43 | 0.0274 | 18.47 | 0.0253
18.49 | 0.0357 | 18.43 | 0.0278 | 18.48 | 0.0255
18.5 | 0.036 | 18.44 | 0.0279 | 18.49 | 0.0256
18.51 | 0.0362 | 18.45 | 0.028 | 18.5 | 0.0258
18.51 | 0.0366 | 18.46 | 0.0282 | 18.51 | 0.026
18.52 | 0.0369 | 18.47 | 0.0284 | 18.51 | 0.0261
18.53 | 0.0372 | 18.48 | 0.0287 | 18.52 | 0.0264
18.54 | 0.0377 | 18.48 | 0.0288 | 18.53 | 0.0266
18.55 | 0.0381 | 18.49 | 0.0292 | 18.54 | 0.0268
18.56 | 0.0386 | 18.5 | 0.0293 | 18.55 | 0.0271
18.56 | 0.0391 | 18.51 | 0.0296 | 18.56 | 0.0275
18.57 | 0.0396 | 18.52 | 0.0301 | 18.56 | 0.0278
18.58 | 0.0404 | 18.53 | 0.0302 | 18.57 | 0.0282
18.59 | 0.0411 | 18.53 | 0.0306 | 18.58 | 0.0285
18.6 | 0.0421 | 18.54 | 0.0311 | 18.59 | 0.029
18.61 | 0.0431 | 18.55 | 0.0315 | 18.6 | 0.0294
18.61 | 0.0444 | 18.56 | 0.0321 | 18.61 | 0.03
18.62 | 0.0459 | 18.57 | 0.0326 | 18.61 | 0.0306
18.63 | 0.0479 | 18.58 | 0.033 | 18.62 | 0.0314
18.64 | 0.0505 | 18.58 | 0.0337 | 18.63 | 0.0323
18.65 | 0.0543 | 18.59 | 0.0343 | 18.64 | 0.0334
18.66 | 0.0589 | 18.6 | 0.0353 | 18.65 | 0.0349
18.66 | 0.0617 | 18.61 | 0.0363 | 18.66 | 0.0368
18.66 | 0.018 | 18.62 | 0.0375 | 18.66 | 0.0389
18.67 | 0.0047 | 18.63 | 0.0393 | 18.66 | 0.0178
18.68 | 0.0037 | 18.63 | 0.0416 | 18.67 | 0.0038
18.68 | 0.0032 | 18.64 | 0.045 | 18.68 | 0.0029
18.69 | -0.0423 | 18.65 | 0.0496 | 18.68 | 0.0028
18.7 | -0.0401 | 18.66 | 0.0536 | 18.69 | -0.0293
18.71 | -0.0387 | 18.67 | 0.0538 | 18.7 | -0.0284
18.71 | -0.0378 | 18.67 | 0.0156 | 18.71 | -0.0275
18.72 | -0.0372 | 18.68 | 0.0046 | 18.71 | -0.0268
18.73 | -0.0367 | 18.68 | 0.0038 | 18.72 | -0.0263
18.74 | -0.0362 | 18.68 | -0.0346 | 18.73 | -0.0259
18.75 | -0.0359 | 18.69 | -0.0366 | 18.74 | -0.0255
18.76 | -0.0356 | 18.7 | -0.0338 | 18.75 | -0.0253
18.76 | -0.0352 | 18.71 | -0.032 | 18.76 | -0.025
18.77 | -0.0351 | 18.72 | -0.0309 | 18.76 | -0.0248
18.78 | -0.0348 | 18.73 | -0.03 | 18.77 | -0.0247
18.79 | -0.0346 | 18.73 | -0.0295 | 18.78 | -0.0245
18.8 | -0.0345 | 18.74 | -0.0289 | 18.79 | -0.0244
18.81 | -0.0345 | 18.75 | -0.0286 | 18.8 | -0.0243
18.81 | -0.0344 | 18.76 | -0.0281 | 18.81 | -0.0243
18.82 | -0.0343 | 18.77 | -0.028 | 18.81 | -0.0242
18.83 | -0.0342 | 18.78 | -0.0277 | 18.82 | -0.0241
18.84 | -0.0342 | 18.78 | -0.0276 | 18.83 | -0.0241
18.85 | -0.0341 | 18.79 | -0.0274 | 18.84 | -0.0241
18.86 | -0.0342 | 18.8 | -0.0271 | 18.85 | -0.0241
18.86 | -0.0341 | 18.81 | -0.0272 | 18.86 | -0.0241
18.87 | -0.0341 | 18.82 | -0.0269 | 18.86 | -0.0241
18.88 | -0.0341 | 18.83 | -0.0269 | 18.87 | -0.0241
18.89 | -0.0341 | 18.83 | -0.027 | 18.88 | -0.0241
18.9 | -0.0341 | 18.84 | -0.0269 | 18.89 | -0.0241
18.91 | -0.0342 | 18.85 | -0.0269 | 18.9 | -0.0241
18.91 | -0.0343 | 18.86 | -0.0268 | 18.91 | -0.0241
18.92 | -0.0343 | 18.87 | -0.0267 | 18.91 | -0.0242
18.93 | -0.0344 | 18.88 | -0.0269 | 18.92 | -0.0242
18.94 | -0.0345 | 18.88 | -0.027 | 18.93 | -0.0243
18.95 | -0.0345 | 18.89 | -0.0268 | 18.94 | -0.0243
18.96 | -0.0346 | 18.9 | -0.027 | 18.95 | -0.0244
18.96 | -0.0347 | 18.91 | -0.0269 | 18.96 | -0.0245
18.97 | -0.0348 | 18.92 | -0.027 | 18.96 | -0.0246
18.98 | -0.0349 | 18.93 | -0.0271 | 18.97 | -0.0246
18.99 | -0.035 | 18.93 | -0.0271 | 18.98 | -0.0247
19 | -0.0352 | 18.94 | -0.0271 | 18.99 | -0.0249
19.01 | -0.0353 | 18.95 | -0.0272 | 19 | -0.025
19.01 | -0.0355 | 18.96 | -0.0275 | 19.01 | -0.0251
19.02 | -0.0356 | 18.97 | -0.0275 | 19.01 | -0.0252
19.03 | -0.0358 | 18.98 | -0.0276 | 19.02 | -0.0253
19.04 | -0.036 | 18.98 | -0.0276 | 19.03 | -0.0254
19.05 | -0.0362 | 18.99 | -0.0277 | 19.04 | -0.0256
19.06 | -0.0365 | 19 | -0.0279 | 19.05 | -0.0257
19.06 | -0.0368 | 19.01 | -0.0281 | 19.06 | -0.0259
19.07 | -0.0371 | 19.02 | -0.0283 | 19.06 | -0.026
19.08 | -0.0375 | 19.03 | -0.0286 | 19.07 | -0.0262
19.09 | -0.0379 | 19.03 | -0.0288 | 19.08 | -0.0264
19.1 | -0.0384 | 19.04 | -0.029 | 19.09 | -0.0266
19.11 | -0.0391 | 19.05 | -0.0292 | 19.1 | -0.0268
19.11 | -0.0397 | 19.06 | -0.0295 | 19.11 | -0.027
19.12 | -0.0406 | 19.07 | -0.0298 | 19.11 | -0.0273
19.13 | -0.0416 | 19.08 | -0.0302 | 19.12 | -0.0276
19.14 | -0.0427 | 19.08 | -0.0304 | 19.13 | -0.028
19.15 | -0.0442 | 19.09 | -0.0308 | 19.14 | -0.0284
19.16 | -0.0459 | 19.1 | -0.0312 | 19.15 | -0.029
19.16 | -0.0477 | 19.11 | -0.0318 | 19.16 | -0.0296
19.17 | -0.0501 | 19.12 | -0.0323 | 19.16 | -0.0303
19.18 | -0.0522 | 19.13 | -0.0328 | 19.17 | -0.0312
19.18 | -0.0177 | 19.13 | -0.0336 | 19.18 | -0.0323
19.19 | -0.0044 | 19.14 | -0.0342 | 19.18 | -0.0112
19.2 | -0.0031 | 19.15 | -0.0351 | 19.19 | -0.0031
19.2 | -0.0026 | 19.16 | -0.0364 | 19.2 | -0.0021
19.21 | 0.0392 | 19.17 | -0.0376 | 19.2 | -0.002
19.21 | 0.0385 | 19.18 | -0.039 | 19.21 | 0.0256
19.22 | 0.0376 | 19.18 | -0.0403 | 19.21 | 0.026
19.23 | 0.0367 | 19.18 | -0.0403 | 19.22 | 0.0258
19.24 | 0.0359 | 19.18 | -0.0124 | 19.23 | 0.0256
19.25 | 0.0353 | 19.19 | -0.0037 | 19.24 | 0.0253
19.26 | 0.0348 | 19.2 | -0.0026 | 19.25 | 0.0251
19.26 | 0.0344 | 19.2 | 0.0236 | 19.26 | 0.025
19.27 | 0.0341 | 19.21 | 0.0307 | 19.26 | 0.0248
19.28 | 0.0338 | 19.22 | 0.0308 | 19.27 | 0.0246
19.29 | 0.0336 | 19.23 | 0.0304 | 19.28 | 0.0245
19.3 | 0.0334 | 19.23 | 0.03 | 19.29 | 0.0244
19.31 | 0.0333 | 19.24 | 0.0294 | 19.3 | 0.0243
19.31 | 0.0332 | 19.25 | 0.029 | 19.31 | 0.0242
19.32 | 0.0332 | 19.26 | 0.0285 | 19.31 | 0.0241
19.33 | 0.0331 | 19.27 | 0.0282 | 19.32 | 0.0241
19.34 | 0.0331 | 19.28 | 0.0277 | 19.33 | 0.024
19.35 | 0.0331 | 19.28 | 0.0274 | 19.34 | 0.024
19.36 | 0.0331 | 19.29 | 0.0272 | 19.35 | 0.0239
19.36 | 0.0331 | 19.3 | 0.027 | 19.36 | 0.024
19.37 | 0.0332 | 19.31 | 0.0269 | 19.36 | 0.024
19.38 | 0.0333 | 19.32 | 0.0267 | 19.37 | 0.024
19.39 | 0.0333 | 19.33 | 0.0266 | 19.38 | 0.024
19.4 | 0.0334 | 19.33 | 0.0266 | 19.39 | 0.024
19.41 | 0.0334 | 19.34 | 0.0265 | 19.4 | 0.0241
19.41 | 0.0336 | 19.35 | 0.0264 | 19.41 | 0.0241
19.42 | 0.0337 | 19.36 | 0.0263 | 19.41 | 0.0242
19.43 | 0.0338 | 19.37 | 0.0262 | 19.42 | 0.0243
19.44 | 0.0338 | 19.38 | 0.0262 | 19.43 | 0.0243
19.45 | 0.034 | 19.38 | 0.0261 | 19.44 | 0.0244
19.46 | 0.0341 | 19.39 | 0.0262 | 19.45 | 0.0245
19.46 | 0.0343 | 19.4 | 0.0263 | 19.46 | 0.0246
19.47 | 0.0344 | 19.41 | 0.0262 | 19.46 | 0.0247
19.48 | 0.0346 | 19.42 | 0.0263 | 19.47 | 0.0248
19.49 | 0.0348 | 19.43 | 0.0265 | 19.48 | 0.0249
19.5 | 0.0349 | 19.43 | 0.0265 | 19.49 | 0.025
19.51 | 0.0351 | 19.44 | 0.0266 | 19.5 | 0.0251
19.51 | 0.0353 | 19.45 | 0.0267 | 19.51 | 0.0253
19.52 | 0.0355 | 19.46 | 0.0269 | 19.51 | 0.0254
19.53 | 0.0358 | 19.47 | 0.0271 | 19.52 | 0.0256
19.54 | 0.0359 | 19.48 | 0.0272 | 19.53 | 0.0258
19.55 | 0.0362 | 19.48 | 0.0272 | 19.54 | 0.026
19.56 | 0.0365 | 19.49 | 0.0274 | 19.55 | 0.0261
19.56 | 0.0368 | 19.5 | 0.0275 | 19.56 | 0.0264
19.57 | 0.0372 | 19.51 | 0.0279 | 19.56 | 0.0266
19.58 | 0.0376 | 19.52 | 0.0281 | 19.57 | 0.0268
19.59 | 0.038 | 19.53 | 0.0282 | 19.58 | 0.0271
19.6 | 0.0386 | 19.53 | 0.0285 | 19.59 | 0.0273
19.61 | 0.0391 | 19.54 | 0.0288 | 19.6 | 0.0277
19.61 | 0.0398 | 19.55 | 0.029 | 19.61 | 0.028
19.62 | 0.0405 | 19.56 | 0.0292 | 19.61 | 0.0284
19.63 | 0.0413 | 19.57 | 0.0296 | 19.62 | 0.0288
19.64 | 0.0422 | 19.58 | 0.03 | 19.63 | 0.0293
19.65 | 0.0433 | 19.58 | 0.0305 | 19.64 | 0.0298
19.66 | 0.0447 | 19.59 | 0.0307 | 19.65 | 0.0304
19.66 | 0.0464 | 19.6 | 0.0313 | 19.66 | 0.0312
19.67 | 0.0487 | 19.61 | 0.032 | 19.66 | 0.0321
19.68 | 0.052 | 19.62 | 0.0326 | 19.67 | 0.0333
19.69 | 0.0565 | 19.63 | 0.0332 | 19.68 | 0.0349
19.7 | 0.0608 | 19.63 | 0.0342 | 19.69 | 0.0368
19.7 | 0.015 | 19.64 | 0.0351 | 19.7 | 0.0388
19.71 | 0.0049 | 19.65 | 0.0365 | 19.7 | 0.0114
19.71 | 0.0037 | 19.66 | 0.038 | 19.71 | 0.0037
19.71 | 0.0032 | 19.67 | 0.0404 | 19.71 | 0.0029
19.72 | -0.0419 | 19.68 | 0.0434 | 19.71 | 0.0028
19.73 | -0.0398 | 19.68 | 0.048 | 19.72 | -0.0295
19.74 | -0.0385 | 19.69 | 0.0529 | 19.73 | -0.0284
19.75 | -0.0376 | 19.7 | 0.0539 | 19.74 | -0.0274
19.76 | -0.0369 | 19.7 | 0.0156 | 19.75 | -0.0267
19.76 | -0.0363 | 19.71 | 0.0045 | 19.76 | -0.0261
19.77 | -0.0359 | 19.72 | 0.0036 | 19.76 | -0.0257
19.78 | -0.0355 | 19.72 | -0.0349 | 19.77 | -0.0253
19.79 | -0.0353 | 19.73 | -0.0356 | 19.78 | -0.0251
19.8 | -0.0349 | 19.73 | -0.0327 | 19.79 | -0.0248
19.81 | -0.0347 | 19.74 | -0.031 | 19.8 | -0.0246
19.81 | -0.0345 | 19.75 | -0.0299 | 19.81 | -0.0245
19.82 | -0.0343 | 19.76 | -0.0291 | 19.81 | -0.0243
19.83 | -0.0341 | 19.77 | -0.0284 | 19.82 | -0.0242
19.84 | -0.034 | 19.78 | -0.028 | 19.83 | -0.0241
19.85 | -0.0339 | 19.78 | -0.0277 | 19.84 | -0.0241
19.86 | -0.0338 | 19.79 | -0.0273 | 19.85 | -0.024
19.86 | -0.0337 | 19.8 | -0.027 | 19.86 | -0.024
19.87 | -0.0337 | 19.81 | -0.027 | 19.86 | -0.0239
19.88 | -0.0337 | 19.82 | -0.0268 | 19.87 | -0.0239
19.89 | -0.0336 | 19.83 | -0.0266 | 19.88 | -0.0239
19.9 | -0.0336 | 19.83 | -0.0264 | 19.89 | -0.0239
19.91 | -0.0336 | 19.84 | -0.0265 | 19.9 | -0.024
19.91 | -0.0337 | 19.85 | -0.0264 | 19.91 | -0.024
19.92 | -0.0337 | 19.86 | -0.0264 | 19.91 | -0.024
19.93 | -0.0338 | 19.87 | -0.0263 | 19.92 | -0.024
19.94 | -0.0338 | 19.88 | -0.0264 | 19.93 | -0.024
19.95 | -0.0339 | 19.88 | -0.0264 | 19.94 | -0.0241
19.96 | -0.0339 | 19.89 | -0.0263 | 19.95 | -0.0241
19.96 | -0.0339 | 19.9 | -0.0263 | 19.96 | -0.0242
19.97 | -0.034 | 19.91 | -0.0265 | 19.96 | -0.0242
19.98 | -0.0341 | 19.92 | -0.0266 | 19.97 | -0.0243
19.99 | -0.0342 | 19.93 | -0.0265 | 19.98 | -0.0243
20 | -0.0342 | 19.93 | -0.0264 | 19.99 | -0.0244
20.01 | -0.0343 | 19.94 | -0.0267 | 20 | -0.0245
20.01 | -0.0345 | 19.95 | -0.0266 | 20.01 | -0.0246
20.02 | -0.0345 | 19.96 | -0.0267 | 20.01 | -0.0246
20.03 | -0.0347 | 19.97 | -0.0269 | 20.02 | -0.0247
20.04 | -0.0348 | 19.98 | -0.0269 | 20.03 | -0.0248
20.05 | -0.035 | 19.98 | -0.0271 | 20.04 | -0.0249
20.06 | -0.0351 | 19.99 | -0.0272 | 20.05 | -0.0251
20.06 | -0.0353 | 20 | -0.0272 | 20.06 | -0.0252
20.07 | -0.0355 | 20.01 | -0.0274 | 20.06 | -0.0253
20.08 | -0.0357 | 20.02 | -0.0274 | 20.07 | -0.0255
20.09 | -0.0359 | 20.03 | -0.0276 | 20.08 | -0.0256
20.1 | -0.0362 | 20.03 | -0.0278 | 20.09 | -0.0258
20.11 | -0.0365 | 20.04 | -0.028 | 20.1 | -0.0259
20.11 | -0.0369 | 20.05 | -0.0281 | 20.11 | -0.0261
20.12 | -0.0373 | 20.06 | -0.0283 | 20.11 | -0.0262
20.13 | -0.0378 | 20.07 | -0.0286 | 20.12 | -0.0264
20.14 | -0.0384 | 20.08 | -0.0289 | 20.13 | -0.0266
20.15 | -0.0391 | 20.08 | -0.029 | 20.14 | -0.0268
20.16 | -0.0399 | 20.09 | -0.0294 | 20.15 | -0.0271
20.16 | -0.0409 | 20.1 | -0.0297 | 20.16 | -0.0274
20.17 | -0.0422 | 20.11 | -0.03 | 20.16 | -0.0277
20.18 | -0.0437 | 20.12 | -0.0305 | 20.17 | -0.0281
20.19 | -0.0456 | 20.13 | -0.0307 | 20.18 | -0.0286
20.2 | -0.0478 | 20.13 | -0.0314 | 20.19 | -0.0291
20.21 | -0.05 | 20.14 | -0.0318 | 20.2 | -0.0299
20.21 | -0.0522 | 20.15 | -0.0324 | 20.21 | -0.0308
20.21 | -0.0154 | 20.16 | -0.0329 | 20.21 | -0.0318
20.22 | -0.0044 | 20.17 | -0.0337 | 20.21 | -0.0108
20.23 | -0.003 | 20.18 | -0.0345 | 20.22 | -0.003
20.23 | 0.0078 | 20.18 | -0.0355 | 20.23 | -0.0021
20.24 | 0.039 | 20.19 | -0.0368 | 20.23 | 0.0035
20.25 | 0.0382 | 20.2 | -0.0379 | 20.24 | 0.0254
20.26 | 0.0372 | 20.21 | -0.0395 | 20.25 | 0.0258
20.26 | 0.0363 | 20.22 | -0.0408 | 20.26 | 0.0257
20.27 | 0.0356 | 20.22 | -0.0408 | 20.26 | 0.0255
20.28 | 0.035 | 20.22 | -0.0127 | 20.27 | 0.0252
20.29 | 0.0345 | 20.23 | -0.0038 | 20.28 | 0.025
20.3 | 0.034 | 20.23 | -0.0027 | 20.29 | 0.0248
20.31 | 0.0337 | 20.23 | 0.024 | 20.3 | 0.0246
20.31 | 0.0335 | 20.24 | 0.0313 | 20.31 | 0.0245
20.32 | 0.0332 | 20.25 | 0.0313 | 20.31 | 0.0243
20.33 | 0.033 | 20.26 | 0.0306 | 20.32 | 0.0242
20.34 | 0.0329 | 20.27 | 0.0302 | 20.33 | 0.0241
20.35 | 0.0328 | 20.28 | 0.0297 | 20.34 | 0.024
20.36 | 0.0327 | 20.28 | 0.0291 | 20.35 | 0.024
20.36 | 0.0326 | 20.29 | 0.0286 | 20.36 | 0.0239
20.37 | 0.0326 | 20.3 | 0.0282 | 20.36 | 0.0239
20.38 | 0.0326 | 20.31 | 0.0279 | 20.37 | 0.0239
20.39 | 0.0326 | 20.32 | 0.0276 | 20.38 | 0.0238
20.4 | 0.0327 | 20.33 | 0.0274 | 20.39 | 0.0238
20.41 | 0.0327 | 20.33 | 0.0271 | 20.4 | 0.0238
20.41 | 0.0328 | 20.34 | 0.027 | 20.41 | 0.0238
20.42 | 0.0328 | 20.35 | 0.0269 | 20.41 | 0.0239
20.43 | 0.0329 | 20.36 | 0.0269 | 20.42 | 0.0239
20.44 | 0.0329 | 20.37 | 0.0267 | 20.43 | 0.0239
20.45 | 0.033 | 20.38 | 0.0266 | 20.44 | 0.024
20.46 | 0.0331 | 20.38 | 0.0267 | 20.45 | 0.024
20.46 | 0.0332 | 20.39 | 0.0265 | 20.46 | 0.0241
20.47 | 0.0333 | 20.4 | 0.0265 | 20.46 | 0.0242
20.48 | 0.0334 | 20.41 | 0.0266 | 20.47 | 0.0242
20.49 | 0.0336 | 20.42 | 0.0267 | 20.48 | 0.0243
20.5 | 0.0337 | 20.43 | 0.0266 | 20.49 | 0.0244
20.51 | 0.0338 | 20.43 | 0.0266 | 20.5 | 0.0245
20.51 | 0.0339 | 20.44 | 0.0268 | 20.51 | 0.0246
20.52 | 0.0341 | 20.45 | 0.0268 | 20.51 | 0.0247
20.53 | 0.0342 | 20.46 | 0.0268 | 20.52 | 0.0249
20.54 | 0.0344 | 20.47 | 0.027 | 20.53 | 0.025
20.55 | 0.0346 | 20.48 | 0.0269 | 20.54 | 0.0251
20.56 | 0.0348 | 20.48 | 0.0272 | 20.55 | 0.0253
20.56 | 0.035 | 20.49 | 0.0274 | 20.56 | 0.0255
20.57 | 0.0353 | 20.5 | 0.0275 | 20.56 | 0.0256
20.58 | 0.0355 | 20.51 | 0.0277 | 20.57 | 0.0258
20.59 | 0.0358 | 20.52 | 0.0278 | 20.58 | 0.026
20.6 | 0.0361 | 20.53 | 0.0279 | 20.59 | 0.0261
20.61 | 0.0365 | 20.53 | 0.028 | 20.6 | 0.0263
20.61 | 0.0369 | 20.54 | 0.0284 | 20.61 | 0.0266
20.62 | 0.0373 | 20.55 | 0.0286 | 20.61 | 0.0268
20.63 | 0.0377 | 20.56 | 0.0287 | 20.62 | 0.0271
20.64 | 0.0383 | 20.57 | 0.0291 | 20.63 | 0.0274
20.65 | 0.0389 | 20.58 | 0.0292 | 20.64 | 0.0278
20.66 | 0.0395 | 20.58 | 0.0296 | 20.65 | 0.0282
20.66 | 0.0404 | 20.59 | 0.0299 | 20.66 | 0.0286
20.67 | 0.0413 | 20.6 | 0.0302 | 20.66 | 0.029
20.68 | 0.0424 | 20.61 | 0.0307 | 20.67 | 0.0296
20.69 | 0.0438 | 20.62 | 0.031 | 20.68 | 0.0302
20.7 | 0.0456 | 20.63 | 0.0314 | 20.69 | 0.0309
20.71 | 0.048 | 20.63 | 0.0321 | 20.7 | 0.0318
20.71 | 0.0514 | 20.64 | 0.0323 | 20.71 | 0.033
20.72 | 0.0562 | 20.65 | 0.0329 | 20.71 | 0.0344
20.73 | 0.0604 | 20.66 | 0.0337 | 20.72 | 0.0365
20.73 | 0.0164 | 20.67 | 0.0344 | 20.73 | 0.0388
20.74 | 0.0047 | 20.68 | 0.0354 | 20.73 | 0.0131
20.75 | 0.0036 | 20.68 | 0.0366 | 20.74 | 0.0038
20.75 | -0.044 | 20.69 | 0.0381 | 20.75 | 0.0029
20.75 | -0.0415 | 20.7 | 0.0401 | 20.75 | -0.0059
20.76 | -0.0393 | 20.71 | 0.0431 | 20.76 | -0.0292
20.77 | -0.0379 | 20.72 | 0.0471 | 20.76 | -0.0281
20.78 | -0.0371 | 20.73 | 0.0518 | 20.77 | -0.0272
20.79 | -0.0363 | 20.73 | 0.0538 | 20.78 | -0.0265
20.8 | -0.0358 | 20.73 | 0.0154 | 20.79 | -0.026
20.8 | -0.0353 | 20.74 | 0.0044 | 20.8 | -0.0255
20.81 | -0.0349 | 20.75 | 0.0036 | 20.81 | -0.0252
20.82 | -0.0346 | 20.75 | -0.035 | 20.81 | -0.0249
20.83 | -0.0344 | 20.76 | -0.0357 | 20.82 | -0.0247
20.84 | -0.0341 | 20.77 | -0.0328 | 20.83 | -0.0245
20.85 | -0.0339 | 20.78 | -0.0311 | 20.84 | -0.0243
20.86 | -0.0338 | 20.78 | -0.0301 | 20.85 | -0.0242
20.86 | -0.0336 | 20.79 | -0.0295 | 20.86 | -0.0241
20.87 | -0.0335 | 20.8 | -0.0289 | 20.86 | -0.024
20.88 | -0.0334 | 20.81 | -0.0284 | 20.87 | -0.0239
20.89 | -0.0333 | 20.82 | -0.028 | 20.88 | -0.0239
20.9 | -0.0332 | 20.83 | -0.0276 | 20.89 | -0.0238
20.91 | -0.0332 | 20.83 | -0.0273 | 20.9 | -0.0238
20.91 | -0.0332 | 20.84 | -0.0269 | 20.91 | -0.0238
20.92 | -0.0332 | 20.85 | -0.0267 | 20.91 | -0.0238
20.93 | -0.0331 | 20.86 | -0.0267 | 20.92 | -0.0238
20.94 | -0.0332 | 20.87 | -0.0266 | 20.93 | -0.0237
20.95 | -0.0332 | 20.88 | -0.0264 | 20.94 | -0.0237
20.95 | -0.0332 | 20.88 | -0.0265 | 20.95 | -0.0238
20.96 | -0.0333 | 20.89 | -0.0264 | 20.96 | -0.0238
20.97 | -0.0333 | 20.9 | -0.0265 | 20.96 | -0.0238
20.98 | -0.0333 | 20.91 | -0.0264 | 20.97 | -0.0239
20.99 | -0.0334 | 20.92 | -0.0264 | 20.98 | -0.0239
21 | -0.0335 | 20.93 | -0.0264 | 20.99 | -0.0239
21 | -0.0336 | 20.93 | -0.0264 | 21 | -0.024
21.01 | -0.0336 | 20.94 | -0.0265 | 21.01 | -0.0241
21.02 | -0.0337 | 20.95 | -0.0264 | 21.01 | -0.0242
21.03 | -0.0338 | 20.96 | -0.0267 | 21.02 | -0.0242
21.04 | -0.034 | 20.97 | -0.0266 | 21.03 | -0.0243
21.05 | -0.0341 | 20.98 | -0.0267 | 21.04 | -0.0244
21.05 | -0.0342 | 20.98 | -0.0269 | 21.05 | -0.0245
21.06 | -0.0343 | 20.99 | -0.0268 | 21.06 | -0.0246
21.07 | -0.0345 | 21 | -0.0269 | 21.06 | -0.0247
21.08 | -0.0346 | 21.01 | -0.027 | 21.07 | -0.0248
21.09 | -0.0347 | 21.02 | -0.0272 | 21.08 | -0.0249
21.1 | -0.035 | 21.03 | -0.0273 | 21.09 | -0.0251
21.11 | -0.0352 | 21.03 | -0.0273 | 21.1 | -0.0252
21.11 | -0.0354 | 21.04 | -0.0276 | 21.11 | -0.0253
21.12 | -0.0356 | 21.05 | -0.0275 | 21.11 | -0.0254
21.13 | -0.0359 | 21.06 | -0.0277 | 21.12 | -0.0256
21.14 | -0.0362 | 21.07 | -0.0279 | 21.13 | -0.0258
21.15 | -0.0366 | 21.08 | -0.028 | 21.14 | -0.0259
21.16 | -0.037 | 21.08 | -0.0283 | 21.15 | -0.0261
21.16 | -0.0375 | 21.09 | -0.0283 | 21.16 | -0.0263
21.17 | -0.0381 | 21.1 | -0.0287 | 21.16 | -0.0266
21.18 | -0.0388 | 21.11 | -0.0289 | 21.17 | -0.0268
21.19 | -0.0396 | 21.12 | -0.029 | 21.18 | -0.0271
21.2 | -0.0406 | 21.13 | -0.0292 | 21.19 | -0.0274
21.2 | -0.0418 | 21.13 | -0.0296 | 21.2 | -0.0277
21.21 | -0.0432 | 21.14 | -0.03 | 21.21 | -0.0281
21.22 | -0.0449 | 21.15 | -0.0302 | 21.21 | -0.0286
21.23 | -0.0471 | 21.16 | -0.0306 | 21.22 | -0.0292
21.24 | -0.0496 | 21.17 | -0.0311 | 21.23 | -0.0299
21.25 | -0.0519 | 21.18 | -0.0316 | 21.24 | -0.0309
21.25 | -0.0166 | 21.18 | -0.0322 | 21.25 | -0.032
21.25 | -0.0044 | 21.19 | -0.0329 | 21.25 | -0.0106
21.26 | -0.0031 | 21.2 | -0.0335 | 21.26 | -0.003
21.26 | -0.0027 | 21.21 | -0.0344 | 21.26 | -0.0021
21.27 | 0.0387 | 21.22 | -0.0354 | 21.26 | 0.0175
21.28 | 0.0378 | 21.23 | -0.0364 | 21.27 | 0.0254
21.29 | 0.0369 | 21.23 | -0.0377 | 21.28 | 0.0258
21.3 | 0.036 | 21.24 | -0.0392 | 21.29 | 0.0257
21.3 | 0.0352 | 21.25 | -0.0406 | 21.3 | 0.0255
21.31 | 0.0346 | 21.25 | -0.0406 | 21.31 | 0.0253
21.32 | 0.0341 | 21.25 | -0.0124 | 21.31 | 0.025
21.33 | 0.0337 | 21.26 | -0.0039 | 21.32 | 0.0248
21.34 | 0.0332 | 21.27 | -0.0025 | 21.33 | 0.0246
21.35 | 0.0329 | 21.27 | 0.024 | 21.34 | 0.0245
21.35 | 0.0327 | 21.28 | 0.0311 | 21.35 | 0.0244
21.36 | 0.0325 | 21.28 | 0.031 | 21.36 | 0.0243
21.37 | 0.0324 | 21.29 | 0.0306 | 21.36 | 0.0242
21.38 | 0.0323 | 21.3 | 0.0298 | 21.37 | 0.0241
21.39 | 0.0322 | 21.31 | 0.0294 | 21.38 | 0.024
21.4 | 0.0322 | 21.32 | 0.029 | 21.39 | 0.024
21.4 | 0.0321 | 21.33 | 0.0284 | 21.4 | 0.0239
21.41 | 0.0321 | 21.33 | 0.0281 | 21.41 | 0.0239
21.42 | 0.0321 | 21.34 | 0.0278 | 21.41 | 0.0239
21.43 | 0.0321 | 21.35 | 0.0277 | 21.42 | 0.0239
21.44 | 0.0322 | 21.36 | 0.0273 | 21.43 | 0.0239
21.45 | 0.0322 | 21.37 | 0.0273 | 21.44 | 0.0239
21.45 | 0.0323 | 21.38 | 0.0272 | 21.45 | 0.024
21.46 | 0.0323 | 21.38 | 0.0272 | 21.46 | 0.024
21.47 | 0.0324 | 21.39 | 0.0271 | 21.46 | 0.0241
21.48 | 0.0324 | 21.4 | 0.0269 | 21.47 | 0.0241
21.49 | 0.0326 | 21.41 | 0.0269 | 21.48 | 0.0242
21.5 | 0.0327 | 21.42 | 0.027 | 21.49 | 0.0242
21.5 | 0.0328 | 21.43 | 0.0269 | 21.5 | 0.0243
21.51 | 0.0329 | 21.43 | 0.0269 | 21.51 | 0.0243
21.52 | 0.033 | 21.44 | 0.027 | 21.51 | 0.0244
21.53 | 0.0332 | 21.45 | 0.0269 | 21.52 | 0.0245
21.54 | 0.0333 | 21.46 | 0.027 | 21.53 | 0.0246
21.55 | 0.0334 | 21.47 | 0.0271 | 21.54 | 0.0247
21.55 | 0.0336 | 21.48 | 0.0272 | 21.55 | 0.0248
21.56 | 0.0337 | 21.48 | 0.0271 | 21.56 | 0.0249
21.57 | 0.0339 | 21.49 | 0.0273 | 21.56 | 0.0251
21.58 | 0.0341 | 21.5 | 0.0273 | 21.57 | 0.0252
21.59 | 0.0343 | 21.51 | 0.0276 | 21.58 | 0.0253
21.6 | 0.0346 | 21.52 | 0.0277 | 21.59 | 0.0255
21.6 | 0.0348 | 21.53 | 0.028 | 21.6 | 0.0257
21.61 | 0.0351 | 21.53 | 0.028 | 21.61 | 0.0258
21.62 | 0.0353 | 21.54 | 0.0281 | 21.61 | 0.026
21.63 | 0.0356 | 21.55 | 0.0283 | 21.62 | 0.0262
21.64 | 0.0359 | 21.56 | 0.0286 | 21.63 | 0.0263
21.65 | 0.0363 | 21.57 | 0.0287 | 21.64 | 0.0266
21.65 | 0.0368 | 21.58 | 0.029 | 21.65 | 0.0268
21.66 | 0.0373 | 21.58 | 0.0293 | 21.66 | 0.0271
21.67 | 0.0378 | 21.59 | 0.0294 | 21.66 | 0.0274
21.68 | 0.0385 | 21.6 | 0.0297 | 21.67 | 0.0278
21.69 | 0.0391 | 21.61 | 0.0301 | 21.68 | 0.0281
21.7 | 0.0399 | 21.62 | 0.0303 | 21.69 | 0.0285
21.7 | 0.0409 | 21.63 | 0.0307 | 21.7 | 0.0291
21.71 | 0.0421 | 21.63 | 0.0312 | 21.71 | 0.0296
21.72 | 0.0435 | 21.64 | 0.0315 | 21.71 | 0.0302
21.73 | 0.0454 | 21.65 | 0.0321 | 21.72 | 0.0309
21.74 | 0.0479 | 21.66 | 0.0325 | 21.73 | 0.0318
21.75 | 0.0518 | 21.67 | 0.033 | 21.74 | 0.0329
21.75 | 0.057 | 21.68 | 0.0336 | 21.75 | 0.0344
21.76 | 0.0609 | 21.68 | 0.0345 | 21.76 | 0.0364
21.76 | 0.0174 | 21.69 | 0.0352 | 21.76 | 0.0386
21.77 | 0.0046 | 21.7 | 0.0362 | 21.76 | 0.0117
21.78 | 0.0035 | 21.71 | 0.0373 | 21.77 | 0.0037
21.78 | -0.0124 | 21.72 | 0.0385 | 21.78 | 0.0029
21.79 | -0.0417 | 21.73 | 0.0402 | 21.78 | -0.0272
21.8 | -0.0394 | 21.73 | 0.0426 | 21.79 | -0.0293
21.8 | -0.038 | 21.74 | 0.046 | 21.8 | -0.0282
21.81 | -0.0369 | 21.75 | 0.0502 | 21.81 | -0.0272
21.82 | -0.0361 | 21.76 | 0.0535 | 21.81 | -0.0266
21.83 | -0.0356 | 21.77 | 0.0538 | 21.82 | -0.026
21.84 | -0.0351 | 21.77 | 0.0156 | 21.83 | -0.0256
21.85 | -0.0347 | 21.78 | 0.0048 | 21.84 | -0.0252
21.85 | -0.0344 | 21.78 | 0.0037 | 21.85 | -0.025
21.86 | -0.0341 | 21.78 | -0.0349 | 21.86 | -0.0247
21.87 | -0.0338 | 21.79 | -0.0372 | 21.86 | -0.0245
21.88 | -0.0336 | 21.8 | -0.0342 | 21.87 | -0.0244
21.89 | -0.0335 | 21.81 | -0.0323 | 21.88 | -0.0243
21.9 | -0.0333 | 21.82 | -0.0312 | 21.89 | -0.0242
21.9 | -0.0331 | 21.83 | -0.0304 | 21.9 | -0.0241
21.91 | -0.0331 | 21.83 | -0.0298 | 21.91 | -0.0241
21.92 | -0.033 | 21.84 | -0.0293 | 21.91 | -0.024
21.93 | -0.0329 | 21.85 | -0.0289 | 21.92 | -0.0239
21.94 | -0.0329 | 21.86 | -0.0286 | 21.93 | -0.0239
21.95 | -0.0328 | 21.87 | -0.0285 | 21.94 | -0.0239
21.95 | -0.0328 | 21.88 | -0.0283 | 21.95 | -0.0239
21.96 | -0.0328 | 21.88 | -0.028 | 21.96 | -0.0239
21.97 | -0.0328 | 21.89 | -0.0278 | 21.96 | -0.0239
21.98 | -0.0329 | 21.9 | -0.0276 | 21.97 | -0.0239
21.99 | -0.0329 | 21.91 | -0.0274 | 21.98 | -0.0239
22 | -0.0329 | 21.92 | -0.0275 | 21.99 | -0.024
22 | -0.033 | 21.93 | -0.0274 | 22 | -0.024
22.01 | -0.033 | 21.93 | -0.0273 | 22.01 | -0.0241
22.02 | -0.0331 | 21.94 | -0.0273 | 22.01 | -0.0242
22.03 | -0.0332 | 21.95 | -0.0273 | 22.02 | -0.0242
22.04 | -0.0333 | 21.96 | -0.0274 | 22.03 | -0.0242
22.05 | -0.0333 | 21.97 | -0.0274 | 22.04 | -0.0243
22.05 | -0.0334 | 21.98 | -0.0274 | 22.05 | -0.0244
22.06 | -0.0335 | 21.98 | -0.0274 | 22.06 | -0.0245
22.07 | -0.0337 | 21.99 | -0.0275 | 22.06 | -0.0245
22.08 | -0.0338 | 22 | -0.0275 | 22.07 | -0.0246
22.09 | -0.0339 | 22.01 | -0.0275 | 22.08 | -0.0247
22.1 | -0.034 | 22.02 | -0.0275 | 22.09 | -0.0248
22.1 | -0.0342 | 22.03 | -0.0278 | 22.1 | -0.0249
22.11 | -0.0344 | 22.03 | -0.0276 | 22.11 | -0.025
22.12 | -0.0345 | 22.04 | -0.0278 | 22.11 | -0.0251
22.13 | -0.0347 | 22.05 | -0.028 | 22.12 | -0.0252
22.14 | -0.0348 | 22.06 | -0.0279 | 22.13 | -0.0254
22.15 | -0.035 | 22.07 | -0.0281 | 22.14 | -0.0255
22.15 | -0.0353 | 22.08 | -0.0282 | 22.15 | -0.0256
22.16 | -0.0355 | 22.08 | -0.0283 | 22.16 | -0.0258
22.17 | -0.0358 | 22.09 | -0.0285 | 22.16 | -0.0259
22.18 | -0.0362 | 22.1 | -0.0288 | 22.17 | -0.0261
22.19 | -0.0366 | 22.11 | -0.0289 | 22.18 | -0.0263
22.2 | -0.037 | 22.12 | -0.0289 | 22.19 | -0.0265
22.2 | -0.0376 | 22.13 | -0.0293 | 22.2 | -0.0267
22.21 | -0.0382 | 22.13 | -0.0294 | 22.21 | -0.027
22.22 | -0.039 | 22.14 | -0.0297 | 22.21 | -0.0272
22.23 | -0.04 | 22.15 | -0.0301 | 22.22 | -0.0276
22.24 | -0.041 | 22.16 | -0.0303 | 22.23 | -0.0279
22.25 | -0.0424 | 22.17 | -0.0306 | 22.24 | -0.0283
22.25 | -0.0443 | 22.18 | -0.031 | 22.25 | -0.0288
22.26 | -0.0466 | 22.18 | -0.0314 | 22.26 | -0.0293
22.27 | -0.0491 | 22.19 | -0.0318 | 22.26 | -0.0301
22.28 | -0.0516 | 22.2 | -0.0322 | 22.27 | -0.031
22.28 | -0.0164 | 22.21 | -0.0329 | 22.28 | -0.0321
22.29 | -0.0043 | 22.22 | -0.0333 | 22.28 | -0.0114
22.3 | -0.0031 | 22.23 | -0.0341 | 22.29 | -0.003
22.3 | -0.0027 | 22.23 | -0.0349 | 22.3 | -0.0021
22.3 | 0.0384 | 22.24 | -0.0356 | 22.3 | -0.002
22.31 | 0.0374 | 22.25 | -0.0367 | 22.31 | 0.0255
22.32 | 0.0364 | 22.26 | -0.0378 | 22.31 | 0.0259
22.33 | 0.0355 | 22.27 | -0.0391 | 22.32 | 0.0259
22.34 | 0.0347 | 22.28 | -0.0406 | 22.33 | 0.0256
22.35 | 0.034 | 22.28 | -0.0419 | 22.34 | 0.0254
22.35 | 0.0336 | 22.28 | -0.0129 | 22.35 | 0.0251
22.36 | 0.0331 | 22.29 | -0.0041 | 22.36 | 0.0249
22.37 | 0.0328 | 22.3 | -0.0026 | 22.36 | 0.0247
22.38 | 0.0325 | 22.3 | 0.0248 | 22.37 | 0.0246
22.39 | 0.0323 | 22.31 | 0.0321 | 22.38 | 0.0245
22.4 | 0.0321 | 22.32 | 0.0322 | 22.39 | 0.0243
22.4 | 0.032 | 22.33 | 0.0319 | 22.4 | 0.0243
22.41 | 0.0319 | 22.33 | 0.0313 | 22.41 | 0.0242
22.42 | 0.0318 | 22.34 | 0.0308 | 22.41 | 0.0241
22.43 | 0.0318 | 22.35 | 0.0302 | 22.42 | 0.0241
22.44 | 0.0318 | 22.36 | 0.0297 | 22.43 | 0.024
22.45 | 0.0317 | 22.37 | 0.0294 | 22.44 | 0.024
22.45 | 0.0318 | 22.38 | 0.029 | 22.45 | 0.024
22.46 | 0.0318 | 22.38 | 0.0287 | 22.46 | 0.024
22.47 | 0.0318 | 22.39 | 0.0285 | 22.46 | 0.024
22.48 | 0.0319 | 22.4 | 0.0282 | 22.47 | 0.024
22.49 | 0.0319 | 22.41 | 0.0282 | 22.48 | 0.0241
22.5 | 0.032 | 22.42 | 0.028 | 22.49 | 0.0241
22.5 | 0.0321 | 22.43 | 0.0278 | 22.5 | 0.0242
22.51 | 0.0322 | 22.43 | 0.0278 | 22.51 | 0.0242
22.52 | 0.0323 | 22.44 | 0.0277 | 22.51 | 0.0243
22.53 | 0.0324 | 22.45 | 0.0277 | 22.52 | 0.0243
22.54 | 0.0325 | 22.46 | 0.0276 | 22.53 | 0.0244
22.55 | 0.0326 | 22.47 | 0.0277 | 22.54 | 0.0245
22.55 | 0.0328 | 22.48 | 0.0275 | 22.55 | 0.0246
22.56 | 0.0329 | 22.48 | 0.0277 | 22.56 | 0.0247
22.57 | 0.0331 | 22.49 | 0.0278 | 22.56 | 0.0248
22.58 | 0.0332 | 22.5 | 0.0276 | 22.57 | 0.0249
22.59 | 0.0334 | 22.51 | 0.0279 | 22.58 | 0.025
22.6 | 0.0335 | 22.52 | 0.0277 | 22.59 | 0.0251
22.6 | 0.0337 | 22.53 | 0.028 | 22.6 | 0.0252
22.61 | 0.0339 | 22.53 | 0.0279 | 22.61 | 0.0254
22.62 | 0.0342 | 22.54 | 0.0282 | 22.61 | 0.0255
22.63 | 0.0343 | 22.55 | 0.0282 | 22.62 | 0.0256
22.64 | 0.0346 | 22.56 | 0.0283 | 22.63 | 0.0258
22.65 | 0.0348 | 22.57 | 0.0284 | 22.64 | 0.0259
22.65 | 0.0351 | 22.58 | 0.0286 | 22.65 | 0.0261
22.66 | 0.0354 | 22.58 | 0.0286 | 22.66 | 0.0263
22.67 | 0.0357 | 22.59 | 0.0288 | 22.66 | 0.0265
22.68 | 0.0361 | 22.6 | 0.029 | 22.67 | 0.0267
22.69 | 0.0365 | 22.61 | 0.0292 | 22.68 | 0.027
22.7 | 0.037 | 22.62 | 0.0293 | 22.69 | 0.0272
22.7 | 0.0374 | 22.63 | 0.0295 | 22.7 | 0.0275
22.71 | 0.038 | 22.63 | 0.03 | 22.71 | 0.0279
22.72 | 0.0387 | 22.64 | 0.0302 | 22.71 | 0.0282
22.73 | 0.0395 | 22.65 | 0.0305 | 22.72 | 0.0287
22.74 | 0.0404 | 22.66 | 0.0307 | 22.73 | 0.0291
22.75 | 0.0416 | 22.67 | 0.0311 | 22.74 | 0.0297
22.75 | 0.0431 | 22.68 | 0.0315 | 22.75 | 0.0303
22.76 | 0.0449 | 22.68 | 0.0319 | 22.76 | 0.031
22.77 | 0.0475 | 22.69 | 0.0324 | 22.76 | 0.0319
22.78 | 0.0513 | 22.7 | 0.0331 | 22.77 | 0.033
22.79 | 0.0567 | 22.71 | 0.0337 | 22.78 | 0.0344
22.8 | 0.061 | 22.72 | 0.0342 | 22.79 | 0.0364
22.8 | 0.0149 | 22.73 | 0.0349 | 22.8 | 0.0387
22.8 | 0.0044 | 22.73 | 0.0359 | 22.8 | 0.0117
22.81 | 0.0034 | 22.74 | 0.0368 | 22.81 | 0.0037
22.81 | 0.0029 | 22.75 | 0.038 | 22.81 | 0.0028
22.82 | -0.0415 | 22.76 | 0.0397 | 22.81 | -0.0271
22.83 | -0.0392 | 22.77 | 0.0418 | 22.82 | -0.0293
22.84 | -0.0378 | 22.78 | 0.0445 | 22.83 | -0.0282
22.85 | -0.0368 | 22.78 | 0.0487 | 22.84 | -0.0273
22.85 | -0.0361 | 22.79 | 0.0531 | 22.85 | -0.0266
22.86 | -0.0355 | 22.8 | 0.0545 | 22.86 | -0.0261
22.87 | -0.035 | 22.8 | 0.0158 | 22.86 | -0.0257
22.88 | -0.0345 | 22.81 | 0.0047 | 22.87 | -0.0253
22.89 | -0.0342 | 22.82 | 0.0036 | 22.88 | -0.0251
22.9 | -0.0339 | 22.82 | -0.0358 | 22.89 | -0.0248
22.9 | -0.0337 | 22.83 | -0.0369 | 22.9 | -0.0246
22.91 | -0.0335 | 22.83 | -0.0342 | 22.91 | -0.0245
22.92 | -0.0333 | 22.84 | -0.0326 | 22.91 | -0.0243
22.93 | -0.0331 | 22.85 | -0.0315 | 22.92 | -0.0242
22.94 | -0.033 | 22.86 | -0.0307 | 22.93 | -0.0242
22.95 | -0.0329 | 22.87 | -0.03 | 22.94 | -0.0241
22.95 | -0.0328 | 22.88 | -0.0296 | 22.95 | -0.024
22.96 | -0.0327 | 22.88 | -0.0294 | 22.96 | -0.024
22.97 | -0.0326 | 22.89 | -0.029 | 22.96 | -0.024
22.98 | -0.0326 | 22.9 | -0.0287 | 22.97 | -0.0239
22.99 | -0.0326 | 22.91 | -0.0285 | 22.98 | -0.024
23 | -0.0326 | 22.92 | -0.0284 | 22.99 | -0.024
23 | -0.0326 | 22.93 | -0.0282 | 23 | -0.024
23.01 | -0.0327 | 22.93 | -0.0281 | 23.01 | -0.024
23.02 | -0.0327 | 22.94 | -0.0279 | 23.01 | -0.024
23.03 | -0.0327 | 22.95 | -0.028 | 23.02 | -0.024
23.04 | -0.0328 | 22.96 | -0.0279 | 23.03 | -0.0241
23.05 | -0.0328 | 22.97 | -0.0277 | 23.04 | -0.0241
23.05 | -0.0329 | 22.98 | -0.0279 | 23.05 | -0.0242
23.06 | -0.033 | 22.98 | -0.0277 | 23.06 | -0.0242
23.07 | -0.0331 | 22.99 | -0.0277 | 23.06 | -0.0243
23.08 | -0.0331 | 23 | -0.0278 | 23.07 | -0.0243
23.09 | -0.0333 | 23.01 | -0.028 | 23.08 | -0.0244
23.1 | -0.0334 | 23.02 | -0.0279 | 23.09 | -0.0245
23.1 | -0.0335 | 23.03 | -0.028 | 23.1 | -0.0246
23.11 | -0.0336 | 23.03 | -0.028 | 23.11 | -0.0246
23.12 | -0.0337 | 23.04 | -0.0281 | 23.11 | -0.0247
23.13 | -0.0339 | 23.05 | -0.0282 | 23.12 | -0.0248
23.14 | -0.034 | 23.06 | -0.0282 | 23.13 | -0.0249
23.15 | -0.0342 | 23.07 | -0.0282 | 23.14 | -0.025
23.15 | -0.0343 | 23.08 | -0.0284 | 23.15 | -0.0251
23.16 | -0.0345 | 23.08 | -0.0285 | 23.16 | -0.0252
23.17 | -0.0347 | 23.09 | -0.0285 | 23.16 | -0.0254
23.18 | -0.0349 | 23.1 | -0.0286 | 23.17 | -0.0255
23.19 | -0.0351 | 23.11 | -0.0287 | 23.18 | -0.0256
23.2 | -0.0354 | 23.12 | -0.0289 | 23.19 | -0.0258
23.2 | -0.0357 | 23.13 | -0.029 | 23.2 | -0.026
23.21 | -0.0361 | 23.13 | -0.0291 | 23.21 | -0.0261
23.22 | -0.0364 | 23.14 | -0.0293 | 23.21 | -0.0263
23.23 | -0.037 | 23.15 | -0.0296 | 23.22 | -0.0265
23.24 | -0.0375 | 23.16 | -0.0297 | 23.23 | -0.0268
23.25 | -0.0381 | 23.17 | -0.0299 | 23.24 | -0.027
23.25 | -0.039 | 23.18 | -0.03 | 23.25 | -0.0273
23.26 | -0.0399 | 23.18 | -0.0305 | 23.26 | -0.0275
23.27 | -0.0411 | 23.19 | -0.0306 | 23.26 | -0.0279
23.28 | -0.0426 | 23.2 | -0.0309 | 23.27 | -0.0283
23.29 | -0.0445 | 23.21 | -0.0314 | 23.28 | -0.0288
23.3 | -0.0468 | 23.22 | -0.0316 | 23.29 | -0.0294
23.3 | -0.0494 | 23.23 | -0.0321 | 23.3 | -0.0301
23.31 | -0.0519 | 23.23 | -0.0327 | 23.31 | -0.0311
23.31 | -0.0239 | 23.24 | -0.0331 | 23.31 | -0.032
23.32 | -0.0043 | 23.25 | -0.0337 | 23.31 | -0.0116
23.33 | -0.0031 | 23.26 | -0.0343 | 23.32 | -0.003
23.33 | 0.0333 | 23.27 | -0.0352 | 23.33 | -0.0021
23.34 | 0.0385 | 23.28 | -0.0361 | 23.33 | -0.002
23.35 | 0.0376 | 23.28 | -0.037 | 23.34 | 0.0254
23.35 | 0.0366 | 23.29 | -0.0383 | 23.35 | 0.0258
23.36 | 0.0357 | 23.3 | -0.0395 | 23.36 | 0.0257
23.37 | 0.0349 | 23.31 | -0.041 | 23.36 | 0.0255
23.38 | 0.0342 | 23.32 | -0.0423 | 23.37 | 0.0253
23.39 | 0.0337 | 23.32 | -0.013 | 23.38 | 0.025
23.4 | 0.0333 | 23.33 | -0.004 | 23.39 | 0.0248
23.4 | 0.033 | 23.33 | -0.0028 | 23.4 | 0.0246
23.41 | 0.0327 | 23.33 | 0.0249 | 23.41 | 0.0245
23.42 | 0.0325 | 23.34 | 0.0324 | 23.41 | 0.0243
23.43 | 0.0324 | 23.35 | 0.0326 | 23.42 | 0.0242
23.44 | 0.0322 | 23.36 | 0.0321 | 23.43 | 0.0242
23.45 | 0.0321 | 23.37 | 0.0313 | 23.44 | 0.0241
23.45 | 0.0321 | 23.38 | 0.0308 | 23.45 | 0.024
23.46 | 0.032 | 23.38 | 0.0302 | 23.46 | 0.024
23.47 | 0.0319 | 23.39 | 0.0299 | 23.46 | 0.0239
23.48 | 0.0319 | 23.4 | 0.0294 | 23.47 | 0.0239
23.49 | 0.0319 | 23.41 | 0.0291 | 23.48 | 0.0239
23.5 | 0.0319 | 23.42 | 0.029 | 23.49 | 0.0239
23.5 | 0.0319 | 23.43 | 0.0287 | 23.5 | 0.0239
23.51 | 0.0319 | 23.43 | 0.0286 | 23.51 | 0.0239
23.52 | 0.032 | 23.44 | 0.0284 | 23.51 | 0.0239
23.53 | 0.0321 | 23.45 | 0.0281 | 23.52 | 0.0239
23.54 | 0.0322 | 23.46 | 0.0281 | 23.53 | 0.024
23.55 | 0.0322 | 23.47 | 0.028 | 23.54 | 0.024
23.55 | 0.0323 | 23.48 | 0.028 | 23.55 | 0.0241
23.56 | 0.0324 | 23.48 | 0.028 | 23.56 | 0.0241
23.57 | 0.0325 | 23.49 | 0.0278 | 23.56 | 0.0242
23.58 | 0.0326 | 23.5 | 0.0278 | 23.57 | 0.0243
23.59 | 0.0328 | 23.51 | 0.028 | 23.58 | 0.0243
23.6 | 0.0329 | 23.52 | 0.0279 | 23.59 | 0.0244
23.6 | 0.0331 | 23.53 | 0.028 | 23.6 | 0.0245
23.61 | 0.0332 | 23.53 | 0.028 | 23.61 | 0.0246
23.62 | 0.0334 | 23.54 | 0.028 | 23.61 | 0.0247
23.63 | 0.0336 | 23.55 | 0.0283 | 23.62 | 0.0248
23.64 | 0.0338 | 23.56 | 0.0283 | 23.63 | 0.0249
23.65 | 0.0339 | 23.57 | 0.0284 | 23.64 | 0.0251
23.65 | 0.0341 | 23.58 | 0.0285 | 23.65 | 0.0252
23.66 | 0.0344 | 23.58 | 0.0285 | 23.66 | 0.0253
23.67 | 0.0346 | 23.59 | 0.0286 | 23.66 | 0.0255
23.68 | 0.0348 | 23.6 | 0.0289 | 23.67 | 0.0256
23.69 | 0.0352 | 23.61 | 0.029 | 23.68 | 0.0258
23.7 | 0.0354 | 23.62 | 0.0291 | 23.69 | 0.026
23.7 | 0.0358 | 23.63 | 0.0293 | 23.7 | 0.0262
23.71 | 0.0362 | 23.63 | 0.0295 | 23.71 | 0.0264
23.72 | 0.0366 | 23.64 | 0.0296 | 23.71 | 0.0267
23.73 | 0.0371 | 23.65 | 0.0299 | 23.72 | 0.0269
23.74 | 0.0376 | 23.66 | 0.0302 | 23.73 | 0.0272
23.75 | 0.0382 | 23.67 | 0.0305 | 23.74 | 0.0275
23.75 | 0.0389 | 23.68 | 0.0308 | 23.75 | 0.0279
23.76 | 0.0397 | 23.68 | 0.0312 | 23.76 | 0.0283
23.77 | 0.0406 | 23.69 | 0.0313 | 23.76 | 0.0288
23.78 | 0.0417 | 23.7 | 0.0318 | 23.77 | 0.0293
23.79 | 0.0431 | 23.71 | 0.0321 | 23.78 | 0.0299
23.8 | 0.0449 | 23.72 | 0.0328 | 23.79 | 0.0307
23.8 | 0.0475 | 23.73 | 0.0333 | 23.8 | 0.0316
23.81 | 0.0513 | 23.73 | 0.0339 | 23.81 | 0.0327
23.82 | 0.0568 | 23.74 | 0.0344 | 23.81 | 0.0343
23.83 | 0.0611 | 23.75 | 0.0351 | 23.82 | 0.0364
23.83 | 0.0153 | 23.76 | 0.0361 | 23.83 | 0.0386
23.84 | 0.0045 | 23.77 | 0.037 | 23.83 | 0.0122
23.85 | 0.0034 | 23.78 | 0.0379 | 23.84 | 0.0037
23.85 | -0.0446 | 23.78 | 0.0391 | 23.85 | 0.0028
23.85 | -0.0416 | 23.79 | 0.0408 | 23.85 | -0.0272
23.86 | -0.0394 | 23.8 | 0.0431 | 23.86 | -0.0292
23.87 | -0.038 | 23.81 | 0.0462 | 23.86 | -0.028
23.88 | -0.0369 | 23.82 | 0.0502 | 23.87 | -0.0271
23.89 | -0.0362 | 23.83 | 0.054 | 23.88 | -0.0264
23.9 | -0.0356 | 23.83 | 0.0552 | 23.89 | -0.0259
23.9 | -0.0351 | 23.83 | 0.0159 | 23.9 | -0.0255
23.91 | -0.0347 | 23.84 | 0.005 | 23.91 | -0.0252
23.92 | -0.0343 | 23.85 | 0.0036 | 23.91 | -0.0249
23.93 | -0.0341 | 23.85 | -0.0359 | 23.92 | -0.0247
23.94 | -0.0338 | 23.86 | -0.0377 | 23.93 | -0.0245
23.95 | -0.0336 | 23.87 | -0.0352 | 23.94 | -0.0243
23.95 | -0.0334 | 23.88 | -0.0335 | 23.95 | -0.0242
23.96 | -0.0332 | 23.88 | -0.0324 | 23.96 | -0.0241
23.97 | -0.0331 | 23.89 | -0.0317 | 23.96 | -0.0241
23.98 | -0.033 | 23.9 | -0.0311 | 23.97 | -0.024
23.99 | -0.0329 | 23.91 | -0.0306 | 23.98 | -0.024
24 | -0.0328 | 23.92 | -0.0303 | 23.99 | -0.0239
24 | -0.0328 | 23.93 | -0.0297 | 24 | -0.0239
24.01 | -0.0328 | 23.93 | -0.0294 | 24.01 | -0.0239
24.02 | -0.0327 | 23.94 | -0.0292 | 24.01 | -0.0239
24.03 | -0.0327 | 23.95 | -0.0291 | 24.02 | -0.0238
24.04 | -0.0327 | 23.96 | -0.0289 | 24.03 | -0.0239
24.05 | -0.0328 | 23.97 | -0.0288 | 24.04 | -0.0239
24.05 | -0.0328 | 23.98 | -0.0286 | 24.05 | -0.0239
24.06 | -0.0328 | 23.98 | -0.0285 | 24.06 | -0.0239
24.07 | -0.0329 | 23.99 | -0.0286 | 24.06 | -0.0239
24.08 | -0.033 | 24 | -0.0285 | 24.07 | -0.024
24.09 | -0.0331 | 24.01 | -0.0283 | 24.08 | -0.024
24.1 | -0.0331 | 24.02 | -0.0285 | 24.09 | -0.0241
24.1 | -0.0332 | 24.03 | -0.0283 | 24.1 | -0.0242
24.11 | -0.0333 | 24.03 | -0.0285 | 24.11 | -0.0243
24.12 | -0.0334 | 24.04 | -0.0283 | 24.11 | -0.0244
24.13 | -0.0335 | 24.05 | -0.0284 | 24.12 | -0.0245
24.14 | -0.0336 | 24.06 | -0.0284 | 24.13 | -0.0245
24.15 | -0.0337 | 24.07 | -0.0284 | 24.14 | -0.0246
24.15 | -0.0338 | 24.08 | -0.0285 | 24.15 | -0.0247
24.16 | -0.034 | 24.08 | -0.0287 | 24.16 | -0.0248
24.17 | -0.0342 | 24.09 | -0.0286 | 24.16 | -0.0249
24.18 | -0.0343 | 24.1 | -0.0286 | 24.17 | -0.025
24.19 | -0.0345 | 24.11 | -0.0289 | 24.18 | -0.0251
24.2 | -0.0346 | 24.12 | -0.0289 | 24.19 | -0.0252
24.2 | -0.0349 | 24.13 | -0.029 | 24.2 | -0.0254
24.21 | -0.035 | 24.13 | -0.0291 | 24.21 | -0.0255
24.22 | -0.0353 | 24.14 | -0.0291 | 24.21 | -0.0257
24.23 | -0.0355 | 24.15 | -0.0292 | 24.22 | -0.0258
24.24 | -0.0359 | 24.16 | -0.0294 | 24.23 | -0.026
24.25 | -0.0362 | 24.17 | -0.0294 | 24.24 | -0.0262
24.25 | -0.0366 | 24.18 | -0.0296 | 24.25 | -0.0263
24.26 | -0.0371 | 24.18 | -0.0299 | 24.26 | -0.0265
24.27 | -0.0377 | 24.19 | -0.0301 | 24.26 | -0.0267
24.28 | -0.0383 | 24.2 | -0.0303 | 24.27 | -0.027
24.29 | -0.0391 | 24.21 | -0.0304 | 24.28 | -0.0271
24.3 | -0.0401 | 24.22 | -0.0307 | 24.29 | -0.0275
24.3 | -0.0413 | 24.23 | -0.0311 | 24.3 | -0.0278
24.31 | -0.0428 | 24.23 | -0.0313 | 24.31 | -0.0282
24.32 | -0.0447 | 24.24 | -0.0317 | 24.31 | -0.0287
24.33 | -0.0469 | 24.25 | -0.0322 | 24.32 | -0.0293
24.34 | -0.0496 | 24.26 | -0.0328 | 24.33 | -0.0301
24.35 | -0.0521 | 24.27 | -0.0333 | 24.34 | -0.031
24.35 | -0.0159 | 24.28 | -0.0339 | 24.35 | -0.032
24.35 | -0.0044 | 24.28 | -0.0344 | 24.35 | -0.0107
24.36 | -0.0031 | 24.29 | -0.0351 | 24.36 | -0.003
24.36 | -0.0027 | 24.3 | -0.036 | 24.36 | -0.0021
24.37 | 0.0387 | 24.31 | -0.037 | 24.36 | 0.0167
24.38 | 0.0378 | 24.32 | -0.0379 | 24.37 | 0.0255
24.39 | 0.0368 | 24.33 | -0.0393 | 24.38 | 0.0258
24.4 | 0.0359 | 24.33 | -0.0405 | 24.39 | 0.0258
24.4 | 0.0351 | 24.34 | -0.0418 | 24.4 | 0.0256
24.41 | 0.0344 | 24.35 | -0.0428 | 24.41 | 0.0253
24.42 | 0.0339 | 24.35 | -0.0132 | 24.41 | 0.025
24.43 | 0.0335 | 24.36 | -0.0042 | 24.42 | 0.0249
24.44 | 0.0331 | 24.37 | -0.0028 | 24.43 | 0.0247
24.45 | 0.0329 | 24.37 | 0.0253 | 24.44 | 0.0245
24.45 | 0.0327 | 24.38 | 0.0331 | 24.45 | 0.0244
24.46 | 0.0324 | 24.38 | 0.0332 | 24.46 | 0.0243
24.47 | 0.0323 | 24.39 | 0.0327 | 24.46 | 0.0242
24.48 | 0.0322 | 24.4 | 0.0321 | 24.47 | 0.0241
24.49 | 0.0321 | 24.41 | 0.0313 | 24.48 | 0.024
24.5 | 0.032 | 24.42 | 0.031 | 24.49 | 0.024
24.5 | 0.032 | 24.43 | 0.0304 | 24.5 | 0.0239
24.51 | 0.032 | 24.43 | 0.03 | 24.51 | 0.0239
24.52 | 0.032 | 24.44 | 0.0298 | 24.51 | 0.0239
24.53 | 0.032 | 24.45 | 0.0296 | 24.52 | 0.0239
24.54 | 0.032 | 24.46 | 0.0292 | 24.53 | 0.0239
24.55 | 0.032 | 24.47 | 0.029 | 24.54 | 0.0239
24.55 | 0.0321 | 24.48 | 0.0289 | 24.55 | 0.024
24.56 | 0.0321 | 24.48 | 0.0288 | 24.56 | 0.024
24.57 | 0.0322 | 24.49 | 0.0286 | 24.56 | 0.024
24.58 | 0.0322 | 24.5 | 0.0285 | 24.57 | 0.0241
24.59 | 0.0323 | 24.51 | 0.0285 | 24.58 | 0.0241
24.6 | 0.0324 | 24.52 | 0.0287 | 24.59 | 0.0242
24.6 | 0.0325 | 24.53 | 0.0286 | 24.6 | 0.0243
24.61 | 0.0326 | 24.53 | 0.0285 | 24.61 | 0.0243
24.62 | 0.0328 | 24.54 | 0.0285 | 24.61 | 0.0244
24.63 | 0.0329 | 24.55 | 0.0285 | 24.62 | 0.0245
24.64 | 0.033 | 24.56 | 0.0286 | 24.63 | 0.0246
24.65 | 0.0331 | 24.57 | 0.0287 | 24.64 | 0.0247
24.65 | 0.0332 | 24.58 | 0.0287 | 24.65 | 0.0248
24.66 | 0.0334 | 24.58 | 0.0288 | 24.66 | 0.0249
24.67 | 0.0336 | 24.59 | 0.029 | 24.66 | 0.025
24.68 | 0.0338 | 24.6 | 0.0291 | 24.67 | 0.0251
24.69 | 0.034 | 24.61 | 0.029 | 24.68 | 0.0253
24.7 | 0.0342 | 24.62 | 0.0293 | 24.69 | 0.0254
24.7 | 0.0344 | 24.63 | 0.0295 | 24.7 | 0.0256
24.71 | 0.0347 | 24.63 | 0.0294 | 24.71 | 0.0258
24.72 | 0.0349 | 24.64 | 0.0297 | 24.71 | 0.0259
24.73 | 0.0352 | 24.65 | 0.0298 | 24.72 | 0.0261
24.74 | 0.0356 | 24.66 | 0.03 | 24.73 | 0.0263
24.75 | 0.0359 | 24.67 | 0.0303 | 24.74 | 0.0265
24.75 | 0.0363 | 24.68 | 0.0305 | 24.75 | 0.0266
24.76 | 0.0368 | 24.68 | 0.0306 | 24.76 | 0.0269
24.77 | 0.0373 | 24.69 | 0.0309 | 24.76 | 0.0272
24.78 | 0.0379 | 24.7 | 0.031 | 24.77 | 0.0275
24.79 | 0.0386 | 24.71 | 0.0313 | 24.78 | 0.0279
24.8 | 0.0393 | 24.72 | 0.0316 | 24.79 | 0.0283
24.8 | 0.0403 | 24.73 | 0.032 | 24.8 | 0.0287
24.81 | 0.0414 | 24.73 | 0.0325 | 24.81 | 0.0292
24.82 | 0.0428 | 24.74 | 0.0327 | 24.81 | 0.0298
24.83 | 0.0445 | 24.75 | 0.033 | 24.82 | 0.0305
24.84 | 0.047 | 24.76 | 0.0336 | 24.83 | 0.0313
24.85 | 0.0509 | 24.77 | 0.0342 | 24.84 | 0.0324
24.85 | 0.0564 | 24.78 | 0.0347 | 24.85 | 0.0339
24.86 | 0.0611 | 24.78 | 0.0355 | 24.86 | 0.0359
24.86 | 0.0171 | 24.79 | 0.0361 | 24.86 | 0.0383
24.87 | 0.0045 | 24.8 | 0.0371 | 24.86 | 0.0127
24.88 | 0.0034 | 24.81 | 0.0382 | 24.87 | 0.0036
24.88 | -0.0132 | 24.82 | 0.0393 | 24.88 | 0.0028
24.89 | -0.0416 | 24.83 | 0.0409 | 24.88 | 0.0026
24.9 | -0.0393 | 24.83 | 0.0431 | 24.89 | -0.0288
24.9 | -0.0379 | 24.84 | 0.046 | 24.9 | -0.0277
24.91 | -0.0368 | 24.85 | 0.0497 | 24.91 | -0.0268
24.92 | -0.0361 | 24.86 | 0.0539 | 24.91 | -0.0261
24.93 | -0.0356 | 24.87 | 0.0556 | 24.92 | -0.0257
24.94 | -0.0351 | 24.87 | 0.0161 | 24.93 | -0.0253
24.95 | -0.0347 | 24.88 | 0.0048 | 24.94 | -0.025
24.95 | -0.0343 | 24.88 | 0.0037 | 24.95 | -0.0247
24.96 | -0.034 | 24.88 | -0.0363 | 24.96 | -0.0245
24.97 | -0.0337 | 24.89 | -0.0379 | 24.96 | -0.0243
24.98 | -0.0334 | 24.9 | -0.0353 | 24.97 | -0.0242
24.99 | -0.0332 | 24.91 | -0.0336 | 24.98 | -0.024
25 | -0.0331 | 24.92 | -0.0325 | 24.99 | -0.024
25 | -0.0329 | 24.93 | -0.0317 | 25 | -0.0239
25.01 | -0.0329 | 24.93 | -0.0311 | 25.01 | -0.0238
25.02 | -0.0327 | 24.94 | -0.0307 | 25.01 | -0.0238
25.03 | -0.0327 | 24.95 | -0.0306 | 25.02 | -0.0238
25.04 | -0.0326 | 24.96 | -0.0303 | 25.03 | -0.0237
25.05 | -0.0326 | 24.97 | -0.03 | 25.04 | -0.0237
25.05 | -0.0326 | 24.98 | -0.0296 | 25.05 | -0.0238
25.06 | -0.0325 | 24.98 | -0.0295 | 25.06 | -0.0237
25.07 | -0.0325 | 24.99 | -0.0295 | 25.06 | -0.0237
25.08 | -0.0326 | 25 | -0.0293 | 25.07 | -0.0237
25.09 | -0.0327 | 25.01 | -0.0292 | 25.08 | -0.0238
25.1 | -0.0327 | 25.02 | -0.0292 | 25.09 | -0.0238
25.1 | -0.0328 | 25.03 | -0.0292 | 25.1 | -0.0239
25.11 | -0.0328 | 25.03 | -0.0291 | 25.11 | -0.0238
25.12 | -0.0329 | 25.04 | -0.0292 | 25.11 | -0.0239
25.13 | -0.033 | 25.05 | -0.0291 | 25.12 | -0.0239
25.14 | -0.0331 | 25.06 | -0.0291 | 25.13 | -0.024
25.15 | -0.0331 | 25.07 | -0.0292 | 25.14 | -0.0241
25.15 | -0.0332 | 25.08 | -0.0292 | 25.15 | -0.0241
25.16 | -0.0333 | 25.08 | -0.0291 | 25.16 | -0.0242
25.17 | -0.0334 | 25.09 | -0.0294 | 25.16 | -0.0243
25.18 | -0.0336 | 25.1 | -0.0294 | 25.17 | -0.0244
25.19 | -0.0337 | 25.11 | -0.0293 | 25.18 | -0.0244
25.2 | -0.0338 | 25.12 | -0.0294 | 25.19 | -0.0245
25.2 | -0.0339 | 25.13 | -0.0294 | 25.2 | -0.0246
25.21 | -0.0341 | 25.13 | -0.0295 | 25.21 | -0.0247
25.22 | -0.0343 | 25.14 | -0.0295 | 25.21 | -0.0249
25.23 | -0.0345 | 25.15 | -0.0298 | 25.22 | -0.025
25.24 | -0.0347 | 25.16 | -0.0297 | 25.23 | -0.0251
25.25 | -0.0349 | 25.17 | -0.0299 | 25.24 | -0.0253
25.25 | -0.0351 | 25.18 | -0.0299 | 25.25 | -0.0254
25.26 | -0.0354 | 25.18 | -0.0301 | 25.26 | -0.0256
25.27 | -0.0357 | 25.19 | -0.0302 | 25.26 | -0.0257
25.28 | -0.0361 | 25.2 | -0.0304 | 25.27 | -0.0259
25.29 | -0.0364 | 25.21 | -0.0305 | 25.28 | -0.0261
25.3 | -0.0369 | 25.22 | -0.0307 | 25.29 | -0.0263
25.3 | -0.0374 | 25.23 | -0.0309 | 25.3 | -0.0265
25.31 | -0.0381 | 25.23 | -0.0312 | 25.31 | -0.0268
25.32 | -0.0388 | 25.24 | -0.0316 | 25.31 | -0.0271
25.33 | -0.0398 | 25.25 | -0.032 | 25.32 | -0.0274
25.34 | -0.041 | 25.26 | -0.0322 | 25.33 | -0.0277
25.35 | -0.0425 | 25.27 | -0.0328 | 25.34 | -0.0282
25.35 | -0.0444 | 25.28 | -0.0332 | 25.35 | -0.0287
25.36 | -0.0466 | 25.28 | -0.0336 | 25.36 | -0.0293
25.37 | -0.0492 | 25.29 | -0.0339 | 25.36 | -0.0301
25.38 | -0.0517 | 25.3 | -0.0345 | 25.37 | -0.0309
25.38 | -0.0148 | 25.31 | -0.0352 | 25.38 | -0.0319
25.39 | -0.0043 | 25.32 | -0.0359 | 25.38 | -0.0106
25.4 | -0.003 | 25.33 | -0.0366 | 25.39 | -0.003
25.4 | 0.0333 | 25.33 | -0.0373 | 25.4 | -0.0021
25.4 | 0.0386 | 25.34 | -0.0385 | 25.4 | 0.0167
25.41 | 0.0376 | 25.35 | -0.0395 | 25.41 | 0.0254
25.42 | 0.0365 | 25.36 | -0.0408 | 25.41 | 0.0258
25.43 | 0.0356 | 25.37 | -0.0421 | 25.42 | 0.0257
25.44 | 0.0349 | 25.38 | -0.043 | 25.43 | 0.0255
25.45 | 0.0343 | 25.38 | -0.0438 | 25.44 | 0.0253
25.45 | 0.0338 | 25.38 | -0.0135 | 25.45 | 0.025
25.46 | 0.0334 | 25.39 | -0.0043 | 25.46 | 0.0248
25.47 | 0.0331 | 25.4 | -0.0029 | 25.46 | 0.0247
25.48 | 0.0328 | 25.4 | 0.0256 | 25.47 | 0.0245
25.49 | 0.0326 | 25.41 | 0.0338 | 25.48 | 0.0244
25.5 | 0.0325 | 25.42 | 0.0339 | 25.49 | 0.0243
25.5 | 0.0323 | 25.43 | 0.0335 | 25.5 | 0.0243
25.51 | 0.0322 | 25.43 | 0.0329 | 25.51 | 0.0242
25.52 | 0.0321 | 25.44 | 0.0323 | 25.51 | 0.0241
25.53 | 0.0321 | 25.45 | 0.0317 | 25.52 | 0.0241
25.54 | 0.0321 | 25.46 | 0.0314 | 25.53 | 0.024
25.55 | 0.032 | 25.47 | 0.0308 | 25.54 | 0.024
25.55 | 0.0321 | 25.48 | 0.0306 | 25.55 | 0.024
25.56 | 0.0321 | 25.48 | 0.0302 | 25.56 | 0.024
25.57 | 0.0321 | 25.49 | 0.0302 | 25.56 | 0.024
25.58 | 0.0322 | 25.5 | 0.0298 | 25.57 | 0.024
25.59 | 0.0322 | 25.51 | 0.0298 | 25.58 | 0.0241
25.6 | 0.0322 | 25.52 | 0.0297 | 25.59 | 0.0241
25.6 | 0.0323 | 25.53 | 0.0296 | 25.6 | 0.0241
25.61 | 0.0324 | 25.53 | 0.0294 | 25.61 | 0.0242
25.62 | 0.0325 | 25.54 | 0.0292 | 25.61 | 0.0242
25.63 | 0.0326 | 25.55 | 0.0293 | 25.62 | 0.0243
25.64 | 0.0327 | 25.56 | 0.0291 | 25.63 | 0.0244
25.65 | 0.0328 | 25.57 | 0.0292 | 25.64 | 0.0244
25.65 | 0.0329 | 25.58 | 0.0292 | 25.65 | 0.0245
25.66 | 0.0331 | 25.58 | 0.0291 | 25.66 | 0.0246
25.67 | 0.0333 | 25.59 | 0.0291 | 25.66 | 0.0247
25.68 | 0.0334 | 25.6 | 0.0292 | 25.67 | 0.0248
25.69 | 0.0336 | 25.61 | 0.0292 | 25.68 | 0.0249
25.7 | 0.0337 | 25.62 | 0.0294 | 25.69 | 0.025
25.7 | 0.0339 | 25.63 | 0.0293 | 25.7 | 0.0252
25.71 | 0.0341 | 25.63 | 0.0294 | 25.71 | 0.0253
25.72 | 0.0343 | 25.64 | 0.0295 | 25.71 | 0.0255
25.73 | 0.0345 | 25.65 | 0.0297 | 25.72 | 0.0256
25.74 | 0.0348 | 25.66 | 0.0298 | 25.73 | 0.0257
25.75 | 0.0351 | 25.67 | 0.0298 | 25.74 | 0.0259
25.75 | 0.0354 | 25.68 | 0.03 | 25.75 | 0.0261
25.76 | 0.0357 | 25.68 | 0.0302 | 25.76 | 0.0263
25.77 | 0.0361 | 25.69 | 0.0302 | 25.76 | 0.0265
25.78 | 0.0365 | 25.7 | 0.0304 | 25.77 | 0.0267
25.79 | 0.0369 | 25.71 | 0.0308 | 25.78 | 0.0269
25.8 | 0.0374 | 25.72 | 0.0308 | 25.79 | 0.0272
25.8 | 0.0379 | 25.73 | 0.031 | 25.8 | 0.0275
25.81 | 0.0386 | 25.73 | 0.0314 | 25.81 | 0.0278
25.82 | 0.0392 | 25.74 | 0.0315 | 25.81 | 0.0282
25.83 | 0.0401 | 25.75 | 0.0319 | 25.82 | 0.0286
25.84 | 0.041 | 25.76 | 0.0323 | 25.83 | 0.0291
25.85 | 0.0422 | 25.77 | 0.0326 | 25.84 | 0.0296
25.85 | 0.0437 | 25.78 | 0.033 | 25.85 | 0.0302
25.86 | 0.0457 | 25.78 | 0.0333 | 25.86 | 0.0309
25.87 | 0.0485 | 25.79 | 0.0337 | 25.86 | 0.0318
25.88 | 0.0526 | 25.8 | 0.0344 | 25.87 | 0.033
25.89 | 0.0584 | 25.81 | 0.0348 | 25.88 | 0.0345
25.9 | 0.0616 | 25.82 | 0.0355 | 25.89 | 0.0365
25.9 | 0.0156 | 25.83 | 0.0363 | 25.9 | 0.0388
25.9 | 0.0043 | 25.83 | 0.0372 | 25.9 | 0.0128
25.91 | 0.0033 | 25.84 | 0.0381 | 25.91 | 0.0037
25.91 | -0.045 | 25.85 | 0.0394 | 25.91 | 0.0028
25.92 | -0.0423 | 25.86 | 0.0411 | 25.91 | -0.0063
25.93 | -0.0401 | 25.87 | 0.0432 | 25.92 | -0.0295
25.94 | -0.0386 | 25.88 | 0.0458 | 25.93 | -0.0283
25.95 | -0.0375 | 25.88 | 0.0497 | 25.94 | -0.0274
25.95 | -0.0367 | 25.89 | 0.0536 | 25.95 | -0.0267
25.96 | -0.0361 | 25.9 | 0.0556 | 25.96 | -0.0262
25.97 | -0.0356 | 25.9 | 0.0162 | 25.96 | -0.0258
25.98 | -0.0351 | 25.91 | 0.0051 | 25.97 | -0.0255
25.99 | -0.0347 | 25.92 | 0.0039 | 25.98 | -0.0252
26 | -0.0344 | 25.92 | -0.036 | 25.99 | -0.025
26 | -0.0341 | 25.93 | -0.0375 | 26 | -0.0248
26.01 | -0.0339 | 25.93 | -0.0347 | 26.01 | -0.0247
26.02 | -0.0337 | 25.94 | -0.0332 | 26.01 | -0.0246
26.03 | -0.0335 | 25.95 | -0.0321 | 26.02 | -0.0245
26.04 | -0.0334 | 25.96 | -0.0314 | 26.03 | -0.0244
26.05 | -0.0333 | 25.97 | -0.0308 | 26.04 | -0.0244
26.05 | -0.0332 | 25.98 | -0.0307 | 26.05 | -0.0243
26.06 | -0.0331 | 25.98 | -0.0304 | 26.06 | -0.0243
26.07 | -0.033 | 25.99 | -0.0301 | 26.06 | -0.0243
26.08 | -0.0331 | 26 | -0.0299 | 26.07 | -0.0242
26.09 | -0.033 | 26.01 | -0.0295 | 26.08 | -0.0243
26.1 | -0.033 | 26.02 | -0.0295 | 26.09 | -0.0243
26.1 | -0.033 | 26.03 | -0.0294 | 26.1 | -0.0243
26.11 | -0.033 | 26.03 | -0.0292 | 26.11 | -0.0243
26.12 | -0.0331 | 26.04 | -0.0289 | 26.11 | -0.0243
26.13 | -0.0331 | 26.05 | -0.029 | 26.12 | -0.0243
26.14 | -0.0331 | 26.06 | -0.029 | 26.13 | -0.0244
26.15 | -0.0332 | 26.07 | -0.0289 | 26.14 | -0.0244
26.15 | -0.0332 | 26.08 | -0.0288 | 26.15 | -0.0244
26.16 | -0.0333 | 26.08 | -0.0288 | 26.16 | -0.0245
26.17 | -0.0334 | 26.09 | -0.0288 | 26.16 | -0.0245
26.18 | -0.0335 | 26.1 | -0.0287 | 26.17 | -0.0246
26.19 | -0.0335 | 26.11 | -0.0288 | 26.18 | -0.0247
26.2 | -0.0336 | 26.12 | -0.0287 | 26.19 | -0.0247
26.2 | -0.0337 | 26.13 | -0.0287 | 26.2 | -0.0248
26.21 | -0.0338 | 26.13 | -0.0289 | 26.21 | -0.0249
26.22 | -0.0339 | 26.14 | -0.0289 | 26.21 | -0.025
26.23 | -0.0341 | 26.15 | -0.029 | 26.22 | -0.0251
26.24 | -0.0342 | 26.16 | -0.0291 | 26.23 | -0.0252
26.25 | -0.0344 | 26.17 | -0.0289 | 26.24 | -0.0253
26.25 | -0.0345 | 26.18 | -0.0292 | 26.25 | -0.0254
26.26 | -0.0347 | 26.18 | -0.0293 | 26.26 | -0.0255
26.27 | -0.0349 | 26.19 | -0.0293 | 26.26 | -0.0257
26.28 | -0.0351 | 26.2 | -0.0295 | 26.27 | -0.0258
26.29 | -0.0353 | 26.21 | -0.0294 | 26.28 | -0.0259
26.3 | -0.0356 | 26.22 | -0.0297 | 26.29 | -0.0261
26.3 | -0.0359 | 26.23 | -0.0298 | 26.3 | -0.0263
26.31 | -0.0362 | 26.23 | -0.0299 | 26.31 | -0.0264
26.32 | -0.0367 | 26.24 | -0.03 | 26.31 | -0.0266
26.33 | -0.0372 | 26.25 | -0.0301 | 26.32 | -0.0268
26.34 | -0.0377 | 26.26 | -0.0303 | 26.33 | -0.0271
26.35 | -0.0384 | 26.27 | -0.0306 | 26.34 | -0.0273
26.35 | -0.0392 | 26.28 | -0.0309 | 26.35 | -0.0276
26.36 | -0.0401 | 26.28 | -0.0311 | 26.36 | -0.028
26.37 | -0.0414 | 26.29 | -0.0315 | 26.36 | -0.0283
26.38 | -0.0429 | 26.3 | -0.0316 | 26.37 | -0.0287
26.39 | -0.0447 | 26.31 | -0.0321 | 26.38 | -0.0293
26.4 | -0.0469 | 26.32 | -0.0324 | 26.39 | -0.0298
26.4 | -0.0494 | 26.33 | -0.0327 | 26.4 | -0.0305
26.41 | -0.0518 | 26.33 | -0.0332 | 26.41 | -0.0315
26.41 | -0.015 | 26.34 | -0.0338 | 26.41 | -0.0326
26.42 | -0.0044 | 26.35 | -0.0343 | 26.41 | -0.0113
26.43 | -0.003 | 26.36 | -0.0352 | 26.42 | -0.003
26.43 | 0.0084 | 26.37 | -0.0359 | 26.43 | -0.0021
26.44 | 0.0387 | 26.38 | -0.0369 | 26.43 | -0.002
26.45 | 0.0376 | 26.38 | -0.038 | 26.44 | 0.0259
26.45 | 0.0366 | 26.39 | -0.0392 | 26.45 | 0.0263
26.46 | 0.0356 | 26.4 | -0.0409 | 26.46 | 0.0262
26.47 | 0.0349 | 26.41 | -0.0424 | 26.46 | 0.026
26.48 | 0.0343 | 26.42 | -0.0439 | 26.47 | 0.0257
26.49 | 0.0338 | 26.42 | -0.0134 | 26.48 | 0.0256
26.5 | 0.0334 | 26.43 | -0.0042 | 26.49 | 0.0253
26.5 | 0.0331 | 26.43 | -0.0029 | 26.5 | 0.0252
26.51 | 0.0328 | 26.43 | 0.0261 | 26.51 | 0.025
26.52 | 0.0326 | 26.44 | 0.0337 | 26.51 | 0.0248
26.53 | 0.0324 | 26.45 | 0.0337 | 26.52 | 0.0248
26.54 | 0.0323 | 26.46 | 0.0331 | 26.53 | 0.0247
26.55 | 0.0322 | 26.47 | 0.0323 | 26.54 | 0.0246
26.55 | 0.0321 | 26.48 | 0.0317 | 26.55 | 0.0246
26.56 | 0.0321 | 26.48 | 0.0312 | 26.56 | 0.0245
26.57 | 0.032 | 26.49 | 0.0307 | 26.56 | 0.0245
26.58 | 0.032 | 26.5 | 0.0304 | 26.57 | 0.0244
26.59 | 0.032 | 26.51 | 0.0299 | 26.58 | 0.0244
26.6 | 0.032 | 26.52 | 0.0296 | 26.59 | 0.0245
26.6 | 0.032 | 26.53 | 0.0295 | 26.6 | 0.0244
26.61 | 0.0321 | 26.53 | 0.0294 | 26.61 | 0.0245
26.62 | 0.0321 | 26.54 | 0.0291 | 26.61 | 0.0245
26.63 | 0.0322 | 26.55 | 0.0292 | 26.62 | 0.0245
26.64 | 0.0323 | 26.56 | 0.0291 | 26.63 | 0.0245
26.65 | 0.0324 | 26.57 | 0.0291 | 26.64 | 0.0246
26.65 | 0.0325 | 26.58 | 0.029 | 26.65 | 0.0247
26.66 | 0.0325 | 26.58 | 0.029 | 26.66 | 0.0247
26.67 | 0.0327 | 26.59 | 0.0289 | 26.66 | 0.0248
26.68 | 0.0328 | 26.6 | 0.0291 | 26.67 | 0.0249
26.69 | 0.0329 | 26.61 | 0.0292 | 26.68 | 0.025
26.7 | 0.033 | 26.62 | 0.0291 | 26.69 | 0.0251
26.7 | 0.0332 | 26.63 | 0.0292 | 26.7 | 0.0251
26.71 | 0.0333 | 26.63 | 0.0291 | 26.71 | 0.0253
26.72 | 0.0335 | 26.64 | 0.0293 | 26.71 | 0.0254
26.73 | 0.0336 | 26.65 | 0.0292 | 26.72 | 0.0255
26.74 | 0.0338 | 26.66 | 0.0295 | 26.73 | 0.0256
26.75 | 0.0339 | 26.67 | 0.0295 | 26.74 | 0.0257
26.75 | 0.0342 | 26.68 | 0.0296 | 26.75 | 0.0259
26.76 | 0.0344 | 26.68 | 0.0296 | 26.76 | 0.026
26.77 | 0.0347 | 26.69 | 0.0297 | 26.76 | 0.0262
26.78 | 0.0349 | 26.7 | 0.0299 | 26.77 | 0.0263
26.79 | 0.0352 | 26.71 | 0.0302 | 26.78 | 0.0265
26.8 | 0.0355 | 26.72 | 0.0304 | 26.79 | 0.0267
26.8 | 0.0359 | 26.73 | 0.0305 | 26.8 | 0.0269
26.81 | 0.0362 | 26.73 | 0.0307 | 26.81 | 0.0271
26.82 | 0.0367 | 26.74 | 0.0308 | 26.81 | 0.0274
26.83 | 0.0371 | 26.75 | 0.0312 | 26.82 | 0.0276
26.84 | 0.0377 | 26.76 | 0.0313 | 26.83 | 0.028
26.85 | 0.0382 | 26.77 | 0.0316 | 26.84 | 0.0283
26.85 | 0.0388 | 26.78 | 0.032 | 26.85 | 0.0286
26.86 | 0.0396 | 26.78 | 0.0323 | 26.86 | 0.029
26.87 | 0.0406 | 26.79 | 0.0327 | 26.86 | 0.0295
26.88 | 0.0418 | 26.8 | 0.033 | 26.87 | 0.03
26.89 | 0.0433 | 26.81 | 0.0335 | 26.88 | 0.0306
26.9 | 0.0453 | 26.82 | 0.034 | 26.89 | 0.0313
26.9 | 0.0483 | 26.83 | 0.0346 | 26.9 | 0.032
26.91 | 0.0527 | 26.83 | 0.035 | 26.91 | 0.0331
26.92 | 0.0585 | 26.84 | 0.0357 | 26.91 | 0.0345
26.93 | 0.0612 | 26.85 | 0.0362 | 26.92 | 0.0365
26.93 | 0.0175 | 26.86 | 0.037 | 26.93 | 0.0389
26.94 | 0.0044 | 26.87 | 0.0379 | 26.93 | 0.0111
26.95 | 0.0033 | 26.88 | 0.039 | 26.94 | 0.0037
26.95 | -0.0123 | 26.88 | 0.0402 | 26.95 | 0.0028
26.95 | -0.042 | 26.89 | 0.0417 | 26.95 | 0.0027
26.96 | -0.0397 | 26.9 | 0.044 | 26.96 | -0.0294
26.97 | -0.0382 | 26.91 | 0.0467 | 26.96 | -0.0283
26.98 | -0.0371 | 26.92 | 0.0502 | 26.97 | -0.0274
26.99 | -0.0363 | 26.93 | 0.0544 | 26.98 | -0.0268
27 | -0.0357 | 26.93 | 0.0565 | 26.99 | -0.0263
27 | -0.0352 | 26.93 | 0.0163 | 27 | -0.0259
27.01 | -0.0348 | 26.94 | 0.0051 | 27.01 | -0.0256
27.02 | -0.0344 | 26.95 | 0.0037 | 27.01 | -0.0253
27.03 | -0.0341 | 26.95 | -0.0372 | 27.02 | -0.0251
27.04 | -0.0338 | 26.96 | -0.0384 | 27.03 | -0.0249
27.05 | -0.0336 | 26.97 | -0.0354 | 27.04 | -0.0248
27.05 | -0.0334 | 26.98 | -0.034 | 27.05 | -0.0246
27.06 | -0.0332 | 26.98 | -0.0331 | 27.06 | -0.0246
27.07 | -0.0331 | 26.99 | -0.0324 | 27.06 | -0.0245
27.08 | -0.0329 | 27 | -0.0319 | 27.07 | -0.0245
27.09 | -0.0329 | 27.01 | -0.0313 | 27.08 | -0.0244
27.1 | -0.0328 | 27.02 | -0.0311 | 27.09 | -0.0244
27.1 | -0.0328 | 27.03 | -0.0307 | 27.1 | -0.0243
27.11 | -0.0327 | 27.03 | -0.0305 | 27.11 | -0.0243
27.12 | -0.0327 | 27.04 | -0.0304 | 27.11 | -0.0243
27.13 | -0.0327 | 27.05 | -0.0302 | 27.12 | -0.0243
27.14 | -0.0326 | 27.06 | -0.0302 | 27.13 | -0.0243
27.15 | -0.0327 | 27.07 | -0.0299 | 27.14 | -0.0243
27.15 | -0.0327 | 27.08 | -0.03 | 27.15 | -0.0244
27.16 | -0.0327 | 27.08 | -0.0298 | 27.16 | -0.0244
27.17 | -0.0327 | 27.09 | -0.0299 | 27.16 | -0.0244
27.18 | -0.0328 | 27.1 | -0.0299 | 27.17 | -0.0245
27.19 | -0.0329 | 27.11 | -0.0298 | 27.18 | -0.0245
27.2 | -0.0329 | 27.12 | -0.0299 | 27.19 | -0.0246
27.2 | -0.033 | 27.13 | -0.0299 | 27.2 | -0.0246
27.21 | -0.0331 | 27.13 | -0.0298 | 27.21 | -0.0247
27.22 | -0.0332 | 27.14 | -0.0298 | 27.21 | -0.0248
27.23 | -0.0333 | 27.15 | -0.0299 | 27.22 | -0.0248
27.24 | -0.0334 | 27.16 | -0.0299 | 27.23 | -0.0249
27.25 | -0.0335 | 27.17 | -0.0301 | 27.24 | -0.025
27.25 | -0.0336 | 27.18 | -0.0301 | 27.25 | -0.0251
27.26 | -0.0338 | 27.18 | -0.0301 | 27.26 | -0.0251
27.27 | -0.0339 | 27.19 | -0.0301 | 27.26 | -0.0252
27.28 | -0.034 | 27.2 | -0.0299 | 27.27 | -0.0253
27.29 | -0.0342 | 27.21 | -0.0301 | 27.28 | -0.0254
27.3 | -0.0343 | 27.22 | -0.0303 | 27.29 | -0.0255
27.3 | -0.0345 | 27.23 | -0.0304 | 27.3 | -0.0257
27.31 | -0.0347 | 27.23 | -0.0304 | 27.31 | -0.0258
27.32 | -0.035 | 27.24 | -0.0306 | 27.31 | -0.0259
27.33 | -0.0352 | 27.25 | -0.0307 | 27.32 | -0.0261
27.34 | -0.0356 | 27.26 | -0.0309 | 27.33 | -0.0263
27.35 | -0.0359 | 27.27 | -0.0308 | 27.34 | -0.0265
27.35 | -0.0362 | 27.28 | -0.031 | 27.35 | -0.0267
27.36 | -0.0367 | 27.28 | -0.0313 | 27.36 | -0.0269
27.37 | -0.0372 | 27.29 | -0.0315 | 27.36 | -0.0271
27.38 | -0.0378 | 27.3 | -0.0318 | 27.37 | -0.0274
27.39 | -0.0386 | 27.31 | -0.032 | 27.38 | -0.0277
27.4 | -0.0395 | 27.32 | -0.0323 | 27.39 | -0.028
27.4 | -0.0407 | 27.33 | -0.0325 | 27.4 | -0.0283
27.41 | -0.0422 | 27.33 | -0.033 | 27.41 | -0.0288
27.42 | -0.0441 | 27.34 | -0.0331 | 27.41 | -0.0293
27.43 | -0.0463 | 27.35 | -0.0335 | 27.42 | -0.0299
27.44 | -0.0489 | 27.36 | -0.0339 | 27.43 | -0.0307
27.45 | -0.0515 | 27.37 | -0.0345 | 27.44 | -0.0316
27.45 | -0.0161 | 27.38 | -0.0352 | 27.45 | -0.0327
27.45 | -0.0042 | 27.38 | -0.0358 | 27.45 | -0.0162
27.46 | -0.003 | 27.39 | -0.0366 | 27.46 | -0.003
27.46 | -0.0025 | 27.4 | -0.0372 | 27.46 | -0.0021
27.47 | 0.0385 | 27.41 | -0.0384 | 27.46 | 0.0184
27.48 | 0.0374 | 27.42 | -0.0395 | 27.47 | 0.0259
27.49 | 0.0364 | 27.43 | -0.0407 | 27.48 | 0.0264
27.5 | 0.0355 | 27.43 | -0.0423 | 27.49 | 0.0263
27.5 | 0.0347 | 27.44 | -0.0435 | 27.5 | 0.0261
27.51 | 0.0341 | 27.45 | -0.0446 | 27.51 | 0.0258
27.52 | 0.0337 | 27.45 | -0.0136 | 27.51 | 0.0256
27.53 | 0.0333 | 27.46 | -0.0044 | 27.52 | 0.0253
27.54 | 0.033 | 27.47 | -0.0028 | 27.53 | 0.0252
27.55 | 0.0328 | 27.47 | 0.0263 | 27.54 | 0.025
27.55 | 0.0326 | 27.48 | 0.0342 | 27.55 | 0.0249
27.56 | 0.0325 | 27.48 | 0.0341 | 27.56 | 0.0247
27.57 | 0.0323 | 27.49 | 0.0334 | 27.56 | 0.0247
27.58 | 0.0322 | 27.5 | 0.0328 | 27.57 | 0.0246
27.59 | 0.0322 | 27.51 | 0.0323 | 27.58 | 0.0245
27.6 | 0.0321 | 27.52 | 0.0316 | 27.59 | 0.0245
27.6 | 0.032 | 27.53 | 0.0313 | 27.6 | 0.0244
27.61 | 0.0319 | 27.53 | 0.0307 | 27.61 | 0.0244
27.62 | 0.0319 | 27.54 | 0.0305 | 27.61 | 0.0244
27.63 | 0.0319 | 27.55 | 0.0302 | 27.62 | 0.0244
27.64 | 0.032 | 27.56 | 0.03 | 27.63 | 0.0244
27.65 | 0.032 | 27.57 | 0.0299 | 27.64 | 0.0244
27.65 | 0.0321 | 27.58 | 0.0297 | 27.65 | 0.0244
27.66 | 0.0322 | 27.58 | 0.0296 | 27.66 | 0.0245
27.67 | 0.0322 | 27.59 | 0.0294 | 27.66 | 0.0245
27.68 | 0.0323 | 27.6 | 0.0293 | 27.67 | 0.0245
27.69 | 0.0324 | 27.61 | 0.0294 | 27.68 | 0.0246
27.7 | 0.0325 | 27.62 | 0.0292 | 27.69 | 0.0246
27.7 | 0.0326 | 27.63 | 0.0292 | 27.7 | 0.0247
27.71 | 0.0327 | 27.63 | 0.0292 | 27.71 | 0.0248
27.72 | 0.0329 | 27.64 | 0.0293 | 27.71 | 0.0249
27.73 | 0.033 | 27.65 | 0.0294 | 27.72 | 0.025
27.74 | 0.0331 | 27.66 | 0.0294 | 27.73 | 0.0251
27.75 | 0.0333 | 27.67 | 0.0295 | 27.74 | 0.0252
27.75 | 0.0334 | 27.68 | 0.0296 | 27.75 | 0.0253
27.76 | 0.0336 | 27.68 | 0.0295 | 27.76 | 0.0254
27.77 | 0.0338 | 27.69 | 0.0298 | 27.76 | 0.0255
27.78 | 0.034 | 27.7 | 0.0297 | 27.77 | 0.0256
27.79 | 0.0342 | 27.71 | 0.0298 | 27.78 | 0.0258
27.8 | 0.0344 | 27.72 | 0.03 | 27.79 | 0.0259
27.8 | 0.0347 | 27.73 | 0.0301 | 27.8 | 0.0261
27.81 | 0.035 | 27.73 | 0.0302 | 27.81 | 0.0262
27.82 | 0.0353 | 27.74 | 0.0304 | 27.81 | 0.0264
27.83 | 0.0356 | 27.75 | 0.0304 | 27.82 | 0.0266
27.84 | 0.0359 | 27.76 | 0.0308 | 27.83 | 0.0268
27.85 | 0.0363 | 27.77 | 0.0309 | 27.84 | 0.027
27.85 | 0.0367 | 27.78 | 0.0311 | 27.85 | 0.0272
27.86 | 0.0372 | 27.78 | 0.0314 | 27.86 | 0.0275
27.87 | 0.0377 | 27.79 | 0.0315 | 27.86 | 0.0278
27.88 | 0.0383 | 27.8 | 0.0318 | 27.87 | 0.0281
27.89 | 0.0391 | 27.81 | 0.032 | 27.88 | 0.0284
27.9 | 0.04 | 27.82 | 0.0322 | 27.89 | 0.0288
27.9 | 0.041 | 27.83 | 0.0325 | 27.9 | 0.0293
27.91 | 0.0423 | 27.83 | 0.033 | 27.91 | 0.0297
27.92 | 0.044 | 27.84 | 0.0333 | 27.91 | 0.0303
27.93 | 0.0462 | 27.85 | 0.0337 | 27.92 | 0.031
27.94 | 0.0494 | 27.86 | 0.0343 | 27.93 | 0.0319
27.95 | 0.0541 | 27.87 | 0.0347 | 27.94 | 0.033
27.95 | 0.0595 | 27.88 | 0.0354 | 27.95 | 0.0344
27.96 | 0.0615 | 27.88 | 0.036 | 27.96 | 0.0366
27.96 | 0.0149 | 27.89 | 0.037 | 27.96 | 0.039
27.97 | 0.0044 | 27.9 | 0.0378 | 27.96 | 0.0123
27.98 | 0.0034 | 27.91 | 0.0388 | 27.97 | 0.0037
27.98 | 0.0028 | 27.92 | 0.04 | 27.98 | 0.0028
27.99 | -0.0426 | 27.93 | 0.0417 | 27.98 | -0.0069
28 | -0.0402 | 27.93 | 0.0438 | 27.99 | -0.0296
28 | -0.0386 | 27.94 | 0.0466 | 28 | -0.0284
28.01 | -0.0375 | 27.95 | 0.0502 | 28.01 | -0.0275
28.02 | -0.0367 | 27.96 | 0.0546 | 28.01 | -0.0268
28.03 | -0.0361 | 27.97 | 0.0566 | 28.02 | -0.0263
28.04 | -0.0356 | 27.97 | 0.0165 | 28.03 | -0.026
28.05 | -0.0352 | 27.98 | 0.0052 | 28.04 | -0.0256
28.05 | -0.0348 | 27.98 | 0.0037 | 28.05 | -0.0254
28.06 | -0.0345 | 27.98 | -0.0373 | 28.06 | -0.0252
28.07 | -0.0342 | 27.99 | -0.0381 | 28.06 | -0.025
28.08 | -0.034 | 28 | -0.0354 | 28.07 | -0.0249
28.09 | -0.0338 | 28.01 | -0.0337 | 28.08 | -0.0248
28.1 | -0.0336 | 28.02 | -0.0327 | 28.09 | -0.0247
28.1 | -0.0335 | 28.03 | -0.032 | 28.1 | -0.0246
28.11 | -0.0333 | 28.03 | -0.0316 | 28.11 | -0.0246
28.12 | -0.0332 | 28.04 | -0.0312 | 28.11 | -0.0245
28.13 | -0.0331 | 28.05 | -0.031 | 28.12 | -0.0245
28.14 | -0.0331 | 28.06 | -0.0307 | 28.13 | -0.0245
28.15 | -0.033 | 28.07 | -0.0303 | 28.14 | -0.0244
28.15 | -0.033 | 28.08 | -0.0302 | 28.15 | -0.0244
28.16 | -0.033 | 28.08 | -0.0299 | 28.16 | -0.0244
28.17 | -0.033 | 28.09 | -0.0298 | 28.16 | -0.0245
28.18 | -0.033 | 28.1 | -0.0296 | 28.17 | -0.0244
28.19 | -0.033 | 28.11 | -0.0296 | 28.18 | -0.0244
28.2 | -0.033 | 28.12 | -0.0297 | 28.19 | -0.0244
28.2 | -0.0331 | 28.13 | -0.0295 | 28.2 | -0.0245
28.21 | -0.0331 | 28.13 | -0.0293 | 28.21 | -0.0245
28.22 | -0.0332 | 28.14 | -0.0291 | 28.21 | -0.0245
28.23 | -0.0332 | 28.15 | -0.0292 | 28.22 | -0.0246
28.24 | -0.0333 | 28.16 | -0.0292 | 28.23 | -0.0247
28.25 | -0.0334 | 28.17 | -0.0291 | 28.24 | -0.0247
28.25 | -0.0335 | 28.18 | -0.0291 | 28.25 | -0.0248
28.26 | -0.0336 | 28.18 | -0.0293 | 28.26 | -0.0249
28.27 | -0.0337 | 28.19 | -0.0291 | 28.26 | -0.0249
28.28 | -0.0338 | 28.2 | -0.0293 | 28.27 | -0.025
28.29 | -0.0339 | 28.21 | -0.0292 | 28.28 | -0.0251
28.3 | -0.034 | 28.22 | -0.0293 | 28.29 | -0.0252
28.3 | -0.0341 | 28.23 | -0.0294 | 28.3 | -0.0252
28.31 | -0.0343 | 28.23 | -0.0296 | 28.31 | -0.0253
28.32 | -0.0345 | 28.24 | -0.0297 | 28.31 | -0.0255
28.33 | -0.0346 | 28.25 | -0.0296 | 28.32 | -0.0256
28.34 | -0.0348 | 28.26 | -0.0297 | 28.33 | -0.0257
28.35 | -0.035 | 28.27 | -0.0299 | 28.34 | -0.0258
28.35 | -0.0353 | 28.28 | -0.03 | 28.35 | -0.026
28.36 | -0.0355 | 28.28 | -0.0302 | 28.36 | -0.0261
28.37 | -0.0358 | 28.29 | -0.0303 | 28.36 | -0.0263
28.38 | -0.0361 | 28.3 | -0.0304 | 28.37 | -0.0264
28.39 | -0.0365 | 28.31 | -0.0302 | 28.38 | -0.0266
28.4 | -0.037 | 28.32 | -0.0305 | 28.39 | -0.0268
28.4 | -0.0375 | 28.33 | -0.0306 | 28.4 | -0.0271
28.41 | -0.0382 | 28.33 | -0.0306 | 28.41 | -0.0274
28.42 | -0.039 | 28.34 | -0.031 | 28.41 | -0.0276
28.43 | -0.0399 | 28.35 | -0.0312 | 28.42 | -0.0279
28.44 | -0.0411 | 28.36 | -0.0313 | 28.43 | -0.0283
28.45 | -0.0426 | 28.37 | -0.0315 | 28.44 | -0.0287
28.45 | -0.0444 | 28.38 | -0.0318 | 28.45 | -0.0292
28.46 | -0.0468 | 28.38 | -0.0322 | 28.46 | -0.0298
28.47 | -0.0495 | 28.39 | -0.0327 | 28.46 | -0.0306
28.48 | -0.0521 | 28.4 | -0.033 | 28.47 | -0.0316
28.48 | -0.0234 | 28.41 | -0.0336 | 28.48 | -0.0326
28.49 | -0.0042 | 28.42 | -0.0341 | 28.48 | -0.0161
28.5 | -0.003 | 28.43 | -0.0348 | 28.49 | -0.0031
28.5 | 0.0338 | 28.43 | -0.0355 | 28.5 | -0.0021
28.5 | 0.0388 | 28.44 | -0.0365 | 28.5 | 0.018
28.51 | 0.0377 | 28.45 | -0.0374 | 28.5 | 0.0259
28.52 | 0.0366 | 28.46 | -0.0386 | 28.51 | 0.0263
28.53 | 0.0357 | 28.47 | -0.0402 | 28.52 | 0.0263
28.54 | 0.035 | 28.48 | -0.042 | 28.53 | 0.0261
28.55 | 0.0343 | 28.48 | -0.0435 | 28.54 | 0.0258
28.55 | 0.0339 | 28.48 | -0.013 | 28.55 | 0.0256
28.56 | 0.0335 | 28.49 | -0.0042 | 28.55 | 0.0254
28.57 | 0.0332 | 28.5 | -0.0028 | 28.56 | 0.0252
28.58 | 0.033 | 28.5 | 0.026 | 28.57 | 0.0251
28.59 | 0.0328 | 28.51 | 0.0334 | 28.58 | 0.0249
28.6 | 0.0326 | 28.52 | 0.0329 | 28.59 | 0.0248
28.6 | 0.0326 | 28.53 | 0.0321 | 28.6 | 0.0247
28.61 | 0.0324 | 28.53 | 0.0313 | 28.61 | 0.0246
28.62 | 0.0324 | 28.54 | 0.0308 | 28.61 | 0.0245
28.63 | 0.0323 | 28.55 | 0.0302 | 28.62 | 0.0245
28.64 | 0.0323 | 28.56 | 0.0297 | 28.63 | 0.0245
28.65 | 0.0323 | 28.57 | 0.0292 | 28.64 | 0.0244
28.65 | 0.0323 | 28.58 | 0.029 | 28.65 | 0.0245
28.66 | 0.0323 | 28.58 | 0.0286 | 28.66 | 0.0244
28.67 | 0.0324 | 28.59 | 0.0285 | 28.66 | 0.0245
28.68 | 0.0324 | 28.6 | 0.0284 | 28.67 | 0.0245
28.69 | 0.0325 | 28.61 | 0.0281 | 28.68 | 0.0245
28.7 | 0.0325 | 28.62 | 0.0281 | 28.69 | 0.0245
28.7 | 0.0326 | 28.63 | 0.028 | 28.7 | 0.0246
28.71 | 0.0327 | 28.63 | 0.0279 | 28.7 | 0.0246
28.72 | 0.0328 | 28.64 | 0.0277 | 28.71 | 0.0247
28.73 | 0.0329 | 28.65 | 0.0277 | 28.72 | 0.0247
28.74 | 0.033 | 28.66 | 0.0279 | 28.73 | 0.0248
28.75 | 0.0331 | 28.67 | 0.0279 | 28.74 | 0.0249
28.75 | 0.0332 | 28.68 | 0.0278 | 28.75 | 0.0249
28.76 | 0.0334 | 28.68 | 0.0278 | 28.75 | 0.025
28.77 | 0.0335 | 28.69 | 0.0278 | 28.76 | 0.0252
28.78 | 0.0337 | 28.7 | 0.0279 | 28.77 | 0.0252
28.79 | 0.0338 | 28.71 | 0.0281 | 28.78 | 0.0253
28.8 | 0.034 | 28.72 | 0.0282 | 28.79 | 0.0255
28.8 | 0.0341 | 28.73 | 0.0283 | 28.8 | 0.0256
28.81 | 0.0343 | 28.73 | 0.0282 | 28.8 | 0.0257
28.82 | 0.0345 | 28.74 | 0.0285 | 28.81 | 0.0259
28.83 | 0.0348 | 28.75 | 0.0285 | 28.82 | 0.026
28.84 | 0.035 | 28.76 | 0.0286 | 28.83 | 0.0261
28.85 | 0.0352 | 28.77 | 0.0287 | 28.84 | 0.0263
28.85 | 0.0355 | 28.78 | 0.029 | 28.85 | 0.0265
28.86 | 0.0359 | 28.78 | 0.0292 | 28.86 | 0.0267
28.87 | 0.0362 | 28.79 | 0.0293 | 28.86 | 0.0268
28.88 | 0.0366 | 28.8 | 0.0295 | 28.87 | 0.0271
28.89 | 0.037 | 28.81 | 0.0295 | 28.88 | 0.0273
28.9 | 0.0375 | 28.82 | 0.0298 | 28.89 | 0.0276
28.9 | 0.038 | 28.83 | 0.0301 | 28.9 | 0.0278
28.91 | 0.0386 | 28.83 | 0.0304 | 28.91 | 0.0281
28.92 | 0.0393 | 28.84 | 0.0305 | 28.91 | 0.0284
28.93 | 0.0401 | 28.85 | 0.0309 | 28.92 | 0.0288
28.94 | 0.041 | 28.86 | 0.0312 | 28.93 | 0.0293
28.95 | 0.0422 | 28.87 | 0.0317 | 28.94 | 0.0298
28.95 | 0.0437 | 28.88 | 0.032 | 28.95 | 0.0303
28.96 | 0.0457 | 28.88 | 0.0325 | 28.95 | 0.031
28.97 | 0.0486 | 28.89 | 0.033 | 28.96 | 0.0319
28.98 | 0.0526 | 28.9 | 0.0334 | 28.97 | 0.0329
28.99 | 0.0582 | 28.91 | 0.0342 | 28.98 | 0.0344
29 | 0.062 | 28.92 | 0.0348 | 28.99 | 0.0364
29 | 0.0152 | 28.93 | 0.0356 | 29 | 0.0391
29 | 0.0047 | 28.93 | 0.0365 | 29 | 0.0123
29.01 | 0.0036 | 28.94 | 0.0375 | 29 | 0.0037
29.01 | -0.0454 | 28.95 | 0.0387 | 29.01 | 0.0028
29.02 | -0.0424 | 28.96 | 0.0405 | 29.01 | -0.0066
29.03 | -0.04 | 28.97 | 0.0427 | 29.02 | -0.0296
29.04 | -0.0385 | 28.98 | 0.0453 | 29.03 | -0.0284
29.05 | -0.0374 | 28.98 | 0.0494 | 29.04 | -0.0275
29.05 | -0.0367 | 28.99 | 0.0537 | 29.05 | -0.0268
29.06 | -0.0361 | 29 | 0.0558 | 29.05 | -0.0263
29.07 | -0.0356 | 29 | 0.0163 | 29.06 | -0.0259
29.08 | -0.0352 | 29.01 | 0.0049 | 29.07 | -0.0256
29.09 | -0.0348 | 29.02 | 0.0036 | 29.08 | -0.0254
29.1 | -0.0345 | 29.02 | -0.0364 | 29.09 | -0.0252
29.1 | -0.0343 | 29.03 | -0.0369 | 29.1 | -0.025
29.11 | -0.034 | 29.03 | -0.0343 | 29.1 | -0.0249
29.12 | -0.0338 | 29.04 | -0.0327 | 29.11 | -0.0248
29.13 | -0.0336 | 29.05 | -0.0316 | 29.12 | -0.0247
29.14 | -0.0335 | 29.06 | -0.0309 | 29.13 | -0.0246
29.15 | -0.0334 | 29.07 | -0.0304 | 29.14 | -0.0246
29.15 | -0.0333 | 29.08 | -0.0302 | 29.15 | -0.0246
29.16 | -0.0332 | 29.08 | -0.0298 | 29.15 | -0.0245
29.17 | -0.0331 | 29.09 | -0.0295 | 29.16 | -0.0245
29.18 | -0.0332 | 29.1 | -0.0293 | 29.17 | -0.0245
29.19 | -0.0331 | 29.11 | -0.0292 | 29.18 | -0.0244
29.2 | -0.0331 | 29.12 | -0.0289 | 29.19 | -0.0245
29.2 | -0.0331 | 29.13 | -0.029 | 29.2 | -0.0244
29.21 | -0.0331 | 29.13 | -0.0287 | 29.2 | -0.0245
29.22 | -0.0331 | 29.14 | -0.0286 | 29.21 | -0.0245
29.23 | -0.0332 | 29.15 | -0.0286 | 29.22 | -0.0245
29.24 | -0.0332 | 29.16 | -0.0285 | 29.23 | -0.0246
29.25 | -0.0332 | 29.17 | -0.0285 | 29.24 | -0.0246
29.25 | -0.0333 | 29.18 | -0.0285 | 29.25 | -0.0246
29.26 | -0.0333 | 29.18 | -0.0285 | 29.25 | -0.0246
29.27 | -0.0334 | 29.19 | -0.0285 | 29.26 | -0.0246
29.28 | -0.0331 | 29.2 | -0.0284 | 29.27 | -0.0247
29.29 | -0.0331 | 29.21 | -0.0285 | 29.28 | -0.0248
29.3 | -0.0332 | 29.22 | -0.0286 | 29.29 | -0.0248
29.3 | -0.0334 | 29.23 | -0.0286 | 29.3 | -0.0249
29.31 | -0.0335 | 29.23 | -0.0288 | 29.3 | -0.025
29.32 | -0.0336 | 29.24 | -0.0287 | 29.31 | -0.0251
29.33 | -0.0338 | 29.25 | -0.0287 | 29.32 | -0.0252
29.34 | -0.0339 | 29.26 | -0.0287 | 29.33 | -0.0253
29.35 | -0.0341 | 29.27 | -0.0287 | 29.34 | -0.0254
29.35 | -0.0342 | 29.28 | -0.0289 | 29.35 | -0.0255
29.36 | -0.0344 | 29.28 | -0.0291 | 29.35 | -0.0256
29.37 | -0.0345 | 29.29 | -0.0291 | 29.36 | -0.0257
29.38 | -0.0348 | 29.3 | -0.0291 | 29.37 | -0.0259
29.39 | -0.035 | 29.31 | -0.0293 | 29.38 | -0.026
29.4 | -0.0353 | 29.32 | -0.0294 | 29.39 | -0.0262
29.4 | -0.0356 | 29.33 | -0.0294 | 29.4 | -0.0264
29.41 | -0.0359 | 29.33 | -0.0296 | 29.4 | -0.0265
29.42 | -0.0363 | 29.34 | -0.0299 | 29.41 | -0.0267
29.43 | -0.0368 | 29.35 | -0.03 | 29.42 | -0.0269
29.44 | -0.0373 | 29.36 | -0.0301 | 29.43 | -0.0272
29.45 | -0.0379 | 29.37 | -0.0303 | 29.44 | -0.0274
29.45 | -0.0387 | 29.38 | -0.0305 | 29.45 | -0.0277
29.46 | -0.0397 | 29.38 | -0.0308 | 29.45 | -0.028
29.47 | -0.041 | 29.39 | -0.031 | 29.46 | -0.0284
29.48 | -0.0425 | 29.4 | -0.0314 | 29.47 | -0.0288
29.49 | -0.0444 | 29.41 | -0.0318 | 29.48 | -0.0293
29.5 | -0.0468 | 29.42 | -0.0324 | 29.49 | -0.03
29.5 | -0.0496 | 29.43 | -0.0328 | 29.5 | -0.0308
29.51 | -0.052 | 29.43 | -0.0334 | 29.5 | -0.0318
29.51 | -0.0149 | 29.44 | -0.034 | 29.51 | -0.033
29.52 | -0.0042 | 29.45 | -0.0344 | 29.51 | -0.0114
29.53 | -0.0029 | 29.46 | -0.0352 | 29.52 | -0.0031
29.53 | 0.0338 | 29.47 | -0.0361 | 29.53 | -0.0021
29.54 | 0.0386 | 29.48 | -0.037 | 29.53 | -0.002
29.55 | 0.0374 | 29.48 | -0.0384 | 29.54 | 0.0261
29.55 | 0.0363 | 29.49 | -0.0397 | 29.55 | 0.0265
29.56 | 0.0354 | 29.5 | -0.0411 | 29.55 | 0.0264
29.57 | 0.0347 | 29.51 | -0.0424 | 29.56 | 0.0261
29.58 | 0.0341 | 29.52 | -0.0438 | 29.57 | 0.0259
29.59 | 0.0336 | 29.52 | -0.0438 | 29.58 | 0.0257
29.6 | 0.0332 | 29.52 | -0.0135 | 29.59 | 0.0255
29.6 | 0.033 | 29.53 | -0.0042 | 29.6 | 0.0253
29.61 | 0.0327 | 29.53 | -0.0027 | 29.6 | 0.0251
29.62 | 0.0325 | 29.53 | 0.0254 | 29.61 | 0.025
29.63 | 0.0324 | 29.54 | 0.0331 | 29.62 | 0.0249
29.64 | 0.0322 | 29.55 | 0.0329 | 29.63 | 0.0248
29.65 | 0.0321 | 29.56 | 0.0322 | 29.64 | 0.0248
29.65 | 0.0321 | 29.57 | 0.0316 | 29.65 | 0.0247
29.66 | 0.032 | 29.58 | 0.0311 | 29.65 | 0.0247
29.67 | 0.032 | 29.58 | 0.0304 | 29.66 | 0.0246
29.68 | 0.032 | 29.59 | 0.03 | 29.67 | 0.0246
29.69 | 0.0319 | 29.6 | 0.0295 | 29.68 | 0.0246
29.7 | 0.032 | 29.61 | 0.0293 | 29.69 | 0.0246
29.7 | 0.032 | 29.62 | 0.0289 | 29.7 | 0.0246
29.71 | 0.0321 | 29.63 | 0.0287 | 29.7 | 0.0246
29.72 | 0.0321 | 29.63 | 0.0286 | 29.71 | 0.0246
29.73 | 0.0322 | 29.64 | 0.0283 | 29.72 | 0.0247
29.74 | 0.0322 | 29.65 | 0.0282 | 29.73 | 0.0247
29.75 | 0.0323 | 29.66 | 0.0282 | 29.74 | 0.0248
29.75 | 0.0324 | 29.67 | 0.0282 | 29.75 | 0.0248
29.76 | 0.0325 | 29.68 | 0.0281 | 29.75 | 0.0248
29.77 | 0.0325 | 29.68 | 0.0281 | 29.76 | 0.0249
29.78 | 0.0327 | 29.69 | 0.028 | 29.77 | 0.025
29.79 | 0.0328 | 29.7 | 0.028 | 29.78 | 0.0251
29.8 | 0.0329 | 29.71 | 0.0281 | 29.79 | 0.0252
29.8 | 0.0331 | 29.72 | 0.028 | 29.8 | 0.0252
29.81 | 0.0332 | 29.73 | 0.0283 | 29.8 | 0.0253
29.82 | 0.0334 | 29.73 | 0.0282 | 29.81 | 0.0254
29.83 | 0.0335 | 29.74 | 0.0282 | 29.82 | 0.0255
29.84 | 0.0337 | 29.75 | 0.0285 | 29.83 | 0.0257
29.85 | 0.0339 | 29.76 | 0.0285 | 29.84 | 0.0258
29.85 | 0.0341 | 29.77 | 0.0286 | 29.85 | 0.0259
29.86 | 0.0343 | 29.78 | 0.0286 | 29.85 | 0.0261
29.87 | 0.0345 | 29.78 | 0.0288 | 29.86 | 0.0262
29.88 | 0.0348 | 29.79 | 0.0289 | 29.87 | 0.0264
29.89 | 0.0351 | 29.8 | 0.0291 | 29.88 | 0.0266
29.9 | 0.0355 | 29.81 | 0.0291 | 29.89 | 0.0267
29.9 | 0.0358 | 29.82 | 0.0293 | 29.9 | 0.027
29.91 | 0.0362 | 29.83 | 0.0295 | 29.9 | 0.0272
29.92 | 0.0366 | 29.83 | 0.0296 | 29.91 | 0.0274
29.93 | 0.0371 | 29.84 | 0.03 | 29.92 | 0.0277
29.94 | 0.0376 | 29.85 | 0.0301 | 29.93 | 0.0279
29.95 | 0.0383 | 29.86 | 0.0304 | 29.94 | 0.0283
29.95 | 0.0391 | 29.87 | 0.0305 | 29.95 | 0.0286
29.96 | 0.04 | 29.88 | 0.0307 | 29.95 | 0.029
29.97 | 0.0411 | 29.88 | 0.0312 | 29.96 | 0.0294
29.98 | 0.0425 | 29.89 | 0.0313 | 29.97 | 0.0299
29.99 | 0.0442 | 29.9 | 0.0318 | 29.98 | 0.0305
30 | 0.0466 | 29.91 | 0.0322 | 29.99 | 0.0311
30 | 0.0498 | 29.92 | 0.0326 | 30 | 0.032
30.01 | 0.0543 | 29.93 | 0.033 | 30 | 0.033
30.02 | 0.0595 | 29.93 | 0.0336 | 30.01 | 0.0344
30.03 | 0.0618 | 29.94 | 0.0342 | 30.02 | 0.0364
30.03 | 0.0151 | 29.95 | 0.035 | 30.03 | 0.0391
30.04 | 0.0043 | 29.96 | 0.0358 | 30.03 | 0.0116
30.05 | 0.0032 | 29.97 | 0.0367 | 30.04 | 0.0036
30.05 | -0.0127 | 29.98 | 0.0378 | 30.05 | 0.0027
30.05 | -0.0427 | 29.98 | 0.039 | 30.05 | -0.0279
30.06 | -0.0403 | 29.99 | 0.0405 | 30.05 | -0.0295
30.07 | -0.0387 | 30 | 0.0427 | 30.06 | -0.0284
30.08 | -0.0376 | 30.01 | 0.0456 | 30.07 | -0.0276
30.09 | -0.0367 | 30.02 | 0.0497 | 30.08 | -0.027
30.1 | -0.0361 | 30.03 | 0.0538 | 30.09 | -0.0265
30.1 | -0.0356 | 30.03 | 0.0558 | 30.1 | -0.0261
30.11 | -0.0352 | 30.03 | 0.0162 | 30.1 | -0.0258
30.12 | -0.0348 | 30.04 | 0.0047 | 30.11 | -0.0255
30.13 | -0.0345 | 30.05 | 0.0037 | 30.12 | -0.0253
30.14 | -0.0341 | 30.05 | -0.0364 | 30.13 | -0.0252
30.15 | -0.0339 | 30.06 | -0.0373 | 30.14 | -0.025
30.15 | -0.0337 | 30.07 | -0.0346 | 30.15 | -0.0249
30.16 | -0.0335 | 30.08 | -0.0331 | 30.15 | -0.0248
30.17 | -0.0333 | 30.08 | -0.0321 | 30.16 | -0.0248
30.18 | -0.0332 | 30.09 | -0.0314 | 30.17 | -0.0247
30.19 | -0.0331 | 30.1 | -0.031 | 30.18 | -0.0247
30.2 | -0.033 | 30.11 | -0.0305 | 30.19 | -0.0246
30.2 | -0.0329 | 30.12 | -0.0303 | 30.2 | -0.0246
30.21 | -0.0329 | 30.13 | -0.0301 | 30.2 | -0.0246
30.22 | -0.0329 | 30.13 | -0.0298 | 30.21 | -0.0246
30.23 | -0.0328 | 30.14 | -0.0296 | 30.22 | -0.0246
30.24 | -0.0329 | 30.15 | -0.0294 | 30.23 | -0.0246
30.25 | -0.0329 | 30.16 | -0.0291 | 30.24 | -0.0246
30.25 | -0.0329 | 30.17 | -0.029 | 30.25 | -0.0246
30.26 | -0.0329 | 30.18 | -0.029 | 30.25 | -0.0247
30.27 | -0.033 | 30.18 | -0.0291 | 30.26 | -0.0247
30.28 | -0.033 | 30.19 | -0.0289 | 30.27 | -0.0247
30.29 | -0.0331 | 30.2 | -0.029 | 30.28 | -0.0248
30.3 | -0.0331 | 30.21 | -0.029 | 30.29 | -0.0248
30.3 | -0.0332 | 30.22 | -0.029 | 30.3 | -0.0249
30.31 | -0.0332 | 30.23 | -0.0288 | 30.3 | -0.0249
30.32 | -0.0333 | 30.23 | -0.029 | 30.31 | -0.025
30.33 | -0.0335 | 30.24 | -0.0289 | 30.32 | -0.0251
30.34 | -0.0335 | 30.25 | -0.0291 | 30.33 | -0.0252
30.35 | -0.0336 | 30.26 | -0.029 | 30.34 | -0.0252
30.35 | -0.0338 | 30.27 | -0.0291 | 30.35 | -0.0253
30.36 | -0.0339 | 30.28 | -0.0292 | 30.35 | -0.0254
30.37 | -0.0341 | 30.28 | -0.0293 | 30.36 | -0.0255
30.38 | -0.0342 | 30.29 | -0.0292 | 30.37 | -0.0256
30.39 | -0.0343 | 30.3 | -0.0294 | 30.38 | -0.0257
30.4 | -0.0345 | 30.31 | -0.0293 | 30.39 | -0.0259
30.4 | -0.0347 | 30.32 | -0.0296 | 30.4 | -0.026
30.41 | -0.0349 | 30.33 | -0.0295 | 30.4 | -0.0261
30.42 | -0.0352 | 30.33 | -0.0295 | 30.41 | -0.0262
30.43 | -0.0354 | 30.34 | -0.0297 | 30.42 | -0.0264
30.44 | -0.0357 | 30.35 | -0.0298 | 30.43 | -0.0265
30.45 | -0.0361 | 30.36 | -0.0299 | 30.44 | -0.0268
30.45 | -0.0365 | 30.37 | -0.0303 | 30.45 | -0.027
30.46 | -0.0369 | 30.38 | -0.0303 | 30.45 | -0.0271
30.47 | -0.0374 | 30.38 | -0.0304 | 30.46 | -0.0274
30.48 | -0.0381 | 30.39 | -0.0306 | 30.47 | -0.0276
30.49 | -0.0389 | 30.4 | -0.0309 | 30.48 | -0.0279
30.5 | -0.0399 | 30.41 | -0.0313 | 30.49 | -0.0283
30.5 | -0.0411 | 30.42 | -0.0315 | 30.5 | -0.0286
30.51 | -0.0426 | 30.43 | -0.0318 | 30.5 | -0.0291
30.52 | -0.0445 | 30.43 | -0.0322 | 30.51 | -0.0296
30.53 | -0.047 | 30.44 | -0.0327 | 30.52 | -0.0303
30.54 | -0.0498 | 30.45 | -0.0332 | 30.53 | -0.0311
30.55 | -0.0524 | 30.46 | -0.0337 | 30.54 | -0.0321
30.55 | -0.0172 | 30.47 | -0.0342 | 30.55 | -0.0332
30.55 | -0.0042 | 30.48 | -0.0349 | 30.55 | -0.0114
30.56 | -0.0029 | 30.48 | -0.0355 | 30.55 | -0.0031
30.56 | -0.0025 | 30.49 | -0.0363 | 30.56 | -0.0021
30.57 | 0.0389 | 30.5 | -0.0373 | 30.56 | -0.002
30.58 | 0.0377 | 30.51 | -0.0373 | 30.57 | 0.0261
30.59 | 0.0366 | 30.52 | -0.0385 | 30.58 | 0.0265
30.6 | 0.0357 | 30.53 | -0.0398 | 30.59 | 0.0264
30.6 | 0.035 | 30.53 | -0.0412 | 30.6 | 0.0262
30.61 | 0.0344 | 30.54 | -0.0424 | 30.6 | 0.026
30.62 | 0.0339 | 30.55 | -0.0435 | 30.61 | 0.0258
30.63 | 0.0336 | 30.55 | -0.0435 | 30.62 | 0.0256
30.64 | 0.0333 | 30.55 | -0.0133 | 30.63 | 0.0254
30.65 | 0.0331 | 30.56 | -0.0042 | 30.64 | 0.0253
30.65 | 0.0329 | 30.57 | -0.0028 | 30.65 | 0.0251
30.66 | 0.0327 | 30.57 | 0.0254 | 30.65 | 0.025
30.67 | 0.0325 | 30.58 | 0.0332 | 30.66 | 0.0249
30.68 | 0.0325 | 30.58 | 0.033 | 30.67 | 0.0249
30.69 | 0.0324 | 30.59 | 0.0324 | 30.68 | 0.0248
30.7 | 0.0323 | 30.6 | 0.0318 | 30.69 | 0.0248
30.7 | 0.0323 | 30.61 | 0.0309 | 30.7 | 0.0247
30.71 | 0.0323 | 30.62 | 0.0304 | 30.7 | 0.0247
30.72 | 0.0323 | 30.63 | 0.0301 | 30.71 | 0.0247
30.73 | 0.0323 | 30.63 | 0.0296 | 30.72 | 0.0247
30.74 | 0.0323 | 30.64 | 0.0294 | 30.73 | 0.0247
30.75 | 0.0323 | 30.65 | 0.0291 | 30.74 | 0.0247
30.75 | 0.0324 | 30.66 | 0.0288 | 30.75 | 0.0247
30.76 | 0.0324 | 30.67 | 0.0286 | 30.75 | 0.0248
30.77 | 0.0325 | 30.68 | 0.0286 | 30.76 | 0.0248
30.78 | 0.0326 | 30.68 | 0.0284 | 30.77 | 0.0248
30.79 | 0.0327 | 30.69 | 0.0283 | 30.78 | 0.0249
30.8 | 0.0327 | 30.7 | 0.0284 | 30.79 | 0.0249
30.8 | 0.0328 | 30.71 | 0.0282 | 30.8 | 0.025
30.81 | 0.033 | 30.72 | 0.0282 | 30.8 | 0.0251
30.82 | 0.0331 | 30.73 | 0.0282 | 30.81 | 0.0252
30.83 | 0.0332 | 30.73 | 0.0282 | 30.82 | 0.0252
30.84 | 0.0334 | 30.74 | 0.0282 | 30.83 | 0.0254
30.85 | 0.0335 | 30.75 | 0.0283 | 30.84 | 0.0255
30.85 | 0.0337 | 30.76 | 0.0283 | 30.85 | 0.0256
30.86 | 0.0338 | 30.77 | 0.0283 | 30.85 | 0.0257
30.87 | 0.034 | 30.78 | 0.0285 | 30.86 | 0.0258
30.88 | 0.0342 | 30.78 | 0.0287 | 30.87 | 0.0259
30.89 | 0.0344 | 30.79 | 0.0289 | 30.88 | 0.0261
30.9 | 0.0346 | 30.8 | 0.0289 | 30.89 | 0.0262
30.9 | 0.0349 | 30.81 | 0.029 | 30.9 | 0.0264
30.91 | 0.0351 | 30.82 | 0.029 | 30.9 | 0.0265
30.92 | 0.0354 | 30.83 | 0.0292 | 30.91 | 0.0267
30.93 | 0.0357 | 30.83 | 0.0295 | 30.92 | 0.0269
30.94 | 0.0361 | 30.84 | 0.0296 | 30.93 | 0.0271
30.95 | 0.0365 | 30.85 | 0.0297 | 30.94 | 0.0273
30.95 | 0.037 | 30.86 | 0.0298 | 30.95 | 0.0275
30.96 | 0.0375 | 30.87 | 0.0301 | 30.95 | 0.0278
30.97 | 0.038 | 30.88 | 0.0303 | 30.96 | 0.028
30.98 | 0.0386 | 30.88 | 0.0304 | 30.97 | 0.0283
30.99 | 0.0394 | 30.89 | 0.0306 | 30.98 | 0.0287
31 | 0.0403 | 30.9 | 0.0308 | 30.99 | 0.029
31 | 0.0414 | 30.91 | 0.0312 | 31 | 0.0295
31.01 | 0.0427 | 30.92 | 0.0314 | 31 | 0.0299
31.02 | 0.0443 | 30.93 | 0.0317 | 31.01 | 0.0305
31.03 | 0.0465 | 30.93 | 0.032 | 31.02 | 0.0311
31.04 | 0.0497 | 30.94 | 0.0324 | 31.03 | 0.032
31.05 | 0.0543 | 30.95 | 0.0329 | 31.04 | 0.033
31.05 | 0.0598 | 30.96 | 0.0335 | 31.05 | 0.0344
31.06 | 0.0624 | 30.97 | 0.034 | 31.05 | 0.0364
31.06 | 0.0151 | 30.98 | 0.0346 | 31.06 | 0.039
31.07 | 0.0045 | 30.98 | 0.0354 | 31.06 | 0.0113
31.08 | 0.0035 | 30.99 | 0.0362 | 31.07 | 0.0037
31.08 | 0.003 | 31 | 0.0372 | 31.08 | 0.0028
31.09 | -0.0431 | 31.01 | 0.0383 | 31.08 | 0.0027
31.09 | -0.0405 | 31.02 | 0.0395 | 31.09 | -0.0296
31.1 | -0.0389 | 31.03 | 0.0412 | 31.1 | -0.0285
31.11 | -0.0378 | 31.03 | 0.0436 | 31.1 | -0.0276
31.12 | -0.037 | 31.04 | 0.0465 | 31.11 | -0.0269
31.13 | -0.0363 | 31.05 | 0.0502 | 31.12 | -0.0265
31.14 | -0.0358 | 31.06 | 0.0539 | 31.13 | -0.0261
31.14 | -0.0354 | 31.07 | 0.0556 | 31.14 | -0.0258
31.15 | -0.035 | 31.07 | 0.0165 | 31.15 | -0.0256
31.16 | -0.0347 | 31.08 | 0.0049 | 31.15 | -0.0254
31.17 | -0.0344 | 31.08 | 0.0037 | 31.16 | -0.0252
31.18 | -0.0342 | 31.08 | -0.0358 | 31.17 | -0.0251
31.19 | -0.034 | 31.09 | -0.037 | 31.18 | -0.025
31.2 | -0.0338 | 31.1 | -0.0345 | 31.19 | -0.0249
31.2 | -0.0336 | 31.11 | -0.0329 | 31.2 | -0.0248
31.21 | -0.0335 | 31.12 | -0.032 | 31.2 | -0.0248
31.22 | -0.0334 | 31.13 | -0.0314 | 31.21 | -0.0247
31.23 | -0.0333 | 31.13 | -0.0309 | 31.22 | -0.0247
31.24 | -0.0332 | 31.14 | -0.0307 | 31.23 | -0.0247
31.25 | -0.0332 | 31.15 | -0.0304 | 31.24 | -0.0247
31.25 | -0.0332 | 31.16 | -0.0299 | 31.25 | -0.0246
31.26 | -0.0331 | 31.17 | -0.0299 | 31.25 | -0.0246
31.27 | -0.0331 | 31.18 | -0.0296 | 31.26 | -0.0247
31.28 | -0.0331 | 31.18 | -0.0294 | 31.27 | -0.0247
31.29 | -0.0331 | 31.19 | -0.0293 | 31.28 | -0.0247
31.3 | -0.0332 | 31.2 | -0.0293 | 31.29 | -0.0247
31.3 | -0.0332 | 31.21 | -0.0292 | 31.3 | -0.0247
31.31 | -0.0333 | 31.22 | -0.029 | 31.3 | -0.0248
31.32 | -0.0334 | 31.23 | -0.0291 | 31.31 | -0.0248
31.33 | -0.0334 | 31.23 | -0.029 | 31.32 | -0.0249
31.34 | -0.0335 | 31.24 | -0.0291 | 31.33 | -0.025
31.34 | -0.0336 | 31.25 | -0.029 | 31.34 | -0.025
31.35 | -0.0337 | 31.26 | -0.029 | 31.35 | -0.025
31.36 | -0.0338 | 31.27 | -0.029 | 31.35 | -0.0251
31.37 | -0.0339 | 31.28 | -0.0291 | 31.36 | -0.0252
31.38 | -0.034 | 31.28 | -0.0289 | 31.37 | -0.0253
31.39 | -0.0341 | 31.29 | -0.0291 | 31.38 | -0.0254
31.39 | -0.0342 | 31.3 | -0.029 | 31.39 | -0.0255
31.4 | -0.0343 | 31.31 | -0.0292 | 31.4 | -0.0256
31.41 | -0.0345 | 31.32 | -0.0292 | 31.4 | -0.0257
31.42 | -0.0346 | 31.33 | -0.0292 | 31.41 | -0.0258
31.43 | -0.0348 | 31.33 | -0.0295 | 31.42 | -0.0259
31.44 | -0.035 | 31.34 | -0.0296 | 31.43 | -0.026
31.45 | -0.0353 | 31.35 | -0.0296 | 31.44 | -0.0261
31.45 | -0.0355 | 31.36 | -0.0297 | 31.45 | -0.0263
31.46 | -0.0357 | 31.37 | -0.0297 | 31.45 | -0.0265
31.47 | -0.036 | 31.38 | -0.0298 | 31.46 | -0.0266
31.48 | -0.0364 | 31.38 | -0.0299 | 31.47 | -0.0268
31.49 | -0.0367 | 31.39 | -0.03 | 31.48 | -0.027
31.5 | -0.0372 | 31.4 | -0.0302 | 31.49 | -0.0273
31.5 | -0.0377 | 31.41 | -0.0305 | 31.5 | -0.0275
31.51 | -0.0384 | 31.42 | -0.0306 | 31.5 | -0.0277
31.52 | -0.0391 | 31.43 | -0.0308 | 31.51 | -0.028
31.53 | -0.0401 | 31.43 | -0.031 | 31.52 | -0.0284
31.54 | -0.0412 | 31.44 | -0.0313 | 31.53 | -0.0288
31.55 | -0.0428 | 31.45 | -0.0316 | 31.54 | -0.0292
31.55 | -0.0446 | 31.46 | -0.0318 | 31.55 | -0.0298
31.56 | -0.047 | 31.47 | -0.0323 | 31.55 | -0.0305
31.57 | -0.0498 | 31.48 | -0.0325 | 31.56 | -0.0313
31.58 | -0.0525 | 31.48 | -0.033 | 31.57 | -0.0324
31.58 | -0.0147 | 31.49 | -0.0336 | 31.58 | -0.0334
31.59 | -0.0042 | 31.5 | -0.034 | 31.58 | -0.0111
31.59 | -0.0029 | 31.51 | -0.0347 | 31.59 | -0.0031
31.59 | 0.0342 | 31.52 | -0.0354 | 31.6 | -0.0021
31.6 | 0.039 | 31.53 | -0.0364 | 31.6 | -0.002
31.61 | 0.0378 | 31.53 | -0.0374 | 31.6 | 0.0264
31.62 | 0.0366 | 31.54 | -0.0384 | 31.61 | 0.0268
31.63 | 0.0357 | 31.55 | -0.0396 | 31.62 | 0.0268
31.64 | 0.035 | 31.56 | -0.041 | 31.63 | 0.0266
31.64 | 0.0344 | 31.57 | -0.0427 | 31.64 | 0.0263
31.65 | 0.034 | 31.58 | -0.0437 | 31.65 | 0.0261
31.66 | 0.0336 | 31.58 | -0.0446 | 31.65 | 0.0259
31.67 | 0.0333 | 31.58 | -0.0446 | 31.66 | 0.0257
31.68 | 0.0331 | 31.58 | -0.0137 | 31.67 | 0.0255
31.69 | 0.0329 | 31.59 | -0.0044 | 31.68 | 0.0254
31.69 | 0.0328 | 31.6 | -0.0029 | 31.69 | 0.0252
31.7 | 0.0327 | 31.6 | 0.0266 | 31.7 | 0.0252
31.71 | 0.0326 | 31.61 | 0.0342 | 31.7 | 0.0251
31.72 | 0.0325 | 31.62 | 0.034 | 31.71 | 0.025
31.73 | 0.0324 | 31.63 | 0.0331 | 31.72 | 0.025
31.74 | 0.0324 | 31.63 | 0.0324 | 31.73 | 0.0249
31.74 | 0.0324 | 31.64 | 0.0318 | 31.74 | 0.0249
31.75 | 0.0324 | 31.65 | 0.0312 | 31.75 | 0.0249
31.76 | 0.0324 | 31.66 | 0.0308 | 31.75 | 0.0249
31.77 | 0.0324 | 31.67 | 0.0306 | 31.76 | 0.0249
31.78 | 0.0325 | 31.68 | 0.0301 | 31.77 | 0.0249
31.79 | 0.0326 | 31.68 | 0.03 | 31.78 | 0.0249
31.79 | 0.0326 | 31.69 | 0.0298 | 31.79 | 0.025
31.8 | 0.0326 | 31.7 | 0.0297 | 31.8 | 0.025
31.81 | 0.0327 | 31.71 | 0.0297 | 31.8 | 0.025
31.82 | 0.0328 | 31.72 | 0.0294 | 31.81 | 0.0251
31.83 | 0.0329 | 31.73 | 0.0294 | 31.82 | 0.0251
31.84 | 0.033 | 31.73 | 0.0295 | 31.83 | 0.0252
31.84 | 0.0331 | 31.74 | 0.0294 | 31.84 | 0.0253
31.85 | 0.0332 | 31.75 | 0.0294 | 31.85 | 0.0254
31.86 | 0.0334 | 31.76 | 0.0294 | 31.85 | 0.0255
31.87 | 0.0335 | 31.77 | 0.0293 | 31.86 | 0.0256
31.88 | 0.0337 | 31.78 | 0.0294 | 31.87 | 0.0257
31.89 | 0.0338 | 31.78 | 0.0294 | 31.88 | 0.0258
31.89 | 0.034 | 31.79 | 0.0294 | 31.89 | 0.0259
31.9 | 0.0342 | 31.8 | 0.0295 | 31.9 | 0.026
31.91 | 0.0344 | 31.81 | 0.0296 | 31.9 | 0.0261
31.92 | 0.0346 | 31.82 | 0.0297 | 31.91 | 0.0263
31.93 | 0.0348 | 31.83 | 0.0298 | 31.92 | 0.0264
31.94 | 0.035 | 31.83 | 0.03 | 31.93 | 0.0266
31.94 | 0.0353 | 31.84 | 0.03 | 31.94 | 0.0267
31.95 | 0.0356 | 31.85 | 0.0303 | 31.95 | 0.0269
31.96 | 0.0359 | 31.86 | 0.0303 | 31.95 | 0.027
31.97 | 0.0363 | 31.87 | 0.0304 | 31.96 | 0.0272
31.98 | 0.0367 | 31.88 | 0.0306 | 31.97 | 0.0275
31.99 | 0.0371 | 31.88 | 0.0307 | 31.98 | 0.0277
31.99 | 0.0376 | 31.89 | 0.0308 | 31.99 | 0.0279
32 | 0.0381 | 31.9 | 0.031 | 32 | 0.0281
32.01 | 0.0388 | 31.91 | 0.0312 | 32 | 0.0285
32.02 | 0.0395 | 31.92 | 0.0314 | 32.01 | 0.0288
32.03 | 0.0403 | 31.93 | 0.0315 | 32.02 | 0.0292
32.04 | 0.0414 | 31.93 | 0.0317 | 32.03 | 0.0296
32.04 | 0.0426 | 31.94 | 0.032 | 32.04 | 0.0301
32.05 | 0.0443 | 31.95 | 0.0324 | 32.05 | 0.0306
32.06 | 0.0465 | 31.96 | 0.0325 | 32.05 | 0.0312
32.07 | 0.0496 | 31.97 | 0.0328 | 32.06 | 0.032
32.08 | 0.0542 | 31.98 | 0.0334 | 32.07 | 0.033
32.09 | 0.0598 | 31.98 | 0.034 | 32.08 | 0.0342
32.09 | 0.0626 | 31.99 | 0.0342 | 32.09 | 0.0362
32.09 | 0.0177 | 32 | 0.0348 | 32.1 | 0.0388
32.1 | 0.0044 | 32.01 | 0.0354 | 32.1 | 0.011
32.11 | 0.0034 | 32.02 | 0.0359 | 32.1 | 0.0037
32.11 | -0.0142 | 32.03 | 0.0369 | 32.11 | 0.0027
32.12 | -0.043 | 32.03 | 0.0377 | 32.11 | 0.0027
32.13 | -0.0406 | 32.04 | 0.0385 | 32.12 | -0.0295
32.14 | -0.0389 | 32.05 | 0.0399 | 32.13 | -0.0284
32.14 | -0.0378 | 32.06 | 0.0416 | 32.14 | -0.0274
32.15 | -0.0369 | 32.07 | 0.0435 | 32.15 | -0.0268
32.16 | -0.0364 | 32.08 | 0.0462 | 32.15 | -0.0263
32.17 | -0.0359 | 32.08 | 0.0499 | 32.16 | -0.0259
32.18 | -0.0354 | 32.09 | 0.054 | 32.17 | -0.0257
32.19 | -0.0351 | 32.1 | 0.056 | 32.18 | -0.0254
32.19 | -0.0347 | 32.1 | 0.0161 | 32.19 | -0.0252
32.2 | -0.0345 | 32.11 | 0.0051 | 32.2 | -0.0251
32.21 | -0.0342 | 32.12 | 0.0038 | 32.2 | -0.0249
32.22 | -0.0339 | 32.12 | -0.0362 | 32.21 | -0.0248
32.23 | -0.0338 | 32.13 | -0.0373 | 32.22 | -0.0248
32.24 | -0.0336 | 32.13 | -0.0348 | 32.23 | -0.0247
32.24 | -0.0335 | 32.14 | -0.0334 | 32.24 | -0.0246
32.25 | -0.0334 | 32.15 | -0.0325 | 32.25 | -0.0246
32.26 | -0.0334 | 32.16 | -0.0319 | 32.25 | -0.0246
32.27 | -0.0333 | 32.17 | -0.0315 | 32.26 | -0.0245
32.28 | -0.0332 | 32.18 | -0.0311 | 32.27 | -0.0245
32.29 | -0.0332 | 32.18 | -0.0307 | 32.28 | -0.0245
32.29 | -0.0332 | 32.19 | -0.0305 | 32.29 | -0.0245
32.3 | -0.0331 | 32.2 | -0.0303 | 32.3 | -0.0245
32.31 | -0.0332 | 32.21 | -0.0302 | 32.3 | -0.0245
32.32 | -0.0332 | 32.22 | -0.0301 | 32.31 | -0.0246
32.33 | -0.0332 | 32.23 | -0.03 | 32.32 | -0.0246
32.34 | -0.0332 | 32.23 | -0.0299 | 32.33 | -0.0246
32.34 | -0.0333 | 32.24 | -0.0297 | 32.34 | -0.0247
32.35 | -0.0333 | 32.25 | -0.0297 | 32.35 | -0.0247
32.36 | -0.0334 | 32.26 | -0.0296 | 32.35 | -0.0247
32.37 | -0.0335 | 32.27 | -0.0294 | 32.36 | -0.0248
32.38 | -0.0335 | 32.28 | -0.0296 | 32.37 | -0.0249
32.39 | -0.0336 | 32.28 | -0.0296 | 32.38 | -0.0249
32.39 | -0.0336 | 32.29 | -0.0295 | 32.39 | -0.025
32.4 | -0.0337 | 32.3 | -0.0294 | 32.4 | -0.0251
32.41 | -0.0339 | 32.31 | -0.0295 | 32.4 | -0.0251
32.42 | -0.034 | 32.32 | -0.0295 | 32.41 | -0.0252
32.43 | -0.0341 | 32.33 | -0.0296 | 32.42 | -0.0253
32.44 | -0.0342 | 32.33 | -0.0296 | 32.43 | -0.0254
32.44 | -0.0343 | 32.34 | -0.0297 | 32.44 | -0.0256
32.45 | -0.0345 | 32.35 | -0.0297 | 32.45 | -0.0256
32.46 | -0.0347 | 32.36 | -0.0297 | 32.45 | -0.0258
32.47 | -0.0349 | 32.37 | -0.0296 | 32.46 | -0.0259
32.48 | -0.0351 | 32.38 | -0.0297 | 32.47 | -0.026
32.49 | -0.0353 | 32.38 | -0.0297 | 32.48 | -0.0262
32.49 | -0.0355 | 32.39 | -0.0298 | 32.49 | -0.0263
32.5 | -0.0359 | 32.4 | -0.0299 | 32.5 | -0.0265
32.51 | -0.0362 | 32.41 | -0.0301 | 32.5 | -0.0267
32.52 | -0.0366 | 32.42 | -0.0303 | 32.51 | -0.0269
32.53 | -0.037 | 32.43 | -0.0302 | 32.52 | -0.0269
32.54 | -0.0375 | 32.43 | -0.0305 | 32.53 | -0.0272
32.54 | -0.0381 | 32.44 | -0.0307 | 32.54 | -0.0275
32.55 | -0.0389 | 32.45 | -0.0306 | 32.55 | -0.0278
32.56 | -0.0398 | 32.46 | -0.031 | 32.55 | -0.0281
32.57 | -0.0409 | 32.47 | -0.0311 | 32.56 | -0.0285
32.58 | -0.0424 | 32.48 | -0.0312 | 32.57 | -0.029
32.59 | -0.0442 | 32.48 | -0.0315 | 32.58 | -0.0295
32.59 | -0.0466 | 32.49 | -0.0318 | 32.59 | -0.0302
32.6 | -0.0493 | 32.5 | -0.0321 | 32.6 | -0.031
32.61 | -0.0519 | 32.51 | -0.0324 | 32.6 | -0.0319
32.61 | -0.0169 | 32.52 | -0.0328 | 32.61 | -0.033
32.62 | -0.0042 | 32.53 | -0.0332 | 32.61 | -0.0118
32.63 | -0.0029 | 32.53 | -0.0337 | 32.62 | -0.0031
32.63 | -0.0024 | 32.54 | -0.0341 | 32.63 | -0.0021
32.64 | 0.0388 | 32.55 | -0.0348 | 32.63 | -0.002
32.64 | 0.0376 | 32.56 | -0.0355 | 32.64 | 0.026
32.65 | 0.0365 | 32.57 | -0.0363 | 32.65 | 0.0265
32.66 | 0.0356 | 32.58 | -0.0374 | 32.65 | 0.0265
32.67 | 0.0349 | 32.58 | -0.0385 | 32.66 | 0.0263
32.68 | 0.0343 | 32.59 | -0.0398 | 32.67 | 0.026
32.69 | 0.0339 | 32.6 | -0.0416 | 32.68 | 0.0258
32.69 | 0.0335 | 32.61 | -0.0432 | 32.69 | 0.0256
32.7 | 0.0333 | 32.62 | -0.0447 | 32.7 | 0.0254
32.71 | 0.0329 | 32.62 | -0.0447 | 32.7 | 0.0253
32.72 | 0.0326 | 32.62 | -0.0134 | 32.71 | 0.0251
32.73 | 0.0325 | 32.63 | -0.0042 | 32.72 | 0.025
32.74 | 0.0324 | 32.63 | -0.003 | 32.73 | 0.0249
32.74 | 0.0323 | 32.63 | 0.0267 | 32.74 | 0.0248
32.75 | 0.0322 | 32.64 | 0.0341 | 32.75 | 0.0248
32.76 | 0.0321 | 32.65 | 0.0336 | 32.75 | 0.0248
32.77 | 0.0321 | 32.66 | 0.0328 | 32.76 | 0.0247
32.78 | 0.032 | 32.67 | 0.0321 | 32.77 | 0.0247
32.79 | 0.032 | 32.68 | 0.0315 | 32.78 | 0.0247
32.79 | 0.0321 | 32.68 | 0.031 | 32.79 | 0.0247
32.8 | 0.0321 | 32.69 | 0.0307 | 32.8 | 0.0247
32.81 | 0.0321 | 32.7 | 0.0304 | 32.8 | 0.0247
32.82 | 0.0322 | 32.71 | 0.0301 | 32.81 | 0.0247
32.83 | 0.0322 | 32.72 | 0.0299 | 32.82 | 0.0247
32.84 | 0.0323 | 32.73 | 0.0297 | 32.83 | 0.0248
32.84 | 0.0324 | 32.73 | 0.0295 | 32.84 | 0.0248
32.85 | 0.0325 | 32.74 | 0.0293 | 32.85 | 0.0249
32.86 | 0.0326 | 32.75 | 0.0292 | 32.85 | 0.0249
32.87 | 0.0327 | 32.76 | 0.0291 | 32.86 | 0.025
32.88 | 0.0328 | 32.77 | 0.0291 | 32.87 | 0.0251
32.89 | 0.0329 | 32.78 | 0.0291 | 32.88 | 0.0252
32.89 | 0.033 | 32.78 | 0.0292 | 32.89 | 0.0252
32.9 | 0.0331 | 32.79 | 0.029 | 32.9 | 0.0253
32.91 | 0.0332 | 32.8 | 0.029 | 32.9 | 0.0254
32.92 | 0.0334 | 32.81 | 0.029 | 32.91 | 0.0256
32.93 | 0.0335 | 32.82 | 0.0291 | 32.92 | 0.0256
32.94 | 0.0337 | 32.83 | 0.0291 | 32.93 | 0.0258
32.94 | 0.0339 | 32.83 | 0.0292 | 32.94 | 0.0259
32.95 | 0.0341 | 32.84 | 0.0293 | 32.95 | 0.026
32.96 | 0.0344 | 32.85 | 0.0294 | 32.95 | 0.0262
32.97 | 0.0346 | 32.86 | 0.0294 | 32.96 | 0.0264
32.98 | 0.0349 | 32.87 | 0.0294 | 32.97 | 0.0265
32.99 | 0.0352 | 32.88 | 0.0295 | 32.98 | 0.0267
32.99 | 0.0355 | 32.88 | 0.0297 | 32.99 | 0.0269
33 | 0.0359 | 32.89 | 0.0298 | 33 | 0.0271
33.01 | 0.0362 | 32.9 | 0.0298 | 33 | 0.0272
33.02 | 0.0367 | 32.91 | 0.0301 | 33.01 | 0.0274
33.03 | 0.0372 | 32.92 | 0.0301 | 33.02 | 0.0277
33.04 | 0.0377 | 32.93 | 0.0304 | 33.03 | 0.028
33.04 | 0.0383 | 32.93 | 0.0305 | 33.04 | 0.0282
33.05 | 0.039 | 32.94 | 0.0307 | 33.05 | 0.0286
33.06 | 0.0399 | 32.95 | 0.031 | 33.05 | 0.0289
33.07 | 0.0409 | 32.96 | 0.0312 | 33.06 | 0.0293
33.08 | 0.0421 | 32.97 | 0.0313 | 33.07 | 0.0298
33.09 | 0.0438 | 32.98 | 0.0315 | 33.08 | 0.0303
33.09 | 0.0461 | 32.98 | 0.0319 | 33.09 | 0.031
33.1 | 0.0495 | 32.99 | 0.0323 | 33.1 | 0.0318
33.11 | 0.0543 | 33 | 0.0326 | 33.1 | 0.0327
33.12 | 0.06 | 33.01 | 0.0329 | 33.11 | 0.0341
33.13 | 0.0624 | 33.02 | 0.0333 | 33.12 | 0.036
33.13 | 0.0158 | 33.03 | 0.0338 | 33.13 | 0.0386
33.14 | 0.0043 | 33.03 | 0.0343 | 33.13 | 0.0113
33.14 | 0.0033 | 33.04 | 0.035 | 33.14 | 0.0036
33.14 | -0.0462 | 33.05 | 0.0356 | 33.15 | 0.0027
33.15 | -0.0428 | 33.06 | 0.0362 | 33.15 | -0.0276
33.16 | -0.0404 | 33.07 | 0.0371 | 33.15 | -0.0293
33.17 | -0.0387 | 33.08 | 0.0381 | 33.16 | -0.0283
33.18 | -0.0376 | 33.08 | 0.0391 | 33.17 | -0.0274
33.19 | -0.0367 | 33.09 | 0.0406 | 33.18 | -0.0268
33.19 | -0.0361 | 33.1 | 0.0422 | 33.19 | -0.0263
33.2 | -0.0356 | 33.11 | 0.0446 | 33.2 | -0.026
33.21 | -0.0351 | 33.12 | 0.0479 | 33.2 | -0.0257
33.22 | -0.0348 | 33.13 | 0.0525 | 33.21 | -0.0254
33.23 | -0.0344 | 33.13 | 0.0554 | 33.22 | -0.0253
33.24 | -0.0341 | 33.13 | 0.0158 | 33.23 | -0.0251
33.24 | -0.0339 | 33.14 | 0.0049 | 33.24 | -0.025
33.25 | -0.0337 | 33.15 | 0.0038 | 33.25 | -0.0249
33.26 | -0.0335 | 33.15 | -0.0362 | 33.25 | -0.0248
33.27 | -0.0334 | 33.16 | -0.0368 | 33.26 | -0.0247
33.28 | -0.0333 | 33.17 | -0.0343 | 33.27 | -0.0247
33.29 | -0.0331 | 33.18 | -0.033 | 33.28 | -0.0247
33.29 | -0.0331 | 33.18 | -0.0322 | 33.29 | -0.0246
33.3 | -0.033 | 33.19 | -0.0316 | 33.3 | -0.0246
33.31 | -0.033 | 33.2 | -0.0311 | 33.3 | -0.0246
33.32 | -0.0329 | 33.21 | -0.0308 | 33.31 | -0.0246
33.33 | -0.0329 | 33.22 | -0.0305 | 33.32 | -0.0246
33.34 | -0.0329 | 33.23 | -0.0302 | 33.33 | -0.0245
33.34 | -0.033 | 33.23 | -0.0301 | 33.34 | -0.0246
33.35 | -0.033 | 33.24 | -0.0299 | 33.35 | -0.0246
33.36 | -0.033 | 33.25 | -0.0296 | 33.35 | -0.0247
33.37 | -0.033 | 33.26 | -0.0296 | 33.36 | -0.0246
33.38 | -0.0331 | 33.27 | -0.0294 | 33.37 | -0.0247
33.39 | -0.0331 | 33.28 | -0.0294 | 33.38 | -0.0247
33.39 | -0.0332 | 33.28 | -0.0292 | 33.39 | -0.0247
33.4 | -0.0333 | 33.29 | -0.0292 | 33.4 | -0.0248
33.41 | -0.0333 | 33.3 | -0.0292 | 33.4 | -0.0249
33.42 | -0.0334 | 33.31 | -0.0292 | 33.41 | -0.0249
33.43 | -0.0335 | 33.32 | -0.0294 | 33.42 | -0.025
33.44 | -0.0336 | 33.33 | -0.0293 | 33.43 | -0.0251
33.44 | -0.0337 | 33.33 | -0.0293 | 33.44 | -0.0252
33.45 | -0.0338 | 33.34 | -0.0292 | 33.45 | -0.0253
33.46 | -0.034 | 33.35 | -0.0292 | 33.45 | -0.0254
33.47 | -0.0341 | 33.36 | -0.0293 | 33.46 | -0.0254
33.48 | -0.0342 | 33.37 | -0.0294 | 33.47 | -0.0256
33.49 | -0.0344 | 33.38 | -0.0294 | 33.48 | -0.0257
33.49 | -0.0346 | 33.38 | -0.0295 | 33.49 | -0.0258
33.5 | -0.0348 | 33.39 | -0.0294 | 33.5 | -0.0259
33.51 | -0.0349 | 33.4 | -0.0295 | 33.5 | -0.026
33.52 | -0.0352 | 33.41 | -0.0296 | 33.51 | -0.0262
33.53 | -0.0354 | 33.42 | -0.0296 | 33.52 | -0.0263
33.54 | -0.0357 | 33.43 | -0.0298 | 33.53 | -0.0265
33.54 | -0.036 | 33.43 | -0.03 | 33.54 | -0.0267
33.55 | -0.0363 | 33.44 | -0.03 | 33.55 | -0.0269
33.56 | -0.0368 | 33.45 | -0.03 | 33.55 | -0.0271
33.57 | -0.0373 | 33.46 | -0.0302 | 33.56 | -0.0273
33.58 | -0.0379 | 33.47 | -0.0303 | 33.57 | -0.0277
33.59 | -0.0386 | 33.48 | -0.0304 | 33.58 | -0.0279
33.59 | -0.0395 | 33.48 | -0.0304 | 33.59 | -0.0283
33.6 | -0.0406 | 33.49 | -0.0306 | 33.6 | -0.0287
33.61 | -0.042 | 33.5 | -0.0307 | 33.6 | -0.0292
33.62 | -0.0438 | 33.51 | -0.0309 | 33.61 | -0.0298
33.63 | -0.0461 | 33.52 | -0.0311 | 33.62 | -0.0305
33.64 | -0.049 | 33.53 | -0.0314 | 33.63 | -0.0314
33.64 | -0.0519 | 33.53 | -0.0318 | 33.64 | -0.0324
33.64 | -0.016 | 33.54 | -0.0321 | 33.65 | -0.0335
33.65 | -0.0042 | 33.55 | -0.0324 | 33.65 | -0.0162
33.66 | -0.0029 | 33.56 | -0.0329 | 33.65 | -0.0031
33.66 | -0.0024 | 33.57 | -0.0333 | 33.66 | -0.0021
33.67 | 0.0385 | 33.58 | -0.0338 | 33.66 | 0.019
33.68 | 0.0373 | 33.58 | -0.0343 | 33.67 | 0.0264
33.69 | 0.0361 | 33.59 | -0.035 | 33.68 | 0.0267
33.69 | 0.0352 | 33.6 | -0.0359 | 33.69 | 0.0267
33.7 | 0.0345 | 33.61 | -0.037 | 33.7 | 0.0264
33.71 | 0.034 | 33.62 | -0.0379 | 33.7 | 0.0262
33.72 | 0.0335 | 33.63 | -0.0394 | 33.71 | 0.026
33.73 | 0.0332 | 33.63 | -0.0411 | 33.72 | 0.0258
33.74 | 0.0329 | 33.64 | -0.043 | 33.73 | 0.0256
33.74 | 0.0327 | 33.65 | -0.0445 | 33.74 | 0.0254
33.75 | 0.0325 | 33.65 | -0.0445 | 33.75 | 0.0253
33.76 | 0.0323 | 33.65 | -0.0131 | 33.75 | 0.0252
33.77 | 0.0322 | 33.66 | -0.0042 | 33.76 | 0.0251
33.78 | 0.0321 | 33.67 | -0.0028 | 33.77 | 0.025
33.79 | 0.0321 | 33.67 | 0.0269 | 33.78 | 0.0249
33.79 | 0.032 | 33.68 | 0.0341 | 33.79 | 0.0249
33.8 | 0.032 | 33.68 | 0.0336 | 33.8 | 0.0249
33.81 | 0.032 | 33.69 | 0.0328 | 33.8 | 0.0249
33.82 | 0.032 | 33.7 | 0.032 | 33.81 | 0.0248
33.83 | 0.032 | 33.71 | 0.0313 | 33.82 | 0.0248
33.84 | 0.032 | 33.72 | 0.0308 | 33.83 | 0.0248
33.84 | 0.0321 | 33.73 | 0.0305 | 33.84 | 0.0248
33.85 | 0.0321 | 33.73 | 0.0302 | 33.85 | 0.0248
33.86 | 0.0321 | 33.74 | 0.0299 | 33.85 | 0.0248
33.87 | 0.0322 | 33.75 | 0.0297 | 33.86 | 0.0248
33.88 | 0.0323 | 33.76 | 0.0294 | 33.87 | 0.0249
33.89 | 0.0323 | 33.77 | 0.0295 | 33.88 | 0.0249
33.89 | 0.0325 | 33.78 | 0.0293 | 33.89 | 0.025
33.9 | 0.0325 | 33.78 | 0.0293 | 33.9 | 0.025
33.91 | 0.0326 | 33.79 | 0.0293 | 33.9 | 0.0251
33.92 | 0.0328 | 33.8 | 0.0293 | 33.91 | 0.0252
33.93 | 0.0329 | 33.81 | 0.0292 | 33.92 | 0.0252
33.94 | 0.033 | 33.82 | 0.0291 | 33.93 | 0.0253
33.94 | 0.0331 | 33.83 | 0.0291 | 33.94 | 0.0254
33.95 | 0.0333 | 33.83 | 0.0292 | 33.95 | 0.0255
33.96 | 0.0335 | 33.84 | 0.0292 | 33.95 | 0.0257
33.97 | 0.0336 | 33.85 | 0.0293 | 33.96 | 0.0258
33.98 | 0.0337 | 33.86 | 0.0294 | 33.97 | 0.0259
33.99 | 0.034 | 33.87 | 0.0293 | 33.98 | 0.026
33.99 | 0.0342 | 33.88 | 0.0295 | 33.99 | 0.0261
34 | 0.0344 | 33.88 | 0.0296 | 34 | 0.0263
34.01 | 0.0346 | 33.89 | 0.0297 | 34 | 0.0265
34.02 | 0.0349 | 33.9 | 0.0297 | 34.01 | 0.0267
34.03 | 0.0352 | 33.91 | 0.0298 | 34.02 | 0.0268
34.04 | 0.0355 | 33.92 | 0.03 | 34.03 | 0.027
34.04 | 0.0359 | 33.93 | 0.0302 | 34.04 | 0.0272
34.05 | 0.0363 | 33.93 | 0.0303 | 34.05 | 0.0274
34.06 | 0.0368 | 33.94 | 0.0304 | 34.05 | 0.0276
34.07 | 0.0373 | 33.95 | 0.0305 | 34.06 | 0.0279
34.08 | 0.0379 | 33.96 | 0.0306 | 34.07 | 0.0282
34.09 | 0.0386 | 33.97 | 0.0309 | 34.08 | 0.0285
34.09 | 0.0394 | 33.98 | 0.0309 | 34.09 | 0.0288
34.1 | 0.0404 | 33.98 | 0.0313 | 34.1 | 0.0292
34.11 | 0.0416 | 33.99 | 0.0315 | 34.1 | 0.0297
34.12 | 0.0432 | 34 | 0.0317 | 34.11 | 0.0302
34.13 | 0.0454 | 34.01 | 0.0319 | 34.12 | 0.0309
34.14 | 0.0485 | 34.02 | 0.0323 | 34.13 | 0.0316
34.14 | 0.053 | 34.03 | 0.0326 | 34.14 | 0.0326
34.15 | 0.0589 | 34.03 | 0.0329 | 34.15 | 0.034
34.16 | 0.0624 | 34.04 | 0.0332 | 34.15 | 0.036
34.16 | 0.0174 | 34.05 | 0.0338 | 34.16 | 0.0386
34.17 | 0.0043 | 34.06 | 0.0342 | 34.16 | 0.0116
34.18 | 0.0033 | 34.07 | 0.0346 | 34.17 | 0.0036
34.18 | 0.0029 | 34.08 | 0.0354 | 34.18 | 0.0027
34.19 | -0.0421 | 34.08 | 0.0359 | 34.18 | -0.0278
34.19 | -0.0397 | 34.09 | 0.0367 | 34.19 | -0.0293
34.2 | -0.0381 | 34.1 | 0.0375 | 34.2 | -0.0282
34.21 | -0.037 | 34.11 | 0.0386 | 34.2 | -0.0273
34.22 | -0.0362 | 34.12 | 0.0397 | 34.21 | -0.0268
34.23 | -0.0355 | 34.13 | 0.0413 | 34.22 | -0.0263
34.24 | -0.035 | 34.13 | 0.043 | 34.23 | -0.0259
34.24 | -0.0346 | 34.14 | 0.0457 | 34.24 | -0.0256
34.25 | -0.0342 | 34.15 | 0.0491 | 34.25 | -0.0254
34.26 | -0.0339 | 34.16 | 0.0538 | 34.25 | -0.0252
34.27 | -0.0336 | 34.17 | 0.0564 | 34.26 | -0.0251
34.28 | -0.0334 | 34.17 | 0.016 | 34.27 | -0.0249
34.29 | -0.0332 | 34.18 | 0.0047 | 34.28 | -0.0248
34.29 | -0.0329 | 34.18 | 0.0035 | 34.29 | -0.0248
34.3 | -0.0328 | 34.18 | -0.0366 | 34.3 | -0.0247
34.31 | -0.0327 | 34.19 | -0.0374 | 34.3 | -0.0246
34.32 | -0.0325 | 34.2 | -0.0345 | 34.31 | -0.0246
34.33 | -0.0325 | 34.21 | -0.0333 | 34.32 | -0.0245
34.34 | -0.0324 | 34.22 | -0.0323 | 34.33 | -0.0245
34.34 | -0.0323 | 34.23 | -0.0318 | 34.34 | -0.0245
34.35 | -0.0322 | 34.23 | -0.0313 | 34.35 | -0.0245
34.36 | -0.0322 | 34.24 | -0.0311 | 34.35 | -0.0245
34.37 | -0.0323 | 34.25 | -0.0306 | 34.36 | -0.0245
34.38 | -0.0323 | 34.26 | -0.0305 | 34.37 | -0.0245
34.39 | -0.0322 | 34.27 | -0.0302 | 34.38 | -0.0246
34.39 | -0.0323 | 34.28 | -0.0302 | 34.39 | -0.0246
34.4 | -0.0323 | 34.28 | -0.03 | 34.4 | -0.0246
34.41 | -0.0323 | 34.29 | -0.0298 | 34.4 | -0.0246
34.42 | -0.0324 | 34.3 | -0.0298 | 34.41 | -0.0247
34.43 | -0.0325 | 34.31 | -0.0298 | 34.42 | -0.0247
34.44 | -0.0325 | 34.32 | -0.0297 | 34.43 | -0.0248
34.44 | -0.0326 | 34.33 | -0.0295 | 34.44 | -0.0248
34.45 | -0.0327 | 34.33 | -0.0295 | 34.45 | -0.0249
34.46 | -0.0328 | 34.34 | -0.0295 | 34.45 | -0.0249
34.47 | -0.0329 | 34.35 | -0.0297 | 34.46 | -0.025
34.48 | -0.033 | 34.36 | -0.0297 | 34.47 | -0.0251
34.49 | -0.0331 | 34.37 | -0.0295 | 34.48 | -0.0251
34.49 | -0.0332 | 34.38 | -0.0296 | 34.49 | -0.0252
34.5 | -0.0333 | 34.38 | -0.0298 | 34.5 | -0.0253
34.51 | -0.0334 | 34.39 | -0.0297 | 34.5 | -0.0254
34.52 | -0.0336 | 34.4 | -0.0297 | 34.51 | -0.0255
34.53 | -0.0337 | 34.41 | -0.0297 | 34.52 | -0.0257
34.54 | -0.0339 | 34.42 | -0.0298 | 34.53 | -0.0258
34.54 | -0.034 | 34.43 | -0.03 | 34.54 | -0.0259
34.55 | -0.0342 | 34.43 | -0.03 | 34.55 | -0.0261
34.56 | -0.0344 | 34.44 | -0.03 | 34.55 | -0.0262
34.57 | -0.0347 | 34.45 | -0.0299 | 34.56 | -0.0264
34.58 | -0.035 | 34.46 | -0.0301 | 34.57 | -0.0266
34.59 | -0.0353 | 34.47 | -0.0302 | 34.58 | -0.0268
34.59 | -0.0357 | 34.48 | -0.0302 | 34.59 | -0.027
34.6 | -0.0361 | 34.48 | -0.0302 | 34.6 | -0.0272
34.61 | -0.0367 | 34.49 | -0.0304 | 34.6 | -0.0275
34.62 | -0.0374 | 34.5 | -0.0306 | 34.61 | -0.0278
34.63 | -0.0382 | 34.51 | -0.0307 | 34.62 | -0.0282
34.64 | -0.0394 | 34.52 | -0.0308 | 34.63 | -0.0286
34.64 | -0.0407 | 34.53 | -0.0309 | 34.64 | -0.0291
34.65 | -0.0425 | 34.53 | -0.031 | 34.65 | -0.0296
34.66 | -0.0448 | 34.54 | -0.0312 | 34.65 | -0.0303
34.67 | -0.0476 | 34.55 | -0.0315 | 34.66 | -0.0311
34.68 | -0.0506 | 34.56 | -0.0317 | 34.67 | -0.0322
34.68 | -0.0165 | 34.57 | -0.0319 | 34.68 | -0.0333
34.69 | -0.004 | 34.58 | -0.0324 | 34.68 | -0.0109
34.69 | -0.0028 | 34.58 | -0.0328 | 34.69 | -0.0031
34.69 | -0.0024 | 34.59 | -0.033 | 34.7 | -0.0021
34.7 | 0.0375 | 34.6 | -0.0335 | 34.7 | 0.0178
34.71 | 0.0363 | 34.61 | -0.0343 | 34.7 | 0.0263
34.72 | 0.0352 | 34.62 | -0.0348 | 34.71 | 0.0266
34.73 | 0.0343 | 34.63 | -0.0357 | 34.72 | 0.0265
34.74 | 0.0336 | 34.63 | -0.0367 | 34.73 | 0.0263
34.74 | 0.0331 | 34.64 | -0.0378 | 34.74 | 0.026
34.75 | 0.0327 | 34.65 | -0.0392 | 34.75 | 0.0258
34.76 | 0.0324 | 34.66 | -0.0408 | 34.75 | 0.0256
34.77 | 0.0321 | 34.67 | -0.0423 | 34.76 | 0.0254
34.78 | 0.0319 | 34.68 | -0.0439 | 34.77 | 0.0253
34.79 | 0.0317 | 34.68 | -0.045 | 34.78 | 0.0251
34.79 | 0.0315 | 34.68 | -0.045 | 34.79 | 0.025
34.8 | 0.0314 | 34.68 | -0.0135 | 34.8 | 0.0249
34.81 | 0.0314 | 34.69 | -0.0043 | 34.8 | 0.0249
34.82 | 0.0312 | 34.7 | -0.0029 | 34.81 | 0.0248
34.83 | 0.0312 | 34.7 | 0.0269 | 34.82 | 0.0247
34.84 | 0.0312 | 34.71 | 0.0342 | 34.83 | 0.0247
34.84 | 0.0312 | 34.72 | 0.0339 | 34.84 | 0.0246
34.85 | 0.0312 | 34.73 | 0.033 | 34.85 | 0.0246
34.86 | 0.0312 | 34.73 | 0.0322 | 34.85 | 0.0246
34.87 | 0.0313 | 34.74 | 0.0315 | 34.86 | 0.0246
34.88 | 0.0313 | 34.75 | 0.0309 | 34.87 | 0.0247
34.89 | 0.0314 | 34.76 | 0.0305 | 34.88 | 0.0247
34.89 | 0.0314 | 34.77 | 0.0303 | 34.89 | 0.0247
34.9 | 0.0315 | 34.78 | 0.03 | 34.9 | 0.0247
34.91 | 0.0316 | 34.78 | 0.0298 | 34.9 | 0.0248
34.92 | 0.0317 | 34.79 | 0.0297 | 34.91 | 0.0248
34.93 | 0.0318 | 34.8 | 0.0294 | 34.92 | 0.0249
34.94 | 0.0319 | 34.81 | 0.0292 | 34.93 | 0.025
34.94 | 0.032 | 34.82 | 0.0294 | 34.94 | 0.025
34.95 | 0.0321 | 34.83 | 0.0292 | 34.95 | 0.0251
34.96 | 0.0323 | 34.83 | 0.0292 | 34.95 | 0.0252
34.97 | 0.0324 | 34.84 | 0.0291 | 34.96 | 0.0253
34.98 | 0.0326 | 34.85 | 0.0293 | 34.97 | 0.0254
34.99 | 0.0327 | 34.86 | 0.0293 | 34.98 | 0.0255
34.99 | 0.0329 | 34.87 | 0.0294 | 34.99 | 0.0256
35 | 0.0331 | 34.88 | 0.0295 | 35 | 0.0257
35.01 | 0.0333 | 34.88 | 0.0293 | 35 | 0.0259
35.02 | 0.0335 | 34.89 | 0.0295 | 35.01 | 0.026
35.03 | 0.0337 | 34.9 | 0.0296 | 35.02 | 0.0261
35.04 | 0.0339 | 34.91 | 0.0296 | 35.03 | 0.0263
35.04 | 0.0342 | 34.92 | 0.0297 | 35.04 | 0.0264
35.05 | 0.0344 | 34.93 | 0.0298 | 35.05 | 0.0266
35.06 | 0.0348 | 34.93 | 0.0299 | 35.05 | 0.0268
35.07 | 0.0351 | 34.94 | 0.03 | 35.06 | 0.027
35.08 | 0.0355 | 34.95 | 0.03 | 35.07 | 0.0272
35.09 | 0.036 | 34.96 | 0.0302 | 35.08 | 0.0274
35.09 | 0.0365 | 34.97 | 0.0304 | 35.09 | 0.0277
35.1 | 0.037 | 34.98 | 0.0306 | 35.1 | 0.0279
35.11 | 0.0377 | 34.98 | 0.0308 | 35.1 | 0.0282
35.12 | 0.0384 | 34.99 | 0.0308 | 35.11 | 0.0285
35.13 | 0.0393 | 35 | 0.0311 | 35.12 | 0.0289
35.14 | 0.0403 | 35.01 | 0.0314 | 35.13 | 0.0293
35.14 | 0.0416 | 35.02 | 0.0317 | 35.14 | 0.0297
35.15 | 0.0433 | 35.03 | 0.0314 | 35.15 | 0.0303
35.16 | 0.0457 | 35.03 | 0.0314 | 35.15 | 0.0309
35.17 | 0.0489 | 35.04 | 0.0318 | 35.16 | 0.0317
35.18 | 0.0536 | 35.05 | 0.032 | 35.17 | 0.0326
35.19 | 0.0594 | 35.06 | 0.0321 | 35.18 | 0.0339
35.19 | 0.0622 | 35.07 | 0.0325 | 35.19 | 0.0359
35.19 | 0.0166 | 35.08 | 0.0328 | 35.2 | 0.0385
35.2 | 0.0044 | 35.08 | 0.0334 | 35.2 | 0.0171
35.21 | 0.0034 | 35.09 | 0.0337 | 35.2 | 0.0036
35.21 | -0.047 | 35.1 | 0.0342 | 35.21 | 0.0027
35.22 | -0.0423 | 35.11 | 0.0349 | 35.21 | 0.0026
35.23 | -0.0397 | 35.12 | 0.0354 | 35.22 | -0.0292
35.24 | -0.0381 | 35.13 | 0.0363 | 35.23 | -0.0281
35.24 | -0.037 | 35.13 | 0.037 | 35.24 | -0.0272
35.25 | -0.0362 | 35.14 | 0.0381 | 35.25 | -0.0266
35.26 | -0.0356 | 35.15 | 0.0392 | 35.25 | -0.0262
35.27 | -0.0351 | 35.16 | 0.041 | 35.26 | -0.0258
35.28 | -0.0347 | 35.17 | 0.0428 | 35.27 | -0.0255
35.29 | -0.0343 | 35.18 | 0.0457 | 35.28 | -0.0253
35.29 | -0.034 | 35.18 | 0.0492 | 35.29 | -0.0251
35.3 | -0.0337 | 35.19 | 0.0534 | 35.3 | -0.025
35.31 | -0.0334 | 35.2 | 0.0558 | 35.3 | -0.0248
35.32 | -0.0332 | 35.2 | 0.0162 | 35.31 | -0.0247
35.33 | -0.0331 | 35.21 | 0.005 | 35.32 | -0.0247
35.34 | -0.0329 | 35.22 | 0.0039 | 35.33 | -0.0246
35.34 | -0.0327 | 35.22 | -0.0363 | 35.34 | -0.0245
35.35 | -0.0326 | 35.23 | -0.0371 | 35.35 | -0.0245
35.36 | -0.0325 | 35.23 | -0.0348 | 35.35 | -0.0244
35.37 | -0.0324 | 35.24 | -0.0333 | 35.36 | -0.0244
35.38 | -0.0324 | 35.25 | -0.0323 | 35.37 | -0.0244
35.39 | -0.0323 | 35.26 | -0.0318 | 35.38 | -0.0244
35.39 | -0.0323 | 35.27 | -0.0313 | 35.39 | -0.0244
35.4 | -0.0323 | 35.28 | -0.031 | 35.4 | -0.0244
35.41 | -0.0323 | 35.28 | -0.0308 | 35.4 | -0.0244
35.42 | -0.0323 | 35.29 | -0.0304 | 35.41 | -0.0245
35.43 | -0.0323 | 35.3 | -0.0303 | 35.42 | -0.0245
35.44 | -0.0324 | 35.31 | -0.0301 | 35.43 | -0.0245
35.44 | -0.0325 | 35.32 | -0.0298 | 35.44 | -0.0245
35.45 | -0.0325 | 35.33 | -0.0298 | 35.45 | -0.0246
35.46 | -0.0326 | 35.33 | -0.0295 | 35.45 | -0.0246
35.47 | -0.0326 | 35.34 | -0.0296 | 35.46 | -0.0246
35.48 | -0.0327 | 35.35 | -0.0295 | 35.47 | -0.0247
35.49 | -0.0327 | 35.36 | -0.0295 | 35.48 | -0.0248
35.49 | -0.0329 | 35.37 | -0.0295 | 35.49 | -0.0248
35.5 | -0.033 | 35.38 | -0.0293 | 35.5 | -0.0249
35.51 | -0.0331 | 35.38 | -0.0294 | 35.5 | -0.025
35.52 | -0.0332 | 35.39 | -0.0293 | 35.51 | -0.0251
35.53 | -0.0333 | 35.4 | -0.0295 | 35.52 | -0.0252
35.54 | -0.0334 | 35.41 | -0.0295 | 35.53 | -0.0252
35.54 | -0.0335 | 35.42 | -0.0295 | 35.54 | -0.0253
35.55 | -0.0337 | 35.43 | -0.0294 | 35.55 | -0.0255
35.56 | -0.0339 | 35.43 | -0.0295 | 35.55 | -0.0256
35.57 | -0.034 | 35.44 | -0.0296 | 35.56 | -0.0257
35.58 | -0.0342 | 35.45 | -0.0295 | 35.57 | -0.0258
35.59 | -0.0344 | 35.46 | -0.0296 | 35.58 | -0.0259
35.59 | -0.0347 | 35.47 | -0.0295 | 35.59 | -0.0261
35.6 | -0.0349 | 35.48 | -0.0296 | 35.6 | -0.0263
35.61 | -0.0352 | 35.48 | -0.0298 | 35.6 | -0.0264
35.62 | -0.0356 | 35.49 | -0.0297 | 35.61 | -0.0266
35.63 | -0.036 | 35.5 | -0.0298 | 35.62 | -0.0268
35.64 | -0.0365 | 35.51 | -0.0299 | 35.63 | -0.0271
35.64 | -0.037 | 35.52 | -0.03 | 35.64 | -0.0274
35.65 | -0.0377 | 35.53 | -0.0302 | 35.65 | -0.0276
35.66 | -0.0386 | 35.53 | -0.0301 | 35.65 | -0.028
35.67 | -0.0397 | 35.54 | -0.0304 | 35.66 | -0.0284
35.68 | -0.0412 | 35.55 | -0.0304 | 35.67 | -0.0289
35.69 | -0.0429 | 35.56 | -0.0306 | 35.68 | -0.0294
35.69 | -0.0453 | 35.57 | -0.0307 | 35.69 | -0.0301
35.7 | -0.0483 | 35.58 | -0.031 | 35.7 | -0.0309
35.71 | -0.0512 | 35.58 | -0.0311 | 35.7 | -0.0319
35.71 | -0.0141 | 35.59 | -0.0313 | 35.71 | -0.0329
35.72 | -0.0041 | 35.6 | -0.0315 | 35.71 | -0.0112
35.73 | -0.0029 | 35.61 | -0.0319 | 35.72 | -0.003
35.73 | -0.0024 | 35.62 | -0.0321 | 35.73 | -0.0021
35.74 | 0.038 | 35.63 | -0.0326 | 35.73 | -0.002
35.74 | 0.0367 | 35.63 | -0.033 | 35.74 | 0.0259
35.75 | 0.0356 | 35.64 | -0.0335 | 35.75 | 0.0263
35.76 | 0.0347 | 35.65 | -0.0341 | 35.75 | 0.0262
35.77 | 0.0339 | 35.66 | -0.0348 | 35.76 | 0.0261
35.78 | 0.0334 | 35.67 | -0.0355 | 35.77 | 0.0259
35.79 | 0.033 | 35.68 | -0.0365 | 35.78 | 0.0257
35.79 | 0.0326 | 35.68 | -0.0378 | 35.79 | 0.0255
35.8 | 0.0324 | 35.69 | -0.039 | 35.8 | 0.0253
35.81 | 0.0321 | 35.7 | -0.0407 | 35.8 | 0.0251
35.82 | 0.032 | 35.71 | -0.0425 | 35.81 | 0.025
35.83 | 0.0318 | 35.72 | -0.0443 | 35.82 | 0.0249
35.84 | 0.0317 | 35.72 | -0.0443 | 35.83 | 0.0248
35.84 | 0.0316 | 35.72 | -0.0132 | 35.84 | 0.0248
35.85 | 0.0316 | 35.73 | -0.0043 | 35.85 | 0.0247
35.86 | 0.0315 | 35.73 | -0.0028 | 35.85 | 0.0247
35.87 | 0.0315 | 35.73 | 0.0268 | 35.86 | 0.0246
35.88 | 0.0315 | 35.74 | 0.0336 | 35.87 | 0.0246
35.89 | 0.0315 | 35.75 | 0.0332 | 35.88 | 0.0246
35.89 | 0.0315 | 35.76 | 0.0325 | 35.89 | 0.0246
35.9 | 0.0315 | 35.77 | 0.0316 | 35.9 | 0.0246
35.91 | 0.0316 | 35.78 | 0.031 | 35.9 | 0.0246
35.92 | 0.0316 | 35.78 | 0.0307 | 35.91 | 0.0246
35.93 | 0.0317 | 35.79 | 0.0302 | 35.92 | 0.0246
35.94 | 0.0318 | 35.8 | 0.03 | 35.93 | 0.0247
35.94 | 0.0319 | 35.81 | 0.0298 | 35.94 | 0.0247
35.95 | 0.032 | 35.82 | 0.0297 | 35.95 | 0.0248
35.96 | 0.0321 | 35.83 | 0.0294 | 35.95 | 0.0248
35.97 | 0.0321 | 35.83 | 0.0293 | 35.96 | 0.0249
35.98 | 0.0323 | 35.84 | 0.0293 | 35.97 | 0.025
35.99 | 0.0324 | 35.85 | 0.0292 | 35.98 | 0.025
35.99 | 0.0326 | 35.86 | 0.0292 | 35.99 | 0.0251
36 | 0.0327 | 35.87 | 0.0293 | 36 | 0.0252
36.01 | 0.0328 | 35.88 | 0.0292 | 36 | 0.0253
36.02 | 0.033 | 35.88 | 0.0293 | 36.01 | 0.0254
36.03 | 0.0332 | 35.89 | 0.0292 | 36.02 | 0.0255
36.04 | 0.0333 | 35.9 | 0.0293 | 36.03 | 0.0256
36.04 | 0.0335 | 35.91 | 0.0294 | 36.04 | 0.0258
36.05 | 0.0337 | 35.92 | 0.0295 | 36.05 | 0.0259
36.06 | 0.0339 | 35.93 | 0.0297 | 36.05 | 0.0261
36.07 | 0.0342 | 35.93 | 0.0297 | 36.06 | 0.0262
36.08 | 0.0344 | 35.94 | 0.0297 | 36.07 | 0.0264
36.09 | 0.0347 | 35.95 | 0.0298 | 36.08 | 0.0265
36.09 | 0.035 | 35.96 | 0.03 | 36.09 | 0.0267
36.1 | 0.0354 | 35.97 | 0.0302 | 36.1 | 0.0269
36.11 | 0.0358 | 35.98 | 0.0302 | 36.1 | 0.0271
36.12 | 0.0362 | 35.98 | 0.0303 | 36.11 | 0.0273
36.13 | 0.0367 | 35.99 | 0.0306 | 36.12 | 0.0275
36.14 | 0.0373 | 36 | 0.0307 | 36.13 | 0.0278
36.14 | 0.0379 | 36.01 | 0.0308 | 36.14 | 0.0281
36.15 | 0.0387 | 36.02 | 0.031 | 36.15 | 0.0284
36.16 | 0.0396 | 36.03 | 0.0313 | 36.15 | 0.0287
36.17 | 0.0407 | 36.03 | 0.0313 | 36.16 | 0.0291
36.18 | 0.0421 | 36.04 | 0.0316 | 36.17 | 0.0296
36.19 | 0.0438 | 36.05 | 0.0318 | 36.18 | 0.0301
36.19 | 0.0462 | 36.06 | 0.0322 | 36.19 | 0.0307
36.2 | 0.0495 | 36.07 | 0.0323 | 36.2 | 0.0314
36.21 | 0.0542 | 36.08 | 0.0327 | 36.2 | 0.0324
36.22 | 0.0598 | 36.08 | 0.0329 | 36.21 | 0.0338
36.23 | 0.0623 | 36.09 | 0.0332 | 36.22 | 0.0358
36.23 | 0.0254 | 36.1 | 0.0336 | 36.23 | 0.0385
36.24 | 0.0043 | 36.11 | 0.0341 | 36.23 | 0.0108
36.24 | 0.0034 | 36.12 | 0.0345 | 36.24 | 0.0036
36.24 | 0.0029 | 36.13 | 0.0349 | 36.25 | 0.0027
36.25 | -0.0423 | 36.13 | 0.0355 | 36.25 | 0.0026
36.26 | -0.0399 | 36.14 | 0.0361 | 36.25 | -0.0291
36.27 | -0.0383 | 36.15 | 0.0369 | 36.26 | -0.0281
36.28 | -0.0372 | 36.16 | 0.0376 | 36.27 | -0.0272
36.29 | -0.0363 | 36.17 | 0.0387 | 36.28 | -0.0266
36.29 | -0.0357 | 36.18 | 0.0399 | 36.29 | -0.0262
36.3 | -0.0352 | 36.18 | 0.0408 | 36.3 | -0.0258
36.31 | -0.0348 | 36.19 | 0.0425 | 36.3 | -0.0255
36.32 | -0.0344 | 36.2 | 0.045 | 36.31 | -0.0253
36.33 | -0.034 | 36.21 | 0.0479 | 36.32 | -0.0251
36.34 | -0.0338 | 36.22 | 0.0515 | 36.33 | -0.025
36.34 | -0.0335 | 36.23 | 0.0553 | 36.34 | -0.0249
36.35 | -0.0333 | 36.23 | 0.0565 | 36.35 | -0.0248
36.36 | -0.0331 | 36.23 | 0.0164 | 36.35 | -0.0247
36.37 | -0.0329 | 36.24 | 0.0049 | 36.36 | -0.0246
36.38 | -0.0328 | 36.25 | 0.0037 | 36.37 | -0.0246
36.39 | -0.0327 | 36.25 | -0.0367 | 36.38 | -0.0245
36.39 | -0.0326 | 36.26 | -0.038 | 36.39 | -0.0245
36.4 | -0.0324 | 36.27 | -0.0354 | 36.4 | -0.0245
36.41 | -0.0324 | 36.28 | -0.0341 | 36.4 | -0.0245
36.42 | -0.0324 | 36.28 | -0.033 | 36.41 | -0.0245
36.43 | -0.0323 | 36.29 | -0.0324 | 36.42 | -0.0245
36.44 | -0.0323 | 36.3 | -0.0321 | 36.43 | -0.0245
36.44 | -0.0323 | 36.31 | -0.0316 | 36.44 | -0.0245
36.45 | -0.0323 | 36.32 | -0.0313 | 36.45 | -0.0245
36.46 | -0.0323 | 36.33 | -0.0312 | 36.45 | -0.0246
36.47 | -0.0323 | 36.33 | -0.031 | 36.46 | -0.0246
36.48 | -0.0323 | 36.34 | -0.0306 | 36.47 | -0.0246
36.49 | -0.0324 | 36.35 | -0.0305 | 36.48 | -0.0247
36.49 | -0.0324 | 36.36 | -0.0305 | 36.49 | -0.0247
36.5 | -0.0325 | 36.37 | -0.0304 | 36.5 | -0.0247
36.51 | -0.0326 | 36.38 | -0.0303 | 36.5 | -0.0248
36.52 | -0.0326 | 36.38 | -0.0301 | 36.51 | -0.0248
36.53 | -0.0327 | 36.39 | -0.0301 | 36.52 | -0.0249
36.54 | -0.0328 | 36.4 | -0.03 | 36.53 | -0.025
36.54 | -0.0329 | 36.41 | -0.0301 | 36.54 | -0.025
36.55 | -0.033 | 36.42 | -0.03 | 36.55 | -0.0251
36.56 | -0.0331 | 36.43 | -0.03 | 36.55 | -0.0252
36.57 | -0.0332 | 36.43 | -0.0299 | 36.56 | -0.0253
36.58 | -0.0334 | 36.44 | -0.03 | 36.57 | -0.0254
36.59 | -0.0335 | 36.45 | -0.03 | 36.58 | -0.0255
36.59 | -0.0336 | 36.46 | -0.03 | 36.59 | -0.0256
36.6 | -0.0338 | 36.47 | -0.03 | 36.6 | -0.0257
36.61 | -0.034 | 36.48 | -0.03 | 36.6 | -0.0258
36.62 | -0.0342 | 36.48 | -0.0302 | 36.61 | -0.026
36.63 | -0.0344 | 36.49 | -0.0302 | 36.62 | -0.0261
36.64 | -0.0346 | 36.5 | -0.0302 | 36.63 | -0.0263
36.64 | -0.0349 | 36.51 | -0.0302 | 36.64 | -0.0264
36.65 | -0.0352 | 36.52 | -0.0304 | 36.65 | -0.0266
36.66 | -0.0356 | 36.53 | -0.0303 | 36.65 | -0.0269
36.67 | -0.0361 | 36.53 | -0.0304 | 36.66 | -0.0271
36.68 | -0.0366 | 36.54 | -0.0306 | 36.67 | -0.0274
36.69 | -0.0373 | 36.55 | -0.0308 | 36.68 | -0.0276
36.69 | -0.0381 | 36.56 | -0.0309 | 36.69 | -0.028
36.7 | -0.0391 | 36.57 | -0.0311 | 36.7 | -0.0284
36.71 | -0.0405 | 36.58 | -0.0311 | 36.7 | -0.0288
36.72 | -0.0422 | 36.58 | -0.0312 | 36.71 | -0.0294
36.73 | -0.0445 | 36.59 | -0.0314 | 36.72 | -0.0301
36.74 | -0.0473 | 36.6 | -0.0315 | 36.73 | -0.0309
36.74 | -0.0501 | 36.61 | -0.0316 | 36.74 | -0.0319
36.74 | -0.0225 | 36.62 | -0.032 | 36.75 | -0.0331
36.75 | -0.004 | 36.63 | -0.0324 | 36.75 | -0.0108
36.76 | -0.0028 | 36.63 | -0.0326 | 36.75 | -0.003
36.76 | 0.0329 | 36.64 | -0.033 | 36.76 | -0.0021
36.77 | 0.0373 | 36.65 | -0.0334 | 36.76 | -0.002
36.78 | 0.036 | 36.66 | -0.0337 | 36.77 | 0.0261
36.79 | 0.035 | 36.67 | -0.0342 | 36.78 | 0.0265
36.79 | 0.0341 | 36.68 | -0.0349 | 36.79 | 0.0264
36.8 | 0.0334 | 36.68 | -0.0358 | 36.8 | 0.0262
36.81 | 0.0329 | 36.69 | -0.0366 | 36.8 | 0.026
36.82 | 0.0324 | 36.7 | -0.0375 | 36.81 | 0.0258
36.83 | 0.0321 | 36.71 | -0.0388 | 36.82 | 0.0256
36.84 | 0.0319 | 36.72 | -0.04 | 36.83 | 0.0254
36.84 | 0.0316 | 36.73 | -0.0416 | 36.84 | 0.0253
36.85 | 0.0314 | 36.73 | -0.0433 | 36.85 | 0.0251
36.86 | 0.0313 | 36.74 | -0.0445 | 36.85 | 0.025
36.87 | 0.0312 | 36.75 | -0.0456 | 36.86 | 0.0249
36.88 | 0.0311 | 36.75 | -0.0455 | 36.87 | 0.0249
36.89 | 0.0311 | 36.75 | -0.0137 | 36.88 | 0.0248
36.89 | 0.031 | 36.76 | -0.0047 | 36.89 | 0.0247
36.9 | 0.0309 | 36.77 | -0.0031 | 36.9 | 0.0247
36.91 | 0.0309 | 36.77 | 0.027 | 36.9 | 0.0247
36.92 | 0.031 | 36.78 | 0.0346 | 36.91 | 0.0247
36.93 | 0.031 | 36.78 | 0.0344 | 36.92 | 0.0247
36.94 | 0.031 | 36.79 | 0.0336 | 36.93 | 0.0247
36.94 | 0.0311 | 36.8 | 0.0327 | 36.94 | 0.0247
36.95 | 0.0312 | 36.81 | 0.0323 | 36.95 | 0.0247
36.96 | 0.0312 | 36.82 | 0.0316 | 36.95 | 0.0247
36.97 | 0.0313 | 36.83 | 0.0312 | 36.96 | 0.0248
36.98 | 0.0314 | 36.83 | 0.0309 | 36.97 | 0.0248
36.99 | 0.0315 | 36.84 | 0.0306 | 36.98 | 0.0249
36.99 | 0.0316 | 36.85 | 0.0306 | 36.99 | 0.0249
37 | 0.0317 | 36.86 | 0.0303 | 37 | 0.025
37.01 | 0.0318 | 36.87 | 0.03 | 37 | 0.0251
37.02 | 0.0319 | 36.88 | 0.0298 | 37.01 | 0.0251
37.03 | 0.0321 | 36.88 | 0.0298 | 37.02 | 0.0252
37.04 | 0.0322 | 36.89 | 0.0298 | 37.03 | 0.0253
37.04 | 0.0324 | 36.9 | 0.0297 | 37.04 | 0.0255
37.05 | 0.0325 | 36.91 | 0.0299 | 37.05 | 0.0255
37.06 | 0.0327 | 36.92 | 0.0297 | 37.05 | 0.0257
37.07 | 0.0329 | 36.93 | 0.0299 | 37.06 | 0.0258
37.08 | 0.0331 | 36.93 | 0.0297 | 37.07 | 0.0259
37.09 | 0.0333 | 36.94 | 0.0299 | 37.08 | 0.026
37.09 | 0.0335 | 36.95 | 0.0299 | 37.09 | 0.0262
37.1 | 0.0337 | 36.96 | 0.0298 | 37.1 | 0.0263
37.11 | 0.034 | 36.97 | 0.0298 | 37.1 | 0.0265
37.12 | 0.0343 | 36.98 | 0.0298 | 37.11 | 0.0266
37.13 | 0.0346 | 36.98 | 0.0299 | 37.12 | 0.0268
37.14 | 0.0349 | 36.99 | 0.03 | 37.13 | 0.027
37.14 | 0.0354 | 37 | 0.0302 | 37.14 | 0.0272
37.15 | 0.0358 | 37.01 | 0.0303 | 37.15 | 0.0274
37.16 | 0.0363 | 37.02 | 0.0302 | 37.15 | 0.0276
37.17 | 0.0369 | 37.03 | 0.0303 | 37.16 | 0.0279
37.18 | 0.0376 | 37.03 | 0.0305 | 37.17 | 0.0282
37.19 | 0.0383 | 37.04 | 0.0306 | 37.18 | 0.0285
37.19 | 0.0392 | 37.05 | 0.031 | 37.19 | 0.0288
37.2 | 0.0403 | 37.06 | 0.0311 | 37.2 | 0.0292
37.21 | 0.0416 | 37.07 | 0.0313 | 37.2 | 0.0297
37.22 | 0.0434 | 37.08 | 0.0314 | 37.21 | 0.0302
37.23 | 0.0456 | 37.08 | 0.0316 | 37.22 | 0.0308
37.24 | 0.0488 | 37.09 | 0.0317 | 37.23 | 0.0316
37.24 | 0.0534 | 37.1 | 0.032 | 37.24 | 0.0325
37.25 | 0.059 | 37.11 | 0.0321 | 37.25 | 0.0339
37.26 | 0.062 | 37.12 | 0.0325 | 37.25 | 0.0357
37.26 | 0.0153 | 37.13 | 0.0326 | 37.26 | 0.0384
37.27 | 0.0043 | 37.13 | 0.0329 | 37.26 | 0.0109
37.28 | 0.0033 | 37.14 | 0.0334 | 37.27 | 0.0036
37.28 | 0.0029 | 37.15 | 0.0336 | 37.28 | 0.0027
37.29 | -0.0418 | 37.16 | 0.0341 | 37.28 | 0.0027
37.29 | -0.0393 | 37.17 | 0.0344 | 37.29 | -0.0291
37.3 | -0.0377 | 37.18 | 0.035 | 37.3 | -0.0281
37.31 | -0.0367 | 37.18 | 0.0356 | 37.3 | -0.0272
37.32 | -0.0359 | 37.19 | 0.0363 | 37.31 | -0.0266
37.33 | -0.0352 | 37.2 | 0.0371 | 37.32 | -0.0262
37.34 | -0.0347 | 37.21 | 0.0381 | 37.33 | -0.0258
37.34 | -0.0343 | 37.22 | 0.0394 | 37.34 | -0.0256
37.35 | -0.0339 | 37.23 | 0.0411 | 37.35 | -0.0254
37.36 | -0.0336 | 37.23 | 0.0431 | 37.35 | -0.0252
37.37 | -0.0332 | 37.24 | 0.0455 | 37.36 | -0.025
37.38 | -0.033 | 37.25 | 0.0491 | 37.37 | -0.0249
37.39 | -0.0328 | 37.26 | 0.0531 | 37.38 | -0.0248
37.39 | -0.0326 | 37.27 | 0.0562 | 37.39 | -0.0248
37.4 | -0.0325 | 37.27 | 0.016 | 37.4 | -0.0247
37.41 | -0.0323 | 37.28 | 0.0049 | 37.4 | -0.0246
37.42 | -0.0322 | 37.28 | 0.0036 | 37.41 | -0.0246
37.43 | -0.0321 | 37.28 | -0.0366 | 37.42 | -0.0246
37.44 | -0.032 | 37.29 | -0.0372 | 37.43 | -0.0245
37.44 | -0.032 | 37.3 | -0.0346 | 37.44 | -0.0245
37.45 | -0.0319 | 37.31 | -0.0333 | 37.45 | -0.0245
37.46 | -0.0318 | 37.32 | -0.0326 | 37.45 | -0.0245
37.47 | -0.0318 | 37.33 | -0.0319 | 37.46 | -0.0245
37.48 | -0.0318 | 37.33 | -0.0316 | 37.47 | -0.0245
37.49 | -0.0318 | 37.34 | -0.031 | 37.48 | -0.0246
37.49 | -0.0318 | 37.35 | -0.0309 | 37.49 | -0.0246
37.5 | -0.0319 | 37.36 | -0.0305 | 37.5 | -0.0246
37.51 | -0.0319 | 37.37 | -0.0303 | 37.5 | -0.0246
37.52 | -0.0319 | 37.38 | -0.0303 | 37.51 | -0.0247
37.53 | -0.032 | 37.38 | -0.0302 | 37.52 | -0.0247
37.54 | -0.032 | 37.39 | -0.03 | 37.53 | -0.0248
37.54 | -0.0321 | 37.4 | -0.0299 | 37.54 | -0.0248
37.55 | -0.0321 | 37.41 | -0.0299 | 37.55 | -0.0249
37.56 | -0.0322 | 37.42 | -0.0298 | 37.55 | -0.0249
37.57 | -0.0323 | 37.43 | -0.0297 | 37.56 | -0.025
37.58 | -0.0325 | 37.43 | -0.0297 | 37.57 | -0.0251
37.59 | -0.0326 | 37.44 | -0.0296 | 37.58 | -0.0251
37.59 | -0.0327 | 37.45 | -0.0297 | 37.59 | -0.0252
37.6 | -0.0328 | 37.46 | -0.0296 | 37.6 | -0.0253
37.61 | -0.033 | 37.47 | -0.0296 | 37.6 | -0.0254
37.62 | -0.0331 | 37.48 | -0.0296 | 37.61 | -0.0255
37.63 | -0.0333 | 37.48 | -0.0296 | 37.62 | -0.0256
37.64 | -0.0335 | 37.49 | -0.0296 | 37.63 | -0.0257
37.64 | -0.0336 | 37.5 | -0.0297 | 37.64 | -0.0259
37.65 | -0.0339 | 37.51 | -0.0299 | 37.65 | -0.026
37.66 | -0.0341 | 37.52 | -0.0299 | 37.65 | -0.0261
37.67 | -0.0344 | 37.53 | -0.0299 | 37.66 | -0.0263
37.68 | -0.0347 | 37.53 | -0.0299 | 37.67 | -0.0265
37.69 | -0.035 | 37.54 | -0.0299 | 37.68 | -0.0266
37.69 | -0.0354 | 37.55 | -0.0299 | 37.69 | -0.0269
37.7 | -0.0359 | 37.56 | -0.0301 | 37.7 | -0.0271
37.71 | -0.0364 | 37.57 | -0.0302 | 37.7 | -0.0273
37.72 | -0.0371 | 37.58 | -0.0303 | 37.71 | -0.0277
37.73 | -0.038 | 37.58 | -0.0304 | 37.72 | -0.028
37.74 | -0.039 | 37.59 | -0.0304 | 37.73 | -0.0284
37.74 | -0.0403 | 37.6 | -0.0305 | 37.74 | -0.0289
37.75 | -0.042 | 37.61 | -0.0308 | 37.75 | -0.0295
37.76 | -0.0443 | 37.62 | -0.0309 | 37.75 | -0.0301
37.77 | -0.047 | 37.63 | -0.0309 | 37.76 | -0.031
37.78 | -0.0498 | 37.63 | -0.0311 | 37.77 | -0.0321
37.78 | -0.0137 | 37.64 | -0.0312 | 37.78 | -0.0333
37.79 | -0.004 | 37.65 | -0.0314 | 37.78 | -0.0116
37.79 | -0.0028 | 37.66 | -0.0317 | 37.79 | -0.003
37.79 | 0.0327 | 37.67 | -0.0319 | 37.8 | -0.002
37.8 | 0.0371 | 37.68 | -0.0321 | 37.8 | -0.002
37.81 | 0.0359 | 37.68 | -0.0324 | 37.8 | 0.0263
37.82 | 0.0348 | 37.69 | -0.0328 | 37.81 | 0.0267
37.83 | 0.0339 | 37.7 | -0.0331 | 37.82 | 0.0266
37.84 | 0.0333 | 37.71 | -0.0337 | 37.83 | 0.0264
37.84 | 0.0328 | 37.72 | -0.0341 | 37.84 | 0.0261
37.85 | 0.0323 | 37.73 | -0.0348 | 37.85 | 0.0259
37.86 | 0.0321 | 37.73 | -0.0355 | 37.85 | 0.0257
37.87 | 0.0318 | 37.74 | -0.0365 | 37.86 | 0.0255
37.88 | 0.0316 | 37.75 | -0.0377 | 37.87 | 0.0254
37.89 | 0.0314 | 37.76 | -0.0389 | 37.88 | 0.0252
37.89 | 0.0312 | 37.77 | -0.0406 | 37.89 | 0.0251
37.9 | 0.0311 | 37.78 | -0.0425 | 37.9 | 0.0251
37.91 | 0.031 | 37.78 | -0.0446 | 37.9 | 0.025
37.92 | 0.031 | 37.78 | -0.0446 | 37.91 | 0.0249
37.93 | 0.031 | 37.78 | -0.0132 | 37.92 | 0.0249
37.94 | 0.0309 | 37.79 | -0.0042 | 37.93 | 0.0249
37.94 | 0.0309 | 37.8 | -0.0029 | 37.94 | 0.0248
37.95 | 0.031 | 37.8 | 0.027 | 37.95 | 0.0248
37.96 | 0.0309 | 37.81 | 0.0338 | 37.95 | 0.0248
37.97 | 0.031 | 37.82 | 0.0333 | 37.96 | 0.0248
37.98 | 0.031 | 37.83 | 0.0325 | 37.97 | 0.0248
37.99 | 0.0311 | 37.83 | 0.0319 | 37.98 | 0.0248
37.99 | 0.0311 | 37.84 | 0.0314 | 37.99 | 0.0249
38 | 0.0312 | 37.85 | 0.0308 | 38 | 0.0249
38.01 | 0.0313 | 37.86 | 0.0303 | 38 | 0.0249
38.02 | 0.0314 | 37.87 | 0.0302 | 38.01 | 0.025
38.03 | 0.0315 | 37.88 | 0.03 | 38.02 | 0.0251
38.04 | 0.0316 | 37.88 | 0.0298 | 38.03 | 0.0251
38.04 | 0.0318 | 37.89 | 0.0295 | 38.04 | 0.0253
38.05 | 0.0319 | 37.9 | 0.0294 | 38.05 | 0.0253
38.06 | 0.032 | 37.91 | 0.0295 | 38.05 | 0.0254
38.07 | 0.0322 | 37.92 | 0.0294 | 38.06 | 0.0255
38.08 | 0.0324 | 37.93 | 0.0294 | 38.07 | 0.0256
38.09 | 0.0325 | 37.93 | 0.0293 | 38.08 | 0.0257
38.09 | 0.0327 | 37.94 | 0.0293 | 38.09 | 0.0258
38.1 | 0.0329 | 37.95 | 0.0294 | 38.1 | 0.0259
38.11 | 0.0331 | 37.96 | 0.0295 | 38.1 | 0.0261
38.12 | 0.0333 | 37.97 | 0.0296 | 38.11 | 0.0262
38.13 | 0.0335 | 37.98 | 0.0296 | 38.12 | 0.0263
38.14 | 0.0337 | 37.98 | 0.0297 | 38.13 | 0.0265
38.14 | 0.034 | 37.99 | 0.0297 | 38.14 | 0.0266
38.15 | 0.0343 | 38 | 0.0298 | 38.15 | 0.0268
38.16 | 0.0347 | 38.01 | 0.0299 | 38.15 | 0.027
38.17 | 0.035 | 38.02 | 0.0299 | 38.16 | 0.0271
38.18 | 0.0355 | 38.03 | 0.03 | 38.17 | 0.0273
38.19 | 0.0359 | 38.03 | 0.03 | 38.18 | 0.0276
38.19 | 0.0364 | 38.04 | 0.0302 | 38.19 | 0.0278
38.2 | 0.0369 | 38.05 | 0.0303 | 38.2 | 0.028
38.21 | 0.0375 | 38.06 | 0.0304 | 38.2 | 0.0283
38.22 | 0.0384 | 38.07 | 0.0307 | 38.21 | 0.0286
38.23 | 0.0392 | 38.08 | 0.0307 | 38.22 | 0.0289
38.24 | 0.0402 | 38.08 | 0.0308 | 38.23 | 0.0293
38.24 | 0.0416 | 38.09 | 0.031 | 38.24 | 0.0298
38.25 | 0.0433 | 38.1 | 0.0312 | 38.25 | 0.0303
38.26 | 0.0456 | 38.11 | 0.031 | 38.25 | 0.0309
38.27 | 0.0487 | 38.12 | 0.0312 | 38.26 | 0.0316
38.28 | 0.0532 | 38.13 | 0.0314 | 38.27 | 0.0326
38.29 | 0.0589 | 38.13 | 0.0316 | 38.28 | 0.0339
38.29 | 0.0621 | 38.14 | 0.0319 | 38.29 | 0.0358
38.29 | 0.0166 | 38.15 | 0.0321 | 38.3 | 0.0384
38.3 | 0.0042 | 38.16 | 0.0324 | 38.3 | 0.0109
38.31 | 0.0033 | 38.17 | 0.0326 | 38.3 | 0.0036
38.31 | -0.0129 | 38.18 | 0.0328 | 38.31 | 0.0027
38.32 | -0.0418 | 38.18 | 0.0332 | 38.31 | 0.0026
38.33 | -0.0394 | 38.19 | 0.0336 | 38.32 | -0.0292
38.34 | -0.0378 | 38.2 | 0.0339 | 38.33 | -0.0282
38.34 | -0.0367 | 38.21 | 0.0346 | 38.34 | -0.0274
38.35 | -0.0359 | 38.22 | 0.0352 | 38.35 | -0.0269
38.36 | -0.0354 | 38.23 | 0.0357 | 38.35 | -0.0264
38.37 | -0.0348 | 38.23 | 0.0365 | 38.36 | -0.0261
38.38 | -0.0344 | 38.24 | 0.0373 | 38.37 | -0.0258
38.39 | -0.0341 | 38.25 | 0.0386 | 38.38 | -0.0256
38.39 | -0.0337 | 38.26 | 0.0397 | 38.39 | -0.0254
38.4 | -0.0334 | 38.27 | 0.0415 | 38.4 | -0.0252
38.41 | -0.0332 | 38.28 | 0.0439 | 38.4 | -0.0251
38.42 | -0.0329 | 38.28 | 0.0469 | 38.41 | -0.025
38.43 | -0.0328 | 38.29 | 0.051 | 38.42 | -0.025
38.44 | -0.0326 | 38.3 | 0.0549 | 38.43 | -0.0249
38.44 | -0.0324 | 38.3 | 0.0154 | 38.44 | -0.0248
38.45 | -0.0323 | 38.31 | 0.005 | 38.45 | -0.0248
38.46 | -0.0322 | 38.32 | 0.0037 | 38.45 | -0.0248
38.47 | -0.0321 | 38.32 | -0.036 | 38.46 | -0.0247
38.48 | -0.032 | 38.33 | -0.0364 | 38.47 | -0.0247
38.49 | -0.032 | 38.33 | -0.0341 | 38.48 | -0.0247
38.49 | -0.032 | 38.34 | -0.0329 | 38.49 | -0.0247
38.5 | -0.032 | 38.35 | -0.032 | 38.5 | -0.0247
38.51 | -0.032 | 38.36 | -0.0315 | 38.5 | -0.0247
38.52 | -0.032 | 38.37 | -0.0311 | 38.51 | -0.0248
38.53 | -0.032 | 38.38 | -0.0307 | 38.52 | -0.0248
38.54 | -0.032 | 38.38 | -0.0305 | 38.53 | -0.0249
38.54 | -0.0321 | 38.39 | -0.0303 | 38.54 | -0.0249
38.55 | -0.0321 | 38.4 | -0.0301 | 38.55 | -0.0249
38.56 | -0.0322 | 38.41 | -0.0298 | 38.55 | -0.0249
38.57 | -0.0323 | 38.42 | -0.0297 | 38.56 | -0.0249
38.58 | -0.0324 | 38.43 | -0.0296 | 38.57 | -0.025
38.59 | -0.0324 | 38.43 | -0.0296 | 38.58 | -0.025
38.59 | -0.0325 | 38.44 | -0.0295 | 38.59 | -0.0251
38.6 | -0.0326 | 38.45 | -0.0294 | 38.6 | -0.0252
38.61 | -0.0327 | 38.46 | -0.0295 | 38.6 | -0.0252
38.62 | -0.0328 | 38.47 | -0.0295 | 38.61 | -0.0253
38.63 | -0.0329 | 38.48 | -0.0294 | 38.62 | -0.0254
38.64 | -0.033 | 38.48 | -0.0294 | 38.63 | -0.0255
38.64 | -0.0332 | 38.49 | -0.0294 | 38.64 | -0.0256
38.65 | -0.0333 | 38.5 | -0.0294 | 38.65 | -0.0257
38.66 | -0.0335 | 38.51 | -0.0294 | 38.65 | -0.0258
38.67 | -0.0337 | 38.52 | -0.0295 | 38.66 | -0.0259
38.68 | -0.0338 | 38.53 | -0.0295 | 38.67 | -0.026
38.69 | -0.0341 | 38.53 | -0.0296 | 38.68 | -0.0262
38.69 | -0.0343 | 38.54 | -0.0296 | 38.69 | -0.0263
38.7 | -0.0346 | 38.55 | -0.0296 | 38.7 | -0.0265
38.71 | -0.0349 | 38.56 | -0.0297 | 38.7 | -0.0266
38.72 | -0.0352 | 38.57 | -0.0297 | 38.71 | -0.0268
38.73 | -0.0356 | 38.58 | -0.0297 | 38.72 | -0.027
38.74 | -0.036 | 38.58 | -0.0298 | 38.73 | -0.0273
38.74 | -0.0366 | 38.59 | -0.0299 | 38.74 | -0.0275
38.75 | -0.0373 | 38.6 | -0.0298 | 38.75 | -0.0278
38.76 | -0.0382 | 38.61 | -0.03 | 38.75 | -0.0282
38.77 | -0.0393 | 38.62 | -0.03 | 38.76 | -0.0286
38.78 | -0.0406 | 38.63 | -0.0302 | 38.77 | -0.029
38.79 | -0.0424 | 38.63 | -0.0302 | 38.78 | -0.0296
38.79 | -0.0446 | 38.64 | -0.0304 | 38.79 | -0.0303
38.8 | -0.0473 | 38.65 | -0.0306 | 38.8 | -0.0311
38.81 | -0.0499 | 38.66 | -0.0308 | 38.8 | -0.0321
38.81 | -0.0153 | 38.67 | -0.0307 | 38.81 | -0.0333
38.82 | -0.0041 | 38.68 | -0.031 | 38.81 | -0.0123
38.83 | -0.0029 | 38.68 | -0.0312 | 38.82 | -0.0031
38.83 | -0.0024 | 38.69 | -0.0313 | 38.83 | -0.0021
38.84 | 0.0373 | 38.7 | -0.0316 | 38.83 | -0.002
38.84 | 0.0361 | 38.71 | -0.0319 | 38.84 | 0.0262
38.85 | 0.035 | 38.72 | -0.0322 | 38.85 | 0.0266
38.86 | 0.0342 | 38.73 | -0.0325 | 38.85 | 0.0266
38.87 | 0.0335 | 38.73 | -0.033 | 38.86 | 0.0264
38.88 | 0.0331 | 38.74 | -0.0332 | 38.87 | 0.0262
38.89 | 0.0326 | 38.75 | -0.0339 | 38.88 | 0.026
38.89 | 0.0324 | 38.76 | -0.0345 | 38.89 | 0.0258
38.9 | 0.0321 | 38.77 | -0.0352 | 38.9 | 0.0256
38.91 | 0.0319 | 38.78 | -0.0361 | 38.9 | 0.0255
38.92 | 0.0317 | 38.78 | -0.037 | 38.91 | 0.0253
38.93 | 0.0316 | 38.79 | -0.0383 | 38.92 | 0.0252
38.94 | 0.0315 | 38.8 | -0.04 | 38.93 | 0.0251
38.94 | 0.0314 | 38.81 | -0.0422 | 38.94 | 0.0251
38.95 | 0.0313 | 38.82 | -0.0442 | 38.95 | 0.025
38.96 | 0.0313 | 38.82 | -0.0442 | 38.95 | 0.025
38.97 | 0.0313 | 38.82 | -0.0131 | 38.96 | 0.0249
38.98 | 0.0313 | 38.83 | -0.0044 | 38.97 | 0.0249
38.99 | 0.0313 | 38.83 | -0.0028 | 38.98 | 0.0249
38.99 | 0.0313 | 38.83 | 0.027 | 38.99 | 0.0249
39 | 0.0313 | 38.84 | 0.0336 | 39 | 0.0249
39.01 | 0.0314 | 38.85 | 0.033 | 39 | 0.0249
39.02 | 0.0314 | 38.86 | 0.032 | 39.01 | 0.0249
39.03 | 0.0316 | 38.87 | 0.0313 | 39.02 | 0.0249
39.04 | 0.0316 | 38.88 | 0.031 | 39.03 | 0.025
39.04 | 0.0317 | 38.88 | 0.0304 | 39.04 | 0.0251
39.05 | 0.0318 | 38.89 | 0.0301 | 39.05 | 0.0251
39.06 | 0.0319 | 38.9 | 0.0298 | 39.05 | 0.0251
39.07 | 0.032 | 38.91 | 0.0296 | 39.06 | 0.0252
39.08 | 0.0321 | 38.92 | 0.0293 | 39.07 | 0.0253
39.09 | 0.0323 | 38.93 | 0.0293 | 39.08 | 0.0254
39.09 | 0.0324 | 38.93 | 0.0292 | 39.09 | 0.0255
39.1 | 0.0326 | 38.94 | 0.0292 | 39.1 | 0.0256
39.11 | 0.0327 | 38.95 | 0.0292 | 39.1 | 0.0257
39.12 | 0.0329 | 38.96 | 0.0292 | 39.11 | 0.0258
39.13 | 0.0331 | 38.97 | 0.029 | 39.12 | 0.0259
39.14 | 0.0333 | 38.98 | 0.0292 | 39.13 | 0.0261
39.14 | 0.0334 | 38.98 | 0.0292 | 39.14 | 0.0262
39.15 | 0.0337 | 38.99 | 0.0291 | 39.15 | 0.0263
39.16 | 0.034 | 39 | 0.0291 | 39.15 | 0.0265
39.17 | 0.0342 | 39.01 | 0.0291 | 39.16 | 0.0266
39.18 | 0.0345 | 39.02 | 0.0292 | 39.17 | 0.0268
39.19 | 0.0349 | 39.03 | 0.0293 | 39.18 | 0.0269
39.19 | 0.0352 | 39.03 | 0.0294 | 39.19 | 0.0271
39.2 | 0.0356 | 39.04 | 0.0293 | 39.2 | 0.0273
39.21 | 0.0359 | 39.05 | 0.0294 | 39.2 | 0.0275
39.22 | 0.0364 | 39.06 | 0.0296 | 39.21 | 0.0277
39.23 | 0.0369 | 39.07 | 0.0296 | 39.22 | 0.028
39.24 | 0.0374 | 39.08 | 0.0297 | 39.23 | 0.0282
39.24 | 0.0381 | 39.08 | 0.0299 | 39.24 | 0.0285
39.25 | 0.0388 | 39.09 | 0.03 | 39.25 | 0.0288
39.26 | 0.0397 | 39.1 | 0.0301 | 39.25 | 0.0291
39.27 | 0.0408 | 39.11 | 0.0304 | 39.26 | 0.0295
39.28 | 0.0421 | 39.12 | 0.0305 | 39.27 | 0.0299
39.29 | 0.0437 | 39.13 | 0.0306 | 39.28 | 0.0305
39.29 | 0.046 | 39.13 | 0.0308 | 39.29 | 0.0311
39.3 | 0.0491 | 39.14 | 0.0309 | 39.3 | 0.0319
39.31 | 0.0535 | 39.15 | 0.0311 | 39.3 | 0.0329
39.32 | 0.059 | 39.16 | 0.0315 | 39.31 | 0.0342
39.33 | 0.0623 | 39.17 | 0.0315 | 39.32 | 0.0361
39.33 | 0.0149 | 39.18 | 0.0319 | 39.33 | 0.0389
39.34 | 0.0042 | 39.18 | 0.0322 | 39.33 | 0.0111
39.34 | 0.0033 | 39.19 | 0.0325 | 39.34 | 0.0037
39.34 | 0.0028 | 39.2 | 0.0328 | 39.35 | 0.0027
39.35 | -0.042 | 39.21 | 0.0331 | 39.35 | 0.0026
39.36 | -0.0397 | 39.22 | 0.0334 | 39.35 | -0.0296
39.37 | -0.0382 | 39.23 | 0.034 | 39.36 | -0.0285
39.38 | -0.0371 | 39.23 | 0.0343 | 39.37 | -0.0277
39.39 | -0.0363 | 39.24 | 0.035 | 39.38 | -0.0271
39.39 | -0.0357 | 39.25 | 0.0356 | 39.39 | -0.0267
39.4 | -0.0352 | 39.26 | 0.0363 | 39.4 | -0.0264
39.41 | -0.0348 | 39.27 | 0.0367 | 39.4 | -0.0261
39.42 | -0.0345 | 39.28 | 0.0378 | 39.41 | -0.0259
39.43 | -0.0341 | 39.28 | 0.0387 | 39.42 | -0.0257
39.44 | -0.0339 | 39.29 | 0.0402 | 39.43 | -0.0256
39.44 | -0.0337 | 39.3 | 0.0423 | 39.44 | -0.0255
39.45 | -0.0334 | 39.31 | 0.045 | 39.45 | -0.0254
39.46 | -0.0332 | 39.32 | 0.0485 | 39.45 | -0.0253
39.47 | -0.033 | 39.33 | 0.0527 | 39.46 | -0.0253
39.48 | -0.0329 | 39.33 | 0.0558 | 39.47 | -0.0252
39.49 | -0.0328 | 39.33 | 0.0162 | 39.48 | -0.0252
39.49 | -0.0327 | 39.34 | 0.0051 | 39.49 | -0.0252
39.5 | -0.0326 | 39.35 | 0.0038 | 39.5 | -0.0251
39.51 | -0.0326 | 39.35 | -0.0364 | 39.5 | -0.0251
39.52 | -0.0325 | 39.36 | -0.0369 | 39.51 | -0.0251
39.53 | -0.0325 | 39.37 | -0.0345 | 39.52 | -0.0251
39.54 | -0.0325 | 39.38 | -0.0332 | 39.53 | -0.0251
39.54 | -0.0325 | 39.38 | -0.0324 | 39.54 | -0.0251
39.55 | -0.0325 | 39.39 | -0.0318 | 39.55 | -0.0252
39.56 | -0.0325 | 39.4 | -0.0313 | 39.55 | -0.0252
39.57 | -0.0325 | 39.41 | -0.0308 | 39.56 | -0.0252
39.58 | -0.0326 | 39.42 | -0.0306 | 39.57 | -0.0253
39.59 | -0.0326 | 39.43 | -0.0305 | 39.58 | -0.0253
39.59 | -0.0327 | 39.43 | -0.0303 | 39.59 | -0.0253
39.6 | -0.0326 | 39.44 | -0.0302 | 39.6 | -0.0254
39.61 | -0.0327 | 39.45 | -0.03 | 39.6 | -0.0255
39.62 | -0.0327 | 39.46 | -0.0298 | 39.61 | -0.0255
39.63 | -0.0328 | 39.47 | -0.0298 | 39.62 | -0.0256
39.64 | -0.0329 | 39.48 | -0.0298 | 39.63 | -0.0257
39.64 | -0.033 | 39.48 | -0.0298 | 39.64 | -0.0257
39.65 | -0.0331 | 39.49 | -0.0296 | 39.65 | -0.0258
39.66 | -0.0331 | 39.5 | -0.0297 | 39.65 | -0.0259
39.67 | -0.0332 | 39.51 | -0.0297 | 39.66 | -0.026
39.68 | -0.0334 | 39.52 | -0.0295 | 39.67 | -0.0261
39.69 | -0.0335 | 39.53 | -0.0295 | 39.68 | -0.0262
39.69 | -0.0336 | 39.53 | -0.0297 | 39.69 | -0.0263
39.7 | -0.0338 | 39.54 | -0.0295 | 39.7 | -0.0265
39.71 | -0.034 | 39.55 | -0.0295 | 39.7 | -0.0266
39.72 | -0.0342 | 39.56 | -0.0296 | 39.71 | -0.0267
39.73 | -0.0344 | 39.57 | -0.0296 | 39.72 | -0.0269
39.74 | -0.0347 | 39.58 | -0.0296 | 39.73 | -0.0271
39.74 | -0.035 | 39.58 | -0.0296 | 39.74 | -0.0272
39.75 | -0.0353 | 39.59 | -0.0296 | 39.75 | -0.0274
39.76 | -0.0357 | 39.6 | -0.0297 | 39.75 | -0.0276
39.77 | -0.0362 | 39.61 | -0.0299 | 39.76 | -0.0279
39.78 | -0.0368 | 39.62 | -0.0298 | 39.77 | -0.0282
39.79 | -0.0374 | 39.63 | -0.0299 | 39.78 | -0.0285
39.79 | -0.0383 | 39.63 | -0.03 | 39.79 | -0.0289
39.8 | -0.0394 | 39.64 | -0.0301 | 39.8 | -0.0294
39.81 | -0.0407 | 39.65 | -0.0303 | 39.8 | -0.0299
39.82 | -0.0425 | 39.66 | -0.0302 | 39.81 | -0.0306
39.83 | -0.0447 | 39.67 | -0.0304 | 39.82 | -0.0314
39.84 | -0.0473 | 39.68 | -0.0304 | 39.83 | -0.0324
39.84 | -0.0499 | 39.68 | -0.0306 | 39.84 | -0.0335
39.84 | -0.014 | 39.69 | -0.0308 | 39.85 | -0.0347
39.85 | -0.0041 | 39.7 | -0.0309 | 39.85 | -0.0117
39.86 | -0.0029 | 39.71 | -0.031 | 39.85 | -0.0032
39.86 | 0.0085 | 39.72 | -0.0313 | 39.86 | -0.0022
39.87 | 0.0373 | 39.73 | -0.0315 | 39.86 | -0.0021
39.88 | 0.0361 | 39.73 | -0.0317 | 39.87 | 0.0272
39.89 | 0.035 | 39.74 | -0.0321 | 39.88 | 0.0276
39.89 | 0.0342 | 39.75 | -0.0323 | 39.89 | 0.0275
39.9 | 0.0335 | 39.76 | -0.0326 | 39.9 | 0.0272
39.91 | 0.033 | 39.77 | -0.0328 | 39.9 | 0.0267
39.92 | 0.0326 | 39.78 | -0.0332 | 39.91 | 0.0265
39.93 | 0.0323 | 39.78 | -0.034 | 39.92 | 0.0262
39.94 | 0.0321 | 39.79 | -0.0346 | 39.93 | 0.026
39.94 | 0.0319 | 39.8 | -0.0353 | 39.94 | 0.0259
39.95 | 0.0317 | 39.81 | -0.0363 | 39.95 | 0.0258
39.96 | 0.0316 | 39.82 | -0.0373 | 39.95 | 0.0256
39.97 | 0.0314 | 39.83 | -0.0388 | 39.96 | 0.0255
39.98 | 0.0314 | 39.83 | -0.0403 | 39.97 | 0.0255
39.99 | 0.0313 | 39.84 | -0.0424 | 39.98 | 0.0254
39.99 | 0.0313 | 39.85 | -0.0444 | 39.99 | 0.0253
40 | 0.0313 | 39.85 | -0.0444 | 40 | 0.0253
40.01 | 0.0312 | 39.85 | -0.0132 | 40 | 0.0253
40.02 | 0.0313 | 39.86 | -0.0043 | 40.01 | 0.0252
40.03 | 0.0313 | 39.87 | -0.0029 | 40.02 | 0.0252
40.04 | 0.0313 | 39.87 | 0.027 | 40.03 | 0.0253
40.04 | 0.0313 | 39.88 | 0.0335 | 40.04 | 0.0253
40.05 | 0.0314 | 39.88 | 0.0329 | 40.05 | 0.0253
40.06 | 0.0315 | 39.89 | 0.0322 | 40.05 | 0.0254
40.07 | 0.0316 | 39.9 | 0.0314 | 40.06 | 0.0254
40.08 | 0.0317 | 39.91 | 0.0308 | 40.07 | 0.0254
40.09 | 0.0317 | 39.92 | 0.0304 | 40.08 | 0.0255
40.09 | 0.0319 | 39.93 | 0.0299 | 40.09 | 0.0255
40.1 | 0.032 | 39.93 | 0.0298 | 40.1 | 0.0256
40.11 | 0.0321 | 39.94 | 0.0296 | 40.1 | 0.0256
40.12 | 0.0323 | 39.95 | 0.0293 | 40.11 | 0.0257
40.13 | 0.0324 | 39.96 | 0.0292 | 40.12 | 0.0258
40.14 | 0.0325 | 39.97 | 0.0292 | 40.13 | 0.0259
40.14 | 0.0327 | 39.98 | 0.029 | 40.14 | 0.026
40.15 | 0.0329 | 39.98 | 0.0291 | 40.15 | 0.0262
40.16 | 0.0331 | 39.99 | 0.0291 | 40.15 | 0.0263
40.17 | 0.0332 | 40 | 0.0291 | 40.16 | 0.0264
40.18 | 0.0334 | 40.01 | 0.0291 | 40.17 | 0.0265
40.19 | 0.0337 | 40.02 | 0.0292 | 40.18 | 0.0267
40.19 | 0.0339 | 40.03 | 0.0291 | 40.19 | 0.0268
40.2 | 0.0341 | 40.03 | 0.0292 | 40.2 | 0.0269
40.21 | 0.0345 | 40.04 | 0.0292 | 40.2 | 0.0271
40.22 | 0.0348 | 40.05 | 0.0292 | 40.21 | 0.0272
40.23 | 0.0352 | 40.06 | 0.0295 | 40.22 | 0.0274
40.24 | 0.0355 | 40.07 | 0.0295 | 40.23 | 0.0276
40.24 | 0.0359 | 40.08 | 0.0297 | 40.24 | 0.0277
40.25 | 0.0364 | 40.08 | 0.0296 | 40.25 | 0.028
40.26 | 0.037 | 40.09 | 0.0297 | 40.25 | 0.0282
40.27 | 0.0375 | 40.1 | 0.0298 | 40.26 | 0.0285
40.28 | 0.0382 | 40.11 | 0.0299 | 40.27 | 0.0287
40.29 | 0.0389 | 40.12 | 0.0302 | 40.28 | 0.029
40.29 | 0.0398 | 40.13 | 0.0302 | 40.29 | 0.0294
40.3 | 0.041 | 40.13 | 0.0303 | 40.3 | 0.0297
40.31 | 0.0424 | 40.14 | 0.0304 | 40.3 | 0.0301
40.32 | 0.0441 | 40.15 | 0.0307 | 40.31 | 0.0306
40.33 | 0.0463 | 40.16 | 0.0308 | 40.32 | 0.0312
40.34 | 0.0494 | 40.17 | 0.0309 | 40.33 | 0.0319
40.34 | 0.054 | 40.18 | 0.0311 | 40.34 | 0.0328
40.35 | 0.0593 | 40.18 | 0.0312 | 40.35 | 0.0342
40.36 | 0.0618 | 40.19 | 0.0314 | 40.35 | 0.036
40.36 | 0.0251 | 40.2 | 0.0314 | 40.36 | 0.0384
40.37 | 0.0044 | 40.21 | 0.0316 | 40.36 | 0.011
40.38 | 0.0034 | 40.22 | 0.032 | 40.37 | 0.0036
40.38 | 0.0029 | 40.23 | 0.0323 | 40.38 | 0.0027
40.39 | -0.042 | 40.23 | 0.0328 | 40.38 | 0.0026
40.39 | -0.0395 | 40.24 | 0.0331 | 40.39 | -0.0294
40.4 | -0.038 | 40.25 | 0.0335 | 40.4 | -0.0285
40.41 | -0.037 | 40.26 | 0.0339 | 40.4 | -0.0276
40.42 | -0.0362 | 40.27 | 0.0343 | 40.41 | -0.027
40.43 | -0.0356 | 40.28 | 0.0349 | 40.42 | -0.0266
40.44 | -0.0351 | 40.28 | 0.0355 | 40.43 | -0.0263
40.44 | -0.0347 | 40.29 | 0.0361 | 40.44 | -0.026
40.45 | -0.0344 | 40.3 | 0.0371 | 40.45 | -0.0258
40.46 | -0.034 | 40.31 | 0.0379 | 40.45 | -0.0256
40.47 | -0.0337 | 40.32 | 0.0393 | 40.46 | -0.0255
40.48 | -0.0334 | 40.33 | 0.0403 | 40.47 | -0.0254
40.49 | -0.0332 | 40.33 | 0.0422 | 40.48 | -0.0252
40.49 | -0.033 | 40.34 | 0.0446 | 40.49 | -0.0252
40.5 | -0.0329 | 40.35 | 0.0482 | 40.5 | -0.0251
40.51 | -0.0327 | 40.36 | 0.0527 | 40.5 | -0.025
40.52 | -0.0326 | 40.37 | 0.0558 | 40.51 | -0.025
40.53 | -0.0325 | 40.37 | 0.0162 | 40.52 | -0.0249
40.54 | -0.0324 | 40.38 | 0.0053 | 40.53 | -0.0249
40.54 | -0.0323 | 40.38 | 0.0039 | 40.54 | -0.0249
40.55 | -0.0323 | 40.38 | -0.0364 | 40.55 | -0.0249
40.56 | -0.0323 | 40.39 | -0.0369 | 40.55 | -0.0249
40.57 | -0.0323 | 40.4 | -0.0344 | 40.56 | -0.0249
40.58 | -0.0322 | 40.41 | -0.0331 | 40.57 | -0.0249
40.59 | -0.0323 | 40.42 | -0.0322 | 40.58 | -0.0249
40.59 | -0.0323 | 40.43 | -0.0315 | 40.59 | -0.0249
40.6 | -0.0323 | 40.43 | -0.031 | 40.6 | -0.025
40.61 | -0.0323 | 40.44 | -0.0307 | 40.6 | -0.025
40.62 | -0.0324 | 40.45 | -0.0305 | 40.61 | -0.025
40.63 | -0.0324 | 40.46 | -0.0302 | 40.62 | -0.0251
40.64 | -0.0325 | 40.47 | -0.03 | 40.63 | -0.0251
40.64 | -0.0326 | 40.48 | -0.0298 | 40.64 | -0.0252
40.65 | -0.0326 | 40.48 | -0.0297 | 40.65 | -0.0252
40.66 | -0.0327 | 40.49 | -0.0297 | 40.65 | -0.0253
40.67 | -0.0328 | 40.5 | -0.0295 | 40.66 | -0.0254
40.68 | -0.0329 | 40.51 | -0.0296 | 40.67 | -0.0255
40.69 | -0.033 | 40.52 | -0.0293 | 40.68 | -0.0256
40.69 | -0.0331 | 40.53 | -0.0293 | 40.69 | -0.0256
40.7 | -0.0333 | 40.53 | -0.0294 | 40.7 | -0.0257
40.71 | -0.0334 | 40.54 | -0.0294 | 40.7 | -0.0258
40.72 | -0.0336 | 40.55 | -0.0293 | 40.71 | -0.0259
40.73 | -0.0337 | 40.56 | -0.0293 | 40.72 | -0.026
40.74 | -0.0339 | 40.57 | -0.0294 | 40.73 | -0.0261
40.74 | -0.0341 | 40.58 | -0.0293 | 40.74 | -0.0262
40.75 | -0.0342 | 40.58 | -0.0293 | 40.75 | -0.0264
40.76 | -0.0345 | 40.59 | -0.0293 | 40.75 | -0.0266
40.77 | -0.0347 | 40.6 | -0.0295 | 40.76 | -0.0267
40.78 | -0.035 | 40.61 | -0.0295 | 40.77 | -0.0269
40.79 | -0.0354 | 40.62 | -0.0295 | 40.78 | -0.0271
40.79 | -0.0357 | 40.63 | -0.0296 | 40.79 | -0.0274
40.8 | -0.0362 | 40.63 | -0.0297 | 40.8 | -0.0276
40.81 | -0.0368 | 40.64 | -0.0298 | 40.8 | -0.0279
40.82 | -0.0375 | 40.65 | -0.0297 | 40.81 | -0.0282
40.83 | -0.0384 | 40.66 | -0.0299 | 40.82 | -0.0285
40.84 | -0.0395 | 40.67 | -0.0298 | 40.83 | -0.0289
40.84 | -0.0409 | 40.68 | -0.0299 | 40.84 | -0.0294
40.85 | -0.0426 | 40.68 | -0.0301 | 40.85 | -0.03
40.86 | -0.0448 | 40.69 | -0.0303 | 40.85 | -0.0307
40.87 | -0.0474 | 40.7 | -0.0302 | 40.86 | -0.0316
40.88 | -0.0499 | 40.71 | -0.0303 | 40.87 | -0.0328
40.88 | -0.0224 | 40.72 | -0.0306 | 40.88 | -0.0342
40.89 | -0.0041 | 40.73 | -0.0307 | 40.88 | -0.011
40.89 | -0.0029 | 40.73 | -0.0309 | 40.89 | -0.003
40.89 | 0.0327 | 40.74 | -0.031 | 40.9 | -0.0021
40.9 | 0.0373 | 40.75 | -0.0312 | 40.9 | 0.0187
40.91 | 0.0361 | 40.76 | -0.0312 | 40.9 | 0.027
40.92 | 0.035 | 40.77 | -0.0315 | 40.91 | 0.0273
40.93 | 0.0342 | 40.78 | -0.0317 | 40.92 | 0.0271
40.94 | 0.0335 | 40.78 | -0.0319 | 40.93 | 0.0269
40.94 | 0.0331 | 40.79 | -0.0323 | 40.94 | 0.0266
40.95 | 0.0327 | 40.8 | -0.0327 | 40.95 | 0.0263
40.96 | 0.0324 | 40.81 | -0.0331 | 40.95 | 0.0261
40.97 | 0.0321 | 40.82 | -0.0336 | 40.96 | 0.0259
40.98 | 0.0319 | 40.83 | -0.0343 | 40.97 | 0.0258
40.99 | 0.0318 | 40.83 | -0.0349 | 40.98 | 0.0256
40.99 | 0.0316 | 40.84 | -0.0357 | 40.99 | 0.0255
41 | 0.0315 | 40.85 | -0.0369 | 41 | 0.0254
41.01 | 0.0315 | 40.86 | -0.0385 | 41 | 0.0253
41.02 | 0.0315 | 40.87 | -0.0399 | 41.01 | 0.0253
41.03 | 0.0314 | 40.88 | -0.042 | 41.02 | 0.0252
41.04 | 0.0314 | 40.88 | -0.0441 | 41.03 | 0.0252
41.04 | 0.0314 | 40.88 | -0.0441 | 41.04 | 0.0252
41.05 | 0.0314 | 40.88 | -0.013 | 41.05 | 0.0252
41.06 | 0.0314 | 40.89 | -0.0044 | 41.05 | 0.0252
41.07 | 0.0314 | 40.9 | -0.003 | 41.06 | 0.0252
41.08 | 0.0315 | 40.9 | 0.0268 | 41.07 | 0.0252
41.09 | 0.0316 | 40.91 | 0.0333 | 41.08 | 0.0252
41.09 | 0.0316 | 40.92 | 0.0327 | 41.09 | 0.0252
41.1 | 0.0317 | 40.93 | 0.032 | 41.1 | 0.0253
41.11 | 0.0318 | 40.93 | 0.0313 | 41.1 | 0.0253
41.12 | 0.0319 | 40.94 | 0.0308 | 41.11 | 0.0253
41.13 | 0.0319 | 40.95 | 0.0304 | 41.12 | 0.0253
41.14 | 0.0321 | 40.96 | 0.0301 | 41.13 | 0.0254
41.14 | 0.0322 | 40.97 | 0.0298 | 41.14 | 0.0254
41.15 | 0.0323 | 40.98 | 0.0296 | 41.15 | 0.0255
41.16 | 0.0325 | 40.98 | 0.0294 | 41.15 | 0.0256
41.17 | 0.0326 | 40.99 | 0.0296 | 41.16 | 0.0257
41.18 | 0.0328 | 41 | 0.0295 | 41.17 | 0.0258
41.19 | 0.033 | 41.01 | 0.0293 | 41.18 | 0.0259
41.19 | 0.0332 | 41.02 | 0.0293 | 41.19 | 0.026
41.2 | 0.0334 | 41.03 | 0.0293 | 41.2 | 0.0261
41.21 | 0.0336 | 41.03 | 0.0294 | 41.2 | 0.0262
41.22 | 0.0338 | 41.04 | 0.0293 | 41.21 | 0.0264
41.23 | 0.034 | 41.05 | 0.0293 | 41.22 | 0.0265
41.24 | 0.0344 | 41.06 | 0.0295 | 41.23 | 0.0267
41.24 | 0.0346 | 41.07 | 0.0294 | 41.24 | 0.0268
41.25 | 0.035 | 41.08 | 0.0294 | 41.25 | 0.0269
41.26 | 0.0353 | 41.08 | 0.0296 | 41.25 | 0.0271
41.27 | 0.0358 | 41.09 | 0.0296 | 41.26 | 0.0273
41.28 | 0.0361 | 41.1 | 0.0296 | 41.27 | 0.0275
41.29 | 0.0366 | 41.11 | 0.0297 | 41.28 | 0.0277
41.29 | 0.0371 | 41.12 | 0.0298 | 41.29 | 0.0279
41.3 | 0.0377 | 41.13 | 0.0298 | 41.3 | 0.0282
41.31 | 0.0383 | 41.13 | 0.0299 | 41.3 | 0.0285
41.32 | 0.0391 | 41.14 | 0.0301 | 41.31 | 0.0288
41.33 | 0.04 | 41.15 | 0.0302 | 41.32 | 0.0291
41.34 | 0.041 | 41.16 | 0.0303 | 41.33 | 0.0295
41.34 | 0.0423 | 41.17 | 0.0302 | 41.34 | 0.0299
41.35 | 0.0439 | 41.18 | 0.0303 | 41.35 | 0.0304
41.36 | 0.0461 | 41.18 | 0.0305 | 41.35 | 0.031
41.37 | 0.0492 | 41.19 | 0.0306 | 41.36 | 0.0318
41.38 | 0.0533 | 41.2 | 0.0309 | 41.37 | 0.0327
41.39 | 0.0585 | 41.21 | 0.031 | 41.38 | 0.034
41.39 | 0.0618 | 41.22 | 0.0313 | 41.39 | 0.036
41.39 | 0.0158 | 41.23 | 0.0313 | 41.4 | 0.0385
41.4 | 0.0043 | 41.23 | 0.0315 | 41.4 | 0.0171
41.41 | 0.0033 | 41.24 | 0.0319 | 41.4 | 0.0037
41.41 | -0.045 | 41.25 | 0.0322 | 41.41 | 0.0027
41.42 | -0.042 | 41.26 | 0.0326 | 41.41 | 0.0026
41.43 | -0.0396 | 41.27 | 0.0328 | 41.42 | -0.0294
41.43 | -0.038 | 41.28 | 0.0331 | 41.43 | -0.0284
41.44 | -0.037 | 41.28 | 0.0336 | 41.44 | -0.0276
41.45 | -0.0363 | 41.29 | 0.0338 | 41.45 | -0.027
41.46 | -0.0357 | 41.3 | 0.0343 | 41.45 | -0.0266
41.47 | -0.0352 | 41.31 | 0.0349 | 41.46 | -0.0262
41.48 | -0.0347 | 41.32 | 0.0355 | 41.47 | -0.026
41.48 | -0.0344 | 41.33 | 0.0362 | 41.48 | -0.0258
41.49 | -0.0341 | 41.33 | 0.037 | 41.49 | -0.0256
41.5 | -0.0338 | 41.34 | 0.038 | 41.5 | -0.0254
41.51 | -0.0336 | 41.35 | 0.0391 | 41.5 | -0.0253
41.52 | -0.0333 | 41.36 | 0.0408 | 41.51 | -0.0252
41.53 | -0.0331 | 41.37 | 0.0428 | 41.52 | -0.0251
41.53 | -0.033 | 41.38 | 0.0456 | 41.53 | -0.0251
41.54 | -0.0328 | 41.38 | 0.0493 | 41.54 | -0.025
41.55 | -0.0327 | 41.39 | 0.0536 | 41.55 | -0.025
41.56 | -0.0326 | 41.4 | 0.0563 | 41.55 | -0.0249
41.57 | -0.0326 | 41.4 | 0.0163 | 41.56 | -0.0249
41.58 | -0.0325 | 41.41 | 0.0056 | 41.57 | -0.0249
41.58 | -0.0324 | 41.42 | 0.0039 | 41.58 | -0.0249
41.59 | -0.0324 | 41.42 | -0.0367 | 41.59 | -0.0249
41.6 | -0.0324 | 41.43 | -0.0375 | 41.6 | -0.0249
41.61 | -0.0324 | 41.43 | -0.0351 | 41.6 | -0.0249
41.62 | -0.0324 | 41.44 | -0.0337 | 41.61 | -0.0249
41.63 | -0.0324 | 41.45 | -0.0328 | 41.62 | -0.0249
41.63 | -0.0325 | 41.46 | -0.0322 | 41.63 | -0.025
41.64 | -0.0325 | 41.47 | -0.032 | 41.64 | -0.025
41.65 | -0.0325 | 41.48 | -0.0317 | 41.65 | -0.025
41.66 | -0.0326 | 41.48 | -0.0313 | 41.65 | -0.0251
41.67 | -0.0326 | 41.49 | -0.031 | 41.66 | -0.0251
41.68 | -0.0327 | 41.5 | -0.031 | 41.67 | -0.0251
41.68 | -0.0328 | 41.51 | -0.0306 | 41.68 | -0.0252
41.69 | -0.0329 | 41.52 | -0.0307 | 41.69 | -0.0253
41.7 | -0.033 | 41.53 | -0.0305 | 41.7 | -0.0253
41.71 | -0.0331 | 41.53 | -0.0304 | 41.7 | -0.0254
41.72 | -0.0332 | 41.54 | -0.0302 | 41.71 | -0.0255
41.73 | -0.0333 | 41.55 | -0.0302 | 41.72 | -0.0255
41.73 | -0.0334 | 41.56 | -0.0303 | 41.73 | -0.0256
41.74 | -0.0335 | 41.57 | -0.03 | 41.74 | -0.0257
41.75 | -0.0337 | 41.58 | -0.03 | 41.75 | -0.0258
41.76 | -0.0338 | 41.58 | -0.0299 | 41.75 | -0.0259
41.77 | -0.034 | 41.59 | -0.03 | 41.76 | -0.0261
41.78 | -0.0342 | 41.6 | -0.0298 | 41.77 | -0.0262
41.78 | -0.0344 | 41.61 | -0.0297 | 41.78 | -0.0263
41.79 | -0.0346 | 41.62 | -0.0299 | 41.79 | -0.0265
41.8 | -0.0349 | 41.63 | -0.0298 | 41.8 | -0.0266
41.81 | -0.0352 | 41.63 | -0.0299 | 41.8 | -0.0268
41.82 | -0.0356 | 41.64 | -0.0298 | 41.81 | -0.027
41.83 | -0.036 | 41.65 | -0.0298 | 41.82 | -0.0272
41.83 | -0.0365 | 41.66 | -0.03 | 41.83 | -0.0274
41.84 | -0.0371 | 41.67 | -0.0301 | 41.84 | -0.0277
41.85 | -0.0379 | 41.68 | -0.0301 | 41.85 | -0.028
41.86 | -0.0388 | 41.68 | -0.03 | 41.85 | -0.0283
41.87 | -0.04 | 41.69 | -0.0302 | 41.86 | -0.0287
41.88 | -0.0414 | 41.7 | -0.0301 | 41.87 | -0.0291
41.88 | -0.0432 | 41.71 | -0.0302 | 41.88 | -0.0297
41.89 | -0.0454 | 41.72 | -0.0304 | 41.89 | -0.0303
41.9 | -0.048 | 41.73 | -0.0305 | 41.9 | -0.0311
41.91 | -0.0502 | 41.73 | -0.0305 | 41.9 | -0.0321
41.91 | -0.0146 | 41.74 | -0.0307 | 41.91 | -0.0332
41.92 | -0.0042 | 41.75 | -0.0308 | 41.91 | -0.0108
41.93 | -0.003 | 41.76 | -0.0309 | 41.92 | -0.003
41.93 | -0.0025 | 41.77 | -0.0311 | 41.93 | -0.002
41.93 | 0.0377 | 41.78 | -0.0313 | 41.93 | 0.0039
41.94 | 0.0365 | 41.78 | -0.0314 | 41.94 | 0.0264
41.95 | 0.0355 | 41.79 | -0.0316 | 41.95 | 0.0268
41.96 | 0.0347 | 41.8 | -0.0321 | 41.95 | 0.0268
41.97 | 0.034 | 41.81 | -0.0323 | 41.96 | 0.0266
41.98 | 0.0335 | 41.82 | -0.0327 | 41.97 | 0.0264
41.98 | 0.0331 | 41.83 | -0.033 | 41.98 | 0.0262
41.99 | 0.0328 | 41.83 | -0.0333 | 41.99 | 0.026
42 | 0.0325 | 41.84 | -0.0338 | 41.99 | 0.0257
42.01 | 0.0323 | 41.85 | -0.0343 | 42 | 0.0256
42.02 | 0.0322 | 41.86 | -0.0352 | 42.01 | 0.0254
42.03 | 0.0321 | 41.87 | -0.036 | 42.02 | 0.0253
42.03 | 0.032 | 41.88 | -0.037 | 42.03 | 0.0252
42.04 | 0.0319 | 41.88 | -0.0384 | 42.04 | 0.0252
42.05 | 0.0319 | 41.89 | -0.0401 | 42.05 | 0.0251
42.06 | 0.0318 | 41.9 | -0.0419 | 42.05 | 0.025
42.07 | 0.0318 | 41.91 | -0.0441 | 42.06 | 0.025
42.08 | 0.0318 | 41.92 | -0.0454 | 42.07 | 0.025
42.08 | 0.0318 | 41.92 | -0.0454 | 42.08 | 0.0249
42.09 | 0.0318 | 41.92 | -0.0134 | 42.09 | 0.0249
42.1 | 0.0319 | 41.93 | -0.0046 | 42.09 | 0.0249
42.11 | 0.0319 | 41.93 | -0.0031 | 42.1 | 0.0249
42.12 | 0.032 | 41.93 | 0.0277 | 42.11 | 0.025
42.13 | 0.0321 | 41.94 | 0.0343 | 42.12 | 0.025
42.13 | 0.0321 | 41.95 | 0.0335 | 42.13 | 0.025
42.14 | 0.0322 | 41.96 | 0.0327 | 42.14 | 0.0251
42.15 | 0.0323 | 41.97 | 0.032 | 42.15 | 0.0251
42.16 | 0.0324 | 41.98 | 0.0312 | 42.15 | 0.0252
42.17 | 0.0325 | 41.98 | 0.0309 | 42.16 | 0.0252
42.18 | 0.0326 | 41.99 | 0.0304 | 42.17 | 0.0253
42.18 | 0.0328 | 42 | 0.0301 | 42.18 | 0.0254
42.19 | 0.0329 | 42.01 | 0.0299 | 42.19 | 0.0255
42.2 | 0.0331 | 42.02 | 0.0297 | 42.2 | 0.0256
42.21 | 0.0332 | 42.03 | 0.0298 | 42.2 | 0.0257
42.22 | 0.0334 | 42.03 | 0.0298 | 42.21 | 0.0258
42.23 | 0.0336 | 42.04 | 0.0297 | 42.22 | 0.0259
42.23 | 0.0337 | 42.05 | 0.0296 | 42.23 | 0.026
42.24 | 0.034 | 42.06 | 0.0295 | 42.24 | 0.0261
42.25 | 0.0342 | 42.07 | 0.0296 | 42.24 | 0.0263
42.26 | 0.0344 | 42.08 | 0.0297 | 42.25 | 0.0264
42.27 | 0.0347 | 42.08 | 0.0297 | 42.26 | 0.0266
42.28 | 0.0349 | 42.09 | 0.0296 | 42.27 | 0.0267
42.28 | 0.0353 | 42.1 | 0.0298 | 42.28 | 0.0268
42.29 | 0.0356 | 42.11 | 0.0297 | 42.29 | 0.027
42.3 | 0.036 | 42.12 | 0.0298 | 42.3 | 0.0272
42.31 | 0.0364 | 42.13 | 0.03 | 42.3 | 0.0274
42.32 | 0.0368 | 42.13 | 0.03 | 42.31 | 0.0275
42.33 | 0.0374 | 42.14 | 0.03 | 42.32 | 0.0278
42.33 | 0.0379 | 42.15 | 0.0301 | 42.33 | 0.028
42.34 | 0.0386 | 42.16 | 0.0301 | 42.34 | 0.0283
42.35 | 0.0394 | 42.17 | 0.0302 | 42.34 | 0.0286
42.36 | 0.0403 | 42.18 | 0.0302 | 42.35 | 0.0289
42.37 | 0.0413 | 42.18 | 0.0303 | 42.36 | 0.0293
42.38 | 0.0426 | 42.19 | 0.0305 | 42.37 | 0.0297
42.38 | 0.0442 | 42.2 | 0.0306 | 42.38 | 0.0302
42.39 | 0.0462 | 42.21 | 0.0307 | 42.39 | 0.0308
42.4 | 0.0489 | 42.22 | 0.0309 | 42.4 | 0.0315
42.41 | 0.0528 | 42.23 | 0.0311 | 42.4 | 0.0325
42.42 | 0.0577 | 42.23 | 0.0313 | 42.41 | 0.0338
42.43 | 0.0618 | 42.24 | 0.0315 | 42.42 | 0.0359
42.43 | 0.016 | 42.25 | 0.0318 | 42.43 | 0.0386
42.43 | 0.0043 | 42.26 | 0.0319 | 42.43 | 0.0169
42.44 | 0.0032 | 42.27 | 0.0321 | 42.44 | 0.0036
42.44 | -0.0455 | 42.28 | 0.0325 | 42.44 | 0.0026
42.45 | -0.0422 | 42.28 | 0.0327 | 42.44 | 0.0026
42.46 | -0.0396 | 42.29 | 0.0331 | 42.45 | -0.0293
42.47 | -0.0381 | 42.3 | 0.0334 | 42.46 | -0.0283
42.48 | -0.0372 | 42.31 | 0.0336 | 42.47 | -0.0275
42.48 | -0.0364 | 42.32 | 0.0338 | 42.48 | -0.0268
42.49 | -0.0358 | 42.33 | 0.0343 | 42.49 | -0.0263
42.5 | -0.0354 | 42.33 | 0.0348 | 42.49 | -0.026
42.51 | -0.035 | 42.34 | 0.0354 | 42.5 | -0.0257
42.52 | -0.0347 | 42.35 | 0.036 | 42.51 | -0.0255
42.53 | -0.0344 | 42.36 | 0.0367 | 42.52 | -0.0254
42.53 | -0.0341 | 42.37 | 0.0374 | 42.53 | -0.0252
42.54 | -0.0339 | 42.38 | 0.0383 | 42.54 | -0.0251
42.55 | -0.0336 | 42.38 | 0.0394 | 42.54 | -0.025
42.56 | -0.0335 | 42.39 | 0.0408 | 42.55 | -0.0249
42.57 | -0.0333 | 42.4 | 0.0427 | 42.56 | -0.0249
42.58 | -0.0331 | 42.41 | 0.0451 | 42.57 | -0.0249
42.58 | -0.0331 | 42.42 | 0.0485 | 42.58 | -0.0248
42.59 | -0.033 | 42.43 | 0.0529 | 42.59 | -0.0248
42.6 | -0.0329 | 42.43 | 0.056 | 42.59 | -0.0248
42.61 | -0.0328 | 42.43 | 0.0162 | 42.6 | -0.0248
42.62 | -0.0328 | 42.44 | 0.0054 | 42.61 | -0.0248
42.63 | -0.0328 | 42.45 | 0.004 | 42.62 | -0.0248
42.63 | -0.0328 | 42.45 | -0.0363 | 42.63 | -0.0248
42.64 | -0.0328 | 42.46 | -0.037 | 42.64 | -0.0248
42.65 | -0.0328 | 42.47 | -0.0347 | 42.64 | -0.0248
42.66 | -0.0328 | 42.48 | -0.0333 | 42.65 | -0.0248
42.67 | -0.0328 | 42.48 | -0.0326 | 42.66 | -0.0248
42.68 | -0.0328 | 42.49 | -0.032 | 42.67 | -0.0249
42.68 | -0.0329 | 42.5 | -0.0315 | 42.68 | -0.0249
42.69 | -0.033 | 42.51 | -0.0311 | 42.69 | -0.0249
42.7 | -0.033 | 42.52 | -0.0306 | 42.69 | -0.025
42.71 | -0.0331 | 42.53 | -0.0303 | 42.7 | -0.025
42.72 | -0.0331 | 42.53 | -0.0301 | 42.71 | -0.0251
42.73 | -0.0332 | 42.54 | -0.03 | 42.72 | -0.0251
42.73 | -0.0333 | 42.55 | -0.0298 | 42.73 | -0.0252
42.74 | -0.0334 | 42.56 | -0.0297 | 42.74 | -0.0252
42.75 | -0.0335 | 42.57 | -0.0296 | 42.74 | -0.0253
42.76 | -0.0336 | 42.58 | -0.0296 | 42.75 | -0.0254
42.77 | -0.0337 | 42.58 | -0.0294 | 42.76 | -0.0255
42.78 | -0.0339 | 42.59 | -0.0293 | 42.77 | -0.0256
42.78 | -0.034 | 42.6 | -0.0293 | 42.78 | -0.0257
42.79 | -0.0342 | 42.61 | -0.0293 | 42.79 | -0.0258
42.8 | -0.0343 | 42.62 | -0.0291 | 42.79 | -0.0259
42.81 | -0.0346 | 42.63 | -0.0293 | 42.8 | -0.026
42.82 | -0.0348 | 42.63 | -0.0292 | 42.81 | -0.0261
42.83 | -0.035 | 42.64 | -0.0291 | 42.82 | -0.0262
42.83 | -0.0352 | 42.65 | -0.0292 | 42.83 | -0.0264
42.84 | -0.0356 | 42.66 | -0.0292 | 42.84 | -0.0266
42.85 | -0.0359 | 42.67 | -0.0294 | 42.84 | -0.0267
42.86 | -0.0364 | 42.68 | -0.0294 | 42.85 | -0.0269
42.87 | -0.0369 | 42.68 | -0.0293 | 42.86 | -0.0272
42.88 | -0.0375 | 42.69 | -0.0294 | 42.87 | -0.0274
42.88 | -0.0383 | 42.7 | -0.0293 | 42.88 | -0.0278
42.89 | -0.0392 | 42.71 | -0.0294 | 42.89 | -0.0281
42.9 | -0.0403 | 42.72 | -0.0296 | 42.89 | -0.0285
42.91 | -0.0418 | 42.73 | -0.0296 | 42.9 | -0.0289
42.92 | -0.0436 | 42.73 | -0.0297 | 42.91 | -0.0295
42.93 | -0.0458 | 42.74 | -0.0298 | 42.92 | -0.0301
42.93 | -0.0484 | 42.75 | -0.0297 | 42.93 | -0.031
42.94 | -0.0505 | 42.76 | -0.0299 | 42.94 | -0.032
42.94 | -0.0148 | 42.77 | -0.0299 | 42.94 | -0.0332
42.95 | -0.0043 | 42.78 | -0.0301 | 42.94 | -0.0115
42.96 | -0.003 | 42.78 | -0.0302 | 42.95 | -0.003
42.96 | -0.0026 | 42.79 | -0.0304 | 42.96 | -0.0021
42.97 | 0.0378 | 42.8 | -0.0304 | 42.96 | -0.002
42.98 | 0.0366 | 42.81 | -0.0306 | 42.97 | 0.0264
42.98 | 0.0355 | 42.82 | -0.0308 | 42.98 | 0.0268
42.99 | 0.0347 | 42.83 | -0.0308 | 42.99 | 0.0267
43 | 0.034 | 42.83 | -0.0311 | 42.99 | 0.0265
43.01 | 0.0335 | 42.84 | -0.0313 | 43 | 0.0263
43.02 | 0.0331 | 42.85 | -0.0316 | 43.01 | 0.026
43.03 | 0.0328 | 42.86 | -0.0319 | 43.02 | 0.0258
43.03 | 0.0326 | 42.87 | -0.0323 | 43.03 | 0.0257
43.04 | 0.0324 | 42.88 | -0.0327 | 43.04 | 0.0255
43.05 | 0.0322 | 42.88 | -0.0332 | 43.04 | 0.0254
43.06 | 0.0321 | 42.89 | -0.034 | 43.05 | 0.0253
43.07 | 0.032 | 42.9 | -0.0345 | 43.06 | 0.0252
43.08 | 0.0319 | 42.91 | -0.0355 | 43.07 | 0.0251
43.08 | 0.0319 | 42.92 | -0.0366 | 43.08 | 0.0251
43.09 | 0.0318 | 42.93 | -0.0378 | 43.09 | 0.025
43.1 | 0.0318 | 42.93 | -0.0395 | 43.09 | 0.0249
43.11 | 0.0318 | 42.94 | -0.0412 | 43.1 | 0.0249
43.12 | 0.0318 | 42.95 | -0.0435 | 43.11 | 0.0249
43.13 | 0.0319 | 42.95 | -0.0435 | 43.12 | 0.0249
43.13 | 0.0319 | 42.95 | -0.0125 | 43.13 | 0.0249
43.14 | 0.0319 | 42.96 | -0.0044 | 43.14 | 0.0249
43.15 | 0.032 | 42.97 | -0.0029 | 43.14 | 0.0249
43.16 | 0.0321 | 42.97 | 0.0267 | 43.15 | 0.025
43.17 | 0.0321 | 42.98 | 0.033 | 43.16 | 0.025
43.18 | 0.0322 | 42.98 | 0.0324 | 43.17 | 0.025
43.18 | 0.0323 | 42.99 | 0.0316 | 43.18 | 0.0251
43.19 | 0.0324 | 43 | 0.0308 | 43.19 | 0.0251
43.2 | 0.0324 | 43.01 | 0.0303 | 43.19 | 0.0252
43.21 | 0.0326 | 43.02 | 0.0299 | 43.2 | 0.0252
43.22 | 0.0327 | 43.03 | 0.0293 | 43.21 | 0.0253
43.23 | 0.0329 | 43.03 | 0.0291 | 43.22 | 0.0254
43.23 | 0.033 | 43.04 | 0.0288 | 43.23 | 0.0255
43.24 | 0.0332 | 43.05 | 0.0289 | 43.24 | 0.0256
43.25 | 0.0333 | 43.06 | 0.0287 | 43.24 | 0.0257
43.26 | 0.0335 | 43.07 | 0.0288 | 43.25 | 0.0258
43.27 | 0.0337 | 43.08 | 0.0287 | 43.26 | 0.0259
43.28 | 0.0339 | 43.08 | 0.0287 | 43.27 | 0.026
43.28 | 0.0342 | 43.09 | 0.0287 | 43.28 | 0.0262
43.29 | 0.0344 | 43.1 | 0.0288 | 43.29 | 0.0263
43.3 | 0.0347 | 43.11 | 0.0287 | 43.29 | 0.0265
43.31 | 0.035 | 43.12 | 0.0289 | 43.3 | 0.0266
43.32 | 0.0353 | 43.13 | 0.0288 | 43.31 | 0.0267
43.33 | 0.0357 | 43.13 | 0.029 | 43.32 | 0.0269
43.33 | 0.0361 | 43.14 | 0.0289 | 43.33 | 0.0271
43.34 | 0.0365 | 43.15 | 0.0291 | 43.34 | 0.0272
43.35 | 0.0369 | 43.16 | 0.0293 | 43.34 | 0.0275
43.36 | 0.0375 | 43.17 | 0.0292 | 43.35 | 0.0277
43.37 | 0.0381 | 43.18 | 0.0293 | 43.36 | 0.0279
43.38 | 0.0388 | 43.18 | 0.0294 | 43.37 | 0.0282
43.38 | 0.0396 | 43.19 | 0.0294 | 43.38 | 0.0284
43.39 | 0.0406 | 43.2 | 0.0297 | 43.39 | 0.0288
43.4 | 0.0417 | 43.21 | 0.0297 | 43.39 | 0.0291
43.41 | 0.0431 | 43.22 | 0.0298 | 43.4 | 0.0295
43.42 | 0.0447 | 43.23 | 0.03 | 43.41 | 0.03
43.43 | 0.0467 | 43.23 | 0.0303 | 43.42 | 0.0305
43.43 | 0.0494 | 43.24 | 0.0303 | 43.43 | 0.0313
43.44 | 0.0533 | 43.25 | 0.0305 | 43.44 | 0.0322
43.45 | 0.0582 | 43.26 | 0.0306 | 43.44 | 0.0335
43.46 | 0.0617 | 43.27 | 0.0308 | 43.45 | 0.0355
43.46 | 0.0158 | 43.28 | 0.0311 | 43.46 | 0.0382
43.47 | 0.0043 | 43.28 | 0.0312 | 43.46 | 0.011
43.48 | 0.0033 | 43.29 | 0.0313 | 43.47 | 0.0036
43.48 | -0.0448 | 43.3 | 0.0317 | 43.48 | 0.0027
43.48 | -0.0421 | 43.31 | 0.0319 | 43.48 | 0.0025
43.49 | -0.0397 | 43.32 | 0.032 | 43.49 | -0.029
43.5 | -0.0382 | 43.33 | 0.0323 | 43.49 | -0.0279
43.51 | -0.0372 | 43.33 | 0.0327 | 43.5 | -0.0272
43.52 | -0.0364 | 43.34 | 0.0331 | 43.51 | -0.0265
43.53 | -0.0359 | 43.35 | 0.0335 | 43.52 | -0.0261
43.53 | -0.0354 | 43.36 | 0.0341 | 43.53 | -0.0258
43.54 | -0.0351 | 43.37 | 0.0345 | 43.54 | -0.0255
43.55 | -0.0347 | 43.38 | 0.035 | 43.54 | -0.0253
43.56 | -0.0344 | 43.38 | 0.0355 | 43.55 | -0.0251
43.57 | -0.0341 | 43.39 | 0.0363 | 43.56 | -0.025
43.58 | -0.0339 | 43.4 | 0.0371 | 43.57 | -0.0249
43.58 | -0.0336 | 43.41 | 0.0383 | 43.58 | -0.0248
43.59 | -0.0335 | 43.42 | 0.0394 | 43.59 | -0.0247
43.6 | -0.0333 | 43.43 | 0.0409 | 43.59 | -0.0247
43.61 | -0.0332 | 43.43 | 0.043 | 43.6 | -0.0246
43.62 | -0.0331 | 43.44 | 0.0459 | 43.61 | -0.0246
43.63 | -0.033 | 43.45 | 0.0496 | 43.62 | -0.0245
43.63 | -0.0329 | 43.46 | 0.0541 | 43.63 | -0.0245
43.64 | -0.0328 | 43.47 | 0.0569 | 43.64 | -0.0245
43.65 | -0.0328 | 43.47 | 0.0163 | 43.64 | -0.0245
43.66 | -0.0328 | 43.48 | 0.0054 | 43.65 | -0.0245
43.67 | -0.0327 | 43.48 | 0.0039 | 43.66 | -0.0245
43.68 | -0.0328 | 43.48 | -0.037 | 43.67 | -0.0245
43.68 | -0.0328 | 43.49 | -0.0373 | 43.68 | -0.0246
43.69 | -0.0328 | 43.5 | -0.0347 | 43.69 | -0.0246
43.7 | -0.0328 | 43.51 | -0.0333 | 43.69 | -0.0246
43.71 | -0.0329 | 43.52 | -0.0326 | 43.7 | -0.0246
43.72 | -0.0329 | 43.53 | -0.0321 | 43.71 | -0.0246
43.73 | -0.033 | 43.53 | -0.0317 | 43.72 | -0.0247
43.73 | -0.033 | 43.54 | -0.0311 | 43.73 | -0.0247
43.74 | -0.0331 | 43.55 | -0.0309 | 43.74 | -0.0248
43.75 | -0.0332 | 43.56 | -0.0306 | 43.74 | -0.0248
43.76 | -0.0333 | 43.57 | -0.0305 | 43.75 | -0.0249
43.77 | -0.0334 | 43.58 | -0.0304 | 43.76 | -0.0249
43.78 | -0.0335 | 43.58 | -0.0303 | 43.77 | -0.025
43.78 | -0.0336 | 43.59 | -0.0301 | 43.78 | -0.0251
43.79 | -0.0337 | 43.6 | -0.0302 | 43.79 | -0.0252
43.8 | -0.0338 | 43.61 | -0.0299 | 43.79 | -0.0252
43.81 | -0.034 | 43.62 | -0.0299 | 43.8 | -0.0253
43.82 | -0.0341 | 43.63 | -0.0298 | 43.81 | -0.0254
43.83 | -0.0342 | 43.63 | -0.0298 | 43.82 | -0.0255
43.83 | -0.0345 | 43.64 | -0.0298 | 43.83 | -0.0256
43.84 | -0.0346 | 43.65 | -0.0298 | 43.84 | -0.0257
43.85 | -0.0348 | 43.66 | -0.0297 | 43.84 | -0.0259
43.86 | -0.0351 | 43.67 | -0.0299 | 43.85 | -0.026
43.87 | -0.0354 | 43.68 | -0.0298 | 43.86 | -0.0262
43.88 | -0.0356 | 43.68 | -0.0298 | 43.87 | -0.0263
43.88 | -0.036 | 43.69 | -0.0298 | 43.88 | -0.0265
43.89 | -0.0364 | 43.7 | -0.0296 | 43.89 | -0.0267
43.9 | -0.0369 | 43.71 | -0.0296 | 43.89 | -0.0269
43.91 | -0.0376 | 43.72 | -0.0297 | 43.9 | -0.0272
43.92 | -0.0383 | 43.73 | -0.0297 | 43.91 | -0.0275
43.93 | -0.0393 | 43.73 | -0.0296 | 43.92 | -0.0278
43.93 | -0.0404 | 43.74 | -0.0296 | 43.93 | -0.0281
43.94 | -0.0419 | 43.75 | -0.0298 | 43.94 | -0.0286
43.95 | -0.0438 | 43.76 | -0.0297 | 43.94 | -0.0291
43.96 | -0.046 | 43.77 | -0.0297 | 43.95 | -0.0297
43.97 | -0.0487 | 43.78 | -0.0298 | 43.96 | -0.0305
43.98 | -0.0511 | 43.78 | -0.03 | 43.97 | -0.0316
43.98 | -0.0142 | 43.79 | -0.0301 | 43.98 | -0.0328
43.98 | -0.0043 | 43.8 | -0.0303 | 43.98 | -0.012
43.99 | -0.003 | 43.81 | -0.0303 | 43.99 | -0.0029
43.99 | 0.0333 | 43.82 | -0.0304 | 43.99 | -0.002
44 | 0.0381 | 43.83 | -0.0305 | 43.99 | -0.0019
44.01 | 0.0369 | 43.83 | -0.0306 | 44 | 0.0261
44.02 | 0.0358 | 43.84 | -0.0308 | 44.01 | 0.0265
44.03 | 0.0349 | 43.85 | -0.0309 | 44.02 | 0.0265
44.03 | 0.0342 | 43.86 | -0.0313 | 44.03 | 0.0263
44.04 | 0.0337 | 43.87 | -0.0314 | 44.04 | 0.0261
44.05 | 0.0333 | 43.88 | -0.0318 | 44.04 | 0.0259
44.06 | 0.0331 | 43.88 | -0.0321 | 44.05 | 0.0257
44.07 | 0.0329 | 43.89 | -0.0324 | 44.06 | 0.0255
44.08 | 0.0326 | 43.9 | -0.0329 | 44.07 | 0.0253
44.08 | 0.0325 | 43.91 | -0.0335 | 44.08 | 0.0252
44.09 | 0.0324 | 43.92 | -0.0339 | 44.09 | 0.0251
44.1 | 0.0323 | 43.93 | -0.0347 | 44.09 | 0.025
44.11 | 0.0322 | 43.93 | -0.0355 | 44.1 | 0.0249
44.12 | 0.0322 | 43.94 | -0.0365 | 44.11 | 0.0249
44.13 | 0.0321 | 43.95 | -0.0379 | 44.12 | 0.0248
44.13 | 0.0321 | 43.96 | -0.0393 | 44.13 | 0.0248
44.14 | 0.0322 | 43.97 | -0.0413 | 44.14 | 0.0248
44.15 | 0.0322 | 43.98 | -0.0431 | 44.14 | 0.0248
44.16 | 0.0322 | 43.98 | -0.0448 | 44.15 | 0.0248
44.17 | 0.0322 | 43.98 | -0.0448 | 44.16 | 0.0248
44.18 | 0.0323 | 43.98 | -0.0132 | 44.17 | 0.0248
44.18 | 0.0324 | 43.99 | -0.0046 | 44.18 | 0.0248
44.19 | 0.0324 | 44 | -0.0029 | 44.19 | 0.0248
44.2 | 0.0325 | 44 | 0.0272 | 44.19 | 0.0249
44.21 | 0.0326 | 44.01 | 0.0336 | 44.2 | 0.0249
44.22 | 0.0327 | 44.02 | 0.0329 | 44.21 | 0.025
44.23 | 0.0328 | 44.03 | 0.032 | 44.22 | 0.025
44.23 | 0.0329 | 44.03 | 0.0313 | 44.23 | 0.0251
44.24 | 0.033 | 44.04 | 0.0306 | 44.24 | 0.0252
44.25 | 0.0331 | 44.05 | 0.0302 | 44.24 | 0.0252
44.26 | 0.0333 | 44.06 | 0.0297 | 44.25 | 0.0253
44.27 | 0.0334 | 44.07 | 0.0296 | 44.26 | 0.0254
44.28 | 0.0336 | 44.08 | 0.0293 | 44.27 | 0.0255
44.28 | 0.0338 | 44.08 | 0.029 | 44.28 | 0.0256
44.29 | 0.034 | 44.09 | 0.0289 | 44.29 | 0.0257
44.3 | 0.0342 | 44.1 | 0.029 | 44.29 | 0.0258
44.31 | 0.0344 | 44.11 | 0.0289 | 44.3 | 0.026
44.32 | 0.0346 | 44.12 | 0.0287 | 44.31 | 0.0261
44.33 | 0.0348 | 44.13 | 0.0288 | 44.32 | 0.0262
44.33 | 0.0352 | 44.13 | 0.0289 | 44.33 | 0.0263
44.34 | 0.0354 | 44.14 | 0.0289 | 44.34 | 0.0265
44.35 | 0.0358 | 44.15 | 0.029 | 44.34 | 0.0267
44.36 | 0.0361 | 44.16 | 0.0291 | 44.35 | 0.0268
44.37 | 0.0365 | 44.17 | 0.0291 | 44.36 | 0.027
44.38 | 0.037 | 44.18 | 0.0292 | 44.37 | 0.0271
44.38 | 0.0376 | 44.18 | 0.0291 | 44.38 | 0.0274
44.39 | 0.0381 | 44.19 | 0.0291 | 44.39 | 0.0276
44.4 | 0.0388 | 44.2 | 0.0294 | 44.39 | 0.0278
44.41 | 0.0394 | 44.21 | 0.0294 | 44.4 | 0.028
44.42 | 0.0403 | 44.22 | 0.0296 | 44.41 | 0.0283
44.43 | 0.0412 | 44.23 | 0.0297 | 44.42 | 0.0286
44.43 | 0.0422 | 44.23 | 0.0297 | 44.43 | 0.029
44.44 | 0.0435 | 44.24 | 0.03 | 44.44 | 0.0294
44.45 | 0.0451 | 44.25 | 0.0301 | 44.44 | 0.0299
44.46 | 0.0471 | 44.26 | 0.0304 | 44.45 | 0.0305
44.47 | 0.0498 | 44.27 | 0.0305 | 44.46 | 0.0312
44.48 | 0.0536 | 44.28 | 0.0306 | 44.47 | 0.0321
44.48 | 0.0585 | 44.28 | 0.0308 | 44.48 | 0.0334
44.49 | 0.0622 | 44.29 | 0.0309 | 44.49 | 0.0354
44.49 | 0.0156 | 44.3 | 0.0311 | 44.49 | 0.0382
44.5 | 0.0043 | 44.31 | 0.0313 | 44.49 | 0.0114
44.51 | 0.0032 | 44.32 | 0.0317 | 44.5 | 0.0036
44.51 | 0.0028 | 44.33 | 0.0318 | 44.51 | 0.0027
44.52 | -0.0426 | 44.33 | 0.0322 | 44.51 | -0.0274
44.53 | -0.0402 | 44.34 | 0.0323 | 44.52 | -0.0289
44.53 | -0.0387 | 44.35 | 0.0325 | 44.53 | -0.0279
44.54 | -0.0377 | 44.36 | 0.0328 | 44.54 | -0.0271
44.55 | -0.037 | 44.37 | 0.0332 | 44.54 | -0.0265
44.56 | -0.0364 | 44.38 | 0.0337 | 44.55 | -0.0261
44.57 | -0.036 | 44.38 | 0.0341 | 44.56 | -0.0258
44.58 | -0.0356 | 44.39 | 0.0346 | 44.57 | -0.0255
44.58 | -0.0352 | 44.4 | 0.0351 | 44.58 | -0.0253
44.59 | -0.0349 | 44.41 | 0.0356 | 44.59 | -0.0251
44.6 | -0.0347 | 44.42 | 0.0364 | 44.59 | -0.025
44.61 | -0.0344 | 44.43 | 0.0372 | 44.6 | -0.0249
44.62 | -0.0342 | 44.43 | 0.0381 | 44.61 | -0.0248
44.63 | -0.034 | 44.44 | 0.0391 | 44.62 | -0.0248
44.63 | -0.0338 | 44.45 | 0.0403 | 44.63 | -0.0247
44.64 | -0.0336 | 44.46 | 0.0419 | 44.64 | -0.0246
44.65 | -0.0335 | 44.47 | 0.0442 | 44.64 | -0.0246
44.66 | -0.0335 | 44.48 | 0.0473 | 44.65 | -0.0246
44.67 | -0.0334 | 44.48 | 0.0516 | 44.66 | -0.0246
44.68 | -0.0333 | 44.49 | 0.0558 | 44.67 | -0.0246
44.68 | -0.0332 | 44.5 | 0.0572 | 44.68 | -0.0246
44.69 | -0.0332 | 44.5 | 0.0168 | 44.69 | -0.0246
44.7 | -0.0332 | 44.51 | 0.0051 | 44.69 | -0.0246
44.71 | -0.0332 | 44.52 | 0.0037 | 44.7 | -0.0246
44.72 | -0.0332 | 44.52 | -0.0372 | 44.71 | -0.0246
44.73 | -0.0332 | 44.53 | -0.0377 | 44.72 | -0.0247
44.73 | -0.0333 | 44.53 | -0.0353 | 44.73 | -0.0247
44.74 | -0.0333 | 44.54 | -0.0339 | 44.74 | -0.0247
44.75 | -0.0333 | 44.55 | -0.0332 | 44.74 | -0.0247
44.76 | -0.0334 | 44.56 | -0.0326 | 44.75 | -0.0248
44.77 | -0.0334 | 44.57 | -0.0321 | 44.76 | -0.0248
44.78 | -0.0335 | 44.58 | -0.0318 | 44.77 | -0.0249
44.78 | -0.0336 | 44.58 | -0.0316 | 44.78 | -0.0249
44.79 | -0.0336 | 44.59 | -0.0313 | 44.79 | -0.025
44.8 | -0.0337 | 44.6 | -0.031 | 44.79 | -0.025
44.81 | -0.0338 | 44.61 | -0.0309 | 44.8 | -0.0251
44.82 | -0.034 | 44.62 | -0.0309 | 44.81 | -0.0252
44.83 | -0.034 | 44.63 | -0.0307 | 44.82 | -0.0253
44.83 | -0.0342 | 44.63 | -0.0307 | 44.83 | -0.0253
44.84 | -0.0343 | 44.64 | -0.0308 | 44.84 | -0.0254
44.85 | -0.0344 | 44.65 | -0.0305 | 44.84 | -0.0255
44.86 | -0.0346 | 44.66 | -0.0306 | 44.85 | -0.0256
44.87 | -0.0348 | 44.67 | -0.0305 | 44.86 | -0.0258
44.88 | -0.035 | 44.68 | -0.0305 | 44.87 | -0.0259
44.88 | -0.0352 | 44.68 | -0.0302 | 44.88 | -0.026
44.89 | -0.0354 | 44.69 | -0.0302 | 44.89 | -0.0262
44.9 | -0.0357 | 44.7 | -0.0303 | 44.89 | -0.0263
44.91 | -0.036 | 44.71 | -0.0301 | 44.9 | -0.0264
44.92 | -0.0363 | 44.72 | -0.0301 | 44.91 | -0.0266
44.93 | -0.0368 | 44.73 | -0.0301 | 44.92 | -0.0268
44.93 | -0.0373 | 44.73 | -0.0301 | 44.93 | -0.0271
44.94 | -0.0379 | 44.74 | -0.0301 | 44.94 | -0.0273
44.95 | -0.0387 | 44.75 | -0.0303 | 44.94 | -0.0276
44.96 | -0.0396 | 44.76 | -0.0302 | 44.95 | -0.0279
44.97 | -0.0408 | 44.77 | -0.0302 | 44.96 | -0.0283
44.98 | -0.0423 | 44.78 | -0.0303 | 44.97 | -0.0288
44.98 | -0.0441 | 44.78 | -0.0305 | 44.98 | -0.0293
44.99 | -0.0464 | 44.79 | -0.0304 | 44.99 | -0.03
45 | -0.049 | 44.8 | -0.0306 | 44.99 | -0.0308
45.01 | -0.0513 | 44.81 | -0.0305 | 45 | -0.0318
45.01 | -0.0159 | 44.82 | -0.0307 | 45.01 | -0.033
45.02 | -0.0043 | 44.83 | -0.0306 | 45.01 | -0.0103
45.03 | -0.003 | 44.83 | -0.0307 | 45.02 | -0.003
45.03 | -0.0027 | 44.84 | -0.0309 | 45.03 | -0.002
45.03 | 0.0384 | 44.85 | -0.031 | 45.03 | 0.0181
45.04 | 0.0371 | 44.86 | -0.0312 | 45.04 | 0.0262
45.05 | 0.036 | 44.87 | -0.0313 | 45.04 | 0.0266
45.06 | 0.0352 | 44.88 | -0.0316 | 45.05 | 0.0266
45.07 | 0.0345 | 44.88 | -0.0315 | 45.06 | 0.0264
45.08 | 0.034 | 44.89 | -0.0319 | 45.07 | 0.0262
45.08 | 0.0336 | 44.9 | -0.0322 | 45.08 | 0.026
45.09 | 0.0333 | 44.91 | -0.0326 | 45.09 | 0.0258
45.1 | 0.0331 | 44.92 | -0.033 | 45.09 | 0.0256
45.11 | 0.0329 | 44.93 | -0.0334 | 45.1 | 0.0255
45.12 | 0.0328 | 44.93 | -0.0339 | 45.11 | 0.0254
45.13 | 0.0327 | 44.94 | -0.0345 | 45.12 | 0.0252
45.13 | 0.0326 | 44.95 | -0.0352 | 45.13 | 0.0252
45.14 | 0.0325 | 44.96 | -0.0361 | 45.14 | 0.0251
45.15 | 0.0325 | 44.97 | -0.0371 | 45.14 | 0.0251
45.16 | 0.0325 | 44.98 | -0.038 | 45.15 | 0.025
45.17 | 0.0325 | 44.98 | -0.0396 | 45.16 | 0.025
45.18 | 0.0325 | 44.99 | -0.0413 | 45.17 | 0.025
45.18 | 0.0325 | 45 | -0.043 | 45.18 | 0.0249
45.19 | 0.0325 | 45.01 | -0.0446 | 45.19 | 0.0249
45.2 | 0.0325 | 45.02 | -0.0455 | 45.19 | 0.0249
45.21 | 0.0326 | 45.02 | -0.0455 | 45.2 | 0.0249
45.22 | 0.0327 | 45.02 | -0.0137 | 45.21 | 0.0249
45.23 | 0.0328 | 45.03 | -0.0046 | 45.22 | 0.025
45.23 | 0.0329 | 45.03 | -0.0032 | 45.23 | 0.025
45.24 | 0.033 | 45.03 | 0.0272 | 45.24 | 0.0251
45.25 | 0.0331 | 45.04 | 0.0341 | 45.24 | 0.0251
45.26 | 0.0332 | 45.05 | 0.0335 | 45.25 | 0.0252
45.27 | 0.0333 | 45.06 | 0.0326 | 45.26 | 0.0252
45.28 | 0.0335 | 45.07 | 0.0319 | 45.27 | 0.0253
45.28 | 0.0337 | 45.08 | 0.0313 | 45.28 | 0.0254
45.29 | 0.0338 | 45.08 | 0.0307 | 45.29 | 0.0255
45.3 | 0.0339 | 45.09 | 0.0303 | 45.29 | 0.0255
45.31 | 0.0341 | 45.1 | 0.03 | 45.3 | 0.0256
45.32 | 0.0343 | 45.11 | 0.03 | 45.31 | 0.0257
45.33 | 0.0345 | 45.12 | 0.0297 | 45.32 | 0.0258
45.33 | 0.0347 | 45.13 | 0.0296 | 45.33 | 0.0259
45.34 | 0.035 | 45.13 | 0.0296 | 45.34 | 0.026
45.35 | 0.0353 | 45.14 | 0.0296 | 45.34 | 0.0262
45.36 | 0.0356 | 45.15 | 0.0296 | 45.35 | 0.0264
45.37 | 0.0359 | 45.16 | 0.0295 | 45.36 | 0.0265
45.38 | 0.0362 | 45.17 | 0.0295 | 45.37 | 0.0266
45.38 | 0.0366 | 45.18 | 0.0295 | 45.38 | 0.0267
45.39 | 0.0369 | 45.18 | 0.0297 | 45.39 | 0.0269
45.4 | 0.0373 | 45.19 | 0.0295 | 45.39 | 0.0271
45.41 | 0.0378 | 45.2 | 0.0298 | 45.4 | 0.0273
45.42 | 0.0384 | 45.21 | 0.0297 | 45.41 | 0.0275
45.43 | 0.039 | 45.22 | 0.0299 | 45.42 | 0.0277
45.43 | 0.0397 | 45.23 | 0.0298 | 45.43 | 0.0279
45.44 | 0.0405 | 45.23 | 0.0299 | 45.44 | 0.0282
45.45 | 0.0414 | 45.24 | 0.0301 | 45.44 | 0.0284
45.46 | 0.0424 | 45.25 | 0.0302 | 45.45 | 0.0287
45.47 | 0.0436 | 45.26 | 0.0302 | 45.46 | 0.0291
45.48 | 0.0449 | 45.27 | 0.0305 | 45.47 | 0.0295
45.48 | 0.0466 | 45.28 | 0.0306 | 45.48 | 0.0299
45.49 | 0.0487 | 45.28 | 0.0307 | 45.49 | 0.0305
45.5 | 0.0515 | 45.29 | 0.0308 | 45.49 | 0.0312
45.51 | 0.0554 | 45.3 | 0.0309 | 45.5 | 0.0322
45.52 | 0.0602 | 45.31 | 0.0313 | 45.51 | 0.0334
45.53 | 0.0628 | 45.32 | 0.0315 | 45.52 | 0.0353
45.53 | 0.016 | 45.33 | 0.0316 | 45.53 | 0.0381
45.53 | 0.0045 | 45.33 | 0.0318 | 45.53 | 0.0168
45.54 | 0.0033 | 45.34 | 0.0321 | 45.54 | 0.0036
45.54 | 0.0029 | 45.35 | 0.0322 | 45.54 | 0.0027
45.55 | -0.0434 | 45.36 | 0.0324 | 45.54 | 0.0025
45.56 | -0.041 | 45.37 | 0.0327 | 45.55 | -0.0289
45.57 | -0.0395 | 45.38 | 0.033 | 45.56 | -0.028
45.58 | -0.0385 | 45.38 | 0.0333 | 45.57 | -0.0272
45.58 | -0.0377 | 45.39 | 0.0338 | 45.58 | -0.0266
45.59 | -0.0372 | 45.4 | 0.034 | 45.59 | -0.0262
45.6 | -0.0367 | 45.41 | 0.0344 | 45.59 | -0.0258
45.61 | -0.0364 | 45.42 | 0.035 | 45.6 | -0.0256
45.62 | -0.036 | 45.43 | 0.0354 | 45.61 | -0.0254
45.63 | -0.0357 | 45.43 | 0.0358 | 45.62 | -0.0252
45.63 | -0.0354 | 45.44 | 0.0365 | 45.63 | -0.025
45.64 | -0.0352 | 45.45 | 0.0371 | 45.64 | -0.0249
45.65 | -0.035 | 45.46 | 0.0378 | 45.64 | -0.0248
45.66 | -0.0348 | 45.47 | 0.0387 | 45.65 | -0.0248
45.67 | -0.0347 | 45.48 | 0.0399 | 45.66 | -0.0247
45.68 | -0.0345 | 45.48 | 0.0412 | 45.67 | -0.0246
45.68 | -0.0344 | 45.49 | 0.0429 | 45.68 | -0.0246
45.69 | -0.0343 | 45.5 | 0.045 | 45.69 | -0.0246
45.7 | -0.0342 | 45.51 | 0.0476 | 45.69 | -0.0245
45.71 | -0.0341 | 45.52 | 0.0511 | 45.7 | -0.0245
45.72 | -0.0341 | 45.53 | 0.0551 | 45.71 | -0.0245
45.73 | -0.0341 | 45.53 | 0.0573 | 45.72 | -0.0245
45.73 | -0.0341 | 45.53 | 0.0165 | 45.73 | -0.0245
45.74 | -0.0341 | 45.54 | 0.0053 | 45.74 | -0.0245
45.75 | -0.0341 | 45.55 | 0.0039 | 45.74 | -0.0245
45.76 | -0.0341 | 45.55 | -0.0368 | 45.75 | -0.0246
45.77 | -0.0341 | 45.56 | -0.038 | 45.76 | -0.0246
45.78 | -0.0342 | 45.57 | -0.0358 | 45.77 | -0.0246
45.78 | -0.0342 | 45.58 | -0.0348 | 45.78 | -0.0247
45.79 | -0.0343 | 45.58 | -0.0341 | 45.79 | -0.0247
45.8 | -0.0343 | 45.59 | -0.0337 | 45.79 | -0.0248
45.81 | -0.0344 | 45.6 | -0.0332 | 45.8 | -0.0248
45.82 | -0.0344 | 45.61 | -0.0329 | 45.81 | -0.0248
45.83 | -0.0345 | 45.62 | -0.0326 | 45.82 | -0.0249
45.83 | -0.0347 | 45.63 | -0.0323 | 45.83 | -0.025
45.84 | -0.0348 | 45.63 | -0.0321 | 45.84 | -0.025
45.85 | -0.0349 | 45.64 | -0.0319 | 45.84 | -0.0251
45.86 | -0.035 | 45.65 | -0.0317 | 45.85 | -0.0252
45.87 | -0.0351 | 45.66 | -0.0316 | 45.86 | -0.0252
45.88 | -0.0352 | 45.67 | -0.0316 | 45.87 | -0.0253
45.88 | -0.0354 | 45.68 | -0.0314 | 45.88 | -0.0255
45.89 | -0.0356 | 45.68 | -0.0313 | 45.89 | -0.0256
45.9 | -0.0357 | 45.69 | -0.0313 | 45.89 | -0.0256
45.91 | -0.036 | 45.7 | -0.0312 | 45.9 | -0.0258
45.92 | -0.0362 | 45.71 | -0.031 | 45.91 | -0.0259
45.93 | -0.0364 | 45.72 | -0.031 | 45.92 | -0.026
45.93 | -0.0367 | 45.73 | -0.0311 | 45.93 | -0.0261
45.94 | -0.037 | 45.73 | -0.031 | 45.94 | -0.0263
45.95 | -0.0374 | 45.74 | -0.0309 | 45.94 | -0.0265
45.96 | -0.0378 | 45.75 | -0.0309 | 45.95 | -0.0267
45.97 | -0.0384 | 45.76 | -0.0309 | 45.96 | -0.0269
45.98 | -0.039 | 45.77 | -0.031 | 45.97 | -0.0272
45.98 | -0.0398 | 45.78 | -0.0311 | 45.98 | -0.0274
45.99 | -0.0408 | 45.78 | -0.0311 | 45.99 | -0.0277
46 | -0.042 | 45.79 | -0.0311 | 45.99 | -0.0282
46.01 | -0.0435 | 45.8 | -0.0309 | 46 | -0.0286
46.02 | -0.0455 | 45.81 | -0.0309 | 46.01 | -0.0292
46.03 | -0.0474 | 45.82 | -0.031 | 46.02 | -0.0298
46.03 | -0.0499 | 45.83 | -0.031 | 46.03 | -0.0306
46.04 | -0.0522 | 45.83 | -0.0311 | 46.04 | -0.0317
46.04 | -0.0144 | 45.84 | -0.0311 | 46.04 | -0.0329
46.05 | -0.0045 | 45.85 | -0.0313 | 46.04 | -0.0105
46.06 | -0.0031 | 45.86 | -0.0314 | 46.05 | -0.003
46.06 | 0.0339 | 45.87 | -0.0315 | 46.06 | -0.002
46.07 | 0.0391 | 45.88 | -0.0316 | 46.06 | 0.0181
46.08 | 0.0378 | 45.88 | -0.0318 | 46.07 | 0.0262
46.08 | 0.0367 | 45.89 | -0.032 | 46.08 | 0.0266
46.09 | 0.0358 | 45.9 | -0.0321 | 46.09 | 0.0266
46.1 | 0.0352 | 45.91 | -0.0323 | 46.09 | 0.0264
46.11 | 0.0347 | 45.92 | -0.0325 | 46.1 | 0.0261
46.12 | 0.0342 | 45.93 | -0.0329 | 46.11 | 0.0259
46.13 | 0.0339 | 45.93 | -0.0333 | 46.12 | 0.0257
46.13 | 0.0337 | 45.94 | -0.0338 | 46.13 | 0.0255
46.14 | 0.0335 | 45.95 | -0.0342 | 46.14 | 0.0254
46.15 | 0.0333 | 45.96 | -0.0347 | 46.14 | 0.0253
46.16 | 0.0332 | 45.97 | -0.0354 | 46.15 | 0.0252
46.17 | 0.0331 | 45.98 | -0.036 | 46.16 | 0.0251
46.18 | 0.033 | 45.98 | -0.0367 | 46.17 | 0.025
46.18 | 0.033 | 45.99 | -0.0377 | 46.18 | 0.025
46.19 | 0.033 | 46 | -0.0389 | 46.19 | 0.0249
46.2 | 0.033 | 46.01 | -0.0404 | 46.19 | 0.0249
46.21 | 0.033 | 46.02 | -0.042 | 46.2 | 0.0248
46.22 | 0.0331 | 46.03 | -0.0437 | 46.21 | 0.0248
46.23 | 0.0331 | 46.03 | -0.0453 | 46.22 | 0.0248
46.23 | 0.0331 | 46.04 | -0.0462 | 46.23 | 0.0248
46.24 | 0.0332 | 46.05 | -0.0464 | 46.24 | 0.0248
46.25 | 0.0333 | 46.05 | -0.0464 | 46.24 | 0.0248
46.26 | 0.0334 | 46.05 | -0.0138 | 46.25 | 0.0249
46.27 | 0.0334 | 46.06 | -0.0047 | 46.26 | 0.0249
46.28 | 0.0335 | 46.07 | -0.0032 | 46.27 | 0.0249
46.28 | 0.0336 | 46.07 | 0.0276 | 46.28 | 0.025
46.29 | 0.0337 | 46.08 | 0.0349 | 46.29 | 0.025
46.3 | 0.0339 | 46.08 | 0.0346 | 46.29 | 0.0251
46.31 | 0.034 | 46.09 | 0.0339 | 46.3 | 0.0251
46.32 | 0.0341 | 46.1 | 0.0332 | 46.31 | 0.0252
46.33 | 0.0343 | 46.11 | 0.0326 | 46.32 | 0.0253
46.33 | 0.0344 | 46.12 | 0.0321 | 46.33 | 0.0254
46.34 | 0.0346 | 46.13 | 0.0317 | 46.34 | 0.0255
46.35 | 0.0348 | 46.13 | 0.0313 | 46.34 | 0.0256
46.36 | 0.0349 | 46.14 | 0.031 | 46.35 | 0.0257
46.37 | 0.0351 | 46.15 | 0.0308 | 46.36 | 0.0258
46.38 | 0.0353 | 46.16 | 0.0306 | 46.37 | 0.0259
46.38 | 0.0356 | 46.17 | 0.0306 | 46.38 | 0.0261
46.39 | 0.0358 | 46.18 | 0.0306 | 46.39 | 0.0262
46.4 | 0.036 | 46.18 | 0.0306 | 46.39 | 0.0263
46.41 | 0.0364 | 46.19 | 0.0307 | 46.4 | 0.0264
46.42 | 0.0366 | 46.2 | 0.0307 | 46.41 | 0.0266
46.43 | 0.0371 | 46.21 | 0.0307 | 46.42 | 0.0268
46.43 | 0.0374 | 46.22 | 0.0307 | 46.43 | 0.0269
46.44 | 0.0379 | 46.23 | 0.0308 | 46.44 | 0.0271
46.45 | 0.0384 | 46.23 | 0.031 | 46.44 | 0.0273
46.46 | 0.039 | 46.24 | 0.031 | 46.45 | 0.0275
46.47 | 0.0396 | 46.25 | 0.0311 | 46.46 | 0.0277
46.48 | 0.0403 | 46.26 | 0.0313 | 46.47 | 0.028
46.48 | 0.0412 | 46.27 | 0.0315 | 46.48 | 0.0282
46.49 | 0.0422 | 46.28 | 0.0314 | 46.49 | 0.0286
46.5 | 0.0433 | 46.28 | 0.0316 | 46.49 | 0.0289
46.51 | 0.0446 | 46.29 | 0.0318 | 46.5 | 0.0293
46.52 | 0.0463 | 46.3 | 0.0317 | 46.51 | 0.0297
46.53 | 0.0484 | 46.31 | 0.032 | 46.52 | 0.0303
46.53 | 0.0513 | 46.32 | 0.0321 | 46.53 | 0.0311
46.54 | 0.0551 | 46.33 | 0.0325 | 46.54 | 0.032
46.55 | 0.0598 | 46.33 | 0.0325 | 46.54 | 0.0333
46.56 | 0.0629 | 46.34 | 0.0328 | 46.55 | 0.0353
46.56 | 0.0164 | 46.35 | 0.033 | 46.56 | 0.0381
46.57 | 0.0044 | 46.36 | 0.0335 | 46.56 | 0.0125
46.58 | 0.0032 | 46.37 | 0.0337 | 46.57 | 0.0036
46.58 | -0.0455 | 46.38 | 0.0339 | 46.58 | 0.0027
46.58 | -0.0433 | 46.38 | 0.0342 | 46.58 | -0.0063
46.59 | -0.0409 | 46.39 | 0.0346 | 46.59 | -0.0289
46.6 | -0.0394 | 46.4 | 0.0349 | 46.59 | -0.0279
46.61 | -0.0383 | 46.41 | 0.0352 | 46.6 | -0.0272
46.62 | -0.0375 | 46.42 | 0.0355 | 46.61 | -0.0266
46.63 | -0.037 | 46.43 | 0.0359 | 46.62 | -0.0261
46.63 | -0.0365 | 46.43 | 0.0363 | 46.63 | -0.0258
46.64 | -0.0362 | 46.44 | 0.0367 | 46.64 | -0.0256
46.65 | -0.0359 | 46.45 | 0.0371 | 46.64 | -0.0253
46.66 | -0.0356 | 46.46 | 0.0378 | 46.65 | -0.0252
46.67 | -0.0353 | 46.47 | 0.0385 | 46.66 | -0.0251
46.68 | -0.0351 | 46.48 | 0.0391 | 46.67 | -0.025
46.68 | -0.0348 | 46.48 | 0.0399 | 46.68 | -0.0249
46.69 | -0.0347 | 46.49 | 0.0408 | 46.69 | -0.0248
46.7 | -0.0345 | 46.5 | 0.042 | 46.69 | -0.0248
46.71 | -0.0344 | 46.51 | 0.0431 | 46.7 | -0.0247
46.72 | -0.0343 | 46.52 | 0.0447 | 46.71 | -0.0247
46.73 | -0.0342 | 46.53 | 0.0466 | 46.72 | -0.0246
46.73 | -0.0341 | 46.53 | 0.0479 | 46.73 | -0.0246
46.74 | -0.0341 | 46.54 | 0.0508 | 46.74 | -0.0246
46.75 | -0.034 | 46.55 | 0.054 | 46.74 | -0.0246
46.76 | -0.034 | 46.56 | 0.0569 | 46.75 | -0.0246
46.77 | -0.034 | 46.57 | 0.0576 | 46.76 | -0.0246
46.78 | -0.034 | 46.57 | 0.017 | 46.77 | -0.0246
46.78 | -0.034 | 46.58 | 0.0052 | 46.78 | -0.0246
46.79 | -0.034 | 46.58 | 0.0039 | 46.79 | -0.0246
46.8 | -0.034 | 46.58 | -0.0363 | 46.79 | -0.0247
46.81 | -0.034 | 46.59 | -0.0391 | 46.8 | -0.0247
46.82 | -0.0341 | 46.6 | -0.0367 | 46.81 | -0.0248
46.83 | -0.0341 | 46.61 | -0.0355 | 46.82 | -0.0248
46.83 | -0.0341 | 46.62 | -0.0348 | 46.83 | -0.0249
46.84 | -0.0342 | 46.63 | -0.0341 | 46.84 | -0.0249
46.85 | -0.0343 | 46.63 | -0.0336 | 46.84 | -0.0249
46.86 | -0.0344 | 46.64 | -0.0334 | 46.85 | -0.025
46.87 | -0.0344 | 46.65 | -0.033 | 46.86 | -0.0251
46.88 | -0.0345 | 46.66 | -0.0328 | 46.87 | -0.0252
46.88 | -0.0346 | 46.67 | -0.0328 | 46.88 | -0.0252
46.89 | -0.0347 | 46.68 | -0.0325 | 46.89 | -0.0253
46.9 | -0.0348 | 46.68 | -0.0324 | 46.89 | -0.0253
46.91 | -0.035 | 46.69 | -0.0321 | 46.9 | -0.0254
46.92 | -0.0351 | 46.7 | -0.032 | 46.91 | -0.0255
46.93 | -0.0351 | 46.71 | -0.0319 | 46.92 | -0.0256
46.93 | -0.0353 | 46.72 | -0.0318 | 46.93 | -0.0257
46.94 | -0.0355 | 46.73 | -0.0315 | 46.94 | -0.0259
46.95 | -0.0356 | 46.73 | -0.0317 | 46.94 | -0.026
46.96 | -0.0357 | 46.74 | -0.0314 | 46.95 | -0.0261
46.97 | -0.036 | 46.75 | -0.0314 | 46.96 | -0.0263
46.98 | -0.0363 | 46.76 | -0.0315 | 46.97 | -0.0264
46.98 | -0.0366 | 46.77 | -0.0315 | 46.98 | -0.0266
46.99 | -0.037 | 46.78 | -0.0315 | 46.99 | -0.0269
47 | -0.0375 | 46.78 | -0.0314 | 46.99 | -0.0271
47.01 | -0.0381 | 46.79 | -0.0313 | 47 | -0.0274
47.02 | -0.0388 | 46.8 | -0.0313 | 47.01 | -0.0277
47.03 | -0.0396 | 46.81 | -0.0314 | 47.02 | -0.0281
47.03 | -0.0407 | 46.82 | -0.0313 | 47.03 | -0.0285
47.04 | -0.042 | 46.83 | -0.0315 | 47.04 | -0.029
47.05 | -0.0439 | 46.83 | -0.0316 | 47.04 | -0.0296
47.06 | -0.0461 | 46.84 | -0.0316 | 47.05 | -0.0304
47.07 | -0.0489 | 46.85 | -0.0316 | 47.06 | -0.0314
47.08 | -0.0517 | 46.86 | -0.0317 | 47.07 | -0.0326
47.08 | -0.0159 | 46.87 | -0.0316 | 47.08 | -0.0338
47.08 | -0.0044 | 46.88 | -0.0317 | 47.08 | -0.0107
47.09 | -0.003 | 46.88 | -0.0317 | 47.09 | -0.003
47.09 | -0.0026 | 46.89 | -0.0318 | 47.09 | -0.002
47.1 | 0.0384 | 46.9 | -0.0321 | 47.09 | 0.0187
47.11 | 0.0371 | 46.91 | -0.0322 | 47.1 | 0.0268
47.12 | 0.036 | 46.92 | -0.0321 | 47.11 | 0.027
47.13 | 0.0351 | 46.93 | -0.0323 | 47.12 | 0.0269
47.13 | 0.0345 | 46.93 | -0.0325 | 47.13 | 0.0267
47.14 | 0.034 | 46.94 | -0.0326 | 47.14 | 0.0265
47.15 | 0.0336 | 46.95 | -0.0328 | 47.14 | 0.0262
47.16 | 0.0333 | 46.96 | -0.0331 | 47.15 | 0.026
47.17 | 0.0331 | 46.97 | -0.0335 | 47.16 | 0.0258
47.18 | 0.0329 | 46.98 | -0.0337 | 47.17 | 0.0257
47.18 | 0.0327 | 46.98 | -0.0341 | 47.18 | 0.0255
47.19 | 0.0327 | 46.99 | -0.0346 | 47.19 | 0.0254
47.2 | 0.0326 | 47 | -0.0351 | 47.19 | 0.0254
47.21 | 0.0325 | 47.01 | -0.0356 | 47.2 | 0.0253
47.22 | 0.0325 | 47.02 | -0.0363 | 47.21 | 0.0252
47.23 | 0.0325 | 47.03 | -0.037 | 47.22 | 0.0252
47.23 | 0.0325 | 47.03 | -0.038 | 47.23 | 0.0251
47.24 | 0.0325 | 47.04 | -0.039 | 47.24 | 0.0251
47.25 | 0.0325 | 47.05 | -0.0402 | 47.24 | 0.0251
47.26 | 0.0326 | 47.06 | -0.0417 | 47.25 | 0.0251
47.27 | 0.0326 | 47.07 | -0.0434 | 47.26 | 0.0251
47.28 | 0.0327 | 47.08 | -0.0453 | 47.27 | 0.0251
47.28 | 0.0327 | 47.08 | -0.047 | 47.28 | 0.0251
47.29 | 0.0328 | 47.08 | -0.047 | 47.29 | 0.0252
47.3 | 0.0329 | 47.08 | -0.0138 | 47.29 | 0.0252
47.31 | 0.033 | 47.09 | -0.0047 | 47.3 | 0.0253
47.32 | 0.0331 | 47.1 | -0.0031 | 47.31 | 0.0253
47.33 | 0.0332 | 47.1 | 0.0283 | 47.32 | 0.0253
47.33 | 0.0334 | 47.11 | 0.0347 | 47.33 | 0.0254
47.34 | 0.0334 | 47.12 | 0.0341 | 47.34 | 0.0254
47.35 | 0.0336 | 47.13 | 0.0334 | 47.34 | 0.0255
47.36 | 0.0337 | 47.13 | 0.0325 | 47.35 | 0.0256
47.37 | 0.0339 | 47.14 | 0.032 | 47.36 | 0.0257
47.38 | 0.034 | 47.15 | 0.0315 | 47.37 | 0.0258
47.38 | 0.0342 | 47.16 | 0.0311 | 47.38 | 0.0259
47.39 | 0.0344 | 47.17 | 0.031 | 47.39 | 0.026
47.4 | 0.0345 | 47.18 | 0.0308 | 47.39 | 0.0261
47.41 | 0.0348 | 47.18 | 0.0304 | 47.4 | 0.0262
47.42 | 0.035 | 47.19 | 0.0305 | 47.41 | 0.0263
47.43 | 0.0353 | 47.2 | 0.0303 | 47.42 | 0.0264
47.43 | 0.0356 | 47.21 | 0.0304 | 47.43 | 0.0266
47.44 | 0.0358 | 47.22 | 0.0303 | 47.44 | 0.0268
47.45 | 0.0361 | 47.23 | 0.0302 | 47.44 | 0.0269
47.46 | 0.0364 | 47.23 | 0.0305 | 47.45 | 0.027
47.47 | 0.0369 | 47.24 | 0.0304 | 47.46 | 0.0272
47.48 | 0.0373 | 47.25 | 0.0307 | 47.47 | 0.0274
47.48 | 0.0378 | 47.26 | 0.0307 | 47.48 | 0.0276
47.49 | 0.0383 | 47.27 | 0.0308 | 47.49 | 0.0278
47.5 | 0.0389 | 47.28 | 0.031 | 47.49 | 0.0281
47.51 | 0.0396 | 47.28 | 0.0309 | 47.5 | 0.0283
47.52 | 0.0404 | 47.29 | 0.0312 | 47.51 | 0.0286
47.53 | 0.0413 | 47.3 | 0.031 | 47.52 | 0.0289
47.53 | 0.0424 | 47.31 | 0.0312 | 47.53 | 0.0293
47.54 | 0.0437 | 47.32 | 0.0315 | 47.54 | 0.0297
47.55 | 0.0452 | 47.33 | 0.0316 | 47.54 | 0.0302
47.56 | 0.0472 | 47.33 | 0.0317 | 47.55 | 0.0307
47.57 | 0.0499 | 47.34 | 0.0318 | 47.56 | 0.0315
47.58 | 0.0535 | 47.35 | 0.0319 | 47.57 | 0.0324
47.58 | 0.0581 | 47.36 | 0.0321 | 47.58 | 0.0339
47.59 | 0.0621 | 47.37 | 0.0323 | 47.59 | 0.0359
47.59 | 0.0161 | 47.38 | 0.0325 | 47.59 | 0.0385
47.6 | 0.0044 | 47.38 | 0.0327 | 47.59 | 0.011
47.61 | 0.0032 | 47.39 | 0.033 | 47.6 | 0.0037
47.61 | 0.0028 | 47.4 | 0.0333 | 47.61 | 0.0028
47.62 | -0.0425 | 47.41 | 0.0335 | 47.61 | 0.0026
47.63 | -0.0401 | 47.42 | 0.0338 | 47.62 | -0.0291
47.63 | -0.0385 | 47.43 | 0.0342 | 47.63 | -0.0282
47.64 | -0.0375 | 47.43 | 0.0344 | 47.64 | -0.0275
47.65 | -0.0368 | 47.44 | 0.0348 | 47.64 | -0.0269
47.66 | -0.0362 | 47.45 | 0.035 | 47.65 | -0.0265
47.67 | -0.0358 | 47.46 | 0.0353 | 47.66 | -0.0262
47.68 | -0.0355 | 47.47 | 0.036 | 47.67 | -0.0259
47.68 | -0.0351 | 47.48 | 0.0363 | 47.68 | -0.0257
47.69 | -0.0349 | 47.48 | 0.0367 | 47.69 | -0.0256
47.7 | -0.0346 | 47.49 | 0.0373 | 47.69 | -0.0254
47.71 | -0.0344 | 47.5 | 0.0378 | 47.7 | -0.0253
47.72 | -0.0342 | 47.51 | 0.0384 | 47.71 | -0.0252
47.73 | -0.034 | 47.52 | 0.0391 | 47.72 | -0.0251
47.73 | -0.0338 | 47.53 | 0.0399 | 47.73 | -0.0251
47.74 | -0.0336 | 47.53 | 0.0409 | 47.74 | -0.025
47.75 | -0.0335 | 47.54 | 0.0419 | 47.74 | -0.025
47.76 | -0.0334 | 47.55 | 0.0436 | 47.75 | -0.0249
47.77 | -0.0333 | 47.56 | 0.0452 | 47.76 | -0.0249
47.78 | -0.0332 | 47.57 | 0.0474 | 47.77 | -0.0249
47.78 | -0.0331 | 47.58 | 0.0501 | 47.78 | -0.0249
47.79 | -0.0331 | 47.58 | 0.0533 | 47.79 | -0.0249
47.8 | -0.033 | 47.59 | 0.0563 | 47.79 | -0.0249
47.81 | -0.033 | 47.6 | 0.0578 | 47.8 | -0.0249
47.82 | -0.033 | 47.6 | 0.0173 | 47.81 | -0.0249
47.83 | -0.033 | 47.61 | 0.0054 | 47.82 | -0.0249
47.83 | -0.033 | 47.62 | 0.0039 | 47.83 | -0.025
47.84 | -0.033 | 47.62 | -0.0365 | 47.84 | -0.025
47.85 | -0.033 | 47.63 | -0.0387 | 47.84 | -0.025
47.86 | -0.0331 | 47.63 | -0.0363 | 47.85 | -0.0251
47.87 | -0.0331 | 47.64 | -0.0353 | 47.86 | -0.0251
47.88 | -0.0331 | 47.65 | -0.0344 | 47.87 | -0.0252
47.88 | -0.0332 | 47.66 | -0.0339 | 47.88 | -0.0252
47.89 | -0.0333 | 47.67 | -0.0332 | 47.89 | -0.0253
47.9 | -0.0333 | 47.68 | -0.0329 | 47.89 | -0.0254
47.91 | -0.0334 | 47.68 | -0.0327 | 47.9 | -0.0255
47.92 | -0.0334 | 47.69 | -0.0325 | 47.91 | -0.0255
47.93 | -0.0336 | 47.7 | -0.0323 | 47.92 | -0.0256
47.93 | -0.0337 | 47.71 | -0.032 | 47.93 | -0.0257
47.94 | -0.0338 | 47.72 | -0.032 | 47.94 | -0.0258
47.95 | -0.0339 | 47.73 | -0.0319 | 47.94 | -0.0259
47.96 | -0.034 | 47.73 | -0.0317 | 47.95 | -0.026
47.97 | -0.0342 | 47.74 | -0.0316 | 47.96 | -0.0261
47.98 | -0.0343 | 47.75 | -0.0316 | 47.97 | -0.0262
47.98 | -0.0345 | 47.76 | -0.0314 | 47.98 | -0.0263
47.99 | -0.0348 | 47.77 | -0.0315 | 47.99 | -0.0265
48 | -0.035 | 47.78 | -0.0313 | 47.99 | -0.0266
48.01 | -0.0352 | 47.78 | -0.0312 | 48 | -0.0268
48.02 | -0.0355 | 47.79 | -0.0311 | 48.01 | -0.0269
48.03 | -0.0359 | 47.8 | -0.0313 | 48.02 | -0.0271
48.03 | -0.0363 | 47.81 | -0.0313 | 48.03 | -0.0273
48.04 | -0.0368 | 47.82 | -0.0312 | 48.04 | -0.0276
48.05 | -0.0374 | 47.83 | -0.0313 | 48.04 | -0.0279
48.06 | -0.0382 | 47.83 | -0.0313 | 48.05 | -0.0282
48.07 | -0.0391 | 47.84 | -0.0311 | 48.06 | -0.0286
48.08 | -0.0404 | 47.85 | -0.0312 | 48.07 | -0.0291
48.08 | -0.042 | 47.86 | -0.0312 | 48.08 | -0.0296
48.09 | -0.0441 | 47.87 | -0.0314 | 48.09 | -0.0303
48.1 | -0.0469 | 47.88 | -0.0313 | 48.09 | -0.0312
48.11 | -0.0499 | 47.88 | -0.0313 | 48.1 | -0.0323
48.11 | -0.0144 | 47.89 | -0.0314 | 48.11 | -0.0335
48.12 | -0.0042 | 47.9 | -0.0316 | 48.11 | -0.0159
48.13 | -0.003 | 47.91 | -0.0315 | 48.12 | -0.003
48.13 | -0.0025 | 47.92 | -0.0315 | 48.13 | -0.002
48.13 | 0.0373 | 47.93 | -0.0317 | 48.13 | -0.0019
48.14 | 0.0361 | 47.93 | -0.0319 | 48.14 | 0.0266
48.15 | 0.035 | 47.94 | -0.0319 | 48.14 | 0.027
48.16 | 0.0342 | 47.95 | -0.0319 | 48.15 | 0.0269
48.17 | 0.0336 | 47.96 | -0.0322 | 48.16 | 0.0267
48.18 | 0.0331 | 47.97 | -0.0322 | 48.17 | 0.0265
48.18 | 0.0328 | 47.98 | -0.0324 | 48.18 | 0.0263
48.19 | 0.0325 | 47.98 | -0.0325 | 48.19 | 0.0261
48.2 | 0.0322 | 47.99 | -0.033 | 48.19 | 0.0259
48.21 | 0.0321 | 48 | -0.033 | 48.2 | 0.0258
48.22 | 0.0319 | 48.01 | -0.0335 | 48.21 | 0.0256
48.23 | 0.0318 | 48.02 | -0.0337 | 48.22 | 0.0255
48.23 | 0.0317 | 48.03 | -0.0341 | 48.23 | 0.0255
48.24 | 0.0316 | 48.03 | -0.0345 | 48.24 | 0.0254
48.25 | 0.0316 | 48.04 | -0.035 | 48.24 | 0.0253
48.26 | 0.0316 | 48.05 | -0.0355 | 48.25 | 0.0253
48.27 | 0.0316 | 48.06 | -0.0361 | 48.26 | 0.0252
48.28 | 0.0316 | 48.07 | -0.0369 | 48.27 | 0.0252
48.28 | 0.0316 | 48.08 | -0.0378 | 48.28 | 0.0252
48.29 | 0.0317 | 48.08 | -0.0389 | 48.29 | 0.0252
48.3 | 0.0317 | 48.09 | -0.0401 | 48.29 | 0.0252
48.31 | 0.0318 | 48.1 | -0.0414 | 48.3 | 0.0252
48.32 | 0.0318 | 48.11 | -0.0433 | 48.31 | 0.0252
48.33 | 0.0319 | 48.12 | -0.0454 | 48.32 | 0.0252
48.33 | 0.032 | 48.12 | -0.0454 | 48.33 | 0.0252
48.34 | 0.0321 | 48.12 | -0.0131 | 48.34 | 0.0253
48.35 | 0.0322 | 48.13 | -0.0045 | 48.34 | 0.0253
48.36 | 0.0323 | 48.13 | -0.0029 | 48.35 | 0.0254
48.37 | 0.0324 | 48.13 | 0.0277 | 48.36 | 0.0254
48.38 | 0.0325 | 48.14 | 0.0343 | 48.37 | 0.0255
48.38 | 0.0327 | 48.15 | 0.0335 | 48.38 | 0.0256
48.39 | 0.0328 | 48.16 | 0.0328 | 48.39 | 0.0257
48.4 | 0.033 | 48.17 | 0.0321 | 48.39 | 0.0258
48.41 | 0.0331 | 48.18 | 0.0315 | 48.4 | 0.0259
48.42 | 0.0333 | 48.18 | 0.0312 | 48.41 | 0.026
48.43 | 0.0335 | 48.19 | 0.0307 | 48.42 | 0.026
48.43 | 0.0337 | 48.2 | 0.0305 | 48.43 | 0.0262
48.44 | 0.0339 | 48.21 | 0.0305 | 48.44 | 0.0263
48.45 | 0.0341 | 48.22 | 0.0304 | 48.44 | 0.0264
48.46 | 0.0343 | 48.23 | 0.0301 | 48.45 | 0.0265
48.47 | 0.0346 | 48.23 | 0.0303 | 48.46 | 0.0267
48.48 | 0.0349 | 48.24 | 0.0303 | 48.47 | 0.0268
48.48 | 0.0353 | 48.25 | 0.0302 | 48.48 | 0.0269
48.49 | 0.0357 | 48.26 | 0.0301 | 48.49 | 0.0271
48.5 | 0.036 | 48.27 | 0.0303 | 48.49 | 0.0273
48.51 | 0.0364 | 48.28 | 0.0304 | 48.5 | 0.0274
48.52 | 0.0369 | 48.28 | 0.0303 | 48.51 | 0.0276
48.53 | 0.0374 | 48.29 | 0.0304 | 48.52 | 0.0279
48.53 | 0.0379 | 48.3 | 0.0304 | 48.53 | 0.0281
48.54 | 0.0386 | 48.31 | 0.0305 | 48.54 | 0.0283
48.55 | 0.0394 | 48.32 | 0.0307 | 48.54 | 0.0286
48.56 | 0.0402 | 48.33 | 0.0306 | 48.55 | 0.0289
48.57 | 0.0412 | 48.33 | 0.0307 | 48.56 | 0.0292
48.58 | 0.0424 | 48.34 | 0.0309 | 48.57 | 0.0296
48.58 | 0.0438 | 48.35 | 0.031 | 48.58 | 0.03
48.59 | 0.0458 | 48.36 | 0.0311 | 48.59 | 0.0306
48.6 | 0.0484 | 48.37 | 0.0312 | 48.59 | 0.0313
48.61 | 0.0521 | 48.38 | 0.0317 | 48.6 | 0.0323
48.62 | 0.0573 | 48.38 | 0.0323 | 48.61 | 0.0336
48.63 | 0.0618 | 48.39 | 0.0325 | 48.62 | 0.0355
48.63 | 0.0159 | 48.4 | 0.0326 | 48.63 | 0.0381
48.63 | 0.0043 | 48.41 | 0.0329 | 48.63 | 0.0114
48.64 | 0.0032 | 48.42 | 0.033 | 48.64 | 0.0036
48.64 | -0.0447 | 48.43 | 0.0332 | 48.64 | 0.0027
48.65 | -0.0419 | 48.43 | 0.0334 | 48.64 | -0.0271
48.66 | -0.0394 | 48.44 | 0.0336 | 48.65 | -0.0288
48.67 | -0.0378 | 48.45 | 0.0338 | 48.66 | -0.0279
48.68 | -0.0368 | 48.46 | 0.0342 | 48.67 | -0.0271
48.68 | -0.0361 | 48.47 | 0.0342 | 48.68 | -0.0266
48.69 | -0.0355 | 48.48 | 0.0346 | 48.69 | -0.0262
48.7 | -0.0351 | 48.48 | 0.0347 | 48.69 | -0.0258
48.71 | -0.0347 | 48.49 | 0.0351 | 48.7 | -0.0256
48.72 | -0.0344 | 48.5 | 0.0354 | 48.71 | -0.0254
48.73 | -0.0341 | 48.51 | 0.0357 | 48.72 | -0.0252
48.73 | -0.0338 | 48.52 | 0.0362 | 48.73 | -0.025
48.74 | -0.0336 | 48.53 | 0.0367 | 48.74 | -0.025
48.75 | -0.0334 | 48.53 | 0.0372 | 48.74 | -0.0249
48.76 | -0.0332 | 48.54 | 0.0377 | 48.75 | -0.0248
48.77 | -0.033 | 48.55 | 0.0385 | 48.76 | -0.0247
48.78 | -0.0329 | 48.56 | 0.0392 | 48.77 | -0.0247
48.78 | -0.0327 | 48.57 | 0.0401 | 48.78 | -0.0247
48.79 | -0.0327 | 48.58 | 0.0409 | 48.79 | -0.0246
48.8 | -0.0326 | 48.58 | 0.042 | 48.79 | -0.0246
48.81 | -0.0326 | 48.59 | 0.0432 | 48.8 | -0.0246
48.82 | -0.0325 | 48.6 | 0.0449 | 48.81 | -0.0246
48.83 | -0.0324 | 48.61 | 0.047 | 48.82 | -0.0246
48.83 | -0.0324 | 48.62 | 0.0499 | 48.83 | -0.0246
48.84 | -0.0324 | 48.63 | 0.0531 | 48.84 | -0.0246
48.85 | -0.0324 | 48.63 | 0.0567 | 48.84 | -0.0246
48.86 | -0.0325 | 48.63 | 0.0159 | 48.85 | -0.0246
48.87 | -0.0324 | 48.64 | 0.0051 | 48.86 | -0.0247
48.88 | -0.0325 | 48.65 | 0.0037 | 48.87 | -0.0247
48.88 | -0.0325 | 48.65 | -0.0365 | 48.88 | -0.0248
48.89 | -0.0325 | 48.66 | -0.0382 | 48.89 | -0.0248
48.9 | -0.0326 | 48.67 | -0.0363 | 48.89 | -0.0248
48.91 | -0.0327 | 48.68 | -0.0353 | 48.9 | -0.0249
48.92 | -0.0328 | 48.68 | -0.0346 | 48.91 | -0.0249
48.93 | -0.0328 | 48.69 | -0.0344 | 48.92 | -0.025
48.93 | -0.0329 | 48.7 | -0.0341 | 48.93 | -0.025
48.94 | -0.033 | 48.71 | -0.0337 | 48.94 | -0.0251
48.95 | -0.0331 | 48.72 | -0.0335 | 48.94 | -0.0252
48.96 | -0.0332 | 48.73 | -0.0333 | 48.95 | -0.0253
48.97 | -0.0333 | 48.73 | -0.0333 | 48.96 | -0.0253
48.98 | -0.0334 | 48.74 | -0.0332 | 48.97 | -0.0254
48.98 | -0.0336 | 48.75 | -0.033 | 48.98 | -0.0255
48.99 | -0.0337 | 48.76 | -0.0328 | 48.99 | -0.0256
49 | -0.0338 | 48.77 | -0.0327 | 48.99 | -0.0257
49.01 | -0.034 | 48.78 | -0.0326 | 49 | -0.0259
49.02 | -0.0342 | 48.78 | -0.0325 | 49.01 | -0.0259
49.03 | -0.0344 | 48.79 | -0.0326 | 49.02 | -0.0261
49.03 | -0.0346 | 48.8 | -0.0324 | 49.03 | -0.0262
49.04 | -0.0349 | 48.81 | -0.0326 | 49.04 | -0.0264
49.05 | -0.0352 | 48.82 | -0.0323 | 49.04 | -0.0266
49.06 | -0.0356 | 48.83 | -0.0323 | 49.05 | -0.0267
49.07 | -0.036 | 48.83 | -0.0321 | 49.06 | -0.027
49.08 | -0.0365 | 48.84 | -0.032 | 49.07 | -0.0272
49.08 | -0.0372 | 48.85 | -0.032 | 49.08 | -0.0275
49.09 | -0.0379 | 48.86 | -0.032 | 49.09 | -0.0278
49.1 | -0.0389 | 48.87 | -0.032 | 49.09 | -0.0282
49.11 | -0.0402 | 48.88 | -0.0322 | 49.1 | -0.0286
49.12 | -0.0419 | 48.88 | -0.0322 | 49.11 | -0.0292
49.13 | -0.0441 | 48.89 | -0.0321 | 49.12 | -0.0299
49.13 | -0.047 | 48.9 | -0.0321 | 49.13 | -0.0307
49.14 | -0.05 | 48.91 | -0.0321 | 49.14 | -0.0317
49.14 | -0.0148 | 48.92 | -0.0322 | 49.14 | -0.033
49.15 | -0.0042 | 48.93 | -0.0323 | 49.14 | -0.0101
49.16 | -0.003 | 48.93 | -0.0322 | 49.15 | -0.003
49.16 | -0.0025 | 48.94 | -0.0322 | 49.16 | -0.002
49.17 | 0.0373 | 48.95 | -0.0324 | 49.16 | 0.0184
49.18 | 0.0359 | 48.96 | -0.0325 | 49.17 | 0.0263
49.18 | 0.0348 | 48.97 | -0.0325 | 49.18 | 0.0267
49.19 | 0.034 | 48.98 | -0.0326 | 49.19 | 0.0267
49.2 | 0.0333 | 48.98 | -0.0326 | 49.19 | 0.0265
49.21 | 0.0329 | 48.99 | -0.0328 | 49.2 | 0.0263
49.22 | 0.0325 | 49 | -0.033 | 49.21 | 0.0261
49.23 | 0.0322 | 49.01 | -0.0331 | 49.22 | 0.0259
49.23 | 0.032 | 49.02 | -0.0331 | 49.23 | 0.0257
49.24 | 0.0318 | 49.03 | -0.0335 | 49.24 | 0.0256
49.25 | 0.0318 | 49.03 | -0.0335 | 49.24 | 0.0255
49.26 | 0.0316 | 49.04 | -0.0338 | 49.25 | 0.0254
49.27 | 0.0315 | 49.05 | -0.0341 | 49.26 | 0.0253
49.28 | 0.0315 | 49.06 | -0.0345 | 49.27 | 0.0253
49.28 | 0.0314 | 49.07 | -0.0347 | 49.28 | 0.0252
49.29 | 0.0315 | 49.08 | -0.0352 | 49.29 | 0.0252
49.3 | 0.0315 | 49.08 | -0.0357 | 49.29 | 0.0252
49.31 | 0.0315 | 49.09 | -0.036 | 49.3 | 0.0253
49.32 | 0.0315 | 49.1 | -0.0368 | 49.31 | 0.0253
49.33 | 0.0315 | 49.11 | -0.0375 | 49.32 | 0.0253
49.33 | 0.0316 | 49.12 | -0.0384 | 49.33 | 0.0253
49.34 | 0.0317 | 49.13 | -0.0396 | 49.34 | 0.0254
49.35 | 0.0317 | 49.13 | -0.0411 | 49.34 | 0.0254
49.36 | 0.0318 | 49.14 | -0.043 | 49.35 | 0.0255
49.37 | 0.0319 | 49.15 | -0.0451 | 49.36 | 0.0255
49.38 | 0.032 | 49.15 | -0.0452 | 49.37 | 0.0256
49.38 | 0.032 | 49.15 | -0.0126 | 49.38 | 0.0256
49.39 | 0.0322 | 49.16 | -0.0042 | 49.39 | 0.0257
49.4 | 0.0323 | 49.17 | -0.003 | 49.39 | 0.0257
49.41 | 0.0324 | 49.17 | 0.028 | 49.4 | 0.0258
49.42 | 0.0326 | 49.18 | 0.0345 | 49.41 | 0.0259
49.43 | 0.0328 | 49.18 | 0.034 | 49.42 | 0.026
49.43 | 0.0329 | 49.19 | 0.0331 | 49.43 | 0.0261
49.44 | 0.0331 | 49.2 | 0.0325 | 49.44 | 0.0262
49.45 | 0.0333 | 49.21 | 0.0321 | 49.44 | 0.0263
49.46 | 0.0335 | 49.22 | 0.0318 | 49.45 | 0.0264
49.47 | 0.0337 | 49.23 | 0.0314 | 49.46 | 0.0266
49.48 | 0.034 | 49.23 | 0.0314 | 49.47 | 0.0267
49.48 | 0.0342 | 49.24 | 0.0314 | 49.48 | 0.0268
49.49 | 0.0345 | 49.25 | 0.0311 | 49.49 | 0.027
49.5 | 0.0348 | 49.26 | 0.0311 | 49.49 | 0.0271
49.51 | 0.035 | 49.27 | 0.0309 | 49.5 | 0.0272
49.52 | 0.0353 | 49.28 | 0.031 | 49.51 | 0.0274
49.53 | 0.0357 | 49.28 | 0.031 | 49.52 | 0.0276
49.53 | 0.0361 | 49.29 | 0.0312 | 49.53 | 0.0278
49.54 | 0.0366 | 49.3 | 0.0313 | 49.54 | 0.028
49.55 | 0.0371 | 49.31 | 0.0314 | 49.54 | 0.0282
49.56 | 0.0375 | 49.32 | 0.0313 | 49.55 | 0.0284
49.57 | 0.0381 | 49.33 | 0.0316 | 49.56 | 0.0287
49.58 | 0.0387 | 49.33 | 0.0315 | 49.57 | 0.029
49.58 | 0.0394 | 49.34 | 0.0316 | 49.58 | 0.0293
49.59 | 0.0403 | 49.35 | 0.0319 | 49.59 | 0.0296
49.6 | 0.0414 | 49.36 | 0.032 | 49.59 | 0.03
49.61 | 0.0427 | 49.37 | 0.0321 | 49.6 | 0.0304
49.62 | 0.0441 | 49.38 | 0.0321 | 49.61 | 0.0309
49.63 | 0.0462 | 49.38 | 0.0323 | 49.62 | 0.0315
49.63 | 0.0488 | 49.39 | 0.0324 | 49.63 | 0.0323
49.64 | 0.0525 | 49.4 | 0.0325 | 49.64 | 0.0333
49.65 | 0.0576 | 49.41 | 0.0326 | 49.64 | 0.0346
49.66 | 0.062 | 49.42 | 0.0329 | 49.65 | 0.0367
49.66 | 0.0171 | 49.43 | 0.0331 | 49.66 | 0.0393
49.67 | 0.0043 | 49.43 | 0.0332 | 49.66 | 0.0128
49.68 | 0.0031 | 49.44 | 0.0334 | 49.67 | 0.0037
49.68 | -0.0459 | 49.45 | 0.0337 | 49.68 | 0.0027
49.68 | -0.0419 | 49.46 | 0.0339 | 49.68 | -0.0065
49.69 | -0.0394 | 49.47 | 0.034 | 49.69 | -0.0299
49.7 | -0.0378 | 49.48 | 0.0343 | 49.69 | -0.029
49.71 | -0.0367 | 49.48 | 0.0344 | 49.7 | -0.0282
49.72 | -0.0359 | 49.49 | 0.0349 | 49.71 | -0.0276
49.73 | -0.0353 | 49.5 | 0.0351 | 49.72 | -0.0272
49.73 | -0.0349 | 49.51 | 0.0354 | 49.73 | -0.0269
49.74 | -0.0345 | 49.52 | 0.0357 | 49.74 | -0.0266
49.75 | -0.0342 | 49.53 | 0.0359 | 49.74 | -0.0264
49.76 | -0.0339 | 49.53 | 0.0363 | 49.75 | -0.0263
49.77 | -0.0336 | 49.54 | 0.0367 | 49.76 | -0.0261
49.78 | -0.0334 | 49.55 | 0.0369 | 49.77 | -0.026
49.78 | -0.0332 | 49.56 | 0.0377 | 49.78 | -0.026
49.79 | -0.0329 | 49.57 | 0.0381 | 49.79 | -0.0259
49.8 | -0.0328 | 49.58 | 0.0386 | 49.79 | -0.0258
49.81 | -0.0326 | 49.58 | 0.0394 | 49.8 | -0.0258
49.82 | -0.0325 | 49.59 | 0.0401 | 49.81 | -0.0258
49.83 | -0.0324 | 49.6 | 0.041 | 49.82 | -0.0258
49.83 | -0.0323 | 49.61 | 0.0421 | 49.83 | -0.0257
49.84 | -0.0322 | 49.62 | 0.0434 | 49.84 | -0.0257
49.85 | -0.0322 | 49.63 | 0.045 | 49.84 | -0.0258
49.86 | -0.0322 | 49.63 | 0.0469 | 49.85 | -0.0257
49.87 | -0.0321 | 49.64 | 0.0496 | 49.86 | -0.0258
49.88 | -0.0321 | 49.65 | 0.0529 | 49.87 | -0.0258
49.88 | -0.0322 | 49.66 | 0.0567 | 49.88 | -0.0258
49.89 | -0.0322 | 49.67 | 0.0588 | 49.89 | -0.0258
49.9 | -0.0322 | 49.67 | 0.0168 | 49.89 | -0.0259
49.91 | -0.0322 | 49.68 | 0.0051 | 49.9 | -0.0259
49.92 | -0.0323 | 49.68 | 0.0037 | 49.91 | -0.0259
49.93 | -0.0323 | 49.68 | -0.0383 | 49.92 | -0.026
49.93 | -0.0324 | 49.69 | -0.04 | 49.93 | -0.026
49.94 | -0.0324 | 49.7 | -0.0374 | 49.94 | -0.0261
49.95 | -0.0325 | 49.71 | -0.0359 | 49.94 | -0.0262
49.96 | -0.0325 | 49.72 | -0.0354 | 49.95 | -0.0262
49.97 | -0.0326 | 49.73 | -0.0348 | 49.96 | -0.0263
49.98 | -0.0327 | 49.73 | -0.0343 | 49.97 | -0.0264
49.98 | -0.0328 | 49.74 | -0.034 | 49.98 | -0.0265
49.99 | -0.0329 | 49.75 | -0.0339 | 49.99 | -0.0265
50 | -0.033 | 49.76 | -0.0335 | 49.99 | -0.0266
50.01 | -0.0331 | 49.77 | -0.0334 | 50 | -0.0267
50.02 | -0.0333 | 49.78 | -0.0333 | 50.01 | -0.0269
50.03 | -0.0334 | 49.78 | -0.0332 | 50.02 | -0.027
50.03 | -0.0336 | 49.79 | -0.0329 | 50.03 | -0.0271
50.04 | -0.0337 | 49.8 | -0.0329 | 50.04 | -0.0272
50.05 | -0.034 | 49.81 | -0.0328 | 50.04 | -0.0274
50.06 | -0.0341 | 49.82 | -0.0327 | 50.05 | -0.0275
50.07 | -0.0344 | 49.83 | -0.0327 | 50.06 | -0.0277
50.08 | -0.0346 | 49.83 | -0.0326 | 50.07 | -0.0279
50.08 | -0.0349 | 49.84 | -0.0325 | 50.08 | -0.0281
50.09 | -0.0353 | 49.85 | -0.0325 | 50.09 | -0.0283
50.1 | -0.0357 | 49.86 | -0.0325 | 50.09 | -0.0284
50.11 | -0.0362 | 49.87 | -0.0325 | 50.1 | -0.0287
50.12 | -0.0369 | 49.88 | -0.0323 | 50.11 | -0.029
50.13 | -0.0376 | 49.88 | -0.0325 | 50.12 | -0.0294
50.13 | -0.0386 | 49.89 | -0.0324 | 50.13 | -0.0298
50.14 | -0.0399 | 49.9 | -0.0326 | 50.14 | -0.0304
50.15 | -0.0417 | 49.91 | -0.0326 | 50.14 | -0.031
50.16 | -0.0439 | 49.92 | -0.0326 | 50.15 | -0.0317
50.17 | -0.0467 | 49.93 | -0.0327 | 50.16 | -0.0326
50.18 | -0.0497 | 49.93 | -0.0326 | 50.17 | -0.0337
50.18 | -0.0223 | 49.94 | -0.0328 | 50.18 | -0.035
50.18 | -0.0042 | 49.95 | -0.0329 | 50.18 | -0.011
50.19 | -0.0029 | 49.96 | -0.0328 | 50.19 | -0.0032
50.19 | 0.0325 | 49.97 | -0.033 | 50.19 | -0.0021
50.2 | 0.0369 | 49.98 | -0.0329 | 50.19 | -0.002
50.21 | 0.0355 | 49.98 | -0.0332 | 50.2 | 0.0278
50.22 | 0.0345 | 49.99 | -0.0332 | 50.21 | 0.0282
50.23 | 0.0337 | 50 | -0.0332 | 50.22 | 0.0282
50.23 | 0.033 | 50.01 | -0.0333 | 50.23 | 0.028
50.24 | 0.0325 | 50.02 | -0.0334 | 50.24 | 0.0278
50.25 | 0.0322 | 50.03 | -0.0335 | 50.24 | 0.0275
50.26 | 0.0319 | 50.03 | -0.0335 | 50.25 | 0.0273
50.27 | 0.0317 | 50.04 | -0.0336 | 50.26 | 0.0272
50.28 | 0.0315 | 50.05 | -0.0337 | 50.27 | 0.027
50.28 | 0.0314 | 50.06 | -0.034 | 50.28 | 0.0269
50.29 | 0.0313 | 50.07 | -0.0342 | 50.29 | 0.0268
50.3 | 0.0312 | 50.08 | -0.0342 | 50.29 | 0.0267
50.31 | 0.0312 | 50.08 | -0.0346 | 50.3 | 0.0267
50.32 | 0.0311 | 50.09 | -0.035 | 50.31 | 0.0266
50.33 | 0.0311 | 50.1 | -0.0352 | 50.32 | 0.0265
50.33 | 0.0311 | 50.11 | -0.0358 | 50.33 | 0.0265
50.34 | 0.0311 | 50.12 | -0.0363 | 50.34 | 0.0265
50.35 | 0.0311 | 50.13 | -0.0367 | 50.34 | 0.0265
50.36 | 0.0312 | 50.13 | -0.0374 | 50.35 | 0.0265
50.37 | 0.0312 | 50.14 | -0.0383 | 50.36 | 0.0265
50.38 | 0.0313 | 50.15 | -0.0393 | 50.37 | 0.0265
50.38 | 0.0313 | 50.16 | -0.0404 | 50.38 | 0.0266
50.39 | 0.0314 | 50.17 | -0.0421 | 50.39 | 0.0266
50.4 | 0.0315 | 50.18 | -0.0439 | 50.39 | 0.0266
50.41 | 0.0316 | 50.18 | -0.0459 | 50.4 | 0.0267
50.42 | 0.0317 | 50.18 | -0.0459 | 50.41 | 0.0268
50.43 | 0.0318 | 50.18 | -0.013 | 50.42 | 0.0268
50.43 | 0.0319 | 50.19 | -0.0044 | 50.43 | 0.0269
50.44 | 0.032 | 50.2 | -0.003 | 50.44 | 0.0269
50.45 | 0.0321 | 50.2 | 0.0285 | 50.44 | 0.027
50.46 | 0.0322 | 50.21 | 0.035 | 50.45 | 0.0271
50.47 | 0.0325 | 50.22 | 0.0347 | 50.46 | 0.0272
50.48 | 0.0326 | 50.23 | 0.034 | 50.47 | 0.0273
50.48 | 0.0328 | 50.23 | 0.0333 | 50.48 | 0.0274
50.49 | 0.0329 | 50.24 | 0.033 | 50.49 | 0.0276
50.5 | 0.0331 | 50.25 | 0.0325 | 50.49 | 0.0277
50.51 | 0.0333 | 50.26 | 0.0323 | 50.5 | 0.0278
50.52 | 0.0336 | 50.27 | 0.0319 | 50.51 | 0.028
50.53 | 0.0339 | 50.28 | 0.0319 | 50.52 | 0.0281
50.53 | 0.0342 | 50.28 | 0.0319 | 50.53 | 0.0283
50.54 | 0.0344 | 50.29 | 0.032 | 50.54 | 0.0284
50.55 | 0.0348 | 50.3 | 0.0319 | 50.54 | 0.0286
50.56 | 0.0351 | 50.31 | 0.032 | 50.55 | 0.0288
50.57 | 0.0355 | 50.32 | 0.032 | 50.56 | 0.029
50.58 | 0.036 | 50.33 | 0.0321 | 50.57 | 0.0292
50.58 | 0.0364 | 50.33 | 0.0322 | 50.58 | 0.0294
50.59 | 0.0369 | 50.34 | 0.0322 | 50.59 | 0.0296
50.6 | 0.0375 | 50.35 | 0.0323 | 50.59 | 0.0299
50.61 | 0.0382 | 50.36 | 0.0321 | 50.6 | 0.0302
50.62 | 0.0388 | 50.37 | 0.0323 | 50.61 | 0.0305
50.63 | 0.0397 | 50.38 | 0.0324 | 50.62 | 0.0308
50.63 | 0.0408 | 50.38 | 0.0323 | 50.63 | 0.0312
50.64 | 0.042 | 50.39 | 0.0324 | 50.64 | 0.0317
50.65 | 0.0437 | 50.4 | 0.0326 | 50.64 | 0.0321
50.66 | 0.0457 | 50.41 | 0.0327 | 50.65 | 0.0328
50.67 | 0.0483 | 50.42 | 0.0329 | 50.66 | 0.0335
50.68 | 0.0521 | 50.43 | 0.0329 | 50.67 | 0.0345
50.68 | 0.0573 | 50.43 | 0.0331 | 50.68 | 0.0358
50.69 | 0.0615 | 50.44 | 0.0331 | 50.69 | 0.0378
50.69 | 0.025 | 50.45 | 0.0333 | 50.69 | 0.0404
50.7 | 0.0044 | 50.46 | 0.0335 | 50.69 | 0.0133
50.71 | 0.0033 | 50.47 | 0.0338 | 50.7 | 0.0038
50.71 | 0.0029 | 50.48 | 0.0342 | 50.71 | 0.0028
50.72 | -0.0414 | 50.48 | 0.0344 | 50.71 | -0.0069
50.73 | -0.0391 | 50.49 | 0.0346 | 50.72 | -0.0308
50.73 | -0.0375 | 50.5 | 0.0348 | 50.73 | -0.0299
50.74 | -0.0364 | 50.51 | 0.0351 | 50.74 | -0.0292
50.75 | -0.0358 | 50.52 | 0.0354 | 50.74 | -0.0286
50.76 | -0.0352 | 50.53 | 0.0356 | 50.75 | -0.0282
50.77 | -0.0347 | 50.53 | 0.0359 | 50.76 | -0.0279
50.78 | -0.0344 | 50.54 | 0.036 | 50.77 | -0.0276
50.78 | -0.034 | 50.55 | 0.0365 | 50.78 | -0.0274
50.79 | -0.0337 | 50.56 | 0.0367 | 50.79 | -0.0272
50.8 | -0.0335 | 50.57 | 0.0371 | 50.79 | -0.027
50.81 | -0.0333 | 50.58 | 0.0375 | 50.8 | -0.0269
50.82 | -0.0331 | 50.58 | 0.0381 | 50.81 | -0.0268
50.83 | -0.0329 | 50.59 | 0.0385 | 50.82 | -0.0267
50.83 | -0.0327 | 50.6 | 0.039 | 50.83 | -0.0266
50.84 | -0.0326 | 50.61 | 0.0397 | 50.84 | -0.0266
50.85 | -0.0324 | 50.62 | 0.0404 | 50.84 | -0.0265
50.86 | -0.0323 | 50.63 | 0.0412 | 50.85 | -0.0265
50.87 | -0.0322 | 50.63 | 0.042 | 50.86 | -0.0264
50.88 | -0.0321 | 50.64 | 0.0429 | 50.87 | -0.0264
50.88 | -0.032 | 50.65 | 0.0444 | 50.88 | -0.0264
50.89 | -0.032 | 50.66 | 0.0458 | 50.89 | -0.0265
50.9 | -0.032 | 50.67 | 0.0478 | 50.89 | -0.0265
50.91 | -0.032 | 50.68 | 0.0502 | 50.9 | -0.0265
50.92 | -0.032 | 50.68 | 0.0533 | 50.91 | -0.0265
50.93 | -0.0321 | 50.69 | 0.0572 | 50.92 | -0.0266
50.93 | -0.0321 | 50.7 | 0.0601 | 50.93 | -0.0266
50.94 | -0.0321 | 50.7 | 0.0168 | 50.94 | -0.0266
50.95 | -0.0321 | 50.71 | 0.0054 | 50.94 | -0.0267
50.96 | -0.0322 | 50.72 | 0.004 | 50.95 | -0.0267
50.97 | -0.0323 | 50.72 | -0.0395 | 50.96 | -0.0268
50.98 | -0.0323 | 50.73 | -0.0404 | 50.97 | -0.0268
50.98 | -0.0324 | 50.73 | -0.0376 | 50.98 | -0.0269
50.99 | -0.0325 | 50.74 | -0.0364 | 50.99 | -0.0269
51 | -0.0326 | 50.75 | -0.0355 | 50.99 | -0.0269
51.01 | -0.0326 | 50.76 | -0.0349 | 51 | -0.027
51.02 | -0.0328 | 50.77 | -0.0346 | 51.01 | -0.027
51.03 | -0.0329 | 50.78 | -0.0341 | 51.02 | -0.0271
51.03 | -0.033 | 50.78 | -0.0338 | 51.03 | -0.0272
51.04 | -0.0331 | 50.79 | -0.0335 | 51.04 | -0.0273
51.05 | -0.0332 | 50.8 | -0.0332 | 51.04 | -0.0273
51.06 | -0.0334 | 50.81 | -0.033 | 51.05 | -0.0274
51.07 | -0.0335 | 50.82 | -0.033 | 51.06 | -0.0275
51.08 | -0.0337 | 50.83 | -0.0328 | 51.07 | -0.0276
51.08 | -0.0338 | 50.83 | -0.0327 | 51.08 | -0.0277
51.09 | -0.0341 | 50.84 | -0.0325 | 51.09 | -0.0279
51.1 | -0.0343 | 50.85 | -0.0324 | 51.09 | -0.028
51.11 | -0.0346 | 50.86 | -0.0325 | 51.1 | -0.0282
51.12 | -0.0348 | 50.87 | -0.0325 | 51.11 | -0.0284
51.13 | -0.0352 | 50.88 | -0.0324 | 51.12 | -0.0286
51.13 | -0.0356 | 50.88 | -0.0322 | 51.13 | -0.0289
51.14 | -0.0362 | 50.89 | -0.0324 | 51.14 | -0.0291
51.15 | -0.0368 | 50.9 | -0.0324 | 51.14 | -0.0295
51.16 | -0.0376 | 50.91 | -0.0322 | 51.15 | -0.0298
51.17 | -0.0386 | 50.92 | -0.0323 | 51.16 | -0.0303
51.18 | -0.0399 | 50.93 | -0.0323 | 51.17 | -0.0308
51.18 | -0.0416 | 50.93 | -0.0323 | 51.18 | -0.0314
51.19 | -0.0439 | 50.94 | -0.0323 | 51.19 | -0.0322
51.2 | -0.0467 | 50.95 | -0.0322 | 51.19 | -0.0332
51.21 | -0.0495 | 50.96 | -0.0322 | 51.2 | -0.0343
51.21 | -0.0162 | 50.97 | -0.0322 | 51.21 | -0.0356
51.22 | -0.0042 | 50.98 | -0.0323 | 51.21 | -0.011
51.23 | -0.003 | 50.98 | -0.0321 | 51.22 | -0.0033
51.23 | -0.0025 | 50.99 | -0.0323 | 51.23 | -0.0022
51.23 | 0.0368 | 51 | -0.0322 | 51.23 | 0.0208
51.24 | 0.0355 | 51.01 | -0.0324 | 51.24 | 0.0283
51.25 | 0.0344 | 51.02 | -0.0323 | 51.24 | 0.0287
51.26 | 0.0336 | 51.03 | -0.0322 | 51.25 | 0.0286
51.27 | 0.033 | 51.03 | -0.0322 | 51.26 | 0.0284
51.27 | 0.0325 | 51.04 | -0.0324 | 51.27 | 0.0281
51.28 | 0.0322 | 51.05 | -0.0325 | 51.28 | 0.0279
51.29 | 0.0319 | 51.06 | -0.0327 | 51.29 | 0.0277
51.3 | 0.0317 | 51.07 | -0.0328 | 51.29 | 0.0275
51.31 | 0.0315 | 51.08 | -0.0327 | 51.3 | 0.0274
51.32 | 0.0314 | 51.08 | -0.0329 | 51.31 | 0.0272
51.33 | 0.0313 | 51.09 | -0.033 | 51.32 | 0.0271
51.33 | 0.0312 | 51.1 | -0.0332 | 51.33 | 0.0271
51.34 | 0.0311 | 51.11 | -0.0335 | 51.34 | 0.027
51.35 | 0.0311 | 51.12 | -0.0338 | 51.34 | 0.027
51.36 | 0.0311 | 51.13 | -0.0341 | 51.35 | 0.027
51.37 | 0.0311 | 51.13 | -0.0345 | 51.36 | 0.0269
51.38 | 0.0311 | 51.14 | -0.0349 | 51.37 | 0.0269
51.38 | 0.0312 | 51.15 | -0.0353 | 51.38 | 0.0268
51.39 | 0.0312 | 51.16 | -0.0359 | 51.39 | 0.0268
51.4 | 0.0312 | 51.17 | -0.0367 | 51.39 | 0.0268
51.41 | 0.0313 | 51.18 | -0.0375 | 51.4 | 0.0268
51.42 | 0.0314 | 51.18 | -0.0385 | 51.41 | 0.0268
51.42 | 0.0315 | 51.19 | -0.0398 | 51.42 | 0.0268
51.43 | 0.0316 | 51.2 | -0.0411 | 51.43 | 0.0269
51.44 | 0.0317 | 51.21 | -0.0431 | 51.44 | 0.0269
51.45 | 0.0317 | 51.22 | -0.045 | 51.44 | 0.0269
51.46 | 0.0319 | 51.22 | -0.045 | 51.45 | 0.027
51.47 | 0.0319 | 51.22 | -0.0129 | 51.46 | 0.027
51.48 | 0.0321 | 51.23 | -0.0045 | 51.47 | 0.0271
51.48 | 0.0322 | 51.23 | -0.003 | 51.48 | 0.0272
51.49 | 0.0324 | 51.23 | 0.0277 | 51.49 | 0.0272
51.5 | 0.0325 | 51.24 | 0.0344 | 51.49 | 0.0273
51.51 | 0.0326 | 51.25 | 0.0338 | 51.5 | 0.0274
51.52 | 0.0329 | 51.26 | 0.0329 | 51.51 | 0.0276
51.52 | 0.033 | 51.27 | 0.0323 | 51.52 | 0.0277
51.53 | 0.0332 | 51.28 | 0.0317 | 51.53 | 0.0278
51.54 | 0.0335 | 51.28 | 0.0315 | 51.54 | 0.0279
51.55 | 0.0337 | 51.29 | 0.0311 | 51.54 | 0.028
51.56 | 0.034 | 51.3 | 0.0311 | 51.55 | 0.0282
51.57 | 0.0343 | 51.31 | 0.0311 | 51.56 | 0.0283
51.58 | 0.0346 | 51.32 | 0.031 | 51.57 | 0.0285
51.58 | 0.035 | 51.33 | 0.031 | 51.58 | 0.0287
51.59 | 0.0353 | 51.33 | 0.031 | 51.59 | 0.0289
51.6 | 0.0357 | 51.34 | 0.0312 | 51.59 | 0.029
51.61 | 0.0362 | 51.35 | 0.0312 | 51.6 | 0.0292
51.62 | 0.0366 | 51.36 | 0.0313 | 51.61 | 0.0295
51.62 | 0.0372 | 51.37 | 0.0313 | 51.62 | 0.0297
51.63 | 0.0378 | 51.38 | 0.0315 | 51.63 | 0.03
51.64 | 0.0384 | 51.38 | 0.0315 | 51.64 | 0.0302
51.65 | 0.0392 | 51.39 | 0.0315 | 51.64 | 0.0305
51.66 | 0.0401 | 51.4 | 0.0315 | 51.65 | 0.0309
51.67 | 0.0412 | 51.41 | 0.0317 | 51.66 | 0.0312
51.67 | 0.0424 | 51.42 | 0.0319 | 51.67 | 0.0317
51.68 | 0.044 | 51.43 | 0.032 | 51.68 | 0.0322
51.69 | 0.0461 | 51.43 | 0.0321 | 51.69 | 0.0328
51.7 | 0.049 | 51.44 | 0.0322 | 51.69 | 0.0335
51.71 | 0.0531 | 51.45 | 0.0322 | 51.7 | 0.0345
51.72 | 0.0584 | 51.46 | 0.0322 | 51.71 | 0.0358
51.72 | 0.0617 | 51.47 | 0.0324 | 51.72 | 0.0378
51.72 | 0.0157 | 51.48 | 0.0326 | 51.73 | 0.0403
51.73 | 0.0044 | 51.48 | 0.0328 | 51.73 | 0.0132
51.74 | 0.0032 | 51.49 | 0.0329 | 51.74 | 0.0038
51.74 | 0.0027 | 51.5 | 0.0334 | 51.74 | 0.0028
51.75 | -0.0415 | 51.51 | 0.0336 | 51.74 | -0.0063
51.76 | -0.0391 | 51.52 | 0.034 | 51.75 | -0.0306
51.77 | -0.0376 | 51.53 | 0.0343 | 51.76 | -0.0297
51.77 | -0.0365 | 51.53 | 0.0344 | 51.77 | -0.029
51.78 | -0.0358 | 51.54 | 0.0347 | 51.78 | -0.0284
51.79 | -0.0352 | 51.55 | 0.0354 | 51.79 | -0.028
51.8 | -0.0348 | 51.56 | 0.0358 | 51.79 | -0.0276
51.81 | -0.0344 | 51.57 | 0.0363 | 51.8 | -0.0273
51.82 | -0.0341 | 51.58 | 0.0366 | 51.81 | -0.0271
51.82 | -0.0338 | 51.58 | 0.0368 | 51.82 | -0.0269
51.83 | -0.0336 | 51.59 | 0.037 | 51.83 | -0.0268
51.84 | -0.0334 | 51.6 | 0.0374 | 51.84 | -0.0267
51.85 | -0.0332 | 51.61 | 0.0378 | 51.84 | -0.0266
51.86 | -0.033 | 51.62 | 0.0382 | 51.85 | -0.0265
51.87 | -0.0328 | 51.63 | 0.0388 | 51.86 | -0.0265
51.87 | -0.0327 | 51.63 | 0.0395 | 51.87 | -0.0264
51.88 | -0.0326 | 51.64 | 0.0399 | 51.88 | -0.0264
51.89 | -0.0325 | 51.65 | 0.0406 | 51.89 | -0.0263
51.9 | -0.0324 | 51.66 | 0.0413 | 51.89 | -0.0263
51.91 | -0.0323 | 51.67 | 0.0421 | 51.9 | -0.0264
51.92 | -0.0323 | 51.68 | 0.0432 | 51.91 | -0.0264
51.92 | -0.0323 | 51.68 | 0.0447 | 51.92 | -0.0264
51.93 | -0.0322 | 51.69 | 0.0461 | 51.93 | -0.0264
51.94 | -0.0322 | 51.7 | 0.0481 | 51.94 | -0.0264
51.95 | -0.0323 | 51.71 | 0.0507 | 51.94 | -0.0264
51.96 | -0.0323 | 51.72 | 0.0541 | 51.95 | -0.0265
51.97 | -0.0323 | 51.73 | 0.0581 | 51.96 | -0.0265
51.97 | -0.0324 | 51.73 | 0.0608 | 51.97 | -0.0265
51.98 | -0.0324 | 51.73 | 0.0171 | 51.98 | -0.0266
51.99 | -0.0325 | 51.74 | 0.0055 | 51.99 | -0.0267
52 | -0.0325 | 51.75 | 0.004 | 51.99 | -0.0268
52.01 | -0.0326 | 51.75 | -0.04 | 52 | -0.0268
52.02 | -0.0326 | 51.76 | -0.0405 | 52.01 | -0.0269
52.02 | -0.0327 | 51.77 | -0.0381 | 52.02 | -0.0269
52.03 | -0.0328 | 51.78 | -0.037 | 52.03 | -0.027
52.04 | -0.0329 | 51.78 | -0.0362 | 52.04 | -0.027
52.05 | -0.0329 | 51.79 | -0.0355 | 52.04 | -0.0271
52.06 | -0.033 | 51.8 | -0.0353 | 52.05 | -0.0271
52.07 | -0.0332 | 51.81 | -0.0349 | 52.06 | -0.0272
52.07 | -0.0332 | 51.82 | -0.0345 | 52.07 | -0.0273
52.08 | -0.0334 | 51.83 | -0.0345 | 52.08 | -0.0274
52.09 | -0.0336 | 51.83 | -0.0343 | 52.09 | -0.0274
52.1 | -0.0338 | 51.84 | -0.0339 | 52.09 | -0.0276
52.11 | -0.0339 | 51.85 | -0.034 | 52.1 | -0.0277
52.12 | -0.0341 | 51.86 | -0.0338 | 52.11 | -0.0278
52.12 | -0.0344 | 51.87 | -0.0335 | 52.12 | -0.0279
52.13 | -0.0346 | 51.88 | -0.0333 | 52.13 | -0.0281
52.14 | -0.0349 | 51.88 | -0.033 | 52.14 | -0.0282
52.15 | -0.0353 | 51.89 | -0.0328 | 52.14 | -0.0284
52.16 | -0.0357 | 51.9 | -0.0326 | 52.15 | -0.0286
52.17 | -0.0362 | 51.91 | -0.0327 | 52.16 | -0.0288
52.17 | -0.0367 | 51.92 | -0.0326 | 52.17 | -0.0291
52.18 | -0.0375 | 51.93 | -0.0324 | 52.18 | -0.0294
52.19 | -0.0383 | 51.93 | -0.0323 | 52.19 | -0.0298
52.2 | -0.0395 | 51.94 | -0.0322 | 52.19 | -0.0302
52.21 | -0.0409 | 51.95 | -0.0321 | 52.2 | -0.0307
52.22 | -0.0427 | 51.96 | -0.0322 | 52.21 | -0.0313
52.22 | -0.045 | 51.97 | -0.0322 | 52.22 | -0.032
52.23 | -0.0478 | 51.98 | -0.0321 | 52.23 | -0.0329
52.24 | -0.0502 | 51.98 | -0.032 | 52.24 | -0.0341
52.24 | -0.0145 | 51.99 | -0.032 | 52.24 | -0.0356
52.25 | -0.0043 | 52 | -0.0321 | 52.24 | -0.0129
52.26 | -0.0031 | 52.01 | -0.032 | 52.25 | -0.0032
52.26 | 0.0325 | 52.02 | -0.0319 | 52.26 | -0.0021
52.27 | 0.0374 | 52.03 | -0.0321 | 52.26 | -0.002
52.27 | 0.036 | 52.03 | -0.0321 | 52.27 | 0.0277
52.28 | 0.0349 | 52.04 | -0.0321 | 52.28 | 0.0282
52.29 | 0.0341 | 52.05 | -0.0321 | 52.29 | 0.0282
52.3 | 0.0335 | 52.06 | -0.032 | 52.29 | 0.028
52.31 | 0.033 | 52.07 | -0.0321 | 52.3 | 0.0278
52.32 | 0.0326 | 52.08 | -0.0321 | 52.31 | 0.0276
52.32 | 0.0324 | 52.08 | -0.0324 | 52.32 | 0.0275
52.33 | 0.0322 | 52.09 | -0.0325 | 52.33 | 0.0273
52.34 | 0.032 | 52.1 | -0.0325 | 52.34 | 0.0272
52.35 | 0.0319 | 52.11 | -0.0326 | 52.34 | 0.0271
52.36 | 0.0318 | 52.12 | -0.0328 | 52.35 | 0.027
52.37 | 0.0317 | 52.13 | -0.0331 | 52.36 | 0.0269
52.37 | 0.0316 | 52.13 | -0.0333 | 52.37 | 0.0268
52.38 | 0.0316 | 52.14 | -0.0336 | 52.38 | 0.0267
52.39 | 0.0316 | 52.15 | -0.0337 | 52.39 | 0.0267
52.4 | 0.0316 | 52.16 | -0.0342 | 52.39 | 0.0266
52.41 | 0.0316 | 52.17 | -0.0345 | 52.4 | 0.0266
52.42 | 0.0316 | 52.18 | -0.035 | 52.41 | 0.0266
52.42 | 0.0317 | 52.18 | -0.0357 | 52.42 | 0.0266
52.43 | 0.0317 | 52.19 | -0.0361 | 52.43 | 0.0266
52.44 | 0.0318 | 52.2 | -0.037 | 52.44 | 0.0266
52.45 | 0.0319 | 52.21 | -0.0379 | 52.44 | 0.0266
52.46 | 0.0319 | 52.22 | -0.0388 | 52.45 | 0.0266
52.47 | 0.032 | 52.23 | -0.0404 | 52.46 | 0.0266
52.47 | 0.0321 | 52.23 | -0.0421 | 52.47 | 0.0266
52.48 | 0.0322 | 52.24 | -0.044 | 52.48 | 0.0267
52.49 | 0.0323 | 52.25 | -0.0461 | 52.49 | 0.0267
52.5 | 0.0324 | 52.25 | -0.0133 | 52.49 | 0.0268
52.51 | 0.0325 | 52.26 | -0.0046 | 52.5 | 0.0269
52.52 | 0.0326 | 52.27 | -0.0031 | 52.51 | 0.0269
52.52 | 0.0328 | 52.27 | 0.0284 | 52.52 | 0.027
52.53 | 0.033 | 52.28 | 0.0346 | 52.53 | 0.0271
52.54 | 0.0332 | 52.28 | 0.034 | 52.54 | 0.0272
52.55 | 0.0333 | 52.29 | 0.0332 | 52.54 | 0.0274
52.56 | 0.0335 | 52.3 | 0.0326 | 52.55 | 0.0275
52.57 | 0.0337 | 52.31 | 0.032 | 52.56 | 0.0276
52.57 | 0.034 | 52.32 | 0.0318 | 52.57 | 0.0277
52.58 | 0.0342 | 52.33 | 0.0315 | 52.58 | 0.0279
52.59 | 0.0345 | 52.33 | 0.0311 | 52.59 | 0.028
52.6 | 0.0348 | 52.34 | 0.0312 | 52.59 | 0.0282
52.61 | 0.0351 | 52.35 | 0.0309 | 52.6 | 0.0283
52.62 | 0.0354 | 52.36 | 0.0308 | 52.61 | 0.0285
52.62 | 0.0358 | 52.37 | 0.0308 | 52.62 | 0.0287
52.63 | 0.0363 | 52.38 | 0.0309 | 52.63 | 0.0289
52.64 | 0.0368 | 52.38 | 0.0308 | 52.64 | 0.0291
52.65 | 0.0373 | 52.39 | 0.0308 | 52.64 | 0.0294
52.66 | 0.0379 | 52.4 | 0.0308 | 52.65 | 0.0296
52.67 | 0.0385 | 52.41 | 0.0308 | 52.66 | 0.0298
52.67 | 0.0393 | 52.42 | 0.0308 | 52.67 | 0.03
52.68 | 0.0401 | 52.43 | 0.031 | 52.68 | 0.0303
52.69 | 0.041 | 52.43 | 0.031 | 52.69 | 0.0306
52.7 | 0.0421 | 52.44 | 0.0311 | 52.69 | 0.031
52.71 | 0.0435 | 52.45 | 0.0311 | 52.7 | 0.0314
52.72 | 0.0451 | 52.46 | 0.0311 | 52.71 | 0.0319
52.72 | 0.0473 | 52.47 | 0.0312 | 52.72 | 0.0324
52.73 | 0.0502 | 52.48 | 0.0312 | 52.73 | 0.0332
52.74 | 0.054 | 52.48 | 0.0312 | 52.74 | 0.0341
52.75 | 0.0589 | 52.49 | 0.0313 | 52.74 | 0.0354
52.76 | 0.0619 | 52.5 | 0.0315 | 52.75 | 0.0374
52.76 | 0.0171 | 52.51 | 0.0316 | 52.76 | 0.0401
52.77 | 0.0045 | 52.52 | 0.0318 | 52.76 | 0.0118
52.77 | 0.0032 | 52.53 | 0.0318 | 52.77 | 0.0038
52.77 | -0.0137 | 52.53 | 0.0321 | 52.78 | 0.0028
52.78 | -0.0421 | 52.54 | 0.0322 | 52.78 | -0.0287
52.79 | -0.0397 | 52.55 | 0.0324 | 52.79 | -0.0305
52.8 | -0.0382 | 52.56 | 0.0326 | 52.79 | -0.0296
52.81 | -0.0371 | 52.57 | 0.033 | 52.8 | -0.0288
52.82 | -0.0364 | 52.58 | 0.0331 | 52.81 | -0.0282
52.82 | -0.0359 | 52.58 | 0.0336 | 52.82 | -0.0278
52.83 | -0.0355 | 52.59 | 0.0338 | 52.83 | -0.0275
52.84 | -0.0351 | 52.6 | 0.0341 | 52.84 | -0.0272
52.85 | -0.0348 | 52.61 | 0.0345 | 52.84 | -0.027
52.86 | -0.0345 | 52.62 | 0.0348 | 52.85 | -0.0269
52.87 | -0.0343 | 52.63 | 0.0352 | 52.86 | -0.0267
52.87 | -0.034 | 52.63 | 0.036 | 52.87 | -0.0266
52.88 | -0.0339 | 52.64 | 0.0364 | 52.88 | -0.0265
52.89 | -0.0337 | 52.65 | 0.0368 | 52.89 | -0.0265
52.9 | -0.0335 | 52.66 | 0.0374 | 52.89 | -0.0264
52.91 | -0.0334 | 52.67 | 0.0377 | 52.9 | -0.0264
52.92 | -0.0333 | 52.68 | 0.0385 | 52.91 | -0.0263
52.92 | -0.0331 | 52.68 | 0.039 | 52.92 | -0.0263
52.93 | -0.0331 | 52.69 | 0.0399 | 52.93 | -0.0263
52.94 | -0.033 | 52.7 | 0.0409 | 52.94 | -0.0263
52.95 | -0.033 | 52.71 | 0.0418 | 52.94 | -0.0263
52.96 | -0.0329 | 52.72 | 0.043 | 52.95 | -0.0264
52.97 | -0.033 | 52.73 | 0.0442 | 52.96 | -0.0263
52.97 | -0.0329 | 52.73 | 0.0461 | 52.97 | -0.0263
52.98 | -0.0329 | 52.74 | 0.049 | 52.98 | -0.0264
52.99 | -0.0329 | 52.75 | 0.052 | 52.99 | -0.0264
53 | -0.033 | 52.76 | 0.0559 | 52.99 | -0.0264
53.01 | -0.033 | 52.77 | 0.0601 | 53 | -0.0264
53.02 | -0.033 | 52.77 | 0.0164 | 53.01 | -0.0264
53.02 | -0.033 | 52.78 | 0.0053 | 53.02 | -0.0265
53.03 | -0.0331 | 52.78 | 0.004 | 53.03 | -0.0265
53.04 | -0.0332 | 52.78 | -0.0396 | 53.04 | -0.0265
53.05 | -0.0332 | 52.79 | -0.04 | 53.04 | -0.0266
53.06 | -0.0333 | 52.8 | -0.0377 | 53.05 | -0.0267
53.07 | -0.0333 | 52.81 | -0.0367 | 53.06 | -0.0267
53.07 | -0.0334 | 52.82 | -0.0358 | 53.07 | -0.0268
53.08 | -0.0335 | 52.83 | -0.0355 | 53.08 | -0.0268
53.09 | -0.0336 | 52.83 | -0.0351 | 53.09 | -0.0269
53.1 | -0.0337 | 52.84 | -0.0348 | 53.09 | -0.027
53.11 | -0.0338 | 52.85 | -0.0344 | 53.1 | -0.027
53.12 | -0.034 | 52.86 | -0.0338 | 53.11 | -0.0271
53.12 | -0.0342 | 52.87 | -0.0336 | 53.12 | -0.0272
53.13 | -0.0343 | 52.88 | -0.0333 | 53.13 | -0.0273
53.14 | -0.0345 | 52.88 | -0.0329 | 53.14 | -0.0274
53.15 | -0.0347 | 52.89 | -0.0329 | 53.14 | -0.0275
53.16 | -0.0349 | 52.9 | -0.0325 | 53.15 | -0.0277
53.17 | -0.0352 | 52.91 | -0.0324 | 53.16 | -0.0278
53.17 | -0.0354 | 52.92 | -0.0321 | 53.17 | -0.028
53.18 | -0.0358 | 52.93 | -0.0321 | 53.18 | -0.0281
53.19 | -0.0362 | 52.93 | -0.0319 | 53.19 | -0.0283
53.2 | -0.0367 | 52.94 | -0.0318 | 53.19 | -0.0286
53.21 | -0.0373 | 52.95 | -0.0317 | 53.2 | -0.0288
53.22 | -0.038 | 52.96 | -0.0317 | 53.21 | -0.0291
53.22 | -0.0389 | 52.97 | -0.0316 | 53.22 | -0.0295
53.23 | -0.04 | 52.98 | -0.0317 | 53.23 | -0.0298
53.24 | -0.0415 | 52.98 | -0.0315 | 53.24 | -0.0303
53.25 | -0.0434 | 52.99 | -0.0315 | 53.24 | -0.0309
53.26 | -0.0458 | 53 | -0.0315 | 53.25 | -0.0317
53.27 | -0.0485 | 53.01 | -0.0315 | 53.26 | -0.0326
53.27 | -0.0508 | 53.02 | -0.0315 | 53.27 | -0.0338
53.27 | -0.0159 | 53.03 | -0.0315 | 53.28 | -0.035
53.28 | -0.0044 | 53.03 | -0.0315 | 53.28 | -0.0119
53.29 | -0.0031 | 53.04 | -0.0315 | 53.29 | -0.0032
53.29 | -0.0027 | 53.05 | -0.0315 | 53.29 | -0.0021
53.3 | 0.0378 | 53.06 | -0.0317 | 53.29 | -0.0021
53.31 | 0.0364 | 53.07 | -0.0317 | 53.3 | 0.0278
53.32 | 0.0353 | 53.08 | -0.0317 | 53.31 | 0.0282
53.32 | 0.0345 | 53.08 | -0.0318 | 53.32 | 0.0281
53.33 | 0.0338 | 53.09 | -0.0319 | 53.33 | 0.0279
53.34 | 0.0334 | 53.1 | -0.0319 | 53.34 | 0.0277
53.35 | 0.033 | 53.11 | -0.0322 | 53.34 | 0.0275
53.36 | 0.0328 | 53.12 | -0.0322 | 53.35 | 0.0273
53.37 | 0.0326 | 53.13 | -0.0324 | 53.36 | 0.0272
53.37 | 0.0324 | 53.13 | -0.0324 | 53.37 | 0.027
53.38 | 0.0323 | 53.14 | -0.0327 | 53.38 | 0.0269
53.39 | 0.0322 | 53.15 | -0.0328 | 53.39 | 0.0268
53.4 | 0.0321 | 53.16 | -0.033 | 53.39 | 0.0267
53.41 | 0.0321 | 53.17 | -0.0332 | 53.4 | 0.0267
53.42 | 0.0321 | 53.18 | -0.0335 | 53.41 | 0.0266
53.42 | 0.032 | 53.18 | -0.0336 | 53.42 | 0.0266
53.43 | 0.0321 | 53.19 | -0.0342 | 53.43 | 0.0266
53.44 | 0.0321 | 53.2 | -0.0345 | 53.44 | 0.0265
53.45 | 0.0321 | 53.21 | -0.0348 | 53.44 | 0.0265
53.46 | 0.0321 | 53.22 | -0.0354 | 53.45 | 0.0265
53.47 | 0.0321 | 53.23 | -0.036 | 53.46 | 0.0265
53.47 | 0.0322 | 53.23 | -0.0366 | 53.47 | 0.0265
53.48 | 0.0322 | 53.24 | -0.0375 | 53.48 | 0.0265
53.49 | 0.0323 | 53.25 | -0.0387 | 53.49 | 0.0266
53.5 | 0.0324 | 53.26 | -0.0399 | 53.49 | 0.0266
53.51 | 0.0324 | 53.27 | -0.0414 | 53.5 | 0.0266
53.52 | 0.0326 | 53.28 | -0.0435 | 53.51 | 0.0267
53.52 | 0.0326 | 53.28 | -0.0456 | 53.52 | 0.0267
53.53 | 0.0327 | 53.28 | -0.0129 | 53.53 | 0.0268
53.54 | 0.0329 | 53.29 | -0.0044 | 53.54 | 0.0268
53.55 | 0.033 | 53.3 | -0.0029 | 53.54 | 0.0269
53.56 | 0.0331 | 53.3 | 0.0285 | 53.55 | 0.027
53.57 | 0.0333 | 53.31 | 0.0344 | 53.56 | 0.0271
53.57 | 0.0335 | 53.32 | 0.034 | 53.57 | 0.0272
53.58 | 0.0336 | 53.33 | 0.0332 | 53.58 | 0.0273
53.59 | 0.0338 | 53.33 | 0.0326 | 53.59 | 0.0274
53.6 | 0.0339 | 53.34 | 0.0322 | 53.59 | 0.0275
53.61 | 0.0342 | 53.35 | 0.0316 | 53.6 | 0.0276
53.62 | 0.0345 | 53.36 | 0.0313 | 53.61 | 0.0277
53.62 | 0.0348 | 53.37 | 0.0313 | 53.62 | 0.0278
53.63 | 0.0351 | 53.38 | 0.031 | 53.63 | 0.028
53.64 | 0.0354 | 53.38 | 0.031 | 53.64 | 0.0281
53.65 | 0.0358 | 53.39 | 0.0309 | 53.64 | 0.0283
53.66 | 0.0361 | 53.4 | 0.0308 | 53.65 | 0.0285
53.67 | 0.0366 | 53.41 | 0.0308 | 53.66 | 0.0286
53.67 | 0.0371 | 53.42 | 0.0309 | 53.67 | 0.0289
53.68 | 0.0376 | 53.43 | 0.0308 | 53.68 | 0.0291
53.69 | 0.0382 | 53.43 | 0.0308 | 53.69 | 0.0293
53.7 | 0.0388 | 53.44 | 0.0307 | 53.69 | 0.0296
53.71 | 0.0396 | 53.45 | 0.0308 | 53.7 | 0.0299
53.72 | 0.0404 | 53.46 | 0.031 | 53.71 | 0.0302
53.72 | 0.0414 | 53.47 | 0.031 | 53.72 | 0.0306
53.73 | 0.0425 | 53.48 | 0.031 | 53.73 | 0.0309
53.74 | 0.0439 | 53.48 | 0.0312 | 53.74 | 0.0314
53.75 | 0.0456 | 53.49 | 0.0313 | 53.74 | 0.0319
53.76 | 0.0478 | 53.5 | 0.0313 | 53.75 | 0.0324
53.77 | 0.0508 | 53.51 | 0.0315 | 53.76 | 0.0332
53.77 | 0.0548 | 53.52 | 0.0316 | 53.77 | 0.0342
53.78 | 0.0593 | 53.53 | 0.0318 | 53.78 | 0.0354
53.79 | 0.0617 | 53.53 | 0.0319 | 53.79 | 0.0373
53.79 | 0.0165 | 53.54 | 0.0319 | 53.79 | 0.04
53.8 | 0.0044 | 53.55 | 0.0323 | 53.79 | 0.0118
53.81 | 0.0032 | 53.56 | 0.0322 | 53.8 | 0.0038
53.81 | 0.0027 | 53.57 | 0.0325 | 53.81 | 0.0028
53.82 | -0.0419 | 53.58 | 0.0326 | 53.81 | -0.0283
53.82 | -0.0395 | 53.58 | 0.0326 | 53.82 | -0.0304
53.83 | -0.038 | 53.59 | 0.0329 | 53.83 | -0.0296
53.84 | -0.0371 | 53.6 | 0.0332 | 53.84 | -0.0288
53.85 | -0.0365 | 53.61 | 0.0333 | 53.84 | -0.0282
53.86 | -0.0359 | 53.62 | 0.0337 | 53.85 | -0.0278
53.87 | -0.0355 | 53.63 | 0.0341 | 53.86 | -0.0274
53.87 | -0.0351 | 53.63 | 0.0345 | 53.87 | -0.0272
53.88 | -0.0348 | 53.64 | 0.0347 | 53.88 | -0.0269
53.89 | -0.0345 | 53.65 | 0.0351 | 53.89 | -0.0268
53.9 | -0.0343 | 53.66 | 0.0357 | 53.89 | -0.0266
53.91 | -0.0341 | 53.67 | 0.0371 | 53.9 | -0.0265
53.92 | -0.0339 | 53.68 | 0.0375 | 53.91 | -0.0264
53.92 | -0.0337 | 53.68 | 0.0379 | 53.92 | -0.0263
53.93 | -0.0336 | 53.69 | 0.0383 | 53.93 | -0.0262
53.94 | -0.0334 | 53.7 | 0.039 | 53.94 | -0.0261
53.95 | -0.0333 | 53.71 | 0.0398 | 53.94 | -0.0261
53.96 | -0.0332 | 53.72 | 0.0404 | 53.95 | -0.026
53.97 | -0.0331 | 53.73 | 0.041 | 53.96 | -0.026
53.97 | -0.033 | 53.73 | 0.0419 | 53.97 | -0.026
53.98 | -0.033 | 53.74 | 0.0427 | 53.98 | -0.026
53.99 | -0.033 | 53.75 | 0.0439 | 53.99 | -0.026
54 | -0.033 | 53.76 | 0.0454 | 53.99 | -0.026
54.01 | -0.0329 | 53.77 | 0.0472 | 54 | -0.026
54.02 | -0.033 | 53.78 | 0.0494 | 54.01 | -0.026
54.02 | -0.033 | 53.78 | 0.0527 | 54.02 | -0.026
54.03 | -0.033 | 53.79 | 0.057 | 54.03 | -0.026
54.04 | -0.033 | 53.8 | 0.0604 | 54.04 | -0.026
54.05 | -0.033 | 53.8 | 0.0166 | 54.04 | -0.0261
54.06 | -0.033 | 53.81 | 0.0056 | 54.05 | -0.0261
54.07 | -0.0331 | 53.82 | 0.0039 | 54.06 | -0.0262
54.07 | -0.0331 | 53.82 | -0.0399 | 54.07 | -0.0262
54.08 | -0.0332 | 53.83 | -0.0406 | 54.08 | -0.0263
54.09 | -0.0333 | 53.83 | -0.038 | 54.09 | -0.0263
54.1 | -0.0333 | 53.84 | -0.0371 | 54.09 | -0.0264
54.11 | -0.0335 | 53.85 | -0.0365 | 54.1 | -0.0264
54.12 | -0.0335 | 53.86 | -0.0358 | 54.11 | -0.0265
54.12 | -0.0336 | 53.87 | -0.0356 | 54.12 | -0.0266
54.13 | -0.0337 | 53.88 | -0.0355 | 54.13 | -0.0267
54.14 | -0.0338 | 53.88 | -0.0358 | 54.14 | -0.0268
54.15 | -0.0339 | 53.89 | -0.036 | 54.14 | -0.0269
54.16 | -0.0341 | 53.9 | -0.0363 | 54.15 | -0.027
54.17 | -0.0342 | 53.91 | -0.0362 | 54.16 | -0.0271
54.17 | -0.0344 | 53.92 | -0.036 | 54.17 | -0.0272
54.18 | -0.0346 | 53.93 | -0.0356 | 54.18 | -0.0273
54.19 | -0.0349 | 53.93 | -0.0354 | 54.19 | -0.0274
54.2 | -0.0352 | 53.94 | -0.0353 | 54.19 | -0.0276
54.21 | -0.0354 | 53.95 | -0.0351 | 54.2 | -0.0278
54.22 | -0.0358 | 53.96 | -0.035 | 54.21 | -0.028
54.22 | -0.0362 | 53.97 | -0.035 | 54.22 | -0.0282
54.23 | -0.0367 | 53.98 | -0.0349 | 54.23 | -0.0284
54.24 | -0.0373 | 53.98 | -0.0351 | 54.24 | -0.0287
54.25 | -0.038 | 53.99 | -0.0353 | 54.24 | -0.029
54.26 | -0.0389 | 54 | -0.0352 | 54.25 | -0.0293
54.27 | -0.0401 | 54.01 | -0.0352 | 54.26 | -0.0298
54.27 | -0.0416 | 54.02 | -0.035 | 54.27 | -0.0302
54.28 | -0.0435 | 54.03 | -0.035 | 54.28 | -0.0309
54.29 | -0.0459 | 54.03 | -0.0351 | 54.29 | -0.0315
54.3 | -0.0485 | 54.04 | -0.0349 | 54.29 | -0.0324
54.31 | -0.0507 | 54.05 | -0.0349 | 54.3 | -0.0337
54.31 | -0.0159 | 54.06 | -0.0348 | 54.31 | -0.0352
54.32 | -0.0044 | 54.07 | -0.0346 | 54.31 | -0.0119
54.32 | -0.0031 | 54.08 | -0.0341 | 54.32 | -0.0032
54.32 | -0.0026 | 54.08 | -0.0337 | 54.33 | -0.0021
54.33 | 0.0375 | 54.09 | -0.0332 | 54.33 | -0.002
54.34 | 0.0362 | 54.1 | -0.033 | 54.34 | 0.0279
54.35 | 0.0351 | 54.11 | -0.0331 | 54.34 | 0.0283
54.36 | 0.0342 | 54.12 | -0.0332 | 54.35 | 0.0282
54.37 | 0.0336 | 54.13 | -0.0333 | 54.36 | 0.0279
54.37 | 0.0332 | 54.13 | -0.0333 | 54.37 | 0.0277
54.38 | 0.0328 | 54.14 | -0.0332 | 54.38 | 0.0274
54.39 | 0.0325 | 54.15 | -0.0334 | 54.39 | 0.0272
54.4 | 0.0323 | 54.16 | -0.0335 | 54.39 | 0.027
54.41 | 0.0321 | 54.17 | -0.0335 | 54.4 | 0.0269
54.42 | 0.032 | 54.18 | -0.0335 | 54.41 | 0.0268
54.42 | 0.0319 | 54.18 | -0.0336 | 54.42 | 0.0267
54.43 | 0.0319 | 54.19 | -0.0338 | 54.43 | 0.0266
54.44 | 0.0318 | 54.2 | -0.0341 | 54.44 | 0.0265
54.45 | 0.0318 | 54.21 | -0.0344 | 54.44 | 0.0265
54.46 | 0.0318 | 54.22 | -0.0346 | 54.45 | 0.0264
54.47 | 0.0318 | 54.23 | -0.0348 | 54.46 | 0.0264
54.47 | 0.0319 | 54.23 | -0.0352 | 54.47 | 0.0264
54.48 | 0.0319 | 54.24 | -0.0357 | 54.48 | 0.0263
54.49 | 0.032 | 54.25 | -0.0363 | 54.49 | 0.0264
54.5 | 0.032 | 54.26 | -0.0369 | 54.49 | 0.0263
54.51 | 0.0321 | 54.27 | -0.0375 | 54.5 | 0.0264
54.52 | 0.0321 | 54.28 | -0.0385 | 54.51 | 0.0264
54.52 | 0.0322 | 54.28 | -0.0396 | 54.52 | 0.0264
54.53 | 0.0323 | 54.29 | -0.0409 | 54.53 | 0.0265
54.54 | 0.0324 | 54.3 | -0.0425 | 54.54 | 0.0265
54.55 | 0.0325 | 54.31 | -0.0445 | 54.54 | 0.0266
54.56 | 0.0326 | 54.32 | -0.0465 | 54.55 | 0.0266
54.57 | 0.0327 | 54.32 | -0.0131 | 54.56 | 0.0267
54.57 | 0.0328 | 54.33 | -0.0044 | 54.57 | 0.0267
54.58 | 0.033 | 54.33 | -0.0029 | 54.58 | 0.0268
54.59 | 0.0331 | 54.33 | 0.0292 | 54.59 | 0.0269
54.6 | 0.0333 | 54.34 | 0.0353 | 54.59 | 0.027
54.61 | 0.0334 | 54.35 | 0.0348 | 54.6 | 0.0271
54.62 | 0.0336 | 54.36 | 0.034 | 54.61 | 0.0272
54.62 | 0.0338 | 54.37 | 0.0335 | 54.62 | 0.0273
54.63 | 0.034 | 54.38 | 0.0329 | 54.63 | 0.0274
54.64 | 0.0342 | 54.38 | 0.0328 | 54.64 | 0.0275
54.65 | 0.0345 | 54.39 | 0.0325 | 54.64 | 0.0276
54.66 | 0.0348 | 54.4 | 0.0322 | 54.65 | 0.0278
54.67 | 0.0351 | 54.41 | 0.0322 | 54.66 | 0.0279
54.67 | 0.0355 | 54.42 | 0.0322 | 54.67 | 0.0281
54.68 | 0.0358 | 54.43 | 0.032 | 54.68 | 0.0282
54.69 | 0.0362 | 54.43 | 0.0322 | 54.69 | 0.0284
54.7 | 0.0366 | 54.44 | 0.0322 | 54.69 | 0.0286
54.71 | 0.037 | 54.45 | 0.0324 | 54.7 | 0.0288
54.72 | 0.0375 | 54.46 | 0.0325 | 54.71 | 0.029
54.72 | 0.0381 | 54.47 | 0.0327 | 54.72 | 0.0292
54.73 | 0.0387 | 54.48 | 0.0332 | 54.73 | 0.0294
54.74 | 0.0394 | 54.48 | 0.0334 | 54.74 | 0.0297
54.75 | 0.0402 | 54.49 | 0.0347 | 54.74 | 0.0299
54.76 | 0.0412 | 54.5 | 0.0348 | 54.75 | 0.0303
54.77 | 0.0423 | 54.51 | 0.0351 | 54.76 | 0.0306
54.77 | 0.0435 | 54.52 | 0.0352 | 54.77 | 0.031
54.78 | 0.0451 | 54.53 | 0.0353 | 54.78 | 0.0314
54.79 | 0.047 | 54.53 | 0.0356 | 54.79 | 0.032
54.8 | 0.0494 | 54.54 | 0.0351 | 54.79 | 0.0327
54.81 | 0.0529 | 54.55 | 0.0354 | 54.8 | 0.0337
54.82 | 0.0571 | 54.56 | 0.0365 | 54.81 | 0.035
54.82 | 0.0605 | 54.57 | 0.0368 | 54.82 | 0.0368
54.82 | 0.0165 | 54.58 | 0.0368 | 54.83 | 0.0395
54.83 | 0.0047 | 54.58 | 0.0369 | 54.83 | 0.0111
54.84 | 0.0034 | 54.59 | 0.0372 | 54.84 | 0.0038
54.84 | -0.0428 | 54.6 | 0.0374 | 54.84 | 0.0028
54.85 | -0.0413 | 54.61 | 0.0376 | 54.84 | 0.0027
54.86 | -0.0391 | 54.62 | 0.0378 | 54.85 | -0.03
54.87 | -0.0378 | 54.63 | 0.0379 | 54.86 | -0.0292
54.87 | -0.0369 | 54.63 | 0.0382 | 54.87 | -0.0285
54.88 | -0.0362 | 54.64 | 0.0384 | 54.88 | -0.0279
54.89 | -0.0358 | 54.65 | 0.0385 | 54.89 | -0.0275
54.9 | -0.0354 | 54.66 | 0.0387 | 54.89 | -0.0272
54.91 | -0.0351 | 54.67 | 0.0391 | 54.9 | -0.0269
54.92 | -0.0348 | 54.68 | 0.0394 | 54.91 | -0.0267
54.92 | -0.0345 | 54.68 | 0.0397 | 54.92 | -0.0265
54.93 | -0.0343 | 54.69 | 0.0398 | 54.93 | -0.0264
54.94 | -0.0341 | 54.7 | 0.0403 | 54.94 | -0.0263
54.95 | -0.034 | 54.71 | 0.0406 | 54.94 | -0.0262
54.96 | -0.0338 | 54.72 | 0.0411 | 54.95 | -0.0261
54.97 | -0.0336 | 54.73 | 0.0417 | 54.96 | -0.026
54.97 | -0.0335 | 54.73 | 0.042 | 54.97 | -0.026
54.98 | -0.0334 | 54.74 | 0.0428 | 54.98 | -0.0259
54.99 | -0.0332 | 54.75 | 0.0434 | 54.99 | -0.0259
55 | -0.0331 | 54.76 | 0.0439 | 54.99 | -0.0259
55.01 | -0.0331 | 54.77 | 0.0449 | 55 | -0.0259
55.02 | -0.033 | 54.78 | 0.0458 | 55.01 | -0.0258
55.02 | -0.033 | 54.78 | 0.047 | 55.02 | -0.0259
55.03 | -0.0329 | 54.79 | 0.0485 | 55.03 | -0.0259
55.04 | -0.033 | 54.8 | 0.0506 | 55.04 | -0.0259
55.05 | -0.033 | 54.81 | 0.0536 | 55.04 | -0.0259
55.06 | -0.033 | 54.82 | 0.0572 | 55.05 | -0.0259
55.07 | -0.033 | 54.83 | 0.0615 | 55.06 | -0.0259
55.07 | -0.0331 | 54.83 | 0.0635 | 55.07 | -0.0259
55.08 | -0.0332 | 54.83 | 0.0169 | 55.08 | -0.026
55.09 | -0.0331 | 54.84 | 0.0056 | 55.09 | -0.026
55.1 | -0.0332 | 54.85 | 0.004 | 55.09 | -0.0261
55.11 | -0.0333 | 54.85 | -0.0428 | 55.1 | -0.0261
55.12 | -0.0333 | 54.86 | -0.0438 | 55.11 | -0.0261
55.12 | -0.0334 | 54.87 | -0.0417 | 55.12 | -0.0262
55.13 | -0.0335 | 54.88 | -0.0428 | 55.13 | -0.0263
55.14 | -0.0336 | 54.88 | -0.0408 | 55.14 | -0.0264
55.15 | -0.0337 | 54.89 | -0.0403 | 55.14 | -0.0264
55.16 | -0.0338 | 54.9 | -0.0398 | 55.15 | -0.0265
55.17 | -0.0339 | 54.91 | -0.0392 | 55.16 | -0.0266
55.17 | -0.0341 | 54.92 | -0.0389 | 55.17 | -0.0267
55.18 | -0.0342 | 54.93 | -0.0387 | 55.18 | -0.0268
55.19 | -0.0344 | 54.93 | -0.0386 | 55.19 | -0.0269
55.2 | -0.0346 | 54.94 | -0.0382 | 55.19 | -0.027
55.21 | -0.0348 | 54.95 | -0.0379 | 55.2 | -0.0271
55.22 | -0.035 | 54.96 | -0.0379 | 55.21 | -0.0273
55.22 | -0.0353 | 54.97 | -0.0378 | 55.22 | -0.0274
55.23 | -0.0356 | 54.98 | -0.0377 | 55.23 | -0.0276
55.24 | -0.0359 | 54.98 | -0.0375 | 55.24 | -0.0277
55.25 | -0.0362 | 54.99 | -0.0363 | 55.24 | -0.0279
55.26 | -0.0367 | 55 | -0.0352 | 55.25 | -0.0282
55.27 | -0.0372 | 55.01 | -0.0349 | 55.26 | -0.0284
55.27 | -0.0378 | 55.02 | -0.0347 | 55.27 | -0.0287
55.28 | -0.0386 | 55.03 | -0.0344 | 55.28 | -0.029
55.29 | -0.0395 | 55.03 | -0.0343 | 55.29 | -0.0293
55.3 | -0.0407 | 55.04 | -0.0341 | 55.29 | -0.0297
55.31 | -0.0423 | 55.05 | -0.0341 | 55.3 | -0.0302
55.32 | -0.0443 | 55.06 | -0.034 | 55.31 | -0.0307
55.32 | -0.0466 | 55.07 | -0.0341 | 55.32 | -0.0315
55.33 | -0.0492 | 55.08 | -0.0338 | 55.33 | -0.0324
55.34 | -0.0512 | 55.08 | -0.0338 | 55.34 | -0.0336
55.34 | -0.0149 | 55.09 | -0.0339 | 55.34 | -0.0351
55.35 | -0.0045 | 55.1 | -0.034 | 55.34 | -0.0112
55.36 | -0.0032 | 55.11 | -0.0338 | 55.35 | -0.0032
55.36 | 0.0081 | 55.12 | -0.0339 | 55.36 | -0.0021
55.37 | 0.0379 | 55.13 | -0.0339 | 55.36 | 0.0047
55.37 | 0.0365 | 55.13 | -0.0339 | 55.37 | 0.0279
55.38 | 0.0353 | 55.14 | -0.0341 | 55.38 | 0.0283
55.39 | 0.0345 | 55.15 | -0.0342 | 55.38 | 0.0282
55.4 | 0.0339 | 55.16 | -0.0342 | 55.39 | 0.0279
55.41 | 0.0335 | 55.17 | -0.0343 | 55.4 | 0.0277
55.42 | 0.0331 | 55.18 | -0.0343 | 55.41 | 0.0274
55.42 | 0.0329 | 55.18 | -0.0344 | 55.42 | 0.0272
55.43 | 0.0326 | 55.19 | -0.0344 | 55.43 | 0.027
55.44 | 0.0325 | 55.2 | -0.0346 | 55.44 | 0.0269
55.45 | 0.0323 | 55.21 | -0.0346 | 55.44 | 0.0267
55.46 | 0.0322 | 55.22 | -0.0348 | 55.45 | 0.0267
55.47 | 0.0322 | 55.23 | -0.0351 | 55.46 | 0.0266
55.47 | 0.0322 | 55.23 | -0.0352 | 55.47 | 0.0265
55.48 | 0.0322 | 55.24 | -0.0356 | 55.48 | 0.0264
55.49 | 0.0322 | 55.25 | -0.0357 | 55.48 | 0.0264
55.5 | 0.0322 | 55.26 | -0.0361 | 55.49 | 0.0264
55.51 | 0.0322 | 55.27 | -0.0365 | 55.5 | 0.0263
55.52 | 0.0322 | 55.28 | -0.0368 | 55.51 | 0.0263
55.52 | 0.0322 | 55.28 | -0.0374 | 55.52 | 0.0263
55.53 | 0.0323 | 55.29 | -0.0378 | 55.53 | 0.0263
55.54 | 0.0324 | 55.3 | -0.0386 | 55.53 | 0.0264
55.55 | 0.0325 | 55.31 | -0.0395 | 55.54 | 0.0264
55.56 | 0.0326 | 55.32 | -0.0403 | 55.55 | 0.0264
55.57 | 0.0327 | 55.33 | -0.0416 | 55.56 | 0.0265
55.57 | 0.0327 | 55.33 | -0.043 | 55.57 | 0.0265
55.58 | 0.0329 | 55.34 | -0.045 | 55.58 | 0.0265
55.59 | 0.033 | 55.35 | -0.047 | 55.59 | 0.0266
55.6 | 0.0331 | 55.35 | -0.0129 | 55.59 | 0.0267
55.61 | 0.0332 | 55.36 | -0.0045 | 55.6 | 0.0267
55.62 | 0.0333 | 55.37 | -0.0029 | 55.61 | 0.0268
55.62 | 0.0334 | 55.37 | 0.0299 | 55.62 | 0.0269
55.63 | 0.0336 | 55.38 | 0.0357 | 55.63 | 0.027
55.64 | 0.0338 | 55.38 | 0.0355 | 55.63 | 0.0271
55.65 | 0.034 | 55.39 | 0.0347 | 55.64 | 0.0272
55.66 | 0.0341 | 55.4 | 0.034 | 55.65 | 0.0273
55.67 | 0.0344 | 55.41 | 0.0336 | 55.66 | 0.0274
55.67 | 0.0346 | 55.42 | 0.0332 | 55.67 | 0.0275
55.68 | 0.0348 | 55.43 | 0.0328 | 55.68 | 0.0277
55.69 | 0.0351 | 55.43 | 0.0326 | 55.69 | 0.0278
55.7 | 0.0354 | 55.44 | 0.0327 | 55.69 | 0.0279
55.71 | 0.0357 | 55.45 | 0.0325 | 55.7 | 0.0281
55.72 | 0.0361 | 55.46 | 0.0323 | 55.71 | 0.0283
55.72 | 0.0364 | 55.47 | 0.0323 | 55.72 | 0.0284
55.73 | 0.0369 | 55.48 | 0.0324 | 55.73 | 0.0286
55.74 | 0.0373 | 55.48 | 0.0326 | 55.73 | 0.0288
55.75 | 0.0378 | 55.49 | 0.0326 | 55.74 | 0.029
55.76 | 0.0383 | 55.5 | 0.0327 | 55.75 | 0.0292
55.77 | 0.039 | 55.51 | 0.033 | 55.76 | 0.0294
55.77 | 0.0397 | 55.52 | 0.0331 | 55.77 | 0.0296
55.78 | 0.0406 | 55.53 | 0.0335 | 55.78 | 0.0299
55.79 | 0.0415 | 55.53 | 0.0334 | 55.78 | 0.0302
55.8 | 0.0427 | 55.54 | 0.0338 | 55.79 | 0.0305
55.81 | 0.0438 | 55.55 | 0.0338 | 55.8 | 0.0309
55.82 | 0.0454 | 55.56 | 0.0338 | 55.81 | 0.0314
55.82 | 0.0475 | 55.57 | 0.0341 | 55.82 | 0.032
55.83 | 0.0501 | 55.58 | 0.0342 | 55.83 | 0.0327
55.84 | 0.0533 | 55.58 | 0.0344 | 55.84 | 0.0337
55.85 | 0.0562 | 55.59 | 0.0348 | 55.84 | 0.035
55.86 | 0.0597 | 55.6 | 0.0352 | 55.85 | 0.0369
55.86 | 0.0174 | 55.61 | 0.0353 | 55.86 | 0.0396
55.87 | 0.0045 | 55.62 | 0.0356 | 55.86 | 0.013
55.87 | 0.0032 | 55.63 | 0.0357 | 55.87 | 0.0038
55.87 | -0.0423 | 55.63 | 0.0359 | 55.88 | 0.0028
55.88 | -0.041 | 55.64 | 0.0364 | 55.88 | -0.007
55.89 | -0.0385 | 55.65 | 0.0366 | 55.88 | -0.0299
55.9 | -0.037 | 55.66 | 0.037 | 55.89 | -0.0291
55.91 | -0.0361 | 55.67 | 0.0379 | 55.9 | -0.0284
55.92 | -0.0354 | 55.68 | 0.0385 | 55.91 | -0.0278
55.92 | -0.035 | 55.68 | 0.0394 | 55.92 | -0.0275
55.93 | -0.0346 | 55.69 | 0.04 | 55.93 | -0.0271
55.94 | -0.0343 | 55.7 | 0.0408 | 55.93 | -0.0269
55.95 | -0.0341 | 55.71 | 0.0422 | 55.94 | -0.0266
55.96 | -0.0338 | 55.72 | 0.0425 | 55.95 | -0.0265
55.97 | -0.0336 | 55.73 | 0.0429 | 55.96 | -0.0263
55.97 | -0.0335 | 55.73 | 0.0433 | 55.97 | -0.0263
55.98 | -0.0333 | 55.74 | 0.044 | 55.98 | -0.0262
55.99 | -0.0332 | 55.75 | 0.0443 | 55.98 | -0.0261
56 | -0.0331 | 55.76 | 0.0449 | 55.99 | -0.026
56.01 | -0.0329 | 55.77 | 0.0454 | 56 | -0.0259
56.02 | -0.0328 | 55.78 | 0.046 | 56.01 | -0.0259
56.02 | -0.0328 | 55.78 | 0.0467 | 56.02 | -0.0259
56.03 | -0.0327 | 55.79 | 0.0472 | 56.03 | -0.0259
56.04 | -0.0327 | 55.8 | 0.0483 | 56.03 | -0.0258
56.05 | -0.0326 | 55.81 | 0.0494 | 56.04 | -0.0258
56.06 | -0.0326 | 55.82 | 0.0508 | 56.05 | -0.0258
56.07 | -0.0326 | 55.83 | 0.0524 | 56.06 | -0.0258
56.07 | -0.0326 | 55.83 | 0.0548 | 56.07 | -0.0258
56.08 | -0.0325 | 55.84 | 0.0577 | 56.08 | -0.0258
56.09 | -0.0326 | 55.85 | 0.0616 | 56.08 | -0.0259
56.1 | -0.0326 | 55.86 | 0.0654 | 56.09 | -0.0259
56.11 | -0.0326 | 55.87 | 0.0667 | 56.1 | -0.0259
56.12 | -0.0327 | 55.87 | 0.0172 | 56.11 | -0.026
56.12 | -0.0327 | 55.88 | 0.0055 | 56.12 | -0.026
56.13 | -0.0328 | 55.88 | 0.004 | 56.13 | -0.0261
56.14 | -0.0328 | 55.88 | -0.0452 | 56.13 | -0.0261
56.15 | -0.0329 | 55.89 | -0.046 | 56.14 | -0.0262
56.16 | -0.033 | 55.9 | -0.0435 | 56.15 | -0.0262
56.17 | -0.0331 | 55.91 | -0.0422 | 56.16 | -0.0263
56.17 | -0.0331 | 55.92 | -0.0413 | 56.17 | -0.0263
56.18 | -0.0333 | 55.93 | -0.0409 | 56.18 | -0.0264
56.19 | -0.0333 | 55.93 | -0.0407 | 56.18 | -0.0265
56.2 | -0.0334 | 55.94 | -0.0403 | 56.19 | -0.0266
56.21 | -0.0336 | 55.95 | -0.0399 | 56.2 | -0.0267
56.22 | -0.0337 | 55.96 | -0.0397 | 56.21 | -0.0268
56.22 | -0.0338 | 55.97 | -0.0396 | 56.22 | -0.0269
56.23 | -0.034 | 55.98 | -0.0395 | 56.23 | -0.027
56.24 | -0.0342 | 55.98 | -0.0393 | 56.23 | -0.0271
56.25 | -0.0343 | 55.99 | -0.0391 | 56.24 | -0.0273
56.26 | -0.0345 | 56 | -0.0391 | 56.25 | -0.0274
56.27 | -0.0348 | 56.01 | -0.039 | 56.26 | -0.0275
56.27 | -0.035 | 56.02 | -0.0388 | 56.27 | -0.0277
56.28 | -0.0353 | 56.03 | -0.0388 | 56.28 | -0.0279
56.29 | -0.0357 | 56.03 | -0.0388 | 56.28 | -0.0281
56.3 | -0.0361 | 56.04 | -0.0388 | 56.29 | -0.0283
56.31 | -0.0366 | 56.05 | -0.0387 | 56.3 | -0.0286
56.32 | -0.0372 | 56.06 | -0.0387 | 56.31 | -0.0289
56.32 | -0.0379 | 56.07 | -0.0387 | 56.32 | -0.0292
56.33 | -0.0389 | 56.08 | -0.0389 | 56.33 | -0.0297
56.34 | -0.04 | 56.08 | -0.0387 | 56.33 | -0.0302
56.35 | -0.0416 | 56.09 | -0.0388 | 56.34 | -0.0308
56.36 | -0.0436 | 56.1 | -0.0387 | 56.35 | -0.0316
56.37 | -0.0463 | 56.11 | -0.0389 | 56.36 | -0.0326
56.37 | -0.0493 | 56.12 | -0.0387 | 56.37 | -0.0339
56.37 | -0.0161 | 56.13 | -0.0388 | 56.38 | -0.0353
56.38 | -0.0043 | 56.13 | -0.0387 | 56.38 | -0.0109
56.39 | -0.003 | 56.14 | -0.0388 | 56.38 | -0.0032
56.39 | -0.0026 | 56.15 | -0.0388 | 56.39 | -0.0021
56.4 | 0.0368 | 56.16 | -0.0389 | 56.39 | 0.0196
56.41 | 0.0356 | 56.17 | -0.0389 | 56.4 | 0.0276
56.42 | 0.0345 | 56.18 | -0.039 | 56.41 | 0.0279
56.42 | 0.0337 | 56.18 | -0.0392 | 56.42 | 0.0278
56.43 | 0.0331 | 56.19 | -0.0393 | 56.43 | 0.0276
56.44 | 0.0327 | 56.2 | -0.0395 | 56.43 | 0.0274
56.45 | 0.0324 | 56.21 | -0.0395 | 56.44 | 0.0272
56.46 | 0.0322 | 56.22 | -0.0396 | 56.45 | 0.027
56.47 | 0.0321 | 56.23 | -0.0398 | 56.46 | 0.0268
56.47 | 0.0319 | 56.23 | -0.0399 | 56.47 | 0.0267
56.48 | 0.0318 | 56.24 | -0.04 | 56.48 | 0.0265
56.49 | 0.0318 | 56.25 | -0.0401 | 56.48 | 0.0264
56.5 | 0.0318 | 56.26 | -0.0401 | 56.49 | 0.0264
56.51 | 0.0317 | 56.27 | -0.0402 | 56.5 | 0.0263
56.52 | 0.0317 | 56.28 | -0.0404 | 56.51 | 0.0262
56.52 | 0.0317 | 56.28 | -0.0409 | 56.52 | 0.0262
56.53 | 0.0317 | 56.29 | -0.0413 | 56.53 | 0.0262
56.54 | 0.0318 | 56.3 | -0.0414 | 56.53 | 0.0262
56.55 | 0.0318 | 56.31 | -0.0419 | 56.54 | 0.0261
56.56 | 0.0319 | 56.32 | -0.0423 | 56.55 | 0.0261
56.57 | 0.0319 | 56.33 | -0.0426 | 56.56 | 0.0261
56.57 | 0.032 | 56.33 | -0.0427 | 56.57 | 0.0262
56.58 | 0.032 | 56.34 | -0.0433 | 56.58 | 0.0262
56.59 | 0.0322 | 56.35 | -0.0436 | 56.58 | 0.0262
56.6 | 0.0323 | 56.36 | -0.0447 | 56.59 | 0.0262
56.61 | 0.0324 | 56.37 | -0.0459 | 56.6 | 0.0263
56.62 | 0.0324 | 56.38 | -0.047 | 56.61 | 0.0263
56.62 | 0.0326 | 56.38 | -0.0486 | 56.62 | 0.0264
56.63 | 0.0327 | 56.38 | -0.0127 | 56.63 | 0.0264
56.64 | 0.0328 | 56.39 | -0.0043 | 56.63 | 0.0265
56.65 | 0.033 | 56.4 | -0.0029 | 56.64 | 0.0266
56.66 | 0.0331 | 56.4 | 0.0317 | 56.65 | 0.0267
56.67 | 0.0333 | 56.41 | 0.0382 | 56.66 | 0.0268
56.67 | 0.0334 | 56.42 | 0.038 | 56.67 | 0.0269
56.68 | 0.0336 | 56.43 | 0.0376 | 56.68 | 0.027
56.69 | 0.0338 | 56.43 | 0.0371 | 56.68 | 0.0271
56.7 | 0.034 | 56.44 | 0.0369 | 56.69 | 0.0272
56.71 | 0.0342 | 56.45 | 0.037 | 56.7 | 0.0273
56.72 | 0.0345 | 56.46 | 0.0371 | 56.71 | 0.0274
56.72 | 0.0348 | 56.47 | 0.0369 | 56.72 | 0.0276
56.73 | 0.035 | 56.48 | 0.0371 | 56.73 | 0.0277
56.74 | 0.0353 | 56.48 | 0.037 | 56.73 | 0.0279
56.75 | 0.0357 | 56.49 | 0.0371 | 56.74 | 0.028
56.76 | 0.036 | 56.5 | 0.0371 | 56.75 | 0.0282
56.77 | 0.0364 | 56.51 | 0.0369 | 56.76 | 0.0284
56.77 | 0.0369 | 56.52 | 0.0369 | 56.77 | 0.0286
56.78 | 0.0373 | 56.53 | 0.0377 | 56.78 | 0.0288
56.79 | 0.0378 | 56.53 | 0.0377 | 56.78 | 0.029
56.8 | 0.0384 | 56.54 | 0.0377 | 56.79 | 0.0292
56.81 | 0.039 | 56.55 | 0.0377 | 56.8 | 0.0295
56.82 | 0.04 | 56.56 | 0.0378 | 56.81 | 0.0298
56.82 | 0.041 | 56.57 | 0.0377 | 56.82 | 0.0301
56.83 | 0.042 | 56.58 | 0.0379 | 56.83 | 0.0304
56.84 | 0.0433 | 56.58 | 0.038 | 56.83 | 0.0308
56.85 | 0.0449 | 56.59 | 0.038 | 56.84 | 0.0313
56.86 | 0.0469 | 56.6 | 0.0382 | 56.85 | 0.0318
56.87 | 0.0494 | 56.61 | 0.0384 | 56.86 | 0.0325
56.87 | 0.053 | 56.62 | 0.0386 | 56.87 | 0.0335
56.88 | 0.0574 | 56.63 | 0.0389 | 56.88 | 0.0348
56.89 | 0.0609 | 56.63 | 0.0389 | 56.88 | 0.0369
56.89 | 0.0165 | 56.64 | 0.0391 | 56.89 | 0.0397
56.9 | 0.0047 | 56.65 | 0.0394 | 56.89 | 0.0175
56.91 | 0.0034 | 56.66 | 0.0395 | 56.9 | 0.0038
56.91 | 0.0029 | 56.67 | 0.0397 | 56.91 | 0.0028
56.92 | -0.0415 | 56.68 | 0.0399 | 56.91 | 0.0027
56.92 | -0.0393 | 56.68 | 0.0402 | 56.92 | -0.0298
56.93 | -0.0378 | 56.69 | 0.0404 | 56.93 | -0.0289
56.94 | -0.0369 | 56.7 | 0.0408 | 56.93 | -0.0282
56.95 | -0.0361 | 56.71 | 0.0409 | 56.94 | -0.0276
56.96 | -0.0357 | 56.72 | 0.0412 | 56.95 | -0.0272
56.97 | -0.0352 | 56.73 | 0.0416 | 56.96 | -0.0269
56.97 | -0.0349 | 56.73 | 0.0419 | 56.97 | -0.0266
56.98 | -0.0346 | 56.74 | 0.0422 | 56.98 | -0.0265
56.99 | -0.0344 | 56.75 | 0.0426 | 56.98 | -0.0263
57 | -0.0341 | 56.76 | 0.0429 | 56.99 | -0.0262
57.01 | -0.0339 | 56.77 | 0.0434 | 57 | -0.0261
57.02 | -0.0338 | 56.78 | 0.0437 | 57.01 | -0.026
57.02 | -0.0336 | 56.78 | 0.0443 | 57.02 | -0.0259
57.03 | -0.0335 | 56.79 | 0.0448 | 57.03 | -0.0258
57.04 | -0.0334 | 56.8 | 0.0452 | 57.03 | -0.0258
57.05 | -0.0333 | 56.81 | 0.0457 | 57.04 | -0.0258
57.06 | -0.0332 | 56.82 | 0.0462 | 57.05 | -0.0258
57.07 | -0.0332 | 56.83 | 0.0471 | 57.06 | -0.0257
57.07 | -0.0331 | 56.83 | 0.0479 | 57.07 | -0.0257
57.08 | -0.033 | 56.84 | 0.0487 | 57.08 | -0.0257
57.09 | -0.033 | 56.85 | 0.0499 | 57.08 | -0.0257
57.1 | -0.033 | 56.86 | 0.0516 | 57.09 | -0.0257
57.11 | -0.033 | 56.87 | 0.0535 | 57.1 | -0.0257
57.12 | -0.033 | 56.88 | 0.0558 | 57.11 | -0.0257
57.12 | -0.033 | 56.88 | 0.0594 | 57.12 | -0.0257
57.13 | -0.033 | 56.89 | 0.0634 | 57.13 | -0.0258
57.14 | -0.033 | 56.9 | 0.0664 | 57.13 | -0.0258
57.15 | -0.033 | 56.9 | 0.0165 | 57.14 | -0.0258
57.16 | -0.0331 | 56.91 | 0.0053 | 57.15 | -0.0259
57.17 | -0.0331 | 56.92 | 0.0038 | 57.16 | -0.0259
57.17 | -0.0332 | 56.92 | -0.0448 | 57.17 | -0.026
57.18 | -0.0332 | 56.93 | -0.0451 | 57.18 | -0.026
57.19 | -0.0333 | 56.93 | -0.0429 | 57.18 | -0.0261
57.2 | -0.0334 | 56.94 | -0.0417 | 57.19 | -0.0262
57.21 | -0.0335 | 56.95 | -0.0404 | 57.2 | -0.0262
57.22 | -0.0336 | 56.96 | -0.0401 | 57.21 | -0.0263
57.22 | -0.0337 | 56.97 | -0.0394 | 57.22 | -0.0264
57.23 | -0.0338 | 56.98 | -0.0392 | 57.23 | -0.0265
57.24 | -0.0339 | 56.98 | -0.039 | 57.23 | -0.0266
57.25 | -0.034 | 56.99 | -0.0389 | 57.24 | -0.0267
57.26 | -0.0341 | 57 | -0.0387 | 57.25 | -0.0267
57.27 | -0.0343 | 57.01 | -0.0385 | 57.26 | -0.0269
57.27 | -0.0345 | 57.02 | -0.0383 | 57.27 | -0.027
57.28 | -0.0346 | 57.03 | -0.0382 | 57.28 | -0.0271
57.29 | -0.0348 | 57.03 | -0.038 | 57.28 | -0.0273
57.3 | -0.0351 | 57.04 | -0.0378 | 57.29 | -0.0274
57.31 | -0.0354 | 57.05 | -0.0378 | 57.3 | -0.0276
57.32 | -0.0357 | 57.06 | -0.0378 | 57.31 | -0.0278
57.32 | -0.0361 | 57.07 | -0.0376 | 57.32 | -0.028
57.33 | -0.0365 | 57.08 | -0.0378 | 57.33 | -0.0282
57.34 | -0.0371 | 57.08 | -0.0378 | 57.33 | -0.0285
57.35 | -0.0377 | 57.09 | -0.0376 | 57.34 | -0.0288
57.36 | -0.0386 | 57.1 | -0.0376 | 57.35 | -0.0292
57.37 | -0.0396 | 57.11 | -0.0377 | 57.36 | -0.0297
57.37 | -0.0409 | 57.12 | -0.0375 | 57.37 | -0.0302
57.38 | -0.0427 | 57.13 | -0.0377 | 57.38 | -0.0309
57.39 | -0.0449 | 57.13 | -0.0377 | 57.38 | -0.0317
57.4 | -0.0477 | 57.14 | -0.0376 | 57.39 | -0.0327
57.41 | -0.0505 | 57.15 | -0.0376 | 57.4 | -0.0341
57.41 | -0.0142 | 57.16 | -0.0374 | 57.41 | -0.0356
57.42 | -0.0045 | 57.17 | -0.0375 | 57.41 | -0.0114
57.42 | -0.0031 | 57.18 | -0.0374 | 57.42 | -0.0032
57.42 | 0.0327 | 57.18 | -0.0373 | 57.43 | -0.0022
57.43 | 0.0374 | 57.19 | -0.0374 | 57.43 | -0.0021
57.44 | 0.0361 | 57.2 | -0.0373 | 57.43 | 0.0282
57.45 | 0.035 | 57.21 | -0.0372 | 57.44 | 0.0285
57.46 | 0.0342 | 57.22 | -0.0372 | 57.45 | 0.0283
57.47 | 0.0336 | 57.23 | -0.0372 | 57.46 | 0.028
57.47 | 0.0331 | 57.23 | -0.0374 | 57.47 | 0.0277
57.48 | 0.0328 | 57.24 | -0.0373 | 57.48 | 0.0274
57.49 | 0.0325 | 57.25 | -0.0376 | 57.48 | 0.0273
57.5 | 0.0323 | 57.26 | -0.0376 | 57.49 | 0.027
57.51 | 0.0323 | 57.27 | -0.0374 | 57.5 | 0.0269
57.52 | 0.0321 | 57.28 | -0.0373 | 57.51 | 0.0268
57.52 | 0.0321 | 57.28 | -0.0372 | 57.52 | 0.0267
57.53 | 0.032 | 57.29 | -0.0372 | 57.53 | 0.0266
57.54 | 0.032 | 57.3 | -0.0372 | 57.53 | 0.0265
57.55 | 0.032 | 57.31 | -0.0373 | 57.54 | 0.0265
57.56 | 0.032 | 57.32 | -0.0373 | 57.55 | 0.0264
57.57 | 0.032 | 57.33 | -0.0376 | 57.56 | 0.0264
57.57 | 0.032 | 57.33 | -0.038 | 57.57 | 0.0264
57.58 | 0.0321 | 57.34 | -0.0382 | 57.58 | 0.0264
57.59 | 0.0321 | 57.35 | -0.0385 | 57.58 | 0.0264
57.6 | 0.0322 | 57.36 | -0.039 | 57.59 | 0.0264
57.61 | 0.0323 | 57.37 | -0.0397 | 57.6 | 0.0264
57.62 | 0.0323 | 57.38 | -0.0406 | 57.61 | 0.0264
57.62 | 0.0324 | 57.38 | -0.0416 | 57.62 | 0.0264
57.63 | 0.0325 | 57.39 | -0.0428 | 57.63 | 0.0264
57.64 | 0.0326 | 57.4 | -0.0445 | 57.63 | 0.0265
57.65 | 0.0327 | 57.41 | -0.0464 | 57.64 | 0.0266
57.66 | 0.0328 | 57.42 | -0.0482 | 57.65 | 0.0266
57.67 | 0.0329 | 57.42 | -0.0128 | 57.66 | 0.0267
57.67 | 0.0331 | 57.43 | -0.0045 | 57.67 | 0.0267
57.68 | 0.0332 | 57.43 | -0.003 | 57.68 | 0.0268
57.69 | 0.0333 | 57.43 | 0.0312 | 57.68 | 0.0269
57.7 | 0.0335 | 57.44 | 0.0367 | 57.69 | 0.027
57.71 | 0.0336 | 57.45 | 0.0363 | 57.7 | 0.0271
57.72 | 0.0338 | 57.46 | 0.0357 | 57.71 | 0.0272
57.72 | 0.034 | 57.47 | 0.0351 | 57.72 | 0.0273
57.73 | 0.0342 | 57.48 | 0.0346 | 57.73 | 0.0274
57.74 | 0.0345 | 57.48 | 0.0344 | 57.73 | 0.0276
57.75 | 0.0347 | 57.49 | 0.0343 | 57.74 | 0.0277
57.76 | 0.0349 | 57.5 | 0.0341 | 57.75 | 0.0278
57.77 | 0.0353 | 57.51 | 0.034 | 57.76 | 0.0279
57.77 | 0.0356 | 57.52 | 0.034 | 57.77 | 0.0281
57.78 | 0.0359 | 57.53 | 0.0341 | 57.78 | 0.0282
57.79 | 0.0363 | 57.53 | 0.0343 | 57.78 | 0.0284
57.8 | 0.0367 | 57.54 | 0.0344 | 57.79 | 0.0286
57.81 | 0.0371 | 57.55 | 0.0348 | 57.8 | 0.0288
57.82 | 0.0376 | 57.56 | 0.0352 | 57.81 | 0.029
57.82 | 0.0382 | 57.57 | 0.035 | 57.82 | 0.0292
57.83 | 0.0389 | 57.58 | 0.0357 | 57.83 | 0.0294
57.84 | 0.0396 | 57.58 | 0.0358 | 57.83 | 0.0297
57.85 | 0.0405 | 57.59 | 0.0359 | 57.84 | 0.0299
57.86 | 0.0413 | 57.6 | 0.0363 | 57.85 | 0.0302
57.87 | 0.0424 | 57.61 | 0.0365 | 57.86 | 0.0305
57.87 | 0.0437 | 57.62 | 0.0366 | 57.87 | 0.031
57.88 | 0.045 | 57.63 | 0.037 | 57.88 | 0.0314
57.89 | 0.0469 | 57.63 | 0.0376 | 57.88 | 0.032
57.9 | 0.0494 | 57.64 | 0.0377 | 57.89 | 0.0327
57.91 | 0.0528 | 57.65 | 0.0379 | 57.9 | 0.0337
57.92 | 0.0571 | 57.66 | 0.038 | 57.91 | 0.0349
57.92 | 0.0607 | 57.67 | 0.039 | 57.92 | 0.0369
57.92 | 0.0178 | 57.68 | 0.0391 | 57.93 | 0.0395
57.93 | 0.0047 | 57.68 | 0.0393 | 57.93 | 0.011
57.94 | 0.0033 | 57.69 | 0.0394 | 57.93 | 0.0038
57.94 | -0.0434 | 57.7 | 0.0396 | 57.94 | 0.0028
57.95 | -0.0413 | 57.71 | 0.0399 | 57.94 | 0.0027
57.96 | -0.0389 | 57.72 | 0.04 | 57.95 | -0.0298
57.97 | -0.0373 | 57.73 | 0.0403 | 57.96 | -0.029
57.97 | -0.0365 | 57.73 | 0.0404 | 57.97 | -0.0284
57.98 | -0.0359 | 57.74 | 0.0408 | 57.98 | -0.0278
57.99 | -0.0353 | 57.75 | 0.041 | 57.98 | -0.0274
58 | -0.0349 | 57.76 | 0.0412 | 57.99 | -0.0271
58.01 | -0.0346 | 57.77 | 0.0417 | 58 | -0.0269
58.02 | -0.0343 | 57.78 | 0.042 | 58.01 | -0.0267
58.02 | -0.034 | 57.78 | 0.0425 | 58.02 | -0.0265
58.03 | -0.0338 | 57.79 | 0.0427 | 58.03 | -0.0264
58.04 | -0.0337 | 57.8 | 0.0433 | 58.03 | -0.0263
58.05 | -0.0334 | 57.81 | 0.0438 | 58.04 | -0.0262
58.06 | -0.0333 | 57.82 | 0.0442 | 58.05 | -0.0261
58.07 | -0.0332 | 57.83 | 0.0448 | 58.06 | -0.0261
58.07 | -0.033 | 57.83 | 0.0452 | 58.07 | -0.026
58.08 | -0.0329 | 57.84 | 0.046 | 58.08 | -0.026
58.09 | -0.0328 | 57.85 | 0.0464 | 58.08 | -0.0259
58.1 | -0.0327 | 57.86 | 0.0473 | 58.09 | -0.0259
58.11 | -0.0327 | 57.87 | 0.0481 | 58.1 | -0.0259
58.12 | -0.0326 | 57.88 | 0.049 | 58.11 | -0.0259
58.12 | -0.0326 | 57.88 | 0.0503 | 58.12 | -0.0259
58.13 | -0.0326 | 57.89 | 0.0517 | 58.13 | -0.0259
58.14 | -0.0326 | 57.9 | 0.0537 | 58.13 | -0.0259
58.15 | -0.0326 | 57.91 | 0.0566 | 58.14 | -0.026
58.16 | -0.0326 | 57.92 | 0.0603 | 58.15 | -0.026
58.17 | -0.0326 | 57.93 | 0.0644 | 58.16 | -0.026
58.17 | -0.0327 | 57.93 | 0.0666 | 58.17 | -0.026
58.18 | -0.0326 | 57.93 | 0.0168 | 58.18 | -0.0261
58.19 | -0.0327 | 57.94 | 0.0052 | 58.18 | -0.0261
58.2 | -0.0327 | 57.95 | 0.0039 | 58.19 | -0.0262
58.21 | -0.0328 | 57.95 | -0.0454 | 58.2 | -0.0262
58.22 | -0.0329 | 57.96 | -0.0457 | 58.21 | -0.0263
58.22 | -0.0329 | 57.97 | -0.0433 | 58.22 | -0.0264
58.23 | -0.033 | 57.98 | -0.0419 | 58.23 | -0.0264
58.24 | -0.0331 | 57.98 | -0.041 | 58.23 | -0.0265
58.25 | -0.0332 | 57.99 | -0.0404 | 58.24 | -0.0266
58.26 | -0.0333 | 58 | -0.0399 | 58.25 | -0.0267
58.27 | -0.0334 | 58.01 | -0.0398 | 58.26 | -0.0268
58.27 | -0.0335 | 58.02 | -0.0396 | 58.27 | -0.0269
58.28 | -0.0336 | 58.03 | -0.0395 | 58.28 | -0.027
58.29 | -0.0338 | 58.03 | -0.0391 | 58.28 | -0.0271
58.3 | -0.0339 | 58.04 | -0.039 | 58.29 | -0.0272
58.31 | -0.034 | 58.05 | -0.0388 | 58.3 | -0.0273
58.32 | -0.0343 | 58.06 | -0.0387 | 58.31 | -0.0275
58.32 | -0.0345 | 58.07 | -0.0386 | 58.32 | -0.0276
58.33 | -0.0347 | 58.08 | -0.0385 | 58.33 | -0.0278
58.34 | -0.035 | 58.08 | -0.0384 | 58.33 | -0.028
58.35 | -0.0353 | 58.09 | -0.0382 | 58.34 | -0.0282
58.36 | -0.0356 | 58.1 | -0.038 | 58.35 | -0.0285
58.37 | -0.036 | 58.11 | -0.0376 | 58.36 | -0.0287
58.37 | -0.0366 | 58.12 | -0.0373 | 58.37 | -0.029
58.38 | -0.0372 | 58.13 | -0.037 | 58.38 | -0.0294
58.39 | -0.0379 | 58.13 | -0.0367 | 58.38 | -0.0298
58.4 | -0.0389 | 58.14 | -0.0364 | 58.39 | -0.0303
58.41 | -0.04 | 58.15 | -0.0362 | 58.4 | -0.0304
58.42 | -0.0415 | 58.16 | -0.0361 | 58.41 | -0.0311
58.42 | -0.0436 | 58.17 | -0.0358 | 58.42 | -0.0319
58.43 | -0.0462 | 58.18 | -0.0352 | 58.43 | -0.0329
58.44 | -0.0494 | 58.18 | -0.0347 | 58.43 | -0.0343
58.44 | -0.0149 | 58.19 | -0.0343 | 58.44 | -0.0358
58.45 | -0.0043 | 58.2 | -0.0341 | 58.44 | -0.0108
58.46 | -0.003 | 58.21 | -0.034 | 58.45 | -0.0032
58.46 | -0.0026 | 58.22 | -0.034 | 58.46 | -0.0022
58.47 | 0.0369 | 58.23 | -0.0341 | 58.46 | 0.0213
58.47 | 0.0357 | 58.23 | -0.0339 | 58.47 | 0.0282
58.48 | 0.0346 | 58.24 | -0.034 | 58.48 | 0.0286
58.49 | 0.0338 | 58.25 | -0.0339 | 58.48 | 0.0284
58.5 | 0.0332 | 58.26 | -0.034 | 58.49 | 0.0281
58.51 | 0.0328 | 58.27 | -0.0342 | 58.5 | 0.0279
58.52 | 0.0325 | 58.28 | -0.0341 | 58.51 | 0.0276
58.52 | 0.0322 | 58.28 | -0.0343 | 58.52 | 0.0274
58.53 | 0.032 | 58.29 | -0.0344 | 58.53 | 0.0272
58.54 | 0.0319 | 58.3 | -0.0346 | 58.53 | 0.027
58.55 | 0.0318 | 58.31 | -0.0347 | 58.54 | 0.0269
58.56 | 0.0317 | 58.32 | -0.0348 | 58.55 | 0.0268
58.57 | 0.0317 | 58.33 | -0.035 | 58.56 | 0.0267
58.57 | 0.0317 | 58.33 | -0.0352 | 58.57 | 0.0266
58.58 | 0.0317 | 58.34 | -0.0355 | 58.58 | 0.0266
58.59 | 0.0316 | 58.35 | -0.0358 | 58.58 | 0.0266
58.6 | 0.0317 | 58.36 | -0.0361 | 58.59 | 0.0265
58.61 | 0.0317 | 58.37 | -0.0367 | 58.6 | 0.0265
58.62 | 0.0317 | 58.38 | -0.037 | 58.61 | 0.0265
58.62 | 0.0318 | 58.38 | -0.0375 | 58.62 | 0.0265
58.63 | 0.0318 | 58.39 | -0.0381 | 58.63 | 0.0265
58.64 | 0.0319 | 58.4 | -0.0388 | 58.63 | 0.0265
58.65 | 0.032 | 58.41 | -0.0395 | 58.64 | 0.0265
58.66 | 0.032 | 58.42 | -0.0404 | 58.65 | 0.0265
58.67 | 0.0321 | 58.43 | -0.0418 | 58.66 | 0.0266
58.67 | 0.0322 | 58.43 | -0.0432 | 58.67 | 0.0266
58.68 | 0.0323 | 58.44 | -0.0452 | 58.68 | 0.0266
58.69 | 0.0324 | 58.45 | -0.0474 | 58.68 | 0.0267
58.7 | 0.0325 | 58.45 | -0.0129 | 58.69 | 0.0268
58.71 | 0.0326 | 58.46 | -0.0044 | 58.7 | 0.0269
58.72 | 0.0328 | 58.47 | -0.0029 | 58.71 | 0.027
58.72 | 0.0329 | 58.47 | 0.0305 | 58.72 | 0.027
58.73 | 0.0331 | 58.48 | 0.0361 | 58.73 | 0.0271
58.74 | 0.0333 | 58.48 | 0.0357 | 58.73 | 0.0272
58.75 | 0.0334 | 58.49 | 0.0349 | 58.74 | 0.0273
58.76 | 0.0336 | 58.5 | 0.0344 | 58.75 | 0.0274
58.77 | 0.0338 | 58.51 | 0.034 | 58.76 | 0.0275
58.77 | 0.034 | 58.52 | 0.0334 | 58.77 | 0.0277
58.78 | 0.0342 | 58.53 | 0.0333 | 58.78 | 0.0278
58.79 | 0.0345 | 58.53 | 0.0332 | 58.78 | 0.0279
58.8 | 0.0347 | 58.54 | 0.033 | 58.79 | 0.0281
58.81 | 0.035 | 58.55 | 0.0328 | 58.8 | 0.0282
58.82 | 0.0353 | 58.56 | 0.0328 | 58.81 | 0.0284
58.82 | 0.0357 | 58.57 | 0.0328 | 58.82 | 0.0285
58.83 | 0.0362 | 58.58 | 0.0328 | 58.83 | 0.0287
58.84 | 0.0366 | 58.58 | 0.0328 | 58.83 | 0.0289
58.85 | 0.0371 | 58.59 | 0.0328 | 58.84 | 0.0291
58.86 | 0.0376 | 58.6 | 0.0327 | 58.85 | 0.0293
58.87 | 0.0382 | 58.61 | 0.0328 | 58.86 | 0.0296
58.87 | 0.0388 | 58.62 | 0.0328 | 58.87 | 0.0298
58.88 | 0.0396 | 58.63 | 0.0329 | 58.88 | 0.0301
58.89 | 0.0404 | 58.63 | 0.0331 | 58.88 | 0.0305
58.9 | 0.0415 | 58.64 | 0.033 | 58.89 | 0.0308
58.91 | 0.0426 | 58.65 | 0.0331 | 58.9 | 0.0312
58.92 | 0.0441 | 58.66 | 0.0332 | 58.91 | 0.0317
58.92 | 0.0459 | 58.67 | 0.0332 | 58.92 | 0.0323
58.93 | 0.0484 | 58.68 | 0.0334 | 58.93 | 0.033
58.94 | 0.0518 | 58.68 | 0.0335 | 58.93 | 0.0339
58.95 | 0.0562 | 58.69 | 0.0336 | 58.94 | 0.0352
58.96 | 0.0604 | 58.7 | 0.0337 | 58.95 | 0.037
58.96 | 0.0161 | 58.71 | 0.0339 | 58.96 | 0.0397
58.97 | 0.0047 | 58.72 | 0.0339 | 58.96 | 0.0113
58.97 | 0.0034 | 58.73 | 0.0341 | 58.97 | 0.0038
58.97 | 0.003 | 58.73 | 0.0344 | 58.98 | 0.0029
58.98 | -0.0412 | 58.74 | 0.0346 | 58.98 | 0.0028
58.99 | -0.0386 | 58.75 | 0.0346 | 58.98 | -0.0298
59 | -0.0371 | 58.76 | 0.0349 | 58.99 | -0.0291
59.01 | -0.0362 | 58.77 | 0.0351 | 59 | -0.0284
59.02 | -0.0355 | 58.78 | 0.0355 | 59.01 | -0.0279
59.02 | -0.035 | 58.78 | 0.0358 | 59.02 | -0.0275
59.03 | -0.0346 | 58.79 | 0.036 | 59.03 | -0.0272
59.04 | -0.0343 | 58.8 | 0.0362 | 59.03 | -0.027
59.05 | -0.034 | 58.81 | 0.0365 | 59.04 | -0.0268
59.06 | -0.0338 | 58.82 | 0.0368 | 59.05 | -0.0266
59.07 | -0.0336 | 58.83 | 0.0373 | 59.06 | -0.0265
59.07 | -0.0334 | 58.83 | 0.0377 | 59.07 | -0.0264
59.08 | -0.0332 | 58.84 | 0.038 | 59.08 | -0.0263
59.09 | -0.0331 | 58.85 | 0.0388 | 59.08 | -0.0262
59.1 | -0.0329 | 58.86 | 0.0393 | 59.09 | -0.0261
59.11 | -0.0328 | 58.87 | 0.0398 | 59.1 | -0.0261
59.12 | -0.0327 | 58.88 | 0.0408 | 59.11 | -0.026
59.12 | -0.0326 | 58.88 | 0.0415 | 59.12 | -0.026
59.13 | -0.0325 | 58.89 | 0.0424 | 59.13 | -0.026
59.14 | -0.0325 | 58.9 | 0.0435 | 59.13 | -0.026
59.15 | -0.0324 | 58.91 | 0.0447 | 59.14 | -0.026
59.16 | -0.0323 | 58.92 | 0.046 | 59.15 | -0.026
59.17 | -0.0324 | 58.93 | 0.0483 | 59.16 | -0.026
59.17 | -0.0323 | 58.93 | 0.0535 | 59.17 | -0.026
59.18 | -0.0323 | 58.94 | 0.056 | 59.18 | -0.026
59.19 | -0.0323 | 58.95 | 0.059 | 59.18 | -0.026
59.2 | -0.0324 | 58.96 | 0.0631 | 59.19 | -0.0261
59.21 | -0.0324 | 58.97 | 0.0669 | 59.2 | -0.0261
59.22 | -0.0324 | 58.97 | 0.0163 | 59.21 | -0.0261
59.22 | -0.0325 | 58.98 | 0.0055 | 59.22 | -0.0262
59.23 | -0.0326 | 58.98 | 0.0039 | 59.23 | -0.0262
59.24 | -0.0326 | 58.98 | -0.0458 | 59.23 | -0.0263
59.25 | -0.0327 | 58.99 | -0.0457 | 59.24 | -0.0264
59.26 | -0.0327 | 59 | -0.044 | 59.25 | -0.0264
59.27 | -0.0328 | 59.01 | -0.0428 | 59.26 | -0.0265
59.27 | -0.0329 | 59.02 | -0.0424 | 59.27 | -0.0266
59.28 | -0.033 | 59.03 | -0.0417 | 59.28 | -0.0267
59.29 | -0.0331 | 59.03 | -0.0414 | 59.28 | -0.0267
59.3 | -0.0332 | 59.04 | -0.0411 | 59.29 | -0.0269
59.31 | -0.0333 | 59.05 | -0.0409 | 59.3 | -0.027
59.32 | -0.0335 | 59.06 | -0.0407 | 59.31 | -0.027
59.32 | -0.0336 | 59.07 | -0.0405 | 59.32 | -0.0272
59.33 | -0.0337 | 59.08 | -0.0404 | 59.33 | -0.0273
59.34 | -0.0339 | 59.08 | -0.0402 | 59.33 | -0.0275
59.35 | -0.0341 | 59.09 | -0.04 | 59.34 | -0.0276
59.36 | -0.0343 | 59.1 | -0.0401 | 59.35 | -0.0278
59.37 | -0.0345 | 59.11 | -0.0397 | 59.36 | -0.028
59.37 | -0.0348 | 59.12 | -0.0397 | 59.37 | -0.0281
59.38 | -0.0351 | 59.13 | -0.0397 | 59.38 | -0.0283
59.39 | -0.0354 | 59.13 | -0.0397 | 59.38 | -0.0286
59.4 | -0.0358 | 59.14 | -0.0396 | 59.39 | -0.0289
59.41 | -0.0363 | 59.15 | -0.0392 | 59.4 | -0.0291
59.42 | -0.0369 | 59.16 | -0.0392 | 59.41 | -0.0295
59.42 | -0.0376 | 59.17 | -0.0381 | 59.42 | -0.0299
59.43 | -0.0385 | 59.18 | -0.0374 | 59.43 | -0.0303
59.44 | -0.0397 | 59.18 | -0.0371 | 59.43 | -0.0309
59.45 | -0.0411 | 59.19 | -0.0372 | 59.44 | -0.0315
59.46 | -0.0431 | 59.2 | -0.037 | 59.45 | -0.0324
59.47 | -0.0457 | 59.21 | -0.037 | 59.46 | -0.0336
59.47 | -0.0489 | 59.22 | -0.0369 | 59.47 | -0.035
59.47 | -0.0137 | 59.23 | -0.0369 | 59.48 | -0.0365
59.48 | -0.0043 | 59.23 | -0.0369 | 59.48 | -0.0171
59.49 | -0.003 | 59.24 | -0.0369 | 59.48 | -0.0032
59.49 | 0.0319 | 59.25 | -0.037 | 59.49 | -0.0022
59.5 | 0.0365 | 59.26 | -0.0368 | 59.49 | -0.0021
59.51 | 0.0353 | 59.27 | -0.0369 | 59.5 | 0.0288
59.52 | 0.0343 | 59.28 | -0.037 | 59.51 | 0.0291
59.52 | 0.0336 | 59.28 | -0.0368 | 59.52 | 0.0288
59.53 | 0.0329 | 59.29 | -0.0371 | 59.53 | 0.0285
59.54 | 0.0325 | 59.3 | -0.0371 | 59.53 | 0.0282
59.55 | 0.0323 | 59.31 | -0.0372 | 59.54 | 0.0279
59.56 | 0.032 | 59.32 | -0.0372 | 59.55 | 0.0277
59.57 | 0.0319 | 59.33 | -0.0373 | 59.56 | 0.0275
59.57 | 0.0317 | 59.33 | -0.0375 | 59.57 | 0.0274
59.58 | 0.0316 | 59.34 | -0.0376 | 59.58 | 0.0273
59.59 | 0.0315 | 59.35 | -0.0376 | 59.58 | 0.0272
59.6 | 0.0315 | 59.36 | -0.0377 | 59.59 | 0.0271
59.61 | 0.0315 | 59.37 | -0.0379 | 59.6 | 0.027
59.62 | 0.0314 | 59.38 | -0.0381 | 59.61 | 0.027
59.62 | 0.0314 | 59.38 | -0.0385 | 59.62 | 0.0269
59.63 | 0.0315 | 59.39 | -0.0387 | 59.63 | 0.0268
59.64 | 0.0315 | 59.4 | -0.0392 | 59.63 | 0.0268
59.65 | 0.0315 | 59.41 | -0.0396 | 59.64 | 0.0268
59.66 | 0.0316 | 59.42 | -0.0399 | 59.65 | 0.0268
59.67 | 0.0316 | 59.43 | -0.0405 | 59.66 | 0.0268
59.67 | 0.0317 | 59.43 | -0.0412 | 59.67 | 0.0268
59.68 | 0.0317 | 59.44 | -0.0421 | 59.68 | 0.0268
59.69 | 0.0318 | 59.45 | -0.0431 | 59.68 | 0.0269
59.7 | 0.0319 | 59.46 | -0.0443 | 59.69 | 0.0269
59.71 | 0.032 | 59.47 | -0.0459 | 59.7 | 0.027
59.72 | 0.0321 | 59.48 | -0.048 | 59.71 | 0.027
59.72 | 0.0322 | 59.48 | -0.0494 | 59.72 | 0.027
59.73 | 0.0323 | 59.48 | -0.0494 | 59.73 | 0.0271
59.74 | 0.0325 | 59.48 | -0.0128 | 59.73 | 0.0272
59.75 | 0.0326 | 59.49 | -0.0046 | 59.74 | 0.0272
59.76 | 0.0328 | 59.5 | -0.0031 | 59.75 | 0.0273
59.77 | 0.0329 | 59.5 | 0.0322 | 59.76 | 0.0274
59.77 | 0.033 | 59.51 | 0.0377 | 59.77 | 0.0275
59.78 | 0.0332 | 59.52 | 0.0374 | 59.78 | 0.0277
59.79 | 0.0333 | 59.53 | 0.0368 | 59.78 | 0.0277
59.8 | 0.0336 | 59.53 | 0.0362 | 59.79 | 0.0279
59.81 | 0.0338 | 59.54 | 0.0358 | 59.8 | 0.028
59.82 | 0.034 | 59.55 | 0.0356 | 59.81 | 0.0281
59.82 | 0.0342 | 59.56 | 0.0353 | 59.82 | 0.0282
59.83 | 0.0344 | 59.57 | 0.0354 | 59.83 | 0.0284
59.84 | 0.0347 | 59.58 | 0.0353 | 59.83 | 0.0285
59.85 | 0.035 | 59.58 | 0.0353 | 59.84 | 0.0287
59.86 | 0.0354 | 59.59 | 0.0353 | 59.85 | 0.0289
59.87 | 0.0357 | 59.6 | 0.0354 | 59.86 | 0.0291
59.87 | 0.0361 | 59.61 | 0.0353 | 59.87 | 0.0293
59.88 | 0.0365 | 59.62 | 0.0353 | 59.88 | 0.0295
59.89 | 0.037 | 59.63 | 0.0352 | 59.88 | 0.0297
59.9 | 0.0375 | 59.63 | 0.0351 | 59.89 | 0.0299
59.91 | 0.0381 | 59.64 | 0.0352 | 59.9 | 0.0301
59.92 | 0.0388 | 59.65 | 0.0352 | 59.91 | 0.0304
59.92 | 0.0397 | 59.66 | 0.0354 | 59.92 | 0.0307
59.93 | 0.0407 | 59.67 | 0.0356 | 59.93 | 0.0311
59.94 | 0.0418 | 59.68 | 0.0356 | 59.93 | 0.0315
59.95 | 0.0434 | 59.68 | 0.0357 | 59.94 | 0.032
59.96 | 0.0453 | 59.69 | 0.0359 | 59.95 | 0.0326
59.97 | 0.0477 | 59.7 | 0.036 | 59.96 | 0.0334
59.97 | 0.0511 | 59.71 | 0.0362 | 59.97 | 0.0343
59.98 | 0.0556 | 59.72 | 0.0363 | 59.98 | 0.0357
59.99 | 0.06 | 59.73 | 0.0367 | 59.98 | 0.0378
59.99 | 0.0166 | 59.73 | 0.0369 | 59.99 | 0.04
60 | 0.0046 | 59.74 | 0.0373 | 59.99 | 0.0117
|  | 59.75 | 0.0373 | 60 | 0.004
|  | 59.76 | 0.0377
|  | 59.77 | 0.0379
|  | 59.78 | 0.0382
|  | 59.78 | 0.0386
|  | 59.79 | 0.0402
|  | 59.8 | 0.0404
|  | 59.81 | 0.0408
|  | 59.82 | 0.0409
|  | 59.83 | 0.0412
|  | 59.83 | 0.0415
|  | 59.84 | 0.0419
|  | 59.85 | 0.0424
|  | 59.86 | 0.0435
|  | 59.87 | 0.0433
|  | 59.88 | 0.0438
|  | 59.88 | 0.0443
|  | 59.89 | 0.0451
|  | 59.9 | 0.0457
|  | 59.91 | 0.0465
|  | 59.92 | 0.0475
|  | 59.93 | 0.0483
|  | 59.93 | 0.0492
|  | 59.94 | 0.0501
|  | 59.95 | 0.0515
|  | 59.96 | 0.053
|  | 59.97 | 0.0549
|  | 59.98 | 0.0574
|  | 59.98 | 0.0608
|  | 59.99 | 0.0649
|  | 60 | 0.0683

## Fig.2(b)
| ZSO |  | HESE
SO42--H2O | Proportion (%) | SO42--H2O-Cl--Br--I- | Proportion (%)
0-6 | 30.261 | 1-3-1-1-0 | 10.5891
1-5 | 62.364 | 1-3-1-0-1 | 11.3251
2-4 | 2.661 | 1-3-0-2-0 | 0.2515
3-3 | 1.973 | 1-3-2-0-0 | 0.3769
4-2 | 1.365 | 1-3-0-0-2 | 0.1547
5-1 | 1.015 | 2-3-0-1-0 | 1.9584
Others | 0.361 | 2-3-1-0-0 | 1.7591
|  | 2-3-0-0-1 | 1.2515
|  | 0-5-1-0-0 | 4.5158
|  | 0-5-0-0-1 | 3.5155
|  | 0-5-0-1-0 | 4.4641
|  | 1-4-0-1-0 | 20.3151
|  | 1-4-1-0-0 | 24.0391
|  | 1-4-0-0-1 | 10.1693
|  | 0-6-0-0-0 | 3.3991
|  | 1-5-0-0-0 | 1
|  | 2-4-0-0-0 | 0.1362
|  | Others | 0.7794

## Fig.2(c)
| Zn foil |  | ZSO |  | HESE
Energy (eV) | Normalized intensity (a.u.) | Energy (eV) | Normalized intensity (a.u.) | Energy (eV) | Normalized intensity (a.u.)
9462.497 | 0.000259 | 9475.5935 | 0.00654 | 9475.5935 | 0.00604
9466.707 | 0.000229 | 9480.5935 | 0.00772 | 9480.5935 | 0.00761
9470.62 | 0.000216 | 9485.5935 | 0.00714 | 9485.5935 | 0.00704
9474.493 | 1.96e-54 | 9490.5935 | 0.0065 | 9490.5935 | 0.00639
9478.284 | 0.000181 | 9495.5935 | 0.00588 | 9495.5935 | 0.00579
9482.163 | 0.000157 | 9500.5935 | 0.00526 | 9500.5935 | 0.0052
9486.176 | 0.000147 | 9505.5935 | 0.00462 | 9505.5935 | 0.0046
9490.148 | 0.000135 | 9510.5935 | 0.00399 | 9510.5935 | 0.00399
9494.298 | 0.000115 | 9515.5935 | 0.00336 | 9515.5935 | 0.00342
9498.45 | 0.000102 | 9520.5935 | 0.00277 | 9520.5935 | 0.00284
9502.477 | 0.000920023 | 9525.5935 | 0.00222 | 9525.5935 | 0.00224
9506.507 | 0.000803841 | 9530.5935 | 0.00169 | 9530.5935 | 0.00166
9510.541 | 0.000727269 | 9535.5935 | 0.00116 | 9535.5935 | 0.00112
9514.447 | 0.000576606 | 9540.5935 | 0.0006419 | 9540.5935 | 0.000614245
9518.227 | 0.000534896 | 9545.5935 | 0.000106599 | 9545.5935 | 0.000108924
9522.14 | 0.000538142 | 9550.5935 | -0.000392881 | 9550.5935 | -0.00032178
9526.231 | 0.000519641 | 9555.5935 | -0.000883823 | 9555.5935 | -0.000709781
9530.064 | 0.000450217 | 9560.5935 | -0.00132 | 9560.5935 | -0.00116
9534.118 | 0.000299939 | 9565.5935 | -0.00172 | 9565.5935 | -0.00161
9538.437 | 0.000170458 | 9570.5935 | -0.00206 | 9570.5935 | -0.00198
9542.455 | 6.42206e-06 | 9575.5935 | -0.00236 | 9575.5935 | -0.00233
9546.257 | -0.000164844 | 9580.5935 | -0.00264 | 9580.5935 | -0.00264
9550.194 | -0.000348738 | 9585.5935 | -0.00289 | 9585.5935 | -0.00285
9554.091 | -0.000541949 | 9590.5935 | -0.003 | 9590.5935 | -0.00298
9557.902 | -0.000553288 | 9595.5935 | -0.00303 | 9595.5935 | -0.00305
9561.893 | -0.000537416 | 9600.5935 | -0.00291 | 9600.5935 | -0.00303
9565.975 | -0.000593975 | 9605.5935 | -0.00259 | 9605.5935 | -0.00285
9570.192 | -0.000688532 | 9610.5935 | -0.00203 | 9610.5935 | -0.0024
9574.281 | -0.000653672 | 9615.5935 | -0.00126 | 9615.5935 | -0.0017
9578.109 | -0.000604405 | 9620.5935 | -0.000286088 | 9620.5935 | -0.000832544
9582.47 | -0.000649041 | 9625.5935 | 0.000542331 | 9625.5935 | 2.41178e-05
9586.393 | -0.000555369 | 9629 | 0.00151 | 9629 | 0.001
9590.32 | -0.000463276 | 9630 | 0.00266 | 9630 | 0.00204
9594.205 | -0.000475787 | 9631 | 0.00352 | 9631 | 0.0029
9598.05 | -0.000421309 | 9632 | 0.00422 | 9632 | 0.00353
9601.942 | -0.000381215 | 9633 | 0.00496 | 9633 | 0.00419
9605.793 | -0.000304145 | 9634 | 0.00573 | 9634 | 0.00482
9610.002 | -0.000123102 | 9635 | 0.00626 | 9635 | 0.0055
9614.082 | 9.5237e-05 | 9636 | 0.00675 | 9636 | 0.00587
9618.12 | 0.000367846 | 9636.2 | 0.00728 | 9636.2 | 0.00636
9622.207 | 0.000678006 | 9636.4 | 0.00757 | 9636.4 | 0.00661
9626.164 | 0.0012 | 9636.6 | 0.00797 | 9636.6 | 0.00689
9630.124 | 0.00189 | 9636.8 | 0.00819 | 9636.8 | 0.00699
9633.953 | 0.00483 | 9637 | 0.00854 | 9637 | 0.00731
9637.831 | 0.00696 | 9637.2 | 0.00864 | 9637.2 | 0.00756
9638.812 | 0.00965 | 9637.4 | 0.00892 | 9637.4 | 0.00791
9639.838 | 0.01113 | 9637.6 | 0.00891 | 9637.6 | 0.0081
9640.864 | 0.01159 | 9637.8 | 0.00905 | 9637.8 | 0.00832
9641.711 | 0.01287 | 9638 | 0.00931 | 9638 | 0.00843
9642.782 | 0.01452 | 9638.2 | 0.00962 | 9638.2 | 0.00852
9643.854 | 0.01754 | 9638.4 | 0.00975 | 9638.4 | 0.00875
9644.881 | 0.01836 | 9638.6 | 0.00998 | 9638.6 | 0.00881
9645.193 | 0.0186 | 9638.8 | 0.0104 | 9638.8 | 0.00909
9646.131 | 0.02144 | 9639 | 0.01066 | 9639 | 0.00925
9646.801 | 0.02218 | 9639.2 | 0.01075 | 9639.2 | 0.00927
9647.605 | 0.02626 | 9639.4 | 0.01102 | 9639.4 | 0.00944
9648.231 | 0.02729 | 9639.6 | 0.01135 | 9639.6 | 0.00967
9648.99 | 0.03058 | 9639.8 | 0.01151 | 9639.8 | 0.00977
9649.706 | 0.03408 | 9640 | 0.01157 | 9640 | 0.01018
9650.331 | 0.03556 | 9640.2 | 0.01206 | 9640.2 | 0.01061
9651.002 | 0.04309 | 9640.4 | 0.01251 | 9640.4 | 0.01076
9651.762 | 0.05108 | 9640.6 | 0.01281 | 9640.6 | 0.01126
9652.478 | 0.05853 | 9640.8 | 0.01319 | 9640.8 | 0.01159
9653.193 | 0.06622 | 9641 | 0.01357 | 9641 | 0.01182
9653.864 | 0.07391 | 9641.2 | 0.01384 | 9641.2 | 0.01223
9654.625 | 0.08243 | 9641.4 | 0.01403 | 9641.4 | 0.01257
9655.43 | 0.09214 | 9641.6 | 0.01428 | 9641.6 | 0.01267
9656.102 | 0.10297 | 9641.8 | 0.01451 | 9641.8 | 0.01299
9656.818 | 0.11709 | 9642 | 0.01485 | 9642 | 0.01322
9657.49 | 0.13613 | 9642.2 | 0.01515 | 9642.2 | 0.01338
9658.206 | 0.16521 | 9642.4 | 0.01547 | 9642.4 | 0.01345
9658.833 | 0.20427 | 9642.6 | 0.01596 | 9642.6 | 0.01394
9659.639 | 0.27888 | 9642.8 | 0.01649 | 9642.8 | 0.01424
9660.266 | 0.34971 | 9643 | 0.01679 | 9643 | 0.01442
9661.073 | 0.46923 | 9643.2 | 0.01727 | 9643.2 | 0.01482
9661.7 | 0.56411 | 9643.4 | 0.01773 | 9643.4 | 0.01535
9662.372 | 0.66222 | 9643.6 | 0.01791 | 9643.6 | 0.01582
9663.089 | 0.73879 | 9643.8 | 0.01828 | 9643.8 | 0.0163
9663.807 | 0.80156 | 9644 | 0.01871 | 9644 | 0.01693
9664.524 | 0.84834 | 9644.2 | 0.01901 | 9644.2 | 0.01726
9665.197 | 0.88407 | 9644.4 | 0.01944 | 9644.4 | 0.01766
9665.914 | 0.93367 | 9644.6 | 0.02007 | 9644.6 | 0.01798
9666.587 | 0.9816 | 9644.8 | 0.02041 | 9644.8 | 0.01831
9667.215 | 1.01919 | 9645 | 0.02096 | 9645 | 0.01895
9667.933 | 1.06249 | 9645.2 | 0.02149 | 9645.2 | 0.01959
9668.651 | 1.09853 | 9645.4 | 0.02204 | 9645.4 | 0.01999
9669.369 | 1.12619 | 9645.6 | 0.02251 | 9645.6 | 0.02038
9669.997 | 1.14398 | 9645.8 | 0.02319 | 9645.8 | 0.02069
9670.716 | 1.14839 | 9646 | 0.02373 | 9646 | 0.02094
9671.389 | 1.13603 | 9646.2 | 0.02424 | 9646.2 | 0.02136
9672.018 | 1.10991 | 9646.4 | 0.02496 | 9646.4 | 0.02205
9672.737 | 1.06814 | 9646.6 | 0.02566 | 9646.6 | 0.02264
9673.455 | 1.03339 | 9646.8 | 0.02617 | 9646.8 | 0.02344
9673.815 | 1.00866 | 9647 | 0.02664 | 9647 | 0.02405
9674.399 | 0.98456 | 9647.2 | 0.02724 | 9647.2 | 0.02472
9675.387 | 0.97048 | 9647.4 | 0.02771 | 9647.4 | 0.02531
9676.062 | 0.96238 | 9647.6 | 0.02832 | 9647.6 | 0.02598
9676.826 | 0.95664 | 9647.8 | 0.029 | 9647.8 | 0.02669
9677.455 | 0.95437 | 9648 | 0.02978 | 9648 | 0.02721
9677.86 | 0.95309 | 9648.2 | 0.03061 | 9648.2 | 0.02783
9678.849 | 0.94754 | 9648.4 | 0.03132 | 9648.4 | 0.02861
9679.479 | 0.94158 | 9648.6 | 0.03189 | 9648.6 | 0.02918
9680.199 | 0.93153 | 9648.8 | 0.03255 | 9648.8 | 0.02996
9680.874 | 0.92136 | 9649 | 0.03344 | 9649 | 0.03073
9681.593 | 0.90937 | 9649.2 | 0.03413 | 9649.2 | 0.03145
9682.314 | 0.89899 | 9649.4 | 0.03487 | 9649.4 | 0.03209
9682.629 | 0.89537 | 9649.6 | 0.03597 | 9649.6 | 0.03286
9683.619 | 0.88667 | 9649.8 | 0.03706 | 9649.8 | 0.03362
9684.384 | 0.88394 | 9650 | 0.03794 | 9650 | 0.03466
9685.06 | 0.88312 | 9650.2 | 0.03898 | 9650.2 | 0.03562
9685.825 | 0.88391 | 9650.4 | 0.04002 | 9650.4 | 0.03663
9686.501 | 0.88652 | 9650.6 | 0.04097 | 9650.6 | 0.03757
9687.222 | 0.89077 | 9650.8 | 0.04201 | 9650.8 | 0.0384
9687.943 | 0.89655 | 9651 | 0.04324 | 9651 | 0.03939
9688.574 | 0.90233 | 9651.2 | 0.04448 | 9651.2 | 0.04048
9689.385 | 0.91136 | 9651.4 | 0.04574 | 9651.4 | 0.04155
9690.061 | 0.91997 | 9651.6 | 0.04704 | 9651.6 | 0.04277
9690.737 | 0.93003 | 9651.8 | 0.04807 | 9651.8 | 0.04402
9691.414 | 0.93981 | 9652 | 0.0493 | 9652 | 0.04538
9692.135 | 0.94914 | 9652.2 | 0.05056 | 9652.2 | 0.04676
9692.902 | 0.96016 | 9652.4 | 0.05203 | 9652.4 | 0.04833
9693.624 | 0.97007 | 9652.6 | 0.05354 | 9652.6 | 0.04974
9694.301 | 0.97871 | 9652.8 | 0.05544 | 9652.8 | 0.05144
9695.023 | 0.98622 | 9653 | 0.05716 | 9653 | 0.0528
9695.79 | 0.99313 | 9653.2 | 0.05901 | 9653.2 | 0.05423
9696.512 | 0.99808 | 9653.4 | 0.06088 | 9653.4 | 0.05572
9697.235 | 1.00153 | 9653.6 | 0.06273 | 9653.6 | 0.05747
9697.596 | 1.00299 | 9653.8 | 0.06439 | 9653.8 | 0.0591
9698.634 | 1.00583 | 9654 | 0.06629 | 9654 | 0.06089
9699.267 | 1.00622 | 9654.2 | 0.06837 | 9654.2 | 0.06288
9699.944 | 1.0057 | 9654.4 | 0.07054 | 9654.4 | 0.06502
9700.757 | 1.00373 | 9654.6 | 0.07278 | 9654.6 | 0.06704
9701.526 | 1.00057 | 9654.8 | 0.07536 | 9654.8 | 0.06922
9702.158 | 0.99666 | 9655 | 0.07801 | 9655 | 0.07161
9702.836 | 0.99157 | 9655.2 | 0.08065 | 9655.2 | 0.07405
9703.56 | 0.98595 | 9655.4 | 0.08347 | 9655.4 | 0.0766
9704.328 | 0.98057 | 9655.6 | 0.08646 | 9655.6 | 0.07944
9705.007 | 0.97644 | 9655.8 | 0.08956 | 9655.8 | 0.08241
9705.685 | 0.973 | 9656 | 0.09273 | 9656 | 0.08549
9706.409 | 0.96946 | 9656.2 | 0.0962 | 9656.2 | 0.0887
9706.816 | 0.96774 | 9656.4 | 0.09973 | 9656.4 | 0.09191
9707.766 | 0.96476 | 9656.6 | 0.10357 | 9656.6 | 0.09548
9708.807 | 0.96305 | 9656.8 | 0.10769 | 9656.8 | 0.09912
9709.803 | 0.96317 | 9657 | 0.11207 | 9657 | 0.10293
9710.799 | 0.96511 | 9657.2 | 0.11659 | 9657.2 | 0.10709
9711.75 | 0.96848 | 9657.4 | 0.12153 | 9657.4 | 0.11167
9712.746 | 0.9725 | 9657.6 | 0.12684 | 9657.6 | 0.11647
9713.743 | 0.97656 | 9657.8 | 0.13231 | 9657.8 | 0.12166
9714.649 | 0.98 | 9658 | 0.13827 | 9658 | 0.12732
9715.601 | 0.98244 | 9658.2 | 0.14475 | 9658.2 | 0.13331
9716.417 | 0.98347 | 9658.4 | 0.15166 | 9658.4 | 0.13974
9717.55 | 0.98377 | 9658.6 | 0.15902 | 9658.6 | 0.14674
9718.548 | 0.98304 | 9658.8 | 0.16748 | 9658.8 | 0.15433
9719.5 | 0.98207 | 9659 | 0.17672 | 9659 | 0.16272
9720.498 | 0.98121 | 9659.2 | 0.18689 | 9659.2 | 0.17194
9721.542 | 0.98077 | 9659.4 | 0.1982 | 9659.4 | 0.18216
9722.54 | 0.98055 | 9659.6 | 0.21085 | 9659.6 | 0.19354
9723.494 | 0.98063 | 9659.8 | 0.22481 | 9659.8 | 0.20641
9724.447 | 0.98097 | 9660 | 0.24042 | 9660 | 0.22065
9725.401 | 0.98172 | 9660.2 | 0.25775 | 9660.2 | 0.23645
9726.582 | 0.98332 | 9660.4 | 0.27687 | 9660.4 | 0.25401
9727.536 | 0.98535 | 9660.6 | 0.29727 | 9660.6 | 0.27293
9728.445 | 0.98799 | 9660.8 | 0.31903 | 9660.8 | 0.29308
9729.627 | 0.99156 | 9661 | 0.34232 | 9661 | 0.31486
9730.627 | 0.99522 | 9661.2 | 0.36747 | 9661.2 | 0.33858
9731.536 | 0.99909 | 9661.4 | 0.39429 | 9661.4 | 0.36399
9732.582 | 1.0039 | 9661.6 | 0.42346 | 9661.6 | 0.3913
9733.674 | 1.00884 | 9661.8 | 0.45554 | 9661.8 | 0.42221
9734.675 | 1.01294 | 9662 | 0.49029 | 9662 | 0.45589
9735.722 | 1.01705 | 9662.2 | 0.52815 | 9662.2 | 0.49282
9736.723 | 1.01996 | 9662.4 | 0.5691 | 9662.4 | 0.53299
9737.816 | 1.02227 | 9662.6 | 0.61364 | 9662.6 | 0.57719
9738.772 | 1.02333 | 9662.8 | 0.66041 | 9662.8 | 0.62396
9739.82 | 1.02319 | 9663 | 0.70963 | 9663 | 0.67327
9740.777 | 1.02195 | 9663.2 | 0.75997 | 9663.2 | 0.7249
9741.825 | 1.01953 | 9663.4 | 0.81155 | 9663.4 | 0.77866
9742.828 | 1.01632 | 9663.6 | 0.86271 | 9663.6 | 0.83263
9743.876 | 1.01163 | 9663.8 | 0.91398 | 9663.8 | 0.88668
9744.879 | 1.00639 | 9664 | 0.96341 | 9664 | 0.94014
9745.837 | 1.00121 | 9664.2 | 1.01094 | 9664.2 | 0.99174
9746.932 | 0.9956 | 9664.4 | 1.05556 | 9664.4 | 1.04009
9747.845 | 0.99081 | 9664.6 | 1.09746 | 9664.6 | 1.08617
9748.803 | 0.98662 | 9664.8 | 1.13518 | 9664.8 | 1.12856
9749.853 | 0.98322 | 9665 | 1.16921 | 9665 | 1.16747
9750.675 | 0.98085 | 9665.2 | 1.1999 | 9665.2 | 1.20215
9751.725 | 0.9781 | 9665.4 | 1.22622 | 9665.4 | 1.23387
9752.73 | 0.97581 | 9665.6 | 1.24962 | 9665.6 | 1.26208
9753.643 | 0.97381 | 9665.8 | 1.2708 | 9665.8 | 1.28609
9754.74 | 0.9717 | 9666 | 1.28881 | 9666 | 1.30707
9755.563 | 0.97016 | 9666.2 | 1.30391 | 9666.2 | 1.32582
9756.614 | 0.968 | 9666.4 | 1.31749 | 9666.4 | 1.34126
9757.62 | 0.96621 | 9666.6 | 1.32919 | 9666.6 | 1.35393
9758.58 | 0.96479 | 9666.8 | 1.33852 | 9666.8 | 1.36433
9759.541 | 0.96345 | 9667 | 1.34677 | 9667 | 1.3734
9760.501 | 0.96253 | 9667.2 | 1.35419 | 9667.2 | 1.38132
9761.554 | 0.96209 | 9667.4 | 1.36093 | 9667.4 | 1.38888
9762.561 | 0.96248 | 9667.6 | 1.36523 | 9667.6 | 1.39577
9763.568 | 0.96372 | 9667.8 | 1.36894 | 9667.8 | 1.4036
9764.484 | 0.96538 | 9668 | 1.37245 | 9668 | 1.40773
9765.491 | 0.968 | 9668.2 | 1.37499 | 9668.2 | 1.41054
9766.591 | 0.97131 | 9668.4 | 1.37446 | 9668.4 | 1.41196
9767.553 | 0.97434 | 9668.6 | 1.37374 | 9668.6 | 1.41098
9768.561 | 0.9776 | 9668.8 | 1.37049 | 9668.8 | 1.40768
9769.569 | 0.98089 | 9669 | 1.36523 | 9669 | 1.40482
9770.578 | 0.98427 | 9669.2 | 1.35856 | 9669.2 | 1.39931
9771.632 | 0.98763 | 9669.4 | 1.35116 | 9669.4 | 1.38936
9772.596 | 0.99101 | 9669.6 | 1.34058 | 9669.6 | 1.38072
9773.605 | 0.99455 | 9669.8 | 1.32976 | 9669.8 | 1.36967
9774.66 | 0.99832 | 9670 | 1.31739 | 9670 | 1.35615
9775.762 | 1.00247 | 9670.2 | 1.30204 | 9670.2 | 1.34181
9776.726 | 1.00607 | 9670.4 | 1.28763 | 9670.4 | 1.32684
9777.782 | 1.01031 | 9670.6 | 1.27318 | 9670.6 | 1.30649
9778.792 | 1.0139 | 9670.8 | 1.25596 | 9670.8 | 1.28744
9779.848 | 1.01702 | 9671 | 1.23894 | 9671 | 1.26869
9780.767 | 1.01933 | 9671.2 | 1.22236 | 9671.2 | 1.24604
9781.87 | 1.02145 | 9671.4 | 1.20258 | 9671.4 | 1.22613
9782.927 | 1.02261 | 9671.6 | 1.18375 | 9671.6 | 1.20493
9783.893 | 1.02304 | 9671.8 | 1.16533 | 9671.8 | 1.18448
9784.858 | 1.02292 | 9672 | 1.14689 | 9672 | 1.16552
9785.916 | 1.02234 | 9672.2 | 1.1295 | 9672.2 | 1.14877
9786.974 | 1.02149 | 9672.4 | 1.1133 | 9672.4 | 1.13097
9787.987 | 1.02048 | 9672.6 | 1.09717 | 9672.6 | 1.11663
9788.907 | 1.01942 | 9672.8 | 1.08243 | 9672.8 | 1.09754
9789.828 | 1.01835 | 9673 | 1.06796 | 9673 | 1.07945
9790.84 | 1.01723 | 9673.2 | 1.05318 | 9673.2 | 1.06213
9791.9 | 1.01639 | 9673.4 | 1.04074 | 9673.4 | 1.04542
9792.821 | 1.01642 | 9673.6 | 1.02888 | 9673.6 | 1.03124
9793.788 | 1.01671 | 9673.8 | 1.01865 | 9673.8 | 1.02205
9794.802 | 1.01649 | 9674 | 1.00895 | 9674 | 1.01137
9795.77 | 1.01596 | 9674.2 | 1.00083 | 9674.2 | 1.00276
9796.738 | 1.01534 | 9674.4 | 0.99248 | 9674.4 | 0.99606
9797.614 | 1.01469 | 9674.6 | 0.98589 | 9674.6 | 0.98807
9798.536 | 1.01395 | 9674.8 | 0.98008 | 9674.8 | 0.9814
9799.458 | 1.01311 | 9675 | 0.97573 | 9675 | 0.97636
9800.566 | 1.0119 | 9675.2 | 0.97174 | 9675.2 | 0.97407
9801.488 | 1.01073 | 9675.4 | 0.96879 | 9675.4 | 0.96934
9802.504 | 1.00932 | 9675.6 | 0.96587 | 9675.6 | 0.9667
9803.566 | 1.00769 | 9675.8 | 0.9629 | 9675.8 | 0.96378
9804.535 | 1.00607 | 9676 | 0.96043 | 9676 | 0.96236
9805.551 | 1.00426 | 9676.2 | 0.9587 | 9676.2 | 0.95777
9806.475 | 1.00257 | 9676.4 | 0.95684 | 9676.4 | 0.95615
9807.584 | 1.00046 | 9676.6 | 0.9558 | 9676.6 | 0.95644
9809.617 | 0.99632 | 9676.8 | 0.95652 | 9676.8 | 0.95402
9811.605 | 0.99208 | 9677 | 0.95607 | 9677 | 0.95103
9813.594 | 0.9868 | 9677.2 | 0.95639 | 9677.2 | 0.95054
9815.63 | 0.98249 | 9677.4 | 0.9569 | 9677.4 | 0.95044
9817.667 | 0.97813 | 9677.6 | 0.95711 | 9677.6 | 0.95007
9819.751 | 0.97572 | 9677.8 | 0.95686 | 9677.8 | 0.95199
9821.836 | 0.97561 | 9678 | 0.95768 | 9678 | 0.95338
9823.829 | 0.97803 | 9678.2 | 0.95846 | 9678.2 | 0.95427
9825.823 | 0.98251 | 9678.4 | 0.95979 | 9678.4 | 0.95651
9827.864 | 0.9879 | 9678.6 | 0.96138 | 9678.6 | 0.95616
9829.814 | 0.99275 | 9678.8 | 0.96115 | 9678.8 | 0.95594
9831.856 | 0.99699 | 9679 | 0.96212 | 9679 | 0.95611
9833.854 | 1.00026 | 9679.2 | 0.96245 | 9679.2 | 0.95648
9835.62 | 1.00209 | 9679.4 | 0.96219 | 9679.4 | 0.95653
9837.711 | 1.00327 | 9679.6 | 0.96157 | 9679.6 | 0.95818
9839.572 | 1.00412 | 9679.8 | 0.96285 | 9679.8 | 0.95975
9841.526 | 1.00486 | 9680 | 0.96105 | 9680 | 0.96115
9843.48 | 1.00585 | 9680.2 | 0.96013 | 9680.2 | 0.96083
9845.482 | 1.00698 | 9680.4 | 0.95943 | 9680.4 | 0.95968
9847.439 | 1.0086 | 9680.6 | 0.95863 | 9680.6 | 0.95946
9849.443 | 1.00989 | 9680.8 | 0.95653 | 9680.8 | 0.9586
9851.54 | 1.01138 | 9681 | 0.95608 | 9681 | 0.95668
9853.592 | 1.01304 | 9681.2 | 0.95361 | 9681.2 | 0.95582
9855.599 | 1.01454 | 9681.4 | 0.95306 | 9681.4 | 0.95638
9857.606 | 1.01588 | 9681.6 | 0.9531 | 9681.6 | 0.95432
9859.567 | 1.01678 | 9681.8 | 0.95253 | 9681.8 | 0.95257
9861.716 | 1.01731 | 9682 | 0.95111 | 9682 | 0.95352
9863.773 | 1.01758 | 9682.2 | 0.95111 | 9682.2 | 0.95494
9865.69 | 1.01742 | 9682.4 | 0.94989 | 9682.4 | 0.95282
9867.701 | 1.01681 | 9682.6 | 0.94661 | 9682.6 | 0.95251
9869.713 | 1.01545 | 9682.8 | 0.94473 | 9682.8 | 0.95081
9871.773 | 1.01338 | 9683 | 0.94386 | 9683 | 0.94828
9873.74 | 1.01089 | 9683.2 | 0.94187 | 9683.2 | 0.94414
9875.755 | 1.0081 | 9683.4 | 0.94 | 9683.4 | 0.94354
9877.63 | 1.00481 | 9683.6 | 0.93817 | 9683.6 | 0.94008
9879.599 | 1.00191 | 9683.8 | 0.93601 | 9683.8 | 0.93864
9881.429 | 0.99866 | 9684 | 0.93399 | 9684 | 0.93534
9883.494 | 0.99549 | 9684.2 | 0.93233 | 9684.2 | 0.93405
9885.418 | 0.993 | 9684.4 | 0.92999 | 9684.4 | 0.93067
9887.391 | 0.99087 | 9684.6 | 0.92825 | 9684.6 | 0.92924
9889.364 | 0.98963 | 9684.8 | 0.9265 | 9684.8 | 0.92578
9891.339 | 0.98878 | 9685 | 0.92447 | 9685 | 0.92654
9893.455 | 0.98847 | 9685.2 | 0.92015 | 9685.2 | 0.92487
9895.431 | 0.98891 | 9685.4 | 0.91654 | 9685.4 | 0.92199
9897.501 | 0.98992 | 9685.6 | 0.91281 | 9685.6 | 0.91724
9899.573 | 0.99117 | 9685.8 | 0.91061 | 9685.8 | 0.9146
9901.504 | 0.9928 | 9686 | 0.90774 | 9686 | 0.90851
9903.719 | 0.99475 | 9686.2 | 0.90696 | 9686.2 | 0.90294
9905.746 | 0.99641 | 9686.4 | 0.90487 | 9686.4 | 0.90123
9907.539 | 0.99786 | 9686.6 | 0.90236 | 9686.6 | 0.90055
9909.709 | 0.9993 | 9686.8 | 0.89861 | 9686.8 | 0.89803
9911.786 | 1.00054 | 9687 | 0.8963 | 9687 | 0.89637
9913.817 | 1.00151 | 9687.2 | 0.89352 | 9687.2 | 0.89526
9915.754 | 1.0022 | 9687.4 | 0.8909 | 9687.4 | 0.89091
9917.739 | 1.00283 | 9687.6 | 0.8895 | 9687.6 | 0.88695
9919.677 | 1.00334 | 9687.8 | 0.88666 | 9687.8 | 0.88365
9921.569 | 1.00392 | 9688 | 0.88353 | 9688 | 0.88028
9923.462 | 1.00436 | 9688.2 | 0.88064 | 9688.2 | 0.87846
9925.402 | 1.00488 | 9688.4 | 0.87838 | 9688.4 | 0.87473
9927.344 | 1.00545 | 9688.6 | 0.87587 | 9688.6 | 0.87181
9929.381 | 1.00597 | 9688.8 | 0.87427 | 9688.8 | 0.86955
9931.372 | 1.00647 | 9689 | 0.87218 | 9689 | 0.86701
9933.411 | 1.00699 | 9689.2 | 0.87009 | 9689.2 | 0.86395
9935.45 | 1.00739 | 9689.4 | 0.86845 | 9689.4 | 0.86346
9937.491 | 1.00759 | 9689.6 | 0.86593 | 9689.6 | 0.86191
9939.627 | 1.0078 | 9689.8 | 0.86354 | 9689.8 | 0.86018
9941.479 | 1.00799 | 9690 | 0.86058 | 9690 | 0.85925
9943.475 | 1.00795 | 9690.2 | 0.85782 | 9690.2 | 0.85816
9945.661 | 1.00763 | 9690.4 | 0.85663 | 9690.4 | 0.8579
9947.754 | 1.00754 | 9690.6 | 0.85492 | 9690.6 | 0.85474
9949.704 | 1.00706 | 9690.8 | 0.85338 | 9690.8 | 0.85285
9951.751 | 1.00649 | 9691 | 0.85338 | 9691 | 0.85151
9953.798 | 1.00581 | 9691.2 | 0.85333 | 9691.2 | 0.85075
9955.846 | 1.00494 | 9691.4 | 0.85186 | 9691.4 | 0.84753
9957.752 | 1.00395 | 9691.6 | 0.85174 | 9691.6 | 0.84756
9960.66 | 1.00221 | 9691.8 | 0.85178 | 9691.8 | 0.84689
9963.57 | 1.00013 | 9692 | 0.85157 | 9692 | 0.84488
9966.387 | 0.99835 | 9692.7 | 0.85328 | 9692.7 | 0.84323
9969.395 | 0.99653 | 9693.4 | 0.85606 | 9693.4 | 0.84458
9972.358 | 0.99561 | 9694.1 | 0.86076 | 9694.1 | 0.84835
9975.323 | 0.99483 | 9694.8 | 0.86722 | 9694.8 | 0.85412
9978.385 | 0.99461 | 9695.5 | 0.87603 | 9695.5 | 0.86305
9981.545 | 0.99478 | 9696.2 | 0.88678 | 9696.2 | 0.87394
9984.42 | 0.99517 | 9696.9 | 0.89847 | 9696.9 | 0.88633
9987.68 | 0.99528 | 9697.6 | 0.91476 | 9697.6 | 0.90377
9990.702 | 0.99528 | 9698.3 | 0.93273 | 9698.3 | 0.92339
9993.726 | 0.9955 | 9699.9937 | 0.9511 | 9699.9937 | 0.94294
9996.799 | 0.99609 | 9700.9996 | 0.96929 | 9700.9996 | 0.96303
9999.827 | 0.99688 | 9702.0177 | 0.98768 | 9702.0177 | 0.98277
10002.857 | 0.9975 | 9703.0479 | 1.0018 | 9703.0479 | 0.99802
10005.744 | 0.99802 | 9704.0904 | 1.01313 | 9704.0904 | 1.01031
10008.584 | 0.99845 | 9705.1451 | 1.02135 | 9705.1451 | 1.01932
10011.523 | 0.99898 | 9706.2119 | 1.02891 | 9706.2119 | 1.02687
10014.463 | 0.99966 | 9707.2909 | 1.03569 | 9707.2909 | 1.03394
10017.405 | 1.00034 | 9708.3822 | 1.04062 | 9708.3822 | 1.03922
10020.494 | 1.00093 | 9709.4856 | 1.0446 | 9709.4856 | 1.04443
10023.633 | 1.0015 | 9710.6012 | 1.04859 | 9710.6012 | 1.04877
10026.484 | 1.00192 | 9711.729 | 1.05022 | 9711.729 | 1.05256
10029.723 | 1.00231 | 9712.869 | 1.04995 | 9712.869 | 1.05479
10032.771 | 1.00265 | 9714.0212 | 1.04947 | 9714.0212 | 1.05598
10035.773 | 1.00264 | 9715.1856 | 1.0486 | 9715.1856 | 1.05525
10038.922 | 1.00256 | 9716.3622 | 1.04673 | 9716.3622 | 1.05484
10041.927 | 1.00219 | 9717.5509 | 1.04469 | 9717.5509 | 1.05322
10044.788 | 1.0016 | 9718.7519 | 1.0422 | 9718.7519 | 1.04965
10047.749 | 1.00102 | 9719.965 | 1.03907 | 9719.965 | 1.04633
10050.759 | 1.00016 | 9721.1904 | 1.03653 | 9721.1904 | 1.04384
10053.529 | 0.99951 | 9722.4279 | 1.03409 | 9722.4279 | 1.04188
10056.495 | 0.99878 | 9723.6776 | 1.03104 | 9723.6776 | 1.03865
10059.462 | 0.99818 | 9724.9395 | 1.02774 | 9724.9395 | 1.03665
10062.334 | 0.99741 | 9726.2137 | 1.02433 | 9726.2137 | 1.03219
10065.402 | 0.99709 | 9727.5 | 1.01928 | 9727.5 | 1.02741
10068.57 | 0.99702 | 9728.7985 | 1.01466 | 9728.7985 | 1.02188
10071.691 | 0.99681 | 9730.1091 | 1.01035 | 9730.1091 | 1.01647
10074.716 | 0.99691 | 9731.432 | 1.00605 | 9731.432 | 1.01004
10077.841 | 0.99682 | 9732.7671 | 1.0017 | 9732.7671 | 1.00477
10080.723 | 0.99678 | 9734.1143 | 0.99824 | 9734.1143 | 0.99861
10083.901 | 0.99656 | 9735.4738 | 0.99466 | 9735.4738 | 0.99244
10086.787 | 0.99649 | 9736.8454 | 0.99043 | 9736.8454 | 0.98692
10089.773 | 0.9964 | 9738.2293 | 0.98634 | 9738.2293 | 0.98216
10092.858 | 0.9965 | 9739.6253 | 0.98212 | 9739.6253 | 0.97655
10095.749 | 0.9966 | 9741.0335 | 0.97878 | 9741.0335 | 0.97357
10098.593 | 0.99665 | 9742.4539 | 0.97598 | 9742.4539 | 0.97066
10101.439 | 0.99682 | 9743.8865 | 0.97449 | 9743.8865 | 0.96828
10104.384 | 0.99707 | 9745.3313 | 0.97362 | 9745.3313 | 0.96646
10107.577 | 0.99737 | 9746.7883 | 0.97384 | 9746.7883 | 0.96736
10110.477 | 0.99759 | 9748.2575 | 0.97412 | 9748.2575 | 0.96676
10113.624 | 0.99783 | 9749.7389 | 0.97467 | 9749.7389 | 0.96827
10116.675 | 0.99808 | 9751.2324 | 0.97581 | 9751.2324 | 0.97
10119.679 | 0.99847 | 9752.7382 | 0.97765 | 9752.7382 | 0.97206
10122.685 | 0.99879 | 9754.2561 | 0.98012 | 9754.2561 | 0.97479
10125.84 | 0.99911 | 9755.7863 | 0.98253 | 9755.7863 | 0.97804
10128.701 | 0.99931 | 9757.3286 | 0.98465 | 9757.3286 | 0.97972
10131.86 | 0.99953 | 9758.8831 | 0.98603 | 9758.8831 | 0.98261
10134.824 | 0.99975 | 9760.4499 | 0.98748 | 9760.4499 | 0.98587
10137.69 | 0.99986 | 9762.0288 | 0.98956 | 9762.0288 | 0.98918
10140.707 | 0.99994 | 9763.6199 | 0.99033 | 9763.6199 | 0.99216
10143.477 | 0.99986 | 9765.2231 | 0.99333 | 9765.2231 | 0.99573
10146.547 | 0.99974 | 9766.8386 | 0.99636 | 9766.8386 | 0.9991
10149.519 | 0.99965 | 9768.4663 | 0.9995 | 9768.4663 | 1.00178
10152.444 | 0.99953 | 9770.1062 | 1.00141 | 9770.1062 | 1.00266
10155.519 | 0.99917 | 9771.7582 | 1.00476 | 9771.7582 | 1.00429
10158.596 | 0.99896 | 9773.4225 | 1.00432 | 9773.4225 | 1.00545
10161.674 | 0.99875 | 9775.0989 | 1.00248 | 9775.0989 | 1.00414
10164.705 | 0.9986 | 9776.7876 | 1.00317 | 9776.7876 | 1.00569
10167.838 | 0.99841 | 9778.4884 | 1.00455 | 9778.4884 | 1.00858
10170.922 | 0.99849 | 9780.2014 | 1.00598 | 9780.2014 | 1.0112
10173.959 | 0.99843 | 9781.9266 | 1.00933 | 9781.9266 | 1.01348
10176.948 | 0.99833 | 9783.664 | 1.01404 | 9783.664 | 1.01738
10179.938 | 0.99846 | 9785.4136 | 1.01551 | 9785.4136 | 1.01838
10182.781 | 0.99845 | 9787.1754 | 1.01487 | 9787.1754 | 1.01625
10185.725 | 0.99852 | 9788.9494 | 1.01164 | 9788.9494 | 1.01158
10188.62 | 0.99849 | 9790.7355 | 1.00867 | 9790.7355 | 1.00825
10191.618 | 0.99849 | 9792.5339 | 1.00834 | 9792.5339 | 1.00725
10194.567 | 0.99853 | 9794.3445 | 1.00794 | 9794.3445 | 1.00497
10197.568 | 0.99865 | 9796.1672 | 1.00841 | 9796.1672 | 1.00536
10200.621 | 0.99864 | 9798.0021 | 1.01116 | 9798.0021 | 1.00669
10203.576 | 0.99871 | 9799.8493 | 1.01268 | 9799.8493 | 1.00774
10206.582 | 0.9987 | 9801.7086 | 1.01162 | 9801.7086 | 1.00728
10209.791 | 0.99875 | 9803.5801 | 1.01073 | 9803.5801 | 1.00761
10212.851 | 0.99885 | 9805.4638 | 1.00925 | 9805.4638 | 1.00759
10215.964 | 0.99898 | 9807.3597 | 1.00764 | 9807.3597 | 1.00702
10218.827 | 0.99913 | 9809.2678 | 1.00616 | 9809.2678 | 1.00559
10221.943 | 0.9993 | 9811.1881 | 1.0049 | 9811.1881 | 1.00324
10224.91 | 0.9995 | 9813.1205 | 1.0034 | 9813.1205 | 1.00087
10227.779 | 0.99976 | 9815.0652 | 1.00311 | 9815.0652 | 0.9992
10230.649 | 0.99996 | 9817.0221 | 1.00252 | 9817.0221 | 0.99857
10233.621 | 1.00008 | 9818.9911 | 1.00119 | 9818.9911 | 0.99782
10236.494 | 1.00016 | 9820.9724 | 1.00003 | 9820.9724 | 0.99705
10239.47 | 1.00039 | 9822.9658 | 0.99978 | 9822.9658 | 0.9982
10242.498 | 1.00055 | 9824.9714 | 0.99871 | 9824.9714 | 0.99865
10245.477 | 1.00075 | 9826.9892 | 0.99767 | 9826.9892 | 0.9999
10248.661 | 1.00076 | 9829.0192 | 0.99788 | 9829.0192 | 1.00055
10251.644 | 1.00101 | 9831.0614 | 0.99641 | 9831.0614 | 1.00048
10254.628 | 1.00119 | 9833.1158 | 0.99434 | 9833.1158 | 0.9995
10257.818 | 1.00141 | 9835.1824 | 0.99356 | 9835.1824 | 0.99874
10261.819 | 1.00158 | 9837.2612 | 0.99358 | 9837.2612 | 0.99875
10265.825 | 1.00158 | 9839.3521 | 0.99392 | 9839.3521 | 0.99915
10269.731 | 1.00166 | 9841.4553 | 0.99493 | 9841.4553 | 1.00036
10273.59 | 1.00179 | 9843.5707 | 0.99516 | 9843.5707 | 1.00145
10277.452 | 1.0018 | 9845.6982 | 0.99578 | 9845.6982 | 1.00302
10281.317 | 1.00189 | 9847.8379 | 0.99599 | 9847.8379 | 1.00241
10285.338 | 1.00201 | 9849.9899 | 0.99568 | 9849.9899 | 1.00331
10289.26 | 1.00216 | 9852.154 | 0.99685 | 9852.154 | 1.00466
10293.236 | 1.00217 | 9854.3303 | 0.99868 | 9854.3303 | 1.00585
10297.572 | 1.00226 | 9856.5188 | 0.99961 | 9856.5188 | 1.00584
10301.657 | 1.00232 | 9858.7195 | 1.00027 | 9858.7195 | 1.00773
10305.642 | 1.00237 | 9860.9324 | 1.0016 | 9860.9324 | 1.00723
10309.785 | 1.00246 | 9863.1575 | 1.00239 | 9863.1575 | 1.00561
10313.521 | 1.0025 | 9865.3947 | 1.00322 | 9865.3947 | 1.00425
10317.67 | 1.00277 | 9867.6442 | 1.00423 | 9867.6442 | 1.00337
10321.565 | 1.00285 | 9869.9058 | 1.00521 | 9869.9058 | 1.00184
10325.413 | 1.00296 | 9872.1797 | 1.00563 | 9872.1797 | 1.00123
10329.315 | 1.00304 | 9874.4657 | 1.0061 | 9874.4657 | 1.00141
10333.219 | 1.00311 | 9876.764 | 1.0057 | 9876.764 | 1.00087
10337.384 | 1.00331 | 9879.0744 | 1.00574 | 9879.0744 | 1.00137
10341.398 | 1.00352 | 9881.397 | 1.00604 | 9881.397 | 1.00109
10345.518 | 1.00377 | 9883.7318 | 1.00667 | 9883.7318 | 1.00064
10349.694 | 1.00408 | 9886.0788 | 1.00722 | 9886.0788 | 1.00072
10353.717 | 1.00426 | 9888.438 | 1.00821 | 9888.438 | 1.00039
10357.692 | 1.00457 | 9890.8094 | 1.00772 | 9890.8094 | 0.999
10361.723 | 1.00475 | 9893.1929 | 1.00761 | 9893.1929 | 0.99894
10365.601 | 1.00494 | 9895.5887 | 1.00762 | 9895.5887 | 0.99934
10369.119 | 1.00515 | 9897.9967 | 1.00755 | 9897.9967 | 0.99932
10373.262 | 1.0055 | 9900.4168 | 1.00741 | 9900.4168 | 0.9991
10377.304 | 1.00574 | 9902.8491 | 1.00813 | 9902.8491 | 0.99955
10381.35 | 1.00598 | 9905.2937 | 1.00671 | 9905.2937 | 1.00026
10385.399 | 1.00614 | 9907.7504 | 1.00444 | 9907.7504 | 1.00031
10389.451 | 1.0063 | 9910.2193 | 1.00251 | 9910.2193 | 0.99966
10393.61 | 1.00643 | 9912.7004 | 1.0008 | 9912.7004 | 1.00094
10397.565 | 1.00669 | 9915.1937 | 0.99922 | 9915.1937 | 1.00057
10401.73 | 1.00696 | 9917.6992 | 0.99808 | 9917.6992 | 0.99895
10405.743 | 1.00713 | 9920.2169 | 0.99669 | 9920.2169 | 0.99713
10409.655 | 1.00736 | 9922.7468 | 0.9941 | 9922.7468 | 0.99507
10413.518 | 1.00759 | 9925.2888 | 0.99158 | 9925.2888 | 0.99255
10417.435 | 1.00782 | 9927.8431 | 0.98949 | 9927.8431 | 0.99138
|  | 9930.4096 | 0.9898 | 9930.4096 | 0.99181
|  | 9932.9882 | 0.99139 | 9932.9882 | 0.9937
|  | 9935.579 | 0.99378 | 9935.579 | 0.99654
|  | 9938.1821 | 0.99606 | 9938.1821 | 0.99922
|  | 9940.7973 | 0.99725 | 9940.7973 | 1.00134
|  | 9943.4247 | 0.99753 | 9943.4247 | 1.00155
|  | 9946.0643 | 0.99647 | 9946.0643 | 1.00048
|  | 9948.7161 | 0.99306 | 9948.7161 | 0.99552
|  | 9951.3801 | 0.99105 | 9951.3801 | 0.99208
|  | 9954.0563 | 0.99188 | 9954.0563 | 0.99034
|  | 9956.7446 | 0.9934 | 9956.7446 | 0.99008
|  | 9959.4452 | 0.99563 | 9959.4452 | 0.99109
|  | 9962.1579 | 1.00028 | 9962.1579 | 0.99553
|  | 9964.8829 | 1.0038 | 9964.8829 | 0.99859
|  | 9967.62 | 1.00446 | 9967.62 | 1.00049
|  | 9970.3694 | 1.00407 | 9970.3694 | 1.00136
|  | 9973.1309 | 1.00317 | 9973.1309 | 1.0014
|  | 9975.9046 | 0.99874 | 9975.9046 | 0.99776
|  | 9978.6905 | 0.99757 | 9978.6905 | 0.99683
|  | 9981.4886 | 0.99797 | 9981.4886 | 0.99633
|  | 9984.2989 | 0.99861 | 9984.2989 | 0.9967
|  | 9987.1214 | 0.99976 | 9987.1214 | 0.99785
|  | 9989.956 | 1.00443 | 9989.956 | 1.00247
|  | 9992.8029 | 1.0055 | 9992.8029 | 1.00305
|  | 9995.662 | 1.00485 | 9995.662 | 1.00346
|  | 9998.5332 | 1.00281 | 9998.5332 | 1.00274
|  | 10001.417 | 0.99882 | 10001.417 | 0.99861
|  | 10004.312 | 0.99643 | 10004.312 | 0.99689
|  | 10007.22 | 0.99606 | 10007.22 | 0.99811
|  | 10010.14 | 0.99626 | 10010.14 | 0.99889
|  | 10013.072 | 0.99774 | 10013.072 | 1.00025
|  | 10016.017 | 1.00135 | 10016.017 | 1.00437
|  | 10018.973 | 1.00305 | 10018.973 | 1.00648
|  | 10021.942 | 1.00254 | 10021.942 | 1.00669
|  | 10024.923 | 1.0009 | 10024.923 | 1.00523
|  | 10027.916 | 0.99855 | 10027.916 | 1.00321
|  | 10030.922 | 0.99613 | 10030.922 | 1.00085
|  | 10033.939 | 0.99491 | 10033.939 | 0.9994
|  | 10036.969 | 0.99495 | 10036.969 | 0.99878
|  | 10040.011 | 0.99643 | 10040.011 | 1.00016
|  | 10043.065 | 0.99834 | 10043.065 | 1.0006
|  | 10046.131 | 1.00036 | 10046.131 | 1.00258
|  | 10049.21 | 1.00133 | 10049.21 | 1.00252
|  | 10052.301 | 1.00145 | 10052.301 | 1.00191
|  | 10055.403 | 1.00153 | 10055.403 | 1.00049
|  | 10058.519 | 1.0018 | 10058.519 | 1.00035
|  | 10061.646 | 1.00214 | 10061.646 | 0.99907
|  | 10064.785 | 1.00245 | 10064.785 | 0.99956
|  | 10067.937 | 1.0025 | 10067.937 | 0.99971
|  | 10071.101 | 1.00254 | 10071.101 | 0.99941
|  | 10074.277 | 1.00241 | 10074.277 | 0.99937
|  | 10077.465 | 1.002 | 10077.465 | 0.99975
|  | 10080.665 | 1.00215 | 10080.665 | 0.99869
|  | 10083.878 | 1.00209 | 10083.878 | 0.99831
|  | 10087.103 | 1.00194 | 10087.103 | 0.9987
|  | 10090.34 | 1.00167 | 10090.34 | 0.99884
|  | 10093.589 | 1.00119 | 10093.589 | 0.99915
|  | 10096.851 | 1.00043 | 10096.851 | 0.99969
|  | 10100.124 | 0.99981 | 10100.124 | 0.99973
|  | 10103.41 | 0.99924 | 10103.41 | 0.99964
|  | 10106.708 | 0.99877 | 10106.708 | 0.99958
|  | 10110.018 | 0.99868 | 10110.018 | 0.99981
|  | 10113.34 | 0.99874 | 10113.34 | 0.99976
|  | 10116.675 | 0.99928 | 10116.675 | 1.00028
|  | 10120.022 | 0.99953 | 10120.022 | 1.0011
|  | 10123.381 | 1.00015 | 10123.381 | 1.00176
|  | 10126.752 | 1.00066 | 10126.752 | 1.00179
|  | 10130.135 | 1.0007 | 10130.135 | 1.0029
|  | 10133.53 | 1.00075 | 10133.53 | 1.00317
|  | 10136.938 | 1.00077 | 10136.938 | 1.00223
|  | 10140.358 | 1.00064 | 10140.358 | 1.0013
|  | 10143.79 | 1.00077 | 10143.79 | 1.00042
|  | 10147.234 | 1.00103 | 10147.234 | 0.99943
|  | 10150.691 | 1.00084 | 10150.691 | 0.9986
|  | 10154.16 | 1.00079 | 10154.16 | 0.99879
|  | 10157.64 | 1.00102 | 10157.64 | 0.99895
|  | 10161.133 | 1.00121 | 10161.133 | 0.99969
|  | 10164.639 | 1.0012 | 10164.639 | 1.0001
|  | 10168.156 | 1.00153 | 10168.156 | 1.00058
|  | 10171.686 | 1.00175 | 10171.686 | 1.00094
|  | 10175.227 | 1.00196 | 10175.227 | 1.00095
|  | 10178.781 | 1.00212 | 10178.781 | 1.0007
|  | 10182.348 | 1.00258 | 10182.348 | 1.00026
|  | 10185.926 | 1.00242 | 10185.926 | 1.0002
|  | 10189.517 | 1.00178 | 10189.517 | 1.00049
|  | 10193.119 | 1.00082 | 10193.119 | 1.00161
|  | 10196.734 | 0.99992 | 10196.734 | 1.00164
|  | 10200.361 | 0.99927 | 10200.361 | 1.00239
|  | 10204.001 | 0.99885 | 10204.001 | 1.00249
|  | 10207.652 | 0.99902 | 10207.652 | 1.00259
|  | 10211.316 | 0.99899 | 10211.316 | 1.00246
|  | 10214.992 | 0.99855 | 10214.992 | 1.00286
|  | 10218.68 | 0.99808 | 10218.68 | 1.00326
|  | 10222.38 | 0.99788 | 10222.38 | 1.00378
|  | 10226.093 | 0.99766 | 10226.093 | 1.00329
|  | 10229.818 | 0.99805 | 10229.818 | 1.00288
|  | 10233.554 | 0.99879 | 10233.554 | 1.00279
|  | 10237.304 | 0.99889 | 10237.304 | 1.0014
|  | 10241.065 | 0.99905 | 10241.065 | 0.99956
|  | 10244.838 | 0.99943 | 10244.838 | 0.99886
|  | 10248.624 | 0.99926 | 10248.624 | 0.99858
|  | 10252.422 | 0.99906 | 10252.422 | 0.99825
|  | 10256.232 | 0.99903 | 10256.232 | 0.9981
|  | 10260.054 | 0.99928 | 10260.054 | 0.9989
|  | 10263.888 | 0.99921 | 10263.888 | 0.99915
|  | 10267.735 | 0.99968 | 10267.735 | 0.99878
|  | 10271.594 | 0.99992 | 10271.594 | 0.99831
|  | 10275.465 | 1.00033 | 10275.465 | 0.99843
|  | 10279.348 | 1.00007 | 10279.348 | 0.99789
|  | 10283.243 | 0.99918 | 10283.243 | 0.99783
|  | 10287.151 | 0.99866 | 10287.151 | 0.99829
|  | 10291.071 | 0.99874 | 10291.071 | 0.99921
|  | 10295.003 | 0.99854 | 10295.003 | 0.99975
|  | 10298.947 | 0.9985 | 10298.947 | 1.00078
|  | 10302.903 | 0.99915 | 10302.903 | 1.00139
|  | 10306.872 | 0.99916 | 10306.872 | 1.00153
|  | 10310.852 | 0.99904 | 10310.852 | 1.00123
|  | 10314.845 | 0.99933 | 10314.845 | 1.00136
|  | 10318.85 | 0.99968 | 10318.85 | 1.00119
|  | 10322.868 | 1.00009 | 10322.868 | 1.00132
|  | 10326.897 | 1.00042 | 10326.897 | 1.00092
|  | 10330.939 | 1.00033 | 10330.939 | 1.0004
|  | 10334.993 | 1.00036 | 10334.993 | 0.99984
|  | 10339.059 | 1.00039 | 10339.059 | 0.99977
|  | 10343.137 | 1.00048 | 10343.137 | 0.9994
|  | 10347.227 | 1.00058 | 10347.227 | 0.99967
|  | 10351.33 | 1.00091 | 10351.33 | 0.99998
|  | 10355.445 | 1.00075 | 10355.445 | 1.00037
|  | 10359.572 | 1.00101 | 10359.572 | 0.99975
|  | 10363.711 | 1.00094 | 10363.711 | 0.99961
|  | 10367.862 | 1.0009 | 10367.862 | 0.99955
|  | 10372.026 | 1.00069 | 10372.026 | 0.99947
|  | 10376.202 | 1.00052 | 10376.202 | 0.99911
|  | 10380.39 | 1.00018 | 10380.39 | 0.99954
|  | 10384.59 | 0.99983 | 10384.59 | 0.99928
|  | 10388.802 | 0.99954 | 10388.802 | 0.999
|  | 10393.027 | 0.99958 | 10393.027 | 0.99905
|  | 10397.264 | 0.99979 | 10397.264 | 0.99909
|  | 10401.512 | 0.99974 | 10401.512 | 0.99908
|  | 10405.774 | 1.00011 | 10405.774 | 0.99918
|  | 10410.047 | 1.00047 | 10410.047 | 0.99917
|  | 10414.332 | 1.00037 | 10414.332 | 0.99864
|  | 10418.63 | 1.00035 | 10418.63 | 0.9982
|  | 10422.94 | 1.00049 | 10422.94 | 0.99774
|  | 10427.262 | 1.00052 | 10427.262 | 0.9978
|  | 10431.596 | 1.00055 | 10431.596 | 0.99774
|  | 10435.943 | 1.00068 | 10435.943 | 0.99799
|  | 10440.302 | 1.00081 | 10440.302 | 0.99843
|  | 10444.672 | 1.00071 | 10444.672 | 0.99846
|  | 10449.055 | 1.00049 | 10449.055 | 0.99831
|  | 10453.451 | 1.00012 | 10453.451 | 0.99844
|  | 10457.858 | 1.00024 | 10457.858 | 0.99879
|  | 10462.278 | 1.00007 | 10462.278 | 0.99953
|  | 10466.71 | 0.99971 | 10466.71 | 1.00051
|  | 10471.154 | 0.99961 | 10471.154 | 1.00107
|  | 10475.61 | 0.99953 | 10475.61 | 1.00188
|  | 10480.078 | 0.99921 | 10480.078 | 1.00236
|  | 10484.559 | 0.9992 | 10484.559 | 1.00227
|  | 10489.051 | 0.99954 | 10489.051 | 1.0017
|  | 10493.556 | 0.99952 | 10493.556 | 1.00156
|  | 10498.074 | 0.99978 | 10498.074 | 1.00118
|  | 10502.603 | 1.00029 | 10502.603 | 1.00106
|  | 10507.144 | 1.00041 | 10507.144 | 1.00072
|  | 10511.698 | 1.00044 | 10511.698 | 1.00061
|  | 10516.264 | 1.00058 | 10516.264 | 1.00009
|  | 10520.842 | 1.00043 | 10520.842 | 0.99974
|  | 10525.433 | 1.0001 | 10525.433 | 0.99937
|  | 10530.035 | 0.99969 | 10530.035 | 0.99876
|  | 10534.65 | 0.99913 | 10534.65 | 0.99831
|  | 10539.277 | 0.99914 | 10539.277 | 0.99862
|  | 10543.916 | 0.99957 | 10543.916 | 0.99794
|  | 10548.567 | 1.0001 | 10548.567 | 0.9971
|  | 10553.23 | 1.00105 | 10553.23 | 0.99738
|  | 10557.906 | 1.00244 | 10557.906 | 0.99776
|  | 10562.594 | 1.00316 | 10562.594 | 0.99782
|  | 10567.294 | 1.00362 | 10567.294 | 0.99849
|  | 10572.006 | 1.00371 | 10572.006 | 0.99959
|  | 10576.731 | 1.0037 | 10576.731 | 1.00024
|  | 10581.467 | 1.00335 | 10581.467 | 1.0007
|  | 10586.216 | 1.00317 | 10586.216 | 1.00099
|  | 10590.977 | 1.00296 | 10590.977 | 1.00122
|  | 10595.75 | 1.00287 | 10595.75 | 1.00116
|  | 10600.536 | 1.00284 | 10600.536 | 1.00063
|  | 10605.333 | 0.99844 | 10605.333 | 0.9954

## Fig.2(e)
| ZSO |  | HESE
Radial distance | FT magnitude | Radial distance | FT magnitude
0 | 0.13987 | 0 | 0.1641
0.03068 | 0.14056 | 0.03068 | 0.161
0.06136 | 0.14255 | 0.06136 | 0.15236
0.09204 | 0.14562 | 0.09204 | 0.1403
0.12272 | 0.14942 | 0.12272 | 0.12844
0.1534 | 0.1535 | 0.1534 | 0.12155
0.18408 | 0.15739 | 0.18408 | 0.12353
0.21476 | 0.1607 | 0.21476 | 0.13445
0.24544 | 0.16316 | 0.24544 | 0.15065
0.27612 | 0.16479 | 0.27612 | 0.16751
0.3068 | 0.16599 | 0.3068 | 0.18136
0.33748 | 0.16754 | 0.33748 | 0.19002
0.36816 | 0.1706 | 0.36816 | 0.19273
0.39884 | 0.1764 | 0.39884 | 0.1903
0.42951 | 0.18589 | 0.42951 | 0.18522
0.46019 | 0.19934 | 0.46019 | 0.18156
0.49087 | 0.21617 | 0.49087 | 0.18401
0.52155 | 0.23513 | 0.52155 | 0.19575
0.55223 | 0.25459 | 0.55223 | 0.21644
0.58291 | 0.27287 | 0.58291 | 0.24266
0.61359 | 0.28847 | 0.61359 | 0.26985
0.64427 | 0.30025 | 0.64427 | 0.29379
0.67495 | 0.30764 | 0.67495 | 0.31127
0.70563 | 0.31072 | 0.70563 | 0.32039
0.73631 | 0.31033 | 0.73631 | 0.32071
0.76699 | 0.30814 | 0.76699 | 0.31358
0.79767 | 0.30648 | 0.79767 | 0.30243
0.82835 | 0.30788 | 0.82835 | 0.29277
0.85903 | 0.31439 | 0.85903 | 0.29126
0.88971 | 0.32673 | 0.88971 | 0.30305
0.92039 | 0.34393 | 0.92039 | 0.32881
0.95107 | 0.36357 | 0.95107 | 0.36431
0.98175 | 0.38249 | 0.98175 | 0.40293
1.01243 | 0.39743 | 1.01243 | 0.43794
1.04311 | 0.4056 | 1.04311 | 0.46368
1.07379 | 0.40503 | 1.07379 | 0.47591
1.10447 | 0.3949 | 1.10447 | 0.47202
1.13515 | 0.37595 | 1.13515 | 0.45123
1.16583 | 0.35103 | 1.16583 | 0.41493
1.19651 | 0.32593 | 1.19651 | 0.36757
1.22718 | 0.30984 | 1.22718 | 0.31817
1.25786 | 0.31341 | 1.25786 | 0.28262
1.28854 | 0.34299 | 1.28854 | 0.28087
1.31922 | 0.39623 | 1.31922 | 0.32074
1.3499 | 0.46515 | 1.3499 | 0.38987
1.38058 | 0.54111 | 1.38058 | 0.47082
1.41126 | 0.61691 | 1.41126 | 0.55068
1.44194 | 0.68693 | 1.44194 | 0.62097
1.47262 | 0.74693 | 1.47262 | 0.6762
1.5033 | 0.79386 | 1.5033 | 0.71311
1.53398 | 0.82578 | 1.53398 | 0.73039
1.56466 | 0.84183 | 1.56466 | 0.72854
1.59534 | 0.84217 | 1.59534 | 0.70987
1.62602 | 0.82794 | 1.62602 | 0.67829
1.6567 | 0.80107 | 1.6567 | 0.63915
1.68738 | 0.76414 | 1.68738 | 0.59869
1.71806 | 0.72005 | 1.71806 | 0.5631
1.74874 | 0.67172 | 1.74874 | 0.53702
1.77942 | 0.62168 | 1.77942 | 0.52198
1.8101 | 0.57171 | 1.8101 | 0.51571
1.84078 | 0.52252 | 1.84078 | 0.51316
1.87146 | 0.47375 | 1.87146 | 0.50834
1.90214 | 0.42417 | 1.90214 | 0.49609
1.93282 | 0.37212 | 1.93282 | 0.47294
1.9635 | 0.31615 | 1.9635 | 0.43742
1.99418 | 0.2556 | 1.99418 | 0.38999
2.02485 | 0.19155 | 2.02485 | 0.33295
2.05553 | 0.12935 | 2.05553 | 0.27045
2.08621 | 0.08991 | 2.08621 | 0.20903
2.11689 | 0.11179 | 2.11689 | 0.15915
2.14757 | 0.17372 | 2.14757 | 0.13571
2.17825 | 0.24373 | 2.17825 | 0.14463
2.20893 | 0.31074 | 2.20893 | 0.1705
2.23961 | 0.36956 | 2.23961 | 0.19607
2.27029 | 0.4168 | 2.27029 | 0.21233
2.30097 | 0.45011 | 2.30097 | 0.2155
2.33165 | 0.468 | 2.33165 | 0.20458
2.36233 | 0.46991 | 2.36233 | 0.18034
2.39301 | 0.45619 | 2.39301 | 0.1448
2.42369 | 0.42808 | 2.42369 | 0.10097
2.45437 | 0.38771 | 2.45437 | 0.05304
2.48505 | 0.33808 | 2.48505 | 0.01794
2.51573 | 0.28311 | 2.51573 | 0.05259
2.54641 | 0.22793 | 2.54641 | 0.09397
2.57709 | 0.17962 | 2.57709 | 0.12769
2.60777 | 0.14778 | 2.60777 | 0.15088
2.63845 | 0.14036 | 2.63845 | 0.16211
2.66913 | 0.15352 | 2.66913 | 0.16096
2.69981 | 0.17454 | 2.69981 | 0.14798
2.73049 | 0.19343 | 2.73049 | 0.12463
2.76117 | 0.20499 | 2.76117 | 0.09311
2.79185 | 0.20709 | 2.79185 | 0.05631
2.82252 | 0.1993 | 2.82252 | 0.01871
2.8532 | 0.18233 | 2.8532 | 0.02515
2.88388 | 0.1576 | 2.88388 | 0.0591
2.91456 | 0.12708 | 2.91456 | 0.08769
2.94524 | 0.09302 | 2.94524 | 0.10817
2.97592 | 0.05791 | 2.97592 | 0.1193
3.0066 | 0.02494 | 3.0066 | 0.12096
3.03728 | 0.01462 | 3.03728 | 0.11438
3.06796 | 0.03782 | 3.06796 | 0.10265
3.09864 | 0.058 | 3.09864 | 0.09166
3.12932 | 0.07182 | 3.12932 | 0.08983
3.16 | 0.07881 | 3.16 | 0.1023
3.19068 | 0.07934 | 3.19068 | 0.12534
3.22136 | 0.07447 | 3.22136 | 0.15174
3.25204 | 0.06617 | 3.25204 | 0.17582
3.28272 | 0.05773 | 3.28272 | 0.19375
3.3134 | 0.05389 | 3.3134 | 0.20306
3.34408 | 0.05843 | 3.34408 | 0.20237
3.37476 | 0.07025 | 3.37476 | 0.19126
3.40544 | 0.08537 | 3.40544 | 0.17016
3.43612 | 0.10052 | 3.43612 | 0.14032
3.4668 | 0.11365 | 3.4668 | 0.10364
3.49748 | 0.12355 | 3.49748 | 0.06251
3.52816 | 0.1296 | 3.52816 | 0.01964
3.55884 | 0.13154 | 3.55884 | 0.02218
3.58952 | 0.12941 | 3.58952 | 0.06018
3.62019 | 0.12345 | 3.62019 | 0.09197
3.65087 | 0.114 | 3.65087 | 0.11562
3.68155 | 0.10149 | 3.68155 | 0.12981
3.71223 | 0.08632 | 3.71223 | 0.134
3.74291 | 0.06897 | 3.74291 | 0.1285
3.77359 | 0.04997 | 3.77359 | 0.11466
3.80427 | 0.03038 | 3.80427 | 0.09535
3.83495 | 0.0156 | 3.83495 | 0.07617
3.86563 | 0.02441 | 3.86563 | 0.0675
3.89631 | 0.045 | 3.89631 | 0.07805
3.92699 | 0.06673 | 3.92699 | 0.10199
3.95767 | 0.08752 | 3.95767 | 0.12936
3.98835 | 0.10628 | 3.98835 | 0.15423
4.01903 | 0.1221 | 4.01903 | 0.17332
4.04971 | 0.13416 | 4.04971 | 0.18474
4.08039 | 0.14184 | 4.08039 | 0.18757
4.11107 | 0.14468 | 4.11107 | 0.18163
4.14175 | 0.14248 | 4.14175 | 0.16744
4.17243 | 0.13529 | 4.17243 | 0.14606
4.20311 | 0.12345 | 4.20311 | 0.11903
4.23379 | 0.10758 | 4.23379 | 0.0882
4.26447 | 0.08856 | 4.26447 | 0.05559
4.29515 | 0.06747 | 4.29515 | 0.02331
4.32583 | 0.0457 | 4.32583 | 0.00813
4.35651 | 0.02535 | 4.35651 | 0.03415
4.38719 | 0.01384 | 4.38719 | 0.05584
4.41786 | 0.02287 | 4.41786 | 0.07193
4.44854 | 0.03604 | 4.44854 | 0.08217
4.47922 | 0.04633 | 4.47922 | 0.08687
4.5099 | 0.05243 | 4.5099 | 0.08687
4.54058 | 0.05402 | 4.54058 | 0.0835
4.57126 | 0.05125 | 4.57126 | 0.07844
4.60194 | 0.04471 | 4.60194 | 0.07351
4.63262 | 0.03565 | 4.63262 | 0.07017
4.6633 | 0.02669 | 4.6633 | 0.06893
4.69398 | 0.02356 | 4.69398 | 0.06912
4.72466 | 0.03053 | 4.72466 | 0.0694
4.75534 | 0.0429 | 4.75534 | 0.06837
4.78602 | 0.05612 | 4.78602 | 0.06512
4.8167 | 0.06808 | 4.8167 | 0.05925
4.84738 | 0.07768 | 4.84738 | 0.0509
4.87806 | 0.08434 | 4.87806 | 0.04067
4.90874 | 0.08786 | 4.90874 | 0.02959
4.93942 | 0.08834 | 4.93942 | 0.01927
4.9701 | 0.08624 | 4.9701 | 0.01272
5.00078 | 0.08224 | 5.00078 | 0.01314
5.03146 | 0.07729 | 5.03146 | 0.01647
5.06214 | 0.07242 | 5.06214 | 0.01805
5.09282 | 0.06857 | 5.09282 | 0.0163
5.1235 | 0.0663 | 5.1235 | 0.01113
5.15418 | 0.06558 | 5.15418 | 0.0065
5.18486 | 0.06583 | 5.18486 | 0.01552
5.21553 | 0.06623 | 5.21553 | 0.03088
5.24621 | 0.06603 | 5.24621 | 0.0485
5.27689 | 0.06477 | 5.27689 | 0.06695
5.30757 | 0.06236 | 5.30757 | 0.085
5.33825 | 0.05903 | 5.33825 | 0.10153
5.36893 | 0.0553 | 5.36893 | 0.11555
5.39961 | 0.0519 | 5.39961 | 0.12625
5.43029 | 0.04959 | 5.43029 | 0.13311
5.46097 | 0.0488 | 5.46097 | 0.13588
5.49165 | 0.04948 | 5.49165 | 0.13461
5.52233 | 0.0511 | 5.52233 | 0.12969
5.55301 | 0.05296 | 5.55301 | 0.12176
5.58369 | 0.05447 | 5.58369 | 0.11171
5.61437 | 0.05534 | 5.61437 | 0.1006
5.64505 | 0.05557 | 5.64505 | 0.0896
5.67573 | 0.05547 | 5.67573 | 0.07977
5.70641 | 0.05555 | 5.70641 | 0.07194
5.73709 | 0.05637 | 5.73709 | 0.06638
5.76777 | 0.05827 | 5.76777 | 0.06274
5.79845 | 0.06128 | 5.79845 | 0.06022
5.82913 | 0.06505 | 5.82913 | 0.05794
5.85981 | 0.06902 | 5.85981 | 0.05528
5.89049 | 0.07261 | 5.89049 | 0.05194
5.92117 | 0.07531 | 5.92117 | 0.04794
5.95185 | 0.07678 | 5.95185 | 0.0435
5.98253 | 0.07686 | 5.98253 | 0.03889
6.0132 | 0.07559 | 6.0132 | 0.03438
6.04388 | 0.07317 | 6.04388 | 0.03013
6.07456 | 0.06994 | 6.07456 | 0.02631
6.10524 | 0.0663 | 6.10524 | 0.0233
6.13592 | 0.06265 | 6.13592 | 0.02204
6.1666 | 0.05928 | 6.1666 | 0.0238
6.19728 | 0.0563 | 6.19728 | 0.02903
6.22796 | 0.05356 | 6.22796 | 0.03698
6.25864 | 0.05078 | 6.25864 | 0.04657
6.28932 | 0.04754 | 6.28932 | 0.05682
6.32 | 0.04346 | 6.32 | 0.06689
6.35068 | 0.03827 | 6.35068 | 0.07604
6.38136 | 0.03183 | 6.38136 | 0.08364
6.41204 | 0.02416 | 6.41204 | 0.08917
6.44272 | 0.01553 | 6.44272 | 0.09229
6.4734 | 0.00718 | 6.4734 | 0.09278
6.50408 | 0.00835 | 6.50408 | 0.09062
6.53476 | 0.01816 | 6.53476 | 0.08592
6.56544 | 0.02897 | 6.56544 | 0.07897
6.59612 | 0.03975 | 6.59612 | 0.07012
6.6268 | 0.05014 | 6.6268 | 0.05981
6.65748 | 0.05992 | 6.65748 | 0.04853
6.68816 | 0.06894 | 6.68816 | 0.03677
6.71884 | 0.07714 | 6.71884 | 0.02519
6.74952 | 0.08449 | 6.74952 | 0.01539
6.7802 | 0.09099 | 6.7802 | 0.01304
6.81087 | 0.09664 | 6.81087 | 0.02081
6.84155 | 0.10145 | 6.84155 | 0.03192
6.87223 | 0.10541 | 6.87223 | 0.04377
6.90291 | 0.10848 | 6.90291 | 0.05569
6.93359 | 0.11061 | 6.93359 | 0.06734
6.96427 | 0.11176 | 6.96427 | 0.07843
6.99495 | 0.11189 | 6.99495 | 0.08869
7.02563 | 0.111 | 7.02563 | 0.09788
7.05631 | 0.10914 | 7.05631 | 0.10581
7.08699 | 0.10643 | 7.08699 | 0.11243
7.11767 | 0.10304 | 7.11767 | 0.11783
7.14835 | 0.09927 | 7.14835 | 0.12228
7.17903 | 0.09549 | 7.17903 | 0.1262
7.20971 | 0.0922 | 7.20971 | 0.1301
7.24039 | 0.08996 | 7.24039 | 0.13448
7.27107 | 0.08935 | 7.27107 | 0.13972
7.30175 | 0.09087 | 7.30175 | 0.14595
7.33243 | 0.09476 | 7.33243 | 0.15303
7.36311 | 0.101 | 7.36311 | 0.16056
7.39379 | 0.10931 | 7.39379 | 0.168
7.42447 | 0.11926 | 7.42447 | 0.17473
7.45515 | 0.13035 | 7.45515 | 0.18021
7.48583 | 0.14208 | 7.48583 | 0.18397
7.51651 | 0.15398 | 7.51651 | 0.18571
7.54719 | 0.16563 | 7.54719 | 0.18531
7.57787 | 0.17665 | 7.57787 | 0.18282
7.60854 | 0.1867 | 7.60854 | 0.17845
7.63922 | 0.19553 | 7.63922 | 0.17258
7.6699 | 0.20289 | 7.6699 | 0.16567
7.70058 | 0.20862 | 7.70058 | 0.1583
7.73126 | 0.21262 | 7.73126 | 0.15106
7.76194 | 0.21482 | 7.76194 | 0.14453
7.79262 | 0.21523 | 7.79262 | 0.13921
7.8233 | 0.21391 | 7.8233 | 0.13544
7.85398 | 0.21096 | 7.85398 | 0.13338
7.88466 | 0.20655 | 7.88466 | 0.13298
7.91534 | 0.20088 | 7.91534 | 0.134
7.94602 | 0.19419 | 7.94602 | 0.13611
7.9767 | 0.18679 | 7.9767 | 0.13893
8.00738 | 0.179 | 8.00738 | 0.14213
8.03806 | 0.17116 | 8.03806 | 0.14543
8.06874 | 0.16364 | 8.06874 | 0.14866
8.09942 | 0.1568 | 8.09942 | 0.15175
8.1301 | 0.15096 | 8.1301 | 0.15474
8.16078 | 0.14636 | 8.16078 | 0.15773
8.19146 | 0.14313 | 8.19146 | 0.16091
8.22214 | 0.14131 | 8.22214 | 0.16446
8.25282 | 0.14077 | 8.25282 | 0.16855
8.2835 | 0.14132 | 8.2835 | 0.17322
8.31418 | 0.14271 | 8.31418 | 0.17845
8.34486 | 0.14465 | 8.34486 | 0.18404
8.37554 | 0.1469 | 8.37554 | 0.18972
8.40621 | 0.14925 | 8.40621 | 0.19511
8.43689 | 0.15153 | 8.43689 | 0.19981
8.46757 | 0.15363 | 8.46757 | 0.20344
8.49825 | 0.15546 | 8.49825 | 0.20567
8.52893 | 0.15698 | 8.52893 | 0.20623
8.55961 | 0.15815 | 8.55961 | 0.20495
8.59029 | 0.15893 | 8.59029 | 0.20179
8.62097 | 0.15931 | 8.62097 | 0.19677
8.65165 | 0.15922 | 8.65165 | 0.19003
8.68233 | 0.15863 | 8.68233 | 0.18178
8.71301 | 0.15748 | 8.71301 | 0.1723
8.74369 | 0.15571 | 8.74369 | 0.16189
8.77437 | 0.15326 | 8.77437 | 0.15091
8.80505 | 0.15008 | 8.80505 | 0.13969
8.83573 | 0.14617 | 8.83573 | 0.12857
8.86641 | 0.14153 | 8.86641 | 0.11788
8.89709 | 0.13623 | 8.89709 | 0.10788
8.92777 | 0.1304 | 8.92777 | 0.09883
8.95845 | 0.12424 | 8.95845 | 0.09094
8.98913 | 0.11804 | 8.98913 | 0.08434
9.01981 | 0.11215 | 9.01981 | 0.07915
9.05049 | 0.107 | 9.05049 | 0.07541
9.08117 | 0.10301 | 9.08117 | 0.07311
9.11185 | 0.10052 | 9.11185 | 0.07219
9.14253 | 0.0997 | 9.14253 | 0.07251
9.17321 | 0.10046 | 9.17321 | 0.07391
9.20388 | 0.1025 | 9.20388 | 0.07616
9.23456 | 0.10531 | 9.23456 | 0.079
9.26524 | 0.10834 | 9.26524 | 0.08214
9.29592 | 0.11104 | 9.29592 | 0.08527
9.3266 | 0.11296 | 9.3266 | 0.08806
9.35728 | 0.11371 | 9.35728 | 0.09021
9.38796 | 0.11304 | 9.38796 | 0.09143
9.41864 | 0.1108 | 9.41864 | 0.09148
9.44932 | 0.10697 | 9.44932 | 0.09016
9.48 | 0.10158 | 9.48 | 0.08736
9.51068 | 0.09477 | 9.51068 | 0.08303
9.54136 | 0.08675 | 9.54136 | 0.07723
9.57204 | 0.07777 | 9.57204 | 0.0701
9.60272 | 0.06811 | 9.60272 | 0.06188
9.6334 | 0.05807 | 9.6334 | 0.05295
9.66408 | 0.04798 | 9.66408 | 0.04388
9.69476 | 0.03813 | 9.69476 | 0.03551
9.72544 | 0.02881 | 9.72544 | 0.02923
9.75612 | 0.02035 | 9.75612 | 0.02683
9.7868 | 0.01317 | 9.7868 | 0.02901
9.81748 | 0.00833 | 9.81748 | 0.03435
9.84816 | 0.00779 | 9.84816 | 0.04093
9.87884 | 0.0105 | 9.87884 | 0.04756
9.90952 | 0.01372 | 9.90952 | 0.05356
9.9402 | 0.01651 | 9.9402 | 0.0586
9.97088 | 0.01873 | 9.97088 | 0.06247

## Fig.2(f)
Name | Strong | Medium | Weak
2M ZSO | 49.03 | 27.99 | 22.98
1HESE | 46.87 | 29.8 | 23.33
HESE | 43.07 | 30.94 | 25.99
3HESE | 41.13 | 33.65 | 25.22
5HESE | 33.11 | 41.97 | 24.92

## Fig.2(g)
|  |  | ZSO |  |  |  | HESE
r | g(r) | r | Coordination number | r | g(r) | r | Coordination number
0 | 0 | 0 | 0 | 0 | 0 | 0 | 0
0.05 | 0 | 1.95 | 0 | 0.05 | 0 | 1.95 | 0.0356
0.15 | 0 | 2.01 | 0.105 | 0.15 | 0 | 1.96 | 0.0875
0.25 | 0 | 2.03 | 0.227 | 0.25 | 0 | 1.97 | 0.139
0.35 | 0 | 2.04 | 0.366 | 0.35 | 0 | 2 | 0.243
0.45 | 0 | 2.06 | 0.539 | 0.45 | 0 | 2.02 | 0.364
0.55 | 0 | 2.08 | 0.661 | 0.55 | 0 | 2.03 | 0.399
0.65 | 0 | 2.09 | 0.782 | 0.65 | 0 | 2.03 | 0.468
0.75 | 0 | 2.11 | 0.939 | 0.75 | 0 | 2.04 | 0.607
0.85 | 0 | 2.13 | 1.03 | 0.85 | 0 | 2.07 | 0.745
0.95 | 0 | 2.14 | 1.11 | 0.95 | 0 | 2.09 | 0.987
1.05 | 0 | 2.16 | 1.36 | 1.05 | 0 | 2.09 | 1.09
1.15 | 0 | 2.16 | 1.55 | 1.15 | 0 | 2.11 | 1.23
1.25 | 0 | 2.15 | 1.72 | 1.25 | 0 | 2.11 | 1.37
1.35 | 0 | 2.15 | 1.89 | 1.35 | 0 | 2.11 | 1.47
1.45 | 0 | 2.17 | 2.07 | 1.45 | 0 | 2.11 | 1.51
1.55 | 0 | 2.18 | 2.19 | 1.55 | 0 | 2.12 | 1.56
1.65 | 0 | 2.2 | 2.41 | 1.65 | 0 | 2.12 | 1.63
1.75 | 0 | 2.21 | 2.57 | 1.75 | 0 | 2.12 | 1.73
1.85 | 0 | 2.2 | 2.94 | 1.85 | 0 | 2.12 | 1.8
1.95 | 0 | 2.2 | 3.11 | 1.95 | 0 | 2.12 | 1.87
2.05 | 2.95236 | 2.21 | 3.3 | 2.05 | 3.18313 | 2.12 | 1.94
2.15 | 49.99326 | 2.22 | 3.47 | 2.15 | 34.13932 | 2.13 | 2.03
2.25 | 13.99627 | 2.23 | 3.68 | 2.25 | 4.59885 | 2.13 | 2.06
2.35 | 5.99376 | 2.23 | 3.87 | 2.35 | 0.8662 | 2.14 | 2.13
2.45 | 0.99203 | 2.23 | 4.06 | 2.45 | 1.02154 | 2.15 | 2.2
2.55 | 1.01579 | 2.24 | 4.27 | 2.55 | 0.80699 | 2.14 | 2.25
2.65 | 0.96272 | 2.26 | 4.52 | 2.65 | 1.21277 | 2.14 | 2.37
2.75 | 0.99676 | 2.26 | 4.64 | 2.75 | 1.25609 | 2.14 | 2.42
2.85 | 1.00936 | 2.26 | 4.78 | 2.85 | 1.45789 | 2.14 | 2.56
2.95 | 1.00281 | 2.28 | 4.93 | 2.95 | 1.33248 | 2.15 | 2.63
3.05 | 1.00209 | 2.29 | 5.07 | 3.05 | 1.29018 | 2.15 | 2.68
3.15 | 0.99258 | 2.3 | 5.19 | 3.15 | 1.66844 | 2.15 | 2.75
3.25 | 0.99102 | 2.3 | 5.3 | 3.25 | 1.15178 | 2.15 | 2.82
3.35 | 1.32984 | 2.32 | 5.42 | 3.35 | 1.68599 | 2.17 | 2.91
3.45 | 1.33207 | 2.37 | 5.54 | 3.45 | 1.49517 | 2.18 | 3.01
3.55 | 1.61123 | 2.43 | 5.59 | 3.55 | 1.33888 | 2.2 | 3.06
3.65 | 1.25273 | 2.54 | 5.61 | 3.65 | 1.24272 | 2.22 | 3.1
3.75 | 0.89011 | 2.63 | 5.63 | 3.75 | 1.00708 | 2.26 | 3.1
3.85 | 0.97584 | 2.71 | 5.63 | 3.85 | 0.98464 | 2.3 | 3.1
3.95 | 0.4457 | 2.83 | 5.63 | 3.95 | 0.95945 | 2.33 | 3.1
4.05 | 0.64442 | 2.94 | 5.63 | 4.05 | 0.92497 | 2.38 | 3.1
4.15 | 0.58144 | 3.08 | 5.66 | 4.15 | 1.05176 | 2.45 | 3.08
4.25 | 0.462 | 3.16 | 5.66 | 4.25 | 1.02999 | 2.53 | 3.08
4.35 | 0.58801 | 3.38 | 5.66 | 4.35 | 1.04416 | 2.59 | 3.06
4.45 | 0.61807 | 3.42 | 5.68 | 4.45 | 0.99776 | 2.64 | 3.06
4.55 | 0.57776 | 3.48 | 5.66 | 4.55 | 0.93766 | 2.72 | 3.06
4.65 | 0.6175 | 3.52 | 5.73 | 4.65 | 0.96047 | 2.75 | 3.07
4.75 | 0.76438 | 3.55 | 5.8 | 4.75 | 0.85525 | 2.8 | 3.08
4.85 | 0.95787 | 3.58 | 5.87 | 4.85 | 0.80318 | 2.88 | 3.1
4.95 | 1.22608 | 3.63 | 5.96 | 4.95 | 0.84287 | 2.89 | 3.12
5.05 | 1.19982 | 3.67 | 6.06 | 5.05 | 0.93197 | 2.96 | 3.17
5.15 | 1.26905 | 3.69 | 6.17 | 5.15 | 0.94616 | 3.01 | 3.2
5.25 | 0.89821 | 3.71 | 6.27 | 5.25 | 0.90732 | 3.06 | 3.27
5.35 | 1.0496 | 3.74 | 6.38 | 5.35 | 0.92511 | 3.1 | 3.34
5.45 | 1.10509 | 3.76 | 6.53 | 5.45 | 0.90799 | 3.14 | 3.39
5.55 | 0.98435 | 3.78 | 6.64 | 5.55 | 0.97763 | 3.17 | 3.43
5.65 | 1.01953 | 3.8 | 6.71 | 5.65 | 0.95779 | 3.22 | 3.48
5.75 | 0.98437 | 3.83 | 6.85 | 5.75 | 0.89859 | 3.22 | 3.5
5.85 | 1.03229 | 3.88 | 6.97 | 5.85 | 0.95158 | 3.24 | 3.55
5.95 | 1.02931 | 3.92 | 7.07 | 5.95 | 0.95082 | 3.29 | 3.71
6.05 | 1.04877 | 3.96 | 7.21 | 6.05 | 0.95748 | 3.35 | 3.84
6.15 | 1.22087 | 4 | 7.3 | 6.15 | 1.04328 | 3.37 | 3.86
6.25 | 1.15363 | 4.08 | 7.51 | 6.25 | 1.06554 | 3.39 | 3.93
6.35 | 1.04859 | 4.12 | 7.58 | 6.35 | 1.04727 | 3.41 | 3.98
6.45 | 1.09657 | 4.16 | 7.64 | 6.45 | 1.00049 | 3.46 | 4.07
6.55 | 1.09576 | 4.23 | 7.73 | 6.55 | 1.00917 | 3.49 | 4.17
6.65 | 1.11967 | 4.31 | 7.84 | 6.65 | 0.98361 | 3.52 | 4.21
6.75 | 0.96463 | 4.38 | 7.91 | 6.75 | 1.02495 | 3.54 | 4.26
6.85 | 1.09674 | 4.43 | 8.03 | 6.85 | 1.02291 | 3.59 | 4.35
6.95 | 0.89264 | 4.46 | 8.15 | 6.95 | 0.96442 | 3.63 | 4.45
7.05 | 1.05219 | 4.48 | 8.18 | 7.05 | 1.0069 | 3.65 | 4.49
7.15 | 0.95767 | 4.53 | 8.31 | 7.15 | 0.99304 | 3.68 | 4.55
7.25 | 0.96848 | 4.55 | 8.37 | 7.25 | 0.97187 | 3.69 | 4.59
7.35 | 0.88051 | 4.57 | 8.43 | 7.35 | 1.00434 | 3.73 | 4.68
7.45 | 0.87708 | 4.61 | 8.53 | 7.45 | 0.96145 | 3.76 | 4.75
7.55 | 0.79544 | 4.64 | 8.58 | 7.55 | 0.98523 | 3.8 | 4.81
7.65 | 0.96491 | 4.66 | 8.67 | 7.65 | 0.98675 | 3.83 | 4.92
7.75 | 1.0328 | 4.71 | 8.79 | 7.75 | 0.9384 | 3.88 | 5.02
7.85 | 0.96603 | 4.73 | 8.86 | 7.85 | 0.99281 | 3.93 | 5.18
7.95 | 0.99469 | 4.76 | 8.93 | 7.95 | 0.95522 | 3.97 | 5.26
8.05 | 1.03452 | 4.8 | 9.02 | 8.05 | 0.96724 | 4.04 | 5.44
8.15 | 1.0051 | 4.83 | 9.09 | 8.15 | 0.98187 | 4.07 | 5.49
8.25 | 1.12802 | 4.88 | 9.16 | 8.25 | 1.00398 | 4.17 | 5.65
8.35 | 1.02536 | 4.99 | 9.24 | 8.35 | 1.01069 | 4.24 | 5.75
8.45 | 1.05967 | 5.02 | 9.26 | 8.45 | 0.94207 | 4.29 | 5.89
8.55 | 0.99698 | 5.06 | 9.37 | 8.55 | 0.9687 | 4.34 | 5.99
8.65 | 0.9406 | 5.09 | 9.47 | 8.65 | 0.9711 | 4.39 | 6.1
8.75 | 1.03912 | 5.11 | 9.54 | 8.75 | 0.98934 | 4.45 | 6.2
8.85 | 1.12587 | 5.13 | 9.61 | 8.85 | 0.97558 | 4.53 | 6.37
8.95 | 0.98973 | 5.15 | 9.68 | 8.95 | 0.98847 | 4.57 | 6.49
9.05 | 0.91703 | 5.18 | 9.75 | 9.05 | 1.00619 | 4.64 | 6.72
9.15 | 1.03 | 5.2 | 9.82 | 9.15 | 0.98914 | 4.68 | 6.84
9.25 | 0.97534 | 5.24 | 9.9 | 9.25 | 1.01001 | 4.79 | 7.15
9.35 | 0.9864 | 5.27 | 9.96 | 9.35 | 0.98357 | 4.89 | 7.43
9.45 | 1.04351 | 5.34 | 10.1 | 9.45 | 0.9816 | 4.96 | 7.67
9.55 | 1.05227 | 5.37 | 10.1 | 9.55 | 1.01302 | 5.06 | 7.95
9.65 | 1.01564 | 5.41 | 10.2 | 9.65 | 1.00484 | 5.1 | 8.09
9.75 | 0.9042 | 5.42 | 10.2 | 9.75 | 1.01589 | 5.14 | 8.19
9.85 | 0.96908 | 5.48 | 10.3 | 9.85 | 0.98407 | 5.2 | 8.36
9.95 | 1.03119 |  |  | 9.95 | 1.01013 | 5.26 | 8.47
10.05 | 0.97772 |  |  | 10.05 | 1.00269 | 5.3 | 8.64
10.15 | 0.97745 |  |  | 10.15 | 0.99451 | 5.33 | 8.75
10.25 | 1.03525 |  |  | 10.25 | 0.98536 | 5.35 | 8.81
10.35 | 1.08805 |  |  | 10.35 | 0.98176 | 5.39 | 8.88
10.45 | 0.98836 |  |  | 10.45 | 0.98736 | 5.41 | 8.99
10.55 | 0.97221 |  |  | 10.55 | 0.98817 | 5.44 | 9.09
10.65 | 0.95404 |  |  | 10.65 | 0.96868 | 5.47 | 9.23
10.75 | 1.01581 |  |  | 10.75 | 1.01464 | 5.52 | 9.33
10.85 | 1.0846 |  |  | 10.85 | 1.0095 | 5.53 | 9.4
10.95 | 0.98136 |  |  | 10.95 | 1.01088 | 5.58 | 9.54
11.05 | 0.92495 |  |  | 11.05 | 0.9903 | 5.6 | 9.61
11.15 | 0.91067 |  |  | 11.15 | 0.99095 | 5.68 | 9.71
11.25 | 0.97368 |  |  | 11.25 | 0.98617 | 5.71 | 9.78
11.35 | 0.96308 |  |  | 11.35 | 0.96282 | 5.8 | 9.91
11.45 | 1.02059 |  |  | 11.45 | 0.9925 | 5.84 | 10
11.55 | 0.95504 |  |  | 11.55 | 0.9875 | 5.88 | 10.1
11.65 | 1.06578 |  |  | 11.65 | 0.98422 | 5.89 | 10.2
11.75 | 1.02354 |  |  | 11.75 | 0.97945 | 5.9 | 10.2
11.85 | 0.96474 |  |  | 11.85 | 1.01537 | 5.94 | 10.3
11.95 | 1.03827 |  |  | 11.95 | 0.98491 | 5.95 | 10.4
12.05 | 0.99237 |  |  | 12.05 | 0.99049 | 5.98 | 10.4
12.15 | 0.99306 |  |  | 12.15 | 1.03306 | 6.01 | 10.5
12.25 | 1.03809 |  |  | 12.25 | 0.99109 | 6.02 | 10.5
12.35 | 0.98122 |  |  | 12.35 | 0.98588 | 6.05 | 10.6
12.45 | 1.02474 |  |  | 12.45 | 1.01254 | 6.06 | 10.6
12.55 | 1.01025 |  |  | 12.55 | 0.98163 | 6.11 | 10.7
12.65 | 0.98738 |  |  | 12.65 | 0.99663 | 6.15 | 10.7
12.75 | 0.95998 |  |  | 12.75 | 0.98905
12.85 | 1.00911 |  |  | 12.85 | 1.00289
12.95 | 0.95212 |  |  | 12.95 | 0.98557
13.05 | 1.02905 |  |  | 13.05 | 0.97797
13.15 | 1.04242 |  |  | 13.15 | 1.00336
13.25 | 1.01565 |  |  | 13.25 | 1.00535
13.35 | 0.98488 |  |  | 13.35 | 0.9706
13.45 | 0.97952 |  |  | 13.45 | 0.98796
13.55 | 0.94845 |  |  | 13.55 | 0.99212
13.65 | 1.02717 |  |  | 13.65 | 0.99018
13.75 | 1.00051 |  |  | 13.75 | 0.99994
13.85 | 1.03107 |  |  | 13.85 | 0.99848
13.95 | 1.06923 |  |  | 13.95 | 1.01653
14.05 | 1.01038 |  |  | 14.05 | 0.98867
14.15 | 0.97809 |  |  | 14.15 | 0.98123
14.25 | 0.99592 |  |  | 14.25 | 0.99591
14.35 | 0.95372 |  |  | 14.35 | 1.00547
14.45 | 0.99252 |  |  | 14.45 | 0.99036
14.55 | 1.00783 |  |  | 14.55 | 1.00336
14.65 | 1.03171 |  |  | 14.65 | 0.99711
14.75 | 0.97301 |  |  | 14.75 | 1.01081
14.85 | 0.96752 |  |  | 14.85 | 0.98207
14.95 | 1.02806 |  |  | 14.95 | 1.00176
15.05 | 1.01321 |  |  | 15.05 | 0.98989
15.15 | 0.98291 |  |  | 15.15 | 0.99283
15.25 | 1.03226 |  |  | 15.25 | 1.00131
15.35 | 1.02594 |  |  | 15.35 | 0.99308
15.45 | 0.96492 |  |  | 15.45 | 1.00975
15.55 | 1.05494 |  |  | 15.55 | 1.00014
15.65 | 1.01424 |  |  | 15.65 | 0.99765
15.75 | 1.00925 |  |  | 15.75 | 1.0049
15.85 | 0.97109 |  |  | 15.85 | 1.00237
15.95 | 0.97645 |  |  | 15.95 | 0.99812
16.05 | 0.95352 |  |  | 16.05 | 0.98852
16.15 | 1.01641 |  |  | 16.15 | 1.00031
16.25 | 0.95232 |  |  | 16.25 | 0.99568
16.35 | 0.96672 |  |  | 16.35 | 1.00253
16.45 | 0.98687 |  |  | 16.45 | 1.0165
16.55 | 0.98209 |  |  | 16.55 | 1.02068
16.65 | 0.99742 |  |  | 16.65 | 0.99347
16.75 | 1.05991 |  |  | 16.75 | 0.99912
16.85 | 1.0552 |  |  | 16.85 | 0.99746
16.95 | 1.01471 |  |  | 16.95 | 0.99135
17.05 | 1.00571 |  |  | 17.05 | 1.00753
17.15 | 1.02144 |  |  | 17.15 | 0.98601
17.25 | 1.02272 |  |  | 17.25 | 1.02609
17.35 | 0.96754 |  |  | 17.35 | 0.99896
17.45 | 1.00398 |  |  | 17.45 | 0.9974
17.55 | 1.00161 |  |  | 17.55 | 0.99505
17.65 | 0.93314 |  |  | 17.65 | 1.00835
17.75 | 1.02949 |  |  | 17.75 | 1.01038
17.85 | 1.01537 |  |  | 17.85 | 1.01439
17.95 | 0.93415 |  |  | 17.95 | 0.99023
18.05 | 0.98189 |  |  | 18.05 | 1.02542
18.15 | 1.03021 |  |  | 18.15 | 1.00215
18.25 | 0.95631 |  |  | 18.25 | 0.99224
18.35 | 0.98392 |  |  | 18.35 | 0.99962
18.45 | 1.00515 |  |  | 18.45 | 0.99355
18.55 | 1.02021 |  |  | 18.55 | 1.00869
18.65 | 0.99171 |  |  | 18.65 | 1.00835
18.75 | 1.00885 |  |  | 18.75 | 0.99418
18.85 | 0.98643 |  |  | 18.85 | 1.01597
18.95 | 0.96985 |  |  | 18.95 | 1.00037
19.05 | 0.97426 |  |  | 19.05 | 1.01478
19.15 | 1.0028 |  |  | 19.15 | 1.01404
19.25 | 1.01718 |  |  | 19.25 | 0.99637
19.35 | 1.02155 |  |  | 19.35 | 0.99881
19.45 | 1.03902 |  |  | 19.45 | 1.00633
19.55 | 1.00658 |  |  | 19.55 | 0.99236
19.65 | 1.01941 |  |  | 19.65 | 1.01367
19.75 | 1.03479 |  |  | 19.75 | 1.01267
19.85 | 0.99545 |  |  | 19.85 | 0.99385
19.95 | 0.99458 |  |  | 19.95 | 0.99529

## Fig.2(h)
Name | Average Zn2+ Cluster Size (nm)
ZSO | 1.12513
HESE | 0.70566
ZSO with I | 0.86215

## Fig.2(i)
| ZSO |  | HESE
Q | I(Q) | Q | I(Q)
0.18238 | 0.01725 | 0.18238 | 0.01493
0.18953 | 0.01708 | 0.18953 | 0.01505
0.19668 | 0.01715 | 0.19668 | 0.01472
0.20383 | 0.01676 | 0.20383 | 0.01436
0.21098 | 0.01657 | 0.21098 | 0.01431
0.21814 | 0.01636 | 0.21814 | 0.0143
0.22529 | 0.01615 | 0.22529 | 0.01386
0.23244 | 0.01596 | 0.23244 | 0.01374
0.23959 | 0.01549 | 0.23959 | 0.01341
0.24674 | 0.01521 | 0.24674 | 0.01323
0.2539 | 0.01507 | 0.2539 | 0.01299
0.26105 | 0.01471 | 0.26105 | 0.01285
0.2682 | 0.01458 | 0.2682 | 0.01262
0.27535 | 0.01436 | 0.27535 | 0.01252
0.28251 | 0.01426 | 0.28251 | 0.01219
0.28966 | 0.01396 | 0.28966 | 0.01201
0.29681 | 0.01365 | 0.29681 | 0.0118
0.30396 | 0.01346 | 0.30396 | 0.01157
0.31111 | 0.01334 | 0.31111 | 0.01153
0.31827 | 0.01313 | 0.31827 | 0.01119
0.32542 | 0.01286 | 0.32542 | 0.01114
0.33257 | 0.01269 | 0.33257 | 0.01086
0.33972 | 0.01254 | 0.33972 | 0.01085
0.34687 | 0.01233 | 0.34687 | 0.01054
0.35403 | 0.01225 | 0.35403 | 0.01045
0.36118 | 0.01206 | 0.36118 | 0.01024
0.36833 | 0.01198 | 0.36833 | 0.01024
0.37548 | 0.01181 | 0.37548 | 0.01015
0.38263 | 0.0117 | 0.38263 | 0.00995
0.38979 | 0.01156 | 0.38979 | 0.00982
0.39694 | 0.01141 | 0.39694 | 0.00975
0.40409 | 0.01107 | 0.40409 | 0.00959
0.41124 | 0.01109 | 0.41124 | 0.00943
0.41839 | 0.01101 | 0.41839 | 0.00939
0.42555 | 0.01072 | 0.42555 | 0.00924
0.4327 | 0.01071 | 0.4327 | 0.0091
0.43985 | 0.01058 | 0.43985 | 0.00907
0.447 | 0.01044 | 0.447 | 0.00898
0.45415 | 0.01033 | 0.45415 | 0.00871
0.46131 | 0.01029 | 0.46131 | 0.00873
0.46846 | 0.01007 | 0.46846 | 0.00857
0.47561 | 0.0101 | 0.47561 | 0.00863
0.48276 | 0.00982 | 0.48276 | 0.0084
0.48991 | 0.00976 | 0.48991 | 0.00815
0.49707 | 0.00965 | 0.49707 | 0.00835
0.50422 | 0.00968 | 0.50422 | 0.00817
0.51137 | 0.0095 | 0.51137 | 0.00812
0.51852 | 0.00949 | 0.51852 | 0.00814
0.52567 | 0.00938 | 0.52567 | 0.00803
0.53283 | 0.00937 | 0.53283 | 0.00794
0.53998 | 0.00926 | 0.53998 | 0.00786
0.54713 | 0.00916 | 0.54713 | 0.00779
0.55428 | 0.00904 | 0.55428 | 0.00771
0.56143 | 0.00902 | 0.56143 | 0.00768
0.56859 | 0.00901 | 0.56859 | 0.00757
0.57574 | 0.00897 | 0.57574 | 0.00768
0.58289 | 0.00872 | 0.58289 | 0.00754
0.59004 | 0.00873 | 0.59004 | 0.00737
0.59719 | 0.00859 | 0.59719 | 0.00743
0.60435 | 0.00871 | 0.60435 | 0.00743
0.6115 | 0.0086 | 0.6115 | 0.00737
0.61865 | 0.00857 | 0.61865 | 0.00729
0.6258 | 0.00845 | 0.6258 | 0.0072
0.63295 | 0.00843 | 0.63295 | 0.00719
0.64011 | 0.00848 | 0.64011 | 0.00716
0.64726 | 0.00836 | 0.64726 | 0.00711
0.65441 | 0.00841 | 0.65441 | 0.00709
0.66156 | 0.00826 | 0.66156 | 0.00704
0.66871 | 0.00828 | 0.66871 | 0.007
0.67587 | 0.0082 | 0.67587 | 0.00696
0.68302 | 0.00817 | 0.68302 | 0.0069
0.69017 | 0.00815 | 0.69017 | 0.00685
0.69732 | 0.00798 | 0.69732 | 0.00685
0.70447 | 0.00813 | 0.70447 | 0.00684
0.71163 | 0.00808 | 0.71163 | 0.00681
0.71878 | 0.00804 | 0.71878 | 0.00682
0.72593 | 0.00791 | 0.72593 | 0.0068
0.73308 | 0.00794 | 0.73308 | 0.00668
0.74023 | 0.00797 | 0.74023 | 0.0067
0.74739 | 0.00784 | 0.74739 | 0.00665
0.75454 | 0.00793 | 0.75454 | 0.00669
0.76169 | 0.0078 | 0.76169 | 0.00666
0.76884 | 0.00779 | 0.76884 | 0.00662
0.77599 | 0.00764 | 0.77599 | 0.00647
0.78315 | 0.00769 | 0.78315 | 0.00658
0.7903 | 0.00769 | 0.7903 | 0.00656
0.79745 | 0.00766 | 0.79745 | 0.00661
0.8046 | 0.00762 | 0.8046 | 0.0065
0.81175 | 0.00763 | 0.81175 | 0.0065
0.81891 | 0.00762 | 0.81891 | 0.00654
0.82606 | 0.00756 | 0.82606 | 0.00651
0.83321 | 0.0076 | 0.83321 | 0.00648
0.84036 | 0.00762 | 0.84036 | 0.00659
0.84751 | 0.00762 | 0.84751 | 0.00648
0.85467 | 0.00761 | 0.85467 | 0.00643
0.86182 | 0.00762 | 0.86182 | 0.00642
0.86897 | 0.00752 | 0.86897 | 0.00642
0.87612 | 0.00759 | 0.87612 | 0.00643
0.88327 | 0.00747 | 0.88327 | 0.00635
0.89043 | 0.00745 | 0.89043 | 0.00646
0.89758 | 0.00748 | 0.89758 | 0.00635
0.90473 | 0.00749 | 0.90473 | 0.00641
0.91188 | 0.00739 | 0.91188 | 0.00642
0.91903 | 0.00744 | 0.91903 | 0.00638
0.92619 | 0.00743 | 0.92619 | 0.00635
0.93334 | 0.00748 | 0.93334 | 0.00639
0.94049 | 0.00742 | 0.94049 | 0.00637
0.94764 | 0.00739 | 0.94764 | 0.00632
0.95479 | 0.00739 | 0.95479 | 0.00629
0.96195 | 0.00741 | 0.96195 | 0.00637
0.9691 | 0.00747 | 0.9691 | 0.00643
0.97625 | 0.00732 | 0.97625 | 0.00633
0.9834 | 0.00743 | 0.9834 | 0.00644
0.99055 | 0.00743 | 0.99055 | 0.00648
0.99771 | 0.00742 | 0.99771 | 0.00642
1.00486 | 0.00755 | 1.00486 | 0.00636
1.01201 | 0.00749 | 1.01201 | 0.00636
1.01916 | 0.00761 | 1.01916 | 0.00658
1.02631 | 0.00746 | 1.02631 | 0.00648
1.03347 | 0.00754 | 1.03347 | 0.00658
1.04062 | 0.00756 | 1.04062 | 0.00657
1.04777 | 0.00758 | 1.04777 | 0.0066
1.05492 | 0.00751 | 1.05492 | 0.00651
1.06207 | 0.00761 | 1.06207 | 0.00657
1.06923 | 0.00765 | 1.06923 | 0.00659
1.07638 | 0.00753 | 1.07638 | 0.00665
1.08353 | 0.00763 | 1.08353 | 0.00664
1.09068 | 0.00759 | 1.09068 | 0.00674
1.09783 | 0.00772 | 1.09783 | 0.00666
1.10499 | 0.0077 | 1.10499 | 0.00671
1.11214 | 0.00771 | 1.11214 | 0.00673
1.11929 | 0.00786 | 1.11929 | 0.00676
1.12644 | 0.00772 | 1.12644 | 0.00675
1.13359 | 0.00783 | 1.13359 | 0.00676
1.14075 | 0.00785 | 1.14075 | 0.00674
1.1479 | 0.00778 | 1.1479 | 0.00687
1.15505 | 0.00786 | 1.15505 | 0.00688
1.1622 | 0.00794 | 1.1622 | 0.00686
1.16935 | 0.00796 | 1.16935 | 0.00694
1.17651 | 0.00795 | 1.17651 | 0.00696
1.18366 | 0.00798 | 1.18366 | 0.00704
1.19081 | 0.00809 | 1.19081 | 0.00699
1.19796 | 0.00808 | 1.19796 | 0.0072
1.20511 | 0.00813 | 1.20511 | 0.00711
1.21227 | 0.00811 | 1.21227 | 0.00712
1.21942 | 0.00814 | 1.21942 | 0.00718
1.22657 | 0.0081 | 1.22657 | 0.00726
1.23372 | 0.00809 | 1.23372 | 0.0072
1.24087 | 0.00824 | 1.24087 | 0.00728
1.24803 | 0.00832 | 1.24803 | 0.00739
1.25518 | 0.00829 | 1.25518 | 0.00742
1.26233 | 0.0083 | 1.26233 | 0.00739
1.26948 | 0.00846 | 1.26948 | 0.00748
1.27663 | 0.00837 | 1.27663 | 0.0075
1.28379 | 0.00839 | 1.28379 | 0.00751
1.29094 | 0.00851 | 1.29094 | 0.00758
1.29809 | 0.00859 | 1.29809 | 0.00761
1.30524 | 0.00864 | 1.30524 | 0.00769
1.3124 | 0.00855 | 1.3124 | 0.00778
1.31955 | 0.00868 | 1.31955 | 0.00778
1.3267 | 0.00872 | 1.3267 | 0.00785
1.33385 | 0.00874 | 1.33385 | 0.00789
1.341 | 0.00872 | 1.341 | 0.00787
1.34816 | 0.00883 | 1.34816 | 0.00802
1.35531 | 0.00896 | 1.35531 | 0.0081
1.36246 | 0.00897 | 1.36246 | 0.0081
1.36961 | 0.00899 | 1.36961 | 0.00816
1.37676 | 0.00916 | 1.37676 | 0.00819
1.38392 | 0.00904 | 1.38392 | 0.00821
1.39107 | 0.00909 | 1.39107 | 0.00833
1.39822 | 0.00916 | 1.39822 | 0.00834
1.40537 | 0.00915 | 1.40537 | 0.0084
1.41252 | 0.00922 | 1.41252 | 0.00855
1.41968 | 0.00926 | 1.41968 | 0.00862
1.42683 | 0.00933 | 1.42683 | 0.00864
1.43398 | 0.00943 | 1.43398 | 0.00872
1.44113 | 0.0095 | 1.44113 | 0.00866
1.44828 | 0.00958 | 1.44828 | 0.00878
1.45544 | 0.00953 | 1.45544 | 0.00889
1.46259 | 0.00966 | 1.46259 | 0.00904
1.46974 | 0.00984 | 1.46974 | 0.00902
1.47689 | 0.00974 | 1.47689 | 0.00911
1.48404 | 0.00982 | 1.48404 | 0.00927
1.4912 | 0.00991 | 1.4912 | 0.00931
1.49835 | 0.01 | 1.49835 | 0.00932
1.5055 | 0.01011 | 1.5055 | 0.0095
1.51265 | 0.01014 | 1.51265 | 0.00952
1.5198 | 0.01018 | 1.5198 | 0.00962
1.52696 | 0.01028 | 1.52696 | 0.00959
1.53411 | 0.01028 | 1.53411 | 0.00976
1.54126 | 0.01038 | 1.54126 | 0.00987
1.54841 | 0.01053 | 1.54841 | 0.00989
1.55556 | 0.0105 | 1.55556 | 0.01003
1.56272 | 0.01066 | 1.56272 | 0.00999
1.56987 | 0.01052 | 1.56987 | 0.01022
1.57702 | 0.01085 | 1.57702 | 0.01017
1.58417 | 0.01089 | 1.58417 | 0.0104
1.59132 | 0.01094 | 1.59132 | 0.01049
1.59848 | 0.01105 | 1.59848 | 0.01046
1.60563 | 0.01106 | 1.60563 | 0.01065
1.61278 | 0.01125 | 1.61278 | 0.01075
1.61993 | 0.01116 | 1.61993 | 0.01086
1.62708 | 0.0114 | 1.62708 | 0.01095
1.63424 | 0.01134 | 1.63424 | 0.01111
1.64139 | 0.01148 | 1.64139 | 0.01115
1.64854 | 0.01156 | 1.64854 | 0.01137
1.65569 | 0.01168 | 1.65569 | 0.01141
1.66284 | 0.01179 | 1.66284 | 0.0115
1.67 | 0.01199 | 1.67 | 0.01165
1.67715 | 0.0119 | 1.67715 | 0.01167
1.6843 | 0.01199 | 1.6843 | 0.01184
1.69145 | 0.01217 | 1.69145 | 0.01194
1.6986 | 0.01218 | 1.6986 | 0.012
1.70576 | 0.01223 | 1.70576 | 0.01215
1.71291 | 0.01233 | 1.71291 | 0.01233
1.72006 | 0.01243 | 1.72006 | 0.01243
1.72721 | 0.0126 | 1.72721 | 0.01254
1.73436 | 0.01266 | 1.73436 | 0.01257
1.74152 | 0.01279 | 1.74152 | 0.01273
1.74867 | 0.01291 | 1.74867 | 0.01288
1.75582 | 0.01293 | 1.75582 | 0.0129
1.76297 | 0.01312 | 1.76297 | 0.01308
1.77012 | 0.01312 | 1.77012 | 0.01313
1.77728 | 0.01321 | 1.77728 | 0.01318
1.78443 | 0.01335 | 1.78443 | 0.01331
1.79158 | 0.01339 | 1.79158 | 0.01351
1.79873 | 0.01347 | 1.79873 | 0.01359
1.80588 | 0.01354 | 1.80588 | 0.01371
1.81304 | 0.01361 | 1.81304 | 0.01374
1.82019 | 0.01371 | 1.82019 | 0.01377
1.82734 | 0.01374 | 1.82734 | 0.01399
1.83449 | 0.01389 | 1.83449 | 0.01399
1.84164 | 0.01395 | 1.84164 | 0.01414
1.8488 | 0.01399 | 1.8488 | 0.01408
1.85595 | 0.01406 | 1.85595 | 0.01434
1.8631 | 0.01423 | 1.8631 | 0.01437
1.87025 | 0.01428 | 1.87025 | 0.01448
1.8774 | 0.01425 | 1.8774 | 0.01451
1.88456 | 0.01428 | 1.88456 | 0.01437
1.89171 | 0.01438 | 1.89171 | 0.01452
1.89886 | 0.01441 | 1.89886 | 0.01459
1.90601 | 0.01436 | 1.90601 | 0.01461
1.91316 | 0.01454 | 1.91316 | 0.01474
1.92032 | 0.01448 | 1.92032 | 0.01466
1.92747 | 0.01454 | 1.92747 | 0.01472
1.93462 | 0.01463 | 1.93462 | 0.01475
1.94177 | 0.01458 | 1.94177 | 0.01473
1.94892 | 0.0146 | 1.94892 | 0.01478
1.95608 | 0.0146 | 1.95608 | 0.01478
1.96323 | 0.0146 | 1.96323 | 0.01478
1.97038 | 0.01463 | 1.97038 | 0.01475
1.97753 | 0.01459 | 1.97753 | 0.01465
1.98468 | 0.01461 | 1.98468 | 0.01478
1.99184 | 0.0146 | 1.99184 | 0.01477
1.99899 | 0.01457 | 1.99899 | 0.01468
2.00614 | 0.01461 | 2.00614 | 0.01468
2.01329 | 0.01454 | 2.01329 | 0.01466
2.02044 | 0.0145 | 2.02044 | 0.01465
2.0276 | 0.01437 | 2.0276 | 0.01454
2.03475 | 0.01446 | 2.03475 | 0.01436
2.0419 | 0.01434 | 2.0419 | 0.01446
2.04905 | 0.01425 | 2.04905 | 0.01443
2.0562 | 0.01421 | 2.0562 | 0.01425
2.06336 | 0.01411 | 2.06336 | 0.01431
2.07051 | 0.01413 | 2.07051 | 0.01412
2.07766 | 0.01402 | 2.07766 | 0.01414
2.08481 | 0.01399 | 2.08481 | 0.01393
2.09196 | 0.01388 | 2.09196 | 0.01391
2.09912 | 0.01383 | 2.09912 | 0.01381
2.10627 | 0.01374 | 2.10627 | 0.01377
2.11342 | 0.0137 | 2.11342 | 0.01369
2.12057 | 0.01363 | 2.12057 | 0.01355
2.12772 | 0.01356 | 2.12772 | 0.0135
2.13488 | 0.01334 | 2.13488 | 0.01344
2.14203 | 0.01328 | 2.14203 | 0.01337
2.14918 | 0.01315 | 2.14918 | 0.01318
2.15633 | 0.01313 | 2.15633 | 0.01318
2.16348 | 0.013 | 2.16348 | 0.01297
2.17064 | 0.01282 | 2.17064 | 0.01292
2.17779 | 0.01273 | 2.17779 | 0.0128
2.18494 | 0.01267 | 2.18494 | 0.01261
2.19209 | 0.01265 | 2.19209 | 0.01247
2.19924 | 0.01242 | 2.19924 | 0.01241
2.2064 | 0.01236 | 2.2064 | 0.01243
2.21355 | 0.01226 | 2.21355 | 0.01229
2.2207 | 0.01215 | 2.2207 | 0.01218
2.22785 | 0.01207 | 2.22785 | 0.01204
2.235 | 0.01197 | 2.235 | 0.0119
2.24216 | 0.01184 | 2.24216 | 0.01186
2.24931 | 0.01165 | 2.24931 | 0.01165
2.25646 | 0.0117 | 2.25646 | 0.01162
2.26361 | 0.01161 | 2.26361 | 0.01161
2.27076 | 0.01147 | 2.27076 | 0.01142
2.27792 | 0.01131 | 2.27792 | 0.01141
2.28507 | 0.01131 | 2.28507 | 0.01111
2.29222 | 0.01108 | 2.29222 | 0.01114
2.29937 | 0.01101 | 2.29937 | 0.01105
2.30652 | 0.01103 | 2.30652 | 0.011
2.31368 | 0.01087 | 2.31368 | 0.01084
2.32083 | 0.01082 | 2.32083 | 0.01068
2.32798 | 0.01074 | 2.32798 | 0.01066
2.33513 | 0.0106 | 2.33513 | 0.01058
2.34229 | 0.01055 | 2.34229 | 0.01051
2.34944 | 0.01039 | 2.34944 | 0.0104
2.35659 | 0.01026 | 2.35659 | 0.01027
2.36374 | 0.01028 | 2.36374 | 0.01014
2.37089 | 0.01017 | 2.37089 | 0.01014
2.37805 | 0.01001 | 2.37805 | 0.01009
2.3852 | 0.00991 | 2.3852 | 0.00989
2.39235 | 0.00983 | 2.39235 | 0.00985
2.3995 | 0.00981 | 2.3995 | 0.00975
2.40665 | 0.00977 | 2.40665 | 0.00979
2.41381 | 0.00967 | 2.41381 | 0.00958
2.42096 | 0.00956 | 2.42096 | 0.00956
2.42811 | 0.00952 | 2.42811 | 0.00947
2.43526 | 0.00944 | 2.43526 | 0.00952
2.44241 | 0.00932 | 2.44241 | 0.00942
2.44957 | 0.00932 | 2.44957 | 0.00942
2.45672 | 0.00919 | 2.45672 | 0.00928
2.46387 | 0.00915 | 2.46387 | 0.00919
2.47102 | 0.00908 | 2.47102 | 0.00914
2.47817 | 0.00902 | 2.47817 | 0.0091
2.48533 | 0.00888 | 2.48533 | 0.00907
2.49248 | 0.00891 | 2.49248 | 0.00889
2.49963 | 0.00884 | 2.49963 | 0.00883
2.50678 | 0.00884 | 2.50678 | 0.0088
2.51393 | 0.00877 | 2.51393 | 0.00886
2.52109 | 0.00877 | 2.52109 | 0.00868
2.52824 | 0.00865 | 2.52824 | 0.00873
2.53539 | 0.0086 | 2.53539 | 0.00859
2.54254 | 0.00849 | 2.54254 | 0.00862
2.54969 | 0.00855 | 2.54969 | 0.00851
2.55685 | 0.00844 | 2.55685 | 0.00846
2.564 | 0.00842 | 2.564 | 0.00847
2.57115 | 0.00834 | 2.57115 | 0.00842
2.5783 | 0.00831 | 2.5783 | 0.00837
2.58545 | 0.00821 | 2.58545 | 0.00822
2.59261 | 0.00821 | 2.59261 | 0.00822
2.59976 | 0.00823 | 2.59976 | 0.00823
2.60691 | 0.00807 | 2.60691 | 0.00817
2.61406 | 0.00806 | 2.61406 | 0.00811
2.62121 | 0.00804 | 2.62121 | 0.00809
2.62837 | 0.00806 | 2.62837 | 0.00805
2.63552 | 0.00792 | 2.63552 | 0.00806
2.64267 | 0.00794 | 2.64267 | 0.00804
2.64982 | 0.00796 | 2.64982 | 0.00796
2.65697 | 0.00784 | 2.65697 | 0.0079
2.66413 | 0.00786 | 2.66413 | 0.00783
2.67128 | 0.00781 | 2.67128 | 0.0078
2.67843 | 0.0078 | 2.67843 | 0.00779
2.68558 | 0.00761 | 2.68558 | 0.0078
2.69273 | 0.00766 | 2.69273 | 0.0078
2.69989 | 0.00764 | 2.69989 | 0.00773
2.70704 | 0.00757 | 2.70704 | 0.0077
2.71419 | 0.00766 | 2.71419 | 0.00768
2.72134 | 0.00764 | 2.72134 | 0.00753
2.72849 | 0.00755 | 2.72849 | 0.0076
2.73565 | 0.00746 | 2.73565 | 0.00759
2.7428 | 0.00743 | 2.7428 | 0.00746
2.74995 | 0.00744 | 2.74995 | 0.00748
2.7571 | 0.00743 | 2.7571 | 0.00753
2.76425 | 0.00733 | 2.76425 | 0.00742
2.77141 | 0.00738 | 2.77141 | 0.00743
2.77856 | 0.00738 | 2.77856 | 0.00737
2.78571 | 0.00735 | 2.78571 | 0.00743
2.79286 | 0.00731 | 2.79286 | 0.00732
2.80001 | 0.0073 | 2.80001 | 0.00737
2.80717 | 0.00718 | 2.80717 | 0.00724
2.81432 | 0.00725 | 2.81432 | 0.00726
2.82147 | 0.00722 | 2.82147 | 0.00723
2.82862 | 0.00712 | 2.82862 | 0.00715
2.83577 | 0.00719 | 2.83577 | 0.00717
2.84293 | 0.0071 | 2.84293 | 0.0071
2.85008 | 0.00705 | 2.85008 | 0.00708
2.85723 | 0.00707 | 2.85723 | 0.00709
2.86438 | 0.00698 | 2.86438 | 0.00697
2.87153 | 0.00703 | 2.87153 | 0.00696
2.87869 | 0.00698 | 2.87869 | 0.00694
2.88584 | 0.00684 | 2.88584 | 0.00698
2.89299 | 0.00684 | 2.89299 | 0.00683
2.90014 | 0.00683 | 2.90014 | 0.00684
2.90729 | 0.00679 | 2.90729 | 0.00676
2.91445 | 0.00678 | 2.91445 | 0.00673
2.9216 | 0.00677 | 2.9216 | 0.00664
2.92875 | 0.00669 | 2.92875 | 0.00666
2.9359 | 0.00674 | 2.9359 | 0.00661
2.94305 | 0.00658 | 2.94305 | 0.0066
2.95021 | 0.00656 | 2.95021 | 0.00659
2.95736 | 0.00653 | 2.95736 | 0.00651
2.96451 | 0.00645 | 2.96451 | 0.00636
2.97166 | 0.00647 | 2.97166 | 0.00636
2.97881 | 0.00642 | 2.97881 | 0.0064
2.98597 | 0.00639 | 2.98597 | 0.00632
2.99312 | 0.00631 | 2.99312 | 0.00622
3.00027 | 0.00623 | 3.00027 | 0.00623
3.00742 | 0.00619 | 3.00742 | 0.00619
3.01457 | 0.00631 | 3.01457 | 0.00611
3.02173 | 0.00621 | 3.02173 | 0.00606
3.02888 | 0.00619 | 3.02888 | 0.00594
3.03603 | 0.00606 | 3.03603 | 0.00594
3.04318 | 0.00603 | 3.04318 | 0.00587
3.05033 | 0.00601 | 3.05033 | 0.00582
3.05749 | 0.006 | 3.05749 | 0.00584
3.06464 | 0.00586 | 3.06464 | 0.00567
3.07179 | 0.00584 | 3.07179 | 0.00569
3.07894 | 0.00568 | 3.07894 | 0.00556
3.08609 | 0.00574 | 3.08609 | 0.0056
3.09325 | 0.0057 | 3.09325 | 0.00544
3.1004 | 0.0056 | 3.1004 | 0.00543
3.10755 | 0.00556 | 3.10755 | 0.00526
3.1147 | 0.00542 | 3.1147 | 0.00529
3.12185 | 0.00537 | 3.12185 | 0.00534
3.12901 | 0.00538 | 3.12901 | 0.00518
3.13616 | 0.00537 | 3.13616 | 0.00508
3.14331 | 0.00536 | 3.14331 | 0.00498
3.15046 | 0.00518 | 3.15046 | 0.00501
3.15761 | 0.00511 | 3.15761 | 0.00495
3.16477 | 0.0051 | 3.16477 | 0.00491
3.17192 | 0.00512 | 3.17192 | 0.00484
3.17907 | 0.00497 | 3.17907 | 0.00474
3.18622 | 0.00493 | 3.18622 | 0.00467
3.19337 | 0.00491 | 3.19337 | 0.00463
3.20053 | 0.00483 | 3.20053 | 0.00446
3.20768 | 0.00472 | 3.20768 | 0.00441
3.21483 | 0.00472 | 3.21483 | 0.0044
3.22198 | 0.00463 | 3.22198 | 0.00429
3.22913 | 0.00456 | 3.22913 | 0.00427
3.23629 | 0.00452 | 3.23629 | 0.0041
3.24344 | 0.00437 | 3.24344 | 0.00412
3.25059 | 0.00435 | 3.25059 | 0.00402
3.25774 | 0.00431 | 3.25774 | 0.00398
3.26489 | 0.00419 | 3.26489 | 0.00383
3.27205 | 0.00414 | 3.27205 | 0.00381
3.2792 | 0.00417 | 3.2792 | 0.00381
3.28635 | 0.00407 | 3.28635 | 0.00362
3.2935 | 0.00409 | 3.2935 | 0.00366
3.30065 | 0.00388 | 3.30065 | 0.00349
3.30781 | 0.00388 | 3.30781 | 0.00346
3.31496 | 0.00378 | 3.31496 | 0.00355
3.32211 | 0.0037 | 3.32211 | 0.00329
3.32926 | 0.00371 | 3.32926 | 0.00327
3.33641 | 0.00358 | 3.33641 | 0.00323
3.34357 | 0.00364 | 3.34357 | 0.00318
3.35072 | 0.00346 | 3.35072 | 0.00308
3.35787 | 0.00337 | 3.35787 | 0.003
3.36502 | 0.00327 | 3.36502 | 0.00289
3.37218 | 0.00329 | 3.37218 | 0.00282
3.37933 | 0.00332 | 3.37933 | 0.00281
3.38648 | 0.00328 | 3.38648 | 0.00285
3.39363 | 0.00317 | 3.39363 | 0.00264
3.40078 | 0.00296 | 3.40078 | 0.00269
3.40794 | 0.00276 | 3.40794 | 0.00251
3.41509 | 0.00296 | 3.41509 | 0.00246
3.42224 | 0.00289 | 3.42224 | 0.00255
3.42939 | 0.00271 | 3.42939 | 0.00243
3.43654 | 0.00264 | 3.43654 | 0.00238
3.4437 | 0.00264 | 3.4437 | 0.00219
3.45085 | 0.00246 | 3.45085 | 0.00221
3.458 | 0.0025 | 3.458 | 0.00228
3.46515 | 0.00238 | 3.46515 | 0.00213
3.4723 | 0.0024 | 3.4723 | 0.00192
3.47946 | 0.00265 | 3.47946 | 0.00217
3.48661 | 0.00247 | 3.48661 | 0.00175
3.49376 | 0.00187 | 3.49376 | 0.00201
3.50091 | 0.00226 | 3.50091 | 0.00175
3.50806 | 0.00206 | 3.50806 | 0.00176
3.51522 | 0.00192 | 3.51522 | 0.00184
3.52237 | 0.0023 | 3.52237 | 0.0018
3.52952 | 0.00134 | 3.52952 | 0.00145

## Fig.2(j)
| ZSO |  |  |  | HESE
Simulation time (ns) | Mean Squared Distance | Fitting |  | Simulation time (ns) | Mean Squared Distance | Fitting
0 | 0 | 0 | -0.78178 | 0 | 0 | 0 | 5.37508
0.5 | 5.23873 | 0.00951 | -0.66515 | 0.5 | 8.08422 | 0.00951 | 5.5384
1 | 11.10767 | 0.01902 | -0.54852 | 1 | 17.73399 | 0.01902 | 5.70173
1.5 | 17.39655 | 0.02853 | -0.43188 | 1.5 | 27.98464 | 0.02853 | 5.86505
2 | 24.08544 | 0.03804 | -0.31525 | 2 | 38.42061 | 0.03804 | 6.02837
2.5 | 30.53235 | 0.04755 | -0.19862 | 2.5 | 48.93249 | 0.04755 | 6.19169
3 | 36.81907 | 0.05706 | -0.08199 | 3 | 59.08558 | 0.05706 | 6.35501
3.5 | 42.72939 | 0.06657 | 0.03464 | 3.5 | 69.47994 | 0.06657 | 6.51833
4 | 47.83219 | 0.07608 | 0.15127 | 4 | 79.23514 | 0.07608 | 6.68165
4.5 | 53.64503 | 0.08559 | 0.2679 | 4.5 | 88.19756 | 0.08559 | 6.84497
5 | 59.62486 | 0.0951 | 0.38454 | 5 | 97.62985 | 0.0951 | 7.0083
5.5 | 65.55261 | 0.1046 | 0.50117 | 5.5 | 104.72832 | 0.1046 | 7.17162
6 | 71.35373 | 0.11411 | 0.6178 | 6 | 112.97766 | 0.11411 | 7.33494
6.5 | 77.95581 | 0.12362 | 0.73443 | 6.5 | 122.44301 | 0.12362 | 7.49826
7 | 84.81007 | 0.13313 | 0.85106 | 7 | 130.74974 | 0.13313 | 7.66158
7.5 | 91.07106 | 0.14264 | 0.96769 | 7.5 | 136.38044 | 0.14264 | 7.8249
8 | 98.73521 | 0.15215 | 1.08433 | 8 | 139.32277 | 0.15215 | 7.98822
8.5 | 106.02459 | 0.16166 | 1.20096 | 8.5 | 144.70925 | 0.16166 | 8.15155
9 | 113.30414 | 0.17117 | 1.31759 | 9 | 150.54412 | 0.17117 | 8.31487
9.5 | 111.69575 | 0.18068 | 1.43422 | 9.5 | 162.44207 | 0.18068 | 8.47819
|  | 0.19019 | 1.55085 |  |  | 0.19019 | 8.64151
|  | 0.1997 | 1.66748 |  |  | 0.1997 | 8.80483
|  | 0.20921 | 1.78412 |  |  | 0.20921 | 8.96815
|  | 0.21872 | 1.90075 |  |  | 0.21872 | 9.13147
|  | 0.22823 | 2.01738 |  |  | 0.22823 | 9.29479
|  | 0.23774 | 2.13401 |  |  | 0.23774 | 9.45812
|  | 0.24725 | 2.25064 |  |  | 0.24725 | 9.62144
|  | 0.25676 | 2.36727 |  |  | 0.25676 | 9.78476
|  | 0.26627 | 2.48391 |  |  | 0.26627 | 9.94808
|  | 0.27578 | 2.60054 |  |  | 0.27578 | 10.1114
|  | 0.28529 | 2.71717 |  |  | 0.28529 | 10.27472
|  | 0.29479 | 2.8338 |  |  | 0.29479 | 10.43804
|  | 0.3043 | 2.95043 |  |  | 0.3043 | 10.60136
|  | 0.31381 | 3.06706 |  |  | 0.31381 | 10.76469
|  | 0.32332 | 3.1837 |  |  | 0.32332 | 10.92801
|  | 0.33283 | 3.30033 |  |  | 0.33283 | 11.09133
|  | 0.34234 | 3.41696 |  |  | 0.34234 | 11.25465
|  | 0.35185 | 3.53359 |  |  | 0.35185 | 11.41797
|  | 0.36136 | 3.65022 |  |  | 0.36136 | 11.58129
|  | 0.37087 | 3.76685 |  |  | 0.37087 | 11.74461
|  | 0.38038 | 3.88348 |  |  | 0.38038 | 11.90794
|  | 0.38989 | 4.00012 |  |  | 0.38989 | 12.07126
|  | 0.3994 | 4.11675 |  |  | 0.3994 | 12.23458
|  | 0.40891 | 4.23338 |  |  | 0.40891 | 12.3979
|  | 0.41842 | 4.35001 |  |  | 0.41842 | 12.56122
|  | 0.42793 | 4.46664 |  |  | 0.42793 | 12.72454
|  | 0.43744 | 4.58327 |  |  | 0.43744 | 12.88786
|  | 0.44695 | 4.69991 |  |  | 0.44695 | 13.05118
|  | 0.45646 | 4.81654 |  |  | 0.45646 | 13.21451
|  | 0.46597 | 4.93317 |  |  | 0.46597 | 13.37783
|  | 0.47548 | 5.0498 |  |  | 0.47548 | 13.54115
|  | 0.48498 | 5.16643 |  |  | 0.48498 | 13.70447
|  | 0.49449 | 5.28306 |  |  | 0.49449 | 13.86779
|  | 0.504 | 5.3997 |  |  | 0.504 | 14.03111
|  | 0.51351 | 5.51633 |  |  | 0.51351 | 14.19443
|  | 0.52302 | 5.63296 |  |  | 0.52302 | 14.35775
|  | 0.53253 | 5.74959 |  |  | 0.53253 | 14.52108
|  | 0.54204 | 5.86622 |  |  | 0.54204 | 14.6844
|  | 0.55155 | 5.98285 |  |  | 0.55155 | 14.84772
|  | 0.56106 | 6.09949 |  |  | 0.56106 | 15.01104
|  | 0.57057 | 6.21612 |  |  | 0.57057 | 15.17436
|  | 0.58008 | 6.33275 |  |  | 0.58008 | 15.33768
|  | 0.58959 | 6.44938 |  |  | 0.58959 | 15.501
|  | 0.5991 | 6.56601 |  |  | 0.5991 | 15.66432
|  | 0.60861 | 6.68264 |  |  | 0.60861 | 15.82765
|  | 0.61812 | 6.79928 |  |  | 0.61812 | 15.99097
|  | 0.62763 | 6.91591 |  |  | 0.62763 | 16.15429
|  | 0.63714 | 7.03254 |  |  | 0.63714 | 16.31761
|  | 0.64665 | 7.14917 |  |  | 0.64665 | 16.48093
|  | 0.65616 | 7.2658 |  |  | 0.65616 | 16.64425
|  | 0.66567 | 7.38243 |  |  | 0.66567 | 16.80757
|  | 0.67518 | 7.49906 |  |  | 0.67518 | 16.9709
|  | 0.68468 | 7.6157 |  |  | 0.68468 | 17.13422
|  | 0.69419 | 7.73233 |  |  | 0.69419 | 17.29754
|  | 0.7037 | 7.84896 |  |  | 0.7037 | 17.46086
|  | 0.71321 | 7.96559 |  |  | 0.71321 | 17.62418
|  | 0.72272 | 8.08222 |  |  | 0.72272 | 17.7875
|  | 0.73223 | 8.19885 |  |  | 0.73223 | 17.95082
|  | 0.74174 | 8.31549 |  |  | 0.74174 | 18.11414
|  | 0.75125 | 8.43212 |  |  | 0.75125 | 18.27747
|  | 0.76076 | 8.54875 |  |  | 0.76076 | 18.44079
|  | 0.77027 | 8.66538 |  |  | 0.77027 | 18.60411
|  | 0.77978 | 8.78201 |  |  | 0.77978 | 18.76743
|  | 0.78929 | 8.89864 |  |  | 0.78929 | 18.93075
|  | 0.7988 | 9.01528 |  |  | 0.7988 | 19.09407
|  | 0.80831 | 9.13191 |  |  | 0.80831 | 19.25739
|  | 0.81782 | 9.24854 |  |  | 0.81782 | 19.42071
|  | 0.82733 | 9.36517 |  |  | 0.82733 | 19.58404
|  | 0.83684 | 9.4818 |  |  | 0.83684 | 19.74736
|  | 0.84635 | 9.59843 |  |  | 0.84635 | 19.91068
|  | 0.85586 | 9.71507 |  |  | 0.85586 | 20.074
|  | 0.86537 | 9.8317 |  |  | 0.86537 | 20.23732
|  | 0.87487 | 9.94833 |  |  | 0.87487 | 20.40064
|  | 0.88438 | 10.06496 |  |  | 0.88438 | 20.56396
|  | 0.89389 | 10.18159 |  |  | 0.89389 | 20.72728
|  | 0.9034 | 10.29822 |  |  | 0.9034 | 20.89061
|  | 0.91291 | 10.41486 |  |  | 0.91291 | 21.05393
|  | 0.92242 | 10.53149 |  |  | 0.92242 | 21.21725
|  | 0.93193 | 10.64812 |  |  | 0.93193 | 21.38057
|  | 0.94144 | 10.76475 |  |  | 0.94144 | 21.54389
|  | 0.95095 | 10.88138 |  |  | 0.95095 | 21.70721
|  | 0.96046 | 10.99801 |  |  | 0.96046 | 21.87053
|  | 0.96997 | 11.11465 |  |  | 0.96997 | 22.03386
|  | 0.97948 | 11.23128 |  |  | 0.97948 | 22.19718
|  | 0.98899 | 11.34791 |  |  | 0.98899 | 22.3605
|  | 0.9985 | 11.46454 |  |  | 0.9985 | 22.52382
|  | 1.00801 | 11.58117 |  |  | 1.00801 | 22.68714
|  | 1.01752 | 11.6978 |  |  | 1.01752 | 22.85046
|  | 1.02703 | 11.81443 |  |  | 1.02703 | 23.01378
|  | 1.03654 | 11.93107 |  |  | 1.03654 | 23.1771
|  | 1.04605 | 12.0477 |  |  | 1.04605 | 23.34043
|  | 1.05556 | 12.16433 |  |  | 1.05556 | 23.50375
|  | 1.06507 | 12.28096 |  |  | 1.06507 | 23.66707
|  | 1.07457 | 12.39759 |  |  | 1.07457 | 23.83039
|  | 1.08408 | 12.51422 |  |  | 1.08408 | 23.99371
|  | 1.09359 | 12.63086 |  |  | 1.09359 | 24.15703
|  | 1.1031 | 12.74749 |  |  | 1.1031 | 24.32035
|  | 1.11261 | 12.86412 |  |  | 1.11261 | 24.48367
|  | 1.12212 | 12.98075 |  |  | 1.12212 | 24.647
|  | 1.13163 | 13.09738 |  |  | 1.13163 | 24.81032
|  | 1.14114 | 13.21401 |  |  | 1.14114 | 24.97364
|  | 1.15065 | 13.33065 |  |  | 1.15065 | 25.13696
|  | 1.16016 | 13.44728 |  |  | 1.16016 | 25.30028
|  | 1.16967 | 13.56391 |  |  | 1.16967 | 25.4636
|  | 1.17918 | 13.68054 |  |  | 1.17918 | 25.62692
|  | 1.18869 | 13.79717 |  |  | 1.18869 | 25.79025
|  | 1.1982 | 13.9138 |  |  | 1.1982 | 25.95357
|  | 1.20771 | 14.03044 |  |  | 1.20771 | 26.11689
|  | 1.21722 | 14.14707 |  |  | 1.21722 | 26.28021
|  | 1.22673 | 14.2637 |  |  | 1.22673 | 26.44353
|  | 1.23624 | 14.38033 |  |  | 1.23624 | 26.60685
|  | 1.24575 | 14.49696 |  |  | 1.24575 | 26.77017
|  | 1.25526 | 14.61359 |  |  | 1.25526 | 26.93349
|  | 1.26476 | 14.73023 |  |  | 1.26476 | 27.09682
|  | 1.27427 | 14.84686 |  |  | 1.27427 | 27.26014
|  | 1.28378 | 14.96349 |  |  | 1.28378 | 27.42346
|  | 1.29329 | 15.08012 |  |  | 1.29329 | 27.58678
|  | 1.3028 | 15.19675 |  |  | 1.3028 | 27.7501
|  | 1.31231 | 15.31338 |  |  | 1.31231 | 27.91342
|  | 1.32182 | 15.43001 |  |  | 1.32182 | 28.07674
|  | 1.33133 | 15.54665 |  |  | 1.33133 | 28.24006
|  | 1.34084 | 15.66328 |  |  | 1.34084 | 28.40339
|  | 1.35035 | 15.77991 |  |  | 1.35035 | 28.56671
|  | 1.35986 | 15.89654 |  |  | 1.35986 | 28.73003
|  | 1.36937 | 16.01317 |  |  | 1.36937 | 28.89335
|  | 1.37888 | 16.1298 |  |  | 1.37888 | 29.05667
|  | 1.38839 | 16.24644 |  |  | 1.38839 | 29.21999
|  | 1.3979 | 16.36307 |  |  | 1.3979 | 29.38331
|  | 1.40741 | 16.4797 |  |  | 1.40741 | 29.54663
|  | 1.41692 | 16.59633 |  |  | 1.41692 | 29.70996
|  | 1.42643 | 16.71296 |  |  | 1.42643 | 29.87328
|  | 1.43594 | 16.82959 |  |  | 1.43594 | 30.0366
|  | 1.44545 | 16.94623 |  |  | 1.44545 | 30.19992
|  | 1.45495 | 17.06286 |  |  | 1.45495 | 30.36324
|  | 1.46446 | 17.17949 |  |  | 1.46446 | 30.52656
|  | 1.47397 | 17.29612 |  |  | 1.47397 | 30.68988
|  | 1.48348 | 17.41275 |  |  | 1.48348 | 30.85321
|  | 1.49299 | 17.52938 |  |  | 1.49299 | 31.01653
|  | 1.5025 | 17.64602 |  |  | 1.5025 | 31.17985
|  | 1.51201 | 17.76265 |  |  | 1.51201 | 31.34317
|  | 1.52152 | 17.87928 |  |  | 1.52152 | 31.50649
|  | 1.53103 | 17.99591 |  |  | 1.53103 | 31.66981
|  | 1.54054 | 18.11254 |  |  | 1.54054 | 31.83313
|  | 1.55005 | 18.22917 |  |  | 1.55005 | 31.99645
|  | 1.55956 | 18.34581 |  |  | 1.55956 | 32.15978
|  | 1.56907 | 18.46244 |  |  | 1.56907 | 32.3231
|  | 1.57858 | 18.57907 |  |  | 1.57858 | 32.48642
|  | 1.58809 | 18.6957 |  |  | 1.58809 | 32.64974
|  | 1.5976 | 18.81233 |  |  | 1.5976 | 32.81306
|  | 1.60711 | 18.92896 |  |  | 1.60711 | 32.97638
|  | 1.61662 | 19.04559 |  |  | 1.61662 | 33.1397
|  | 1.62613 | 19.16223 |  |  | 1.62613 | 33.30302
|  | 1.63564 | 19.27886 |  |  | 1.63564 | 33.46635
|  | 1.64515 | 19.39549 |  |  | 1.64515 | 33.62967
|  | 1.65465 | 19.51212 |  |  | 1.65465 | 33.79299
|  | 1.66416 | 19.62875 |  |  | 1.66416 | 33.95631
|  | 1.67367 | 19.74538 |  |  | 1.67367 | 34.11963
|  | 1.68318 | 19.86202 |  |  | 1.68318 | 34.28295
|  | 1.69269 | 19.97865 |  |  | 1.69269 | 34.44627
|  | 1.7022 | 20.09528 |  |  | 1.7022 | 34.60959
|  | 1.71171 | 20.21191 |  |  | 1.71171 | 34.77292
|  | 1.72122 | 20.32854 |  |  | 1.72122 | 34.93624
|  | 1.73073 | 20.44517 |  |  | 1.73073 | 35.09956
|  | 1.74024 | 20.56181 |  |  | 1.74024 | 35.26288
|  | 1.74975 | 20.67844 |  |  | 1.74975 | 35.4262
|  | 1.75926 | 20.79507 |  |  | 1.75926 | 35.58952
|  | 1.76877 | 20.9117 |  |  | 1.76877 | 35.75284
|  | 1.77828 | 21.02833 |  |  | 1.77828 | 35.91617
|  | 1.78779 | 21.14496 |  |  | 1.78779 | 36.07949
|  | 1.7973 | 21.2616 |  |  | 1.7973 | 36.24281
|  | 1.80681 | 21.37823 |  |  | 1.80681 | 36.40613
|  | 1.81632 | 21.49486 |  |  | 1.81632 | 36.56945
|  | 1.82583 | 21.61149 |  |  | 1.82583 | 36.73277
|  | 1.83534 | 21.72812 |  |  | 1.83534 | 36.89609
|  | 1.84484 | 21.84475 |  |  | 1.84484 | 37.05941
|  | 1.85435 | 21.96139 |  |  | 1.85435 | 37.22274
|  | 1.86386 | 22.07802 |  |  | 1.86386 | 37.38606
|  | 1.87337 | 22.19465 |  |  | 1.87337 | 37.54938
|  | 1.88288 | 22.31128 |  |  | 1.88288 | 37.7127
|  | 1.89239 | 22.42791 |  |  | 1.89239 | 37.87602
|  | 1.9019 | 22.54454 |  |  | 1.9019 | 38.03934
|  | 1.91141 | 22.66117 |  |  | 1.91141 | 38.20266
|  | 1.92092 | 22.77781 |  |  | 1.92092 | 38.36598
|  | 1.93043 | 22.89444 |  |  | 1.93043 | 38.52931
|  | 1.93994 | 23.01107 |  |  | 1.93994 | 38.69263
|  | 1.94945 | 23.1277 |  |  | 1.94945 | 38.85595
|  | 1.95896 | 23.24433 |  |  | 1.95896 | 39.01927
|  | 1.96847 | 23.36096 |  |  | 1.96847 | 39.18259
|  | 1.97798 | 23.4776 |  |  | 1.97798 | 39.34591
|  | 1.98749 | 23.59423 |  |  | 1.98749 | 39.50923
|  | 1.997 | 23.71086 |  |  | 1.997 | 39.67256
|  | 2.00651 | 23.82749 |  |  | 2.00651 | 39.83588
|  | 2.01602 | 23.94412 |  |  | 2.01602 | 39.9992
|  | 2.02553 | 24.06075 |  |  | 2.02553 | 40.16252
|  | 2.03504 | 24.17739 |  |  | 2.03504 | 40.32584
|  | 2.04454 | 24.29402 |  |  | 2.04454 | 40.48916
|  | 2.05405 | 24.41065 |  |  | 2.05405 | 40.65248
|  | 2.06356 | 24.52728 |  |  | 2.06356 | 40.8158
|  | 2.07307 | 24.64391 |  |  | 2.07307 | 40.97913
|  | 2.08258 | 24.76054 |  |  | 2.08258 | 41.14245
|  | 2.09209 | 24.87718 |  |  | 2.09209 | 41.30577
|  | 2.1016 | 24.99381 |  |  | 2.1016 | 41.46909
|  | 2.11111 | 25.11044 |  |  | 2.11111 | 41.63241
|  | 2.12062 | 25.22707 |  |  | 2.12062 | 41.79573
|  | 2.13013 | 25.3437 |  |  | 2.13013 | 41.95905
|  | 2.13964 | 25.46033 |  |  | 2.13964 | 42.12237
|  | 2.14915 | 25.57697 |  |  | 2.14915 | 42.2857
|  | 2.15866 | 25.6936 |  |  | 2.15866 | 42.44902
|  | 2.16817 | 25.81023 |  |  | 2.16817 | 42.61234
|  | 2.17768 | 25.92686 |  |  | 2.17768 | 42.77566
|  | 2.18719 | 26.04349 |  |  | 2.18719 | 42.93898
|  | 2.1967 | 26.16012 |  |  | 2.1967 | 43.1023
|  | 2.20621 | 26.27675 |  |  | 2.20621 | 43.26562
|  | 2.21572 | 26.39339 |  |  | 2.21572 | 43.42894
|  | 2.22523 | 26.51002 |  |  | 2.22523 | 43.59227
|  | 2.23473 | 26.62665 |  |  | 2.23473 | 43.75559
|  | 2.24424 | 26.74328 |  |  | 2.24424 | 43.91891
|  | 2.25375 | 26.85991 |  |  | 2.25375 | 44.08223
|  | 2.26326 | 26.97654 |  |  | 2.26326 | 44.24555
|  | 2.27277 | 27.09318 |  |  | 2.27277 | 44.40887
|  | 2.28228 | 27.20981 |  |  | 2.28228 | 44.57219
|  | 2.29179 | 27.32644 |  |  | 2.29179 | 44.73552
|  | 2.3013 | 27.44307 |  |  | 2.3013 | 44.89884
|  | 2.31081 | 27.5597 |  |  | 2.31081 | 45.06216
|  | 2.32032 | 27.67633 |  |  | 2.32032 | 45.22548
|  | 2.32983 | 27.79297 |  |  | 2.32983 | 45.3888
|  | 2.33934 | 27.9096 |  |  | 2.33934 | 45.55212
|  | 2.34885 | 28.02623 |  |  | 2.34885 | 45.71544
|  | 2.35836 | 28.14286 |  |  | 2.35836 | 45.87876
|  | 2.36787 | 28.25949 |  |  | 2.36787 | 46.04209
|  | 2.37738 | 28.37612 |  |  | 2.37738 | 46.20541
|  | 2.38689 | 28.49276 |  |  | 2.38689 | 46.36873
|  | 2.3964 | 28.60939 |  |  | 2.3964 | 46.53205
|  | 2.40591 | 28.72602 |  |  | 2.40591 | 46.69537
|  | 2.41542 | 28.84265 |  |  | 2.41542 | 46.85869
|  | 2.42492 | 28.95928 |  |  | 2.42492 | 47.02201
|  | 2.43443 | 29.07591 |  |  | 2.43443 | 47.18533
|  | 2.44394 | 29.19255 |  |  | 2.44394 | 47.34866
|  | 2.45345 | 29.30918 |  |  | 2.45345 | 47.51198
|  | 2.46296 | 29.42581 |  |  | 2.46296 | 47.6753
|  | 2.47247 | 29.54244 |  |  | 2.47247 | 47.83862
|  | 2.48198 | 29.65907 |  |  | 2.48198 | 48.00194
|  | 2.49149 | 29.7757 |  |  | 2.49149 | 48.16526
|  | 2.501 | 29.89233 |  |  | 2.501 | 48.32858
|  | 2.51051 | 30.00897 |  |  | 2.51051 | 48.4919
|  | 2.52002 | 30.1256 |  |  | 2.52002 | 48.65523
|  | 2.52953 | 30.24223 |  |  | 2.52953 | 48.81855
|  | 2.53904 | 30.35886 |  |  | 2.53904 | 48.98187
|  | 2.54855 | 30.47549 |  |  | 2.54855 | 49.14519
|  | 2.55806 | 30.59212 |  |  | 2.55806 | 49.30851
|  | 2.56757 | 30.70876 |  |  | 2.56757 | 49.47183
|  | 2.57708 | 30.82539 |  |  | 2.57708 | 49.63515
|  | 2.58659 | 30.94202 |  |  | 2.58659 | 49.79848
|  | 2.5961 | 31.05865 |  |  | 2.5961 | 49.9618
|  | 2.60561 | 31.17528 |  |  | 2.60561 | 50.12512
|  | 2.61512 | 31.29191 |  |  | 2.61512 | 50.28844
|  | 2.62462 | 31.40855 |  |  | 2.62462 | 50.45176
|  | 2.63413 | 31.52518 |  |  | 2.63413 | 50.61508
|  | 2.64364 | 31.64181 |  |  | 2.64364 | 50.7784
|  | 2.65315 | 31.75844 |  |  | 2.65315 | 50.94172
|  | 2.66266 | 31.87507 |  |  | 2.66266 | 51.10505
|  | 2.67217 | 31.9917 |  |  | 2.67217 | 51.26837
|  | 2.68168 | 32.10834 |  |  | 2.68168 | 51.43169
|  | 2.69119 | 32.22497 |  |  | 2.69119 | 51.59501
|  | 2.7007 | 32.3416 |  |  | 2.7007 | 51.75833
|  | 2.71021 | 32.45823 |  |  | 2.71021 | 51.92165
|  | 2.71972 | 32.57486 |  |  | 2.71972 | 52.08497
|  | 2.72923 | 32.69149 |  |  | 2.72923 | 52.24829
|  | 2.73874 | 32.80813 |  |  | 2.73874 | 52.41162
|  | 2.74825 | 32.92476 |  |  | 2.74825 | 52.57494
|  | 2.75776 | 33.04139 |  |  | 2.75776 | 52.73826
|  | 2.76727 | 33.15802 |  |  | 2.76727 | 52.90158
|  | 2.77678 | 33.27465 |  |  | 2.77678 | 53.0649
|  | 2.78629 | 33.39128 |  |  | 2.78629 | 53.22822
|  | 2.7958 | 33.50792 |  |  | 2.7958 | 53.39154
|  | 2.80531 | 33.62455 |  |  | 2.80531 | 53.55487
|  | 2.81481 | 33.74118 |  |  | 2.81481 | 53.71819
|  | 2.82432 | 33.85781 |  |  | 2.82432 | 53.88151
|  | 2.83383 | 33.97444 |  |  | 2.83383 | 54.04483
|  | 2.84334 | 34.09107 |  |  | 2.84334 | 54.20815
|  | 2.85285 | 34.2077 |  |  | 2.85285 | 54.37147
|  | 2.86236 | 34.32434 |  |  | 2.86236 | 54.53479
|  | 2.87187 | 34.44097 |  |  | 2.87187 | 54.69811
|  | 2.88138 | 34.5576 |  |  | 2.88138 | 54.86144
|  | 2.89089 | 34.67423 |  |  | 2.89089 | 55.02476
|  | 2.9004 | 34.79086 |  |  | 2.9004 | 55.18808
|  | 2.90991 | 34.90749 |  |  | 2.90991 | 55.3514
|  | 2.91942 | 35.02413 |  |  | 2.91942 | 55.51472
|  | 2.92893 | 35.14076 |  |  | 2.92893 | 55.67804
|  | 2.93844 | 35.25739 |  |  | 2.93844 | 55.84136
|  | 2.94795 | 35.37402 |  |  | 2.94795 | 56.00468
|  | 2.95746 | 35.49065 |  |  | 2.95746 | 56.16801
|  | 2.96697 | 35.60728 |  |  | 2.96697 | 56.33133
|  | 2.97648 | 35.72392 |  |  | 2.97648 | 56.49465
|  | 2.98599 | 35.84055 |  |  | 2.98599 | 56.65797
|  | 2.9955 | 35.95718 |  |  | 2.9955 | 56.82129
|  | 3.00501 | 36.07381 |  |  | 3.00501 | 56.98461
|  | 3.01451 | 36.19044 |  |  | 3.01451 | 57.14793
|  | 3.02402 | 36.30707 |  |  | 3.02402 | 57.31125
|  | 3.03353 | 36.42371 |  |  | 3.03353 | 57.47458
|  | 3.04304 | 36.54034 |  |  | 3.04304 | 57.6379
|  | 3.05255 | 36.65697 |  |  | 3.05255 | 57.80122
|  | 3.06206 | 36.7736 |  |  | 3.06206 | 57.96454
|  | 3.07157 | 36.89023 |  |  | 3.07157 | 58.12786
|  | 3.08108 | 37.00686 |  |  | 3.08108 | 58.29118
|  | 3.09059 | 37.1235 |  |  | 3.09059 | 58.4545
|  | 3.1001 | 37.24013 |  |  | 3.1001 | 58.61783
|  | 3.10961 | 37.35676 |  |  | 3.10961 | 58.78115
|  | 3.11912 | 37.47339 |  |  | 3.11912 | 58.94447
|  | 3.12863 | 37.59002 |  |  | 3.12863 | 59.10779
|  | 3.13814 | 37.70665 |  |  | 3.13814 | 59.27111
|  | 3.14765 | 37.82328 |  |  | 3.14765 | 59.43443
|  | 3.15716 | 37.93992 |  |  | 3.15716 | 59.59775
|  | 3.16667 | 38.05655 |  |  | 3.16667 | 59.76107
|  | 3.17618 | 38.17318 |  |  | 3.17618 | 59.9244
|  | 3.18569 | 38.28981 |  |  | 3.18569 | 60.08772
|  | 3.1952 | 38.40644 |  |  | 3.1952 | 60.25104
|  | 3.2047 | 38.52307 |  |  | 3.2047 | 60.41436
|  | 3.21421 | 38.63971 |  |  | 3.21421 | 60.57768
|  | 3.22372 | 38.75634 |  |  | 3.22372 | 60.741
|  | 3.23323 | 38.87297 |  |  | 3.23323 | 60.90432
|  | 3.24274 | 38.9896 |  |  | 3.24274 | 61.06764
|  | 3.25225 | 39.10623 |  |  | 3.25225 | 61.23097
|  | 3.26176 | 39.22286 |  |  | 3.26176 | 61.39429
|  | 3.27127 | 39.3395 |  |  | 3.27127 | 61.55761
|  | 3.28078 | 39.45613 |  |  | 3.28078 | 61.72093
|  | 3.29029 | 39.57276 |  |  | 3.29029 | 61.88425
|  | 3.2998 | 39.68939 |  |  | 3.2998 | 62.04757
|  | 3.30931 | 39.80602 |  |  | 3.30931 | 62.21089
|  | 3.31882 | 39.92265 |  |  | 3.31882 | 62.37421
|  | 3.32833 | 40.03929 |  |  | 3.32833 | 62.53754
|  | 3.33784 | 40.15592 |  |  | 3.33784 | 62.70086
|  | 3.34735 | 40.27255 |  |  | 3.34735 | 62.86418
|  | 3.35686 | 40.38918 |  |  | 3.35686 | 63.0275
|  | 3.36637 | 40.50581 |  |  | 3.36637 | 63.19082
|  | 3.37588 | 40.62244 |  |  | 3.37588 | 63.35414
|  | 3.38539 | 40.73908 |  |  | 3.38539 | 63.51746
|  | 3.39489 | 40.85571 |  |  | 3.39489 | 63.68079
|  | 3.4044 | 40.97234 |  |  | 3.4044 | 63.84411
|  | 3.41391 | 41.08897 |  |  | 3.41391 | 64.00743
|  | 3.42342 | 41.2056 |  |  | 3.42342 | 64.17075
|  | 3.43293 | 41.32223 |  |  | 3.43293 | 64.33407
|  | 3.44244 | 41.43886 |  |  | 3.44244 | 64.49739
|  | 3.45195 | 41.5555 |  |  | 3.45195 | 64.66071
|  | 3.46146 | 41.67213 |  |  | 3.46146 | 64.82403
|  | 3.47097 | 41.78876 |  |  | 3.47097 | 64.98736
|  | 3.48048 | 41.90539 |  |  | 3.48048 | 65.15068
|  | 3.48999 | 42.02202 |  |  | 3.48999 | 65.314
|  | 3.4995 | 42.13865 |  |  | 3.4995 | 65.47732
|  | 3.50901 | 42.25529 |  |  | 3.50901 | 65.64064
|  | 3.51852 | 42.37192 |  |  | 3.51852 | 65.80396
|  | 3.52803 | 42.48855 |  |  | 3.52803 | 65.96728
|  | 3.53754 | 42.60518 |  |  | 3.53754 | 66.1306
|  | 3.54705 | 42.72181 |  |  | 3.54705 | 66.29393
|  | 3.55656 | 42.83844 |  |  | 3.55656 | 66.45725
|  | 3.56607 | 42.95508 |  |  | 3.56607 | 66.62057
|  | 3.57558 | 43.07171 |  |  | 3.57558 | 66.78389
|  | 3.58509 | 43.18834 |  |  | 3.58509 | 66.94721
|  | 3.59459 | 43.30497 |  |  | 3.59459 | 67.11053
|  | 3.6041 | 43.4216 |  |  | 3.6041 | 67.27385
|  | 3.61361 | 43.53823 |  |  | 3.61361 | 67.43717
|  | 3.62312 | 43.65487 |  |  | 3.62312 | 67.6005
|  | 3.63263 | 43.7715 |  |  | 3.63263 | 67.76382
|  | 3.64214 | 43.88813 |  |  | 3.64214 | 67.92714
|  | 3.65165 | 44.00476 |  |  | 3.65165 | 68.09046
|  | 3.66116 | 44.12139 |  |  | 3.66116 | 68.25378
|  | 3.67067 | 44.23802 |  |  | 3.67067 | 68.4171
|  | 3.68018 | 44.35466 |  |  | 3.68018 | 68.58042
|  | 3.68969 | 44.47129 |  |  | 3.68969 | 68.74375
|  | 3.6992 | 44.58792 |  |  | 3.6992 | 68.90707
|  | 3.70871 | 44.70455 |  |  | 3.70871 | 69.07039
|  | 3.71822 | 44.82118 |  |  | 3.71822 | 69.23371
|  | 3.72773 | 44.93781 |  |  | 3.72773 | 69.39703
|  | 3.73724 | 45.05444 |  |  | 3.73724 | 69.56035
|  | 3.74675 | 45.17108 |  |  | 3.74675 | 69.72367
|  | 3.75626 | 45.28771 |  |  | 3.75626 | 69.88699
|  | 3.76577 | 45.40434 |  |  | 3.76577 | 70.05032
|  | 3.77528 | 45.52097 |  |  | 3.77528 | 70.21364
|  | 3.78478 | 45.6376 |  |  | 3.78478 | 70.37696
|  | 3.79429 | 45.75423 |  |  | 3.79429 | 70.54028
|  | 3.8038 | 45.87087 |  |  | 3.8038 | 70.7036
|  | 3.81331 | 45.9875 |  |  | 3.81331 | 70.86692
|  | 3.82282 | 46.10413 |  |  | 3.82282 | 71.03024
|  | 3.83233 | 46.22076 |  |  | 3.83233 | 71.19356
|  | 3.84184 | 46.33739 |  |  | 3.84184 | 71.35689
|  | 3.85135 | 46.45402 |  |  | 3.85135 | 71.52021
|  | 3.86086 | 46.57066 |  |  | 3.86086 | 71.68353
|  | 3.87037 | 46.68729 |  |  | 3.87037 | 71.84685
|  | 3.87988 | 46.80392 |  |  | 3.87988 | 72.01017
|  | 3.88939 | 46.92055 |  |  | 3.88939 | 72.17349
|  | 3.8989 | 47.03718 |  |  | 3.8989 | 72.33681
|  | 3.90841 | 47.15381 |  |  | 3.90841 | 72.50014
|  | 3.91792 | 47.27045 |  |  | 3.91792 | 72.66346
|  | 3.92743 | 47.38708 |  |  | 3.92743 | 72.82678
|  | 3.93694 | 47.50371 |  |  | 3.93694 | 72.9901
|  | 3.94645 | 47.62034 |  |  | 3.94645 | 73.15342
|  | 3.95596 | 47.73697 |  |  | 3.95596 | 73.31674
|  | 3.96547 | 47.8536 |  |  | 3.96547 | 73.48006
|  | 3.97497 | 47.97024 |  |  | 3.97497 | 73.64338
|  | 3.98448 | 48.08687 |  |  | 3.98448 | 73.80671
|  | 3.99399 | 48.2035 |  |  | 3.99399 | 73.97003
|  | 4.0035 | 48.32013 |  |  | 4.0035 | 74.13335
|  | 4.01301 | 48.43676 |  |  | 4.01301 | 74.29667
|  | 4.02252 | 48.55339 |  |  | 4.02252 | 74.45999
|  | 4.03203 | 48.67002 |  |  | 4.03203 | 74.62331
|  | 4.04154 | 48.78666 |  |  | 4.04154 | 74.78663
|  | 4.05105 | 48.90329 |  |  | 4.05105 | 74.94995
|  | 4.06056 | 49.01992 |  |  | 4.06056 | 75.11328
|  | 4.07007 | 49.13655 |  |  | 4.07007 | 75.2766
|  | 4.07958 | 49.25318 |  |  | 4.07958 | 75.43992
|  | 4.08909 | 49.36981 |  |  | 4.08909 | 75.60324
|  | 4.0986 | 49.48645 |  |  | 4.0986 | 75.76656
|  | 4.10811 | 49.60308 |  |  | 4.10811 | 75.92988
|  | 4.11762 | 49.71971 |  |  | 4.11762 | 76.0932
|  | 4.12713 | 49.83634 |  |  | 4.12713 | 76.25652
|  | 4.13664 | 49.95297 |  |  | 4.13664 | 76.41985
|  | 4.14615 | 50.0696 |  |  | 4.14615 | 76.58317
|  | 4.15566 | 50.18624 |  |  | 4.15566 | 76.74649
|  | 4.16517 | 50.30287 |  |  | 4.16517 | 76.90981
|  | 4.17467 | 50.4195 |  |  | 4.17467 | 77.07313
|  | 4.18418 | 50.53613 |  |  | 4.18418 | 77.23645
|  | 4.19369 | 50.65276 |  |  | 4.19369 | 77.39977
|  | 4.2032 | 50.76939 |  |  | 4.2032 | 77.5631
|  | 4.21271 | 50.88603 |  |  | 4.21271 | 77.72642
|  | 4.22222 | 51.00266 |  |  | 4.22222 | 77.88974
|  | 4.23173 | 51.11929 |  |  | 4.23173 | 78.05306
|  | 4.24124 | 51.23592 |  |  | 4.24124 | 78.21638
|  | 4.25075 | 51.35255 |  |  | 4.25075 | 78.3797
|  | 4.26026 | 51.46918 |  |  | 4.26026 | 78.54302
|  | 4.26977 | 51.58582 |  |  | 4.26977 | 78.70634
|  | 4.27928 | 51.70245 |  |  | 4.27928 | 78.86967
|  | 4.28879 | 51.81908 |  |  | 4.28879 | 79.03299
|  | 4.2983 | 51.93571 |  |  | 4.2983 | 79.19631
|  | 4.30781 | 52.05234 |  |  | 4.30781 | 79.35963
|  | 4.31732 | 52.16897 |  |  | 4.31732 | 79.52295
|  | 4.32683 | 52.2856 |  |  | 4.32683 | 79.68627
|  | 4.33634 | 52.40224 |  |  | 4.33634 | 79.84959
|  | 4.34585 | 52.51887 |  |  | 4.34585 | 80.01291
|  | 4.35536 | 52.6355 |  |  | 4.35536 | 80.17624
|  | 4.36486 | 52.75213 |  |  | 4.36486 | 80.33956
|  | 4.37437 | 52.86876 |  |  | 4.37437 | 80.50288
|  | 4.38388 | 52.98539 |  |  | 4.38388 | 80.6662
|  | 4.39339 | 53.10203 |  |  | 4.39339 | 80.82952
|  | 4.4029 | 53.21866 |  |  | 4.4029 | 80.99284
|  | 4.41241 | 53.33529 |  |  | 4.41241 | 81.15616
|  | 4.42192 | 53.45192 |  |  | 4.42192 | 81.31948
|  | 4.43143 | 53.56855 |  |  | 4.43143 | 81.48281
|  | 4.44094 | 53.68518 |  |  | 4.44094 | 81.64613
|  | 4.45045 | 53.80182 |  |  | 4.45045 | 81.80945
|  | 4.45996 | 53.91845 |  |  | 4.45996 | 81.97277
|  | 4.46947 | 54.03508 |  |  | 4.46947 | 82.13609
|  | 4.47898 | 54.15171 |  |  | 4.47898 | 82.29941
|  | 4.48849 | 54.26834 |  |  | 4.48849 | 82.46273
|  | 4.498 | 54.38497 |  |  | 4.498 | 82.62606
|  | 4.50751 | 54.50161 |  |  | 4.50751 | 82.78938
|  | 4.51702 | 54.61824 |  |  | 4.51702 | 82.9527
|  | 4.52653 | 54.73487 |  |  | 4.52653 | 83.11602
|  | 4.53604 | 54.8515 |  |  | 4.53604 | 83.27934
|  | 4.54555 | 54.96813 |  |  | 4.54555 | 83.44266
|  | 4.55506 | 55.08476 |  |  | 4.55506 | 83.60598
|  | 4.56456 | 55.2014 |  |  | 4.56456 | 83.7693
|  | 4.57407 | 55.31803 |  |  | 4.57407 | 83.93263
|  | 4.58358 | 55.43466 |  |  | 4.58358 | 84.09595
|  | 4.59309 | 55.55129 |  |  | 4.59309 | 84.25927
|  | 4.6026 | 55.66792 |  |  | 4.6026 | 84.42259
|  | 4.61211 | 55.78455 |  |  | 4.61211 | 84.58591
|  | 4.62162 | 55.90119 |  |  | 4.62162 | 84.74923
|  | 4.63113 | 56.01782 |  |  | 4.63113 | 84.91255
|  | 4.64064 | 56.13445 |  |  | 4.64064 | 85.07587
|  | 4.65015 | 56.25108 |  |  | 4.65015 | 85.2392
|  | 4.65966 | 56.36771 |  |  | 4.65966 | 85.40252
|  | 4.66917 | 56.48434 |  |  | 4.66917 | 85.56584
|  | 4.67868 | 56.60097 |  |  | 4.67868 | 85.72916
|  | 4.68819 | 56.71761 |  |  | 4.68819 | 85.89248
|  | 4.6977 | 56.83424 |  |  | 4.6977 | 86.0558
|  | 4.70721 | 56.95087 |  |  | 4.70721 | 86.21912
|  | 4.71672 | 57.0675 |  |  | 4.71672 | 86.38245
|  | 4.72623 | 57.18413 |  |  | 4.72623 | 86.54577
|  | 4.73574 | 57.30076 |  |  | 4.73574 | 86.70909
|  | 4.74525 | 57.4174 |  |  | 4.74525 | 86.87241
|  | 4.75475 | 57.53403 |  |  | 4.75475 | 87.03573
|  | 4.76426 | 57.65066 |  |  | 4.76426 | 87.19905
|  | 4.77377 | 57.76729 |  |  | 4.77377 | 87.36237
|  | 4.78328 | 57.88392 |  |  | 4.78328 | 87.52569
|  | 4.79279 | 58.00055 |  |  | 4.79279 | 87.68902
|  | 4.8023 | 58.11719 |  |  | 4.8023 | 87.85234
|  | 4.81181 | 58.23382 |  |  | 4.81181 | 88.01566
|  | 4.82132 | 58.35045 |  |  | 4.82132 | 88.17898
|  | 4.83083 | 58.46708 |  |  | 4.83083 | 88.3423
|  | 4.84034 | 58.58371 |  |  | 4.84034 | 88.50562
|  | 4.84985 | 58.70034 |  |  | 4.84985 | 88.66894
|  | 4.85936 | 58.81698 |  |  | 4.85936 | 88.83226
|  | 4.86887 | 58.93361 |  |  | 4.86887 | 88.99559
|  | 4.87838 | 59.05024 |  |  | 4.87838 | 89.15891
|  | 4.88789 | 59.16687 |  |  | 4.88789 | 89.32223
|  | 4.8974 | 59.2835 |  |  | 4.8974 | 89.48555
|  | 4.90691 | 59.40013 |  |  | 4.90691 | 89.64887
|  | 4.91642 | 59.51677 |  |  | 4.91642 | 89.81219
|  | 4.92593 | 59.6334 |  |  | 4.92593 | 89.97551
|  | 4.93544 | 59.75003 |  |  | 4.93544 | 90.13883
|  | 4.94494 | 59.86666 |  |  | 4.94494 | 90.30216
|  | 4.95445 | 59.98329 |  |  | 4.95445 | 90.46548
|  | 4.96396 | 60.09992 |  |  | 4.96396 | 90.6288
|  | 4.97347 | 60.21655 |  |  | 4.97347 | 90.79212
|  | 4.98298 | 60.33319 |  |  | 4.98298 | 90.95544
|  | 4.99249 | 60.44982 |  |  | 4.99249 | 91.11876
|  | 5.002 | 60.56645 |  |  | 5.002 | 91.28208
|  | 5.01151 | 60.68308 |  |  | 5.01151 | 91.44541
|  | 5.02102 | 60.79971 |  |  | 5.02102 | 91.60873
|  | 5.03053 | 60.91634 |  |  | 5.03053 | 91.77205
|  | 5.04004 | 61.03298 |  |  | 5.04004 | 91.93537
|  | 5.04955 | 61.14961 |  |  | 5.04955 | 92.09869
|  | 5.05906 | 61.26624 |  |  | 5.05906 | 92.26201
|  | 5.06857 | 61.38287 |  |  | 5.06857 | 92.42533
|  | 5.07808 | 61.4995 |  |  | 5.07808 | 92.58865
|  | 5.08759 | 61.61613 |  |  | 5.08759 | 92.75198
|  | 5.0971 | 61.73277 |  |  | 5.0971 | 92.9153
|  | 5.10661 | 61.8494 |  |  | 5.10661 | 93.07862
|  | 5.11612 | 61.96603 |  |  | 5.11612 | 93.24194
|  | 5.12563 | 62.08266 |  |  | 5.12563 | 93.40526
|  | 5.13514 | 62.19929 |  |  | 5.13514 | 93.56858
|  | 5.14464 | 62.31592 |  |  | 5.14464 | 93.7319
|  | 5.15415 | 62.43256 |  |  | 5.15415 | 93.89522
|  | 5.16366 | 62.54919 |  |  | 5.16366 | 94.05855
|  | 5.17317 | 62.66582 |  |  | 5.17317 | 94.22187
|  | 5.18268 | 62.78245 |  |  | 5.18268 | 94.38519
|  | 5.19219 | 62.89908 |  |  | 5.19219 | 94.54851
|  | 5.2017 | 63.01571 |  |  | 5.2017 | 94.71183
|  | 5.21121 | 63.13235 |  |  | 5.21121 | 94.87515
|  | 5.22072 | 63.24898 |  |  | 5.22072 | 95.03847
|  | 5.23023 | 63.36561 |  |  | 5.23023 | 95.20179
|  | 5.23974 | 63.48224 |  |  | 5.23974 | 95.36512
|  | 5.24925 | 63.59887 |  |  | 5.24925 | 95.52844
|  | 5.25876 | 63.7155 |  |  | 5.25876 | 95.69176
|  | 5.26827 | 63.83213 |  |  | 5.26827 | 95.85508
|  | 5.27778 | 63.94877 |  |  | 5.27778 | 96.0184
|  | 5.28729 | 64.0654 |  |  | 5.28729 | 96.18172
|  | 5.2968 | 64.18203 |  |  | 5.2968 | 96.34504
|  | 5.30631 | 64.29866 |  |  | 5.30631 | 96.50837
|  | 5.31582 | 64.41529 |  |  | 5.31582 | 96.67169
|  | 5.32533 | 64.53192 |  |  | 5.32533 | 96.83501
|  | 5.33483 | 64.64856 |  |  | 5.33483 | 96.99833
|  | 5.34434 | 64.76519 |  |  | 5.34434 | 97.16165
|  | 5.35385 | 64.88182 |  |  | 5.35385 | 97.32497
|  | 5.36336 | 64.99845 |  |  | 5.36336 | 97.48829
|  | 5.37287 | 65.11508 |  |  | 5.37287 | 97.65161
|  | 5.38238 | 65.23171 |  |  | 5.38238 | 97.81494
|  | 5.39189 | 65.34835 |  |  | 5.39189 | 97.97826
|  | 5.4014 | 65.46498 |  |  | 5.4014 | 98.14158
|  | 5.41091 | 65.58161 |  |  | 5.41091 | 98.3049
|  | 5.42042 | 65.69824 |  |  | 5.42042 | 98.46822
|  | 5.42993 | 65.81487 |  |  | 5.42993 | 98.63154
|  | 5.43944 | 65.9315 |  |  | 5.43944 | 98.79486
|  | 5.44895 | 66.04814 |  |  | 5.44895 | 98.95818
|  | 5.45846 | 66.16477 |  |  | 5.45846 | 99.12151
|  | 5.46797 | 66.2814 |  |  | 5.46797 | 99.28483
|  | 5.47748 | 66.39803 |  |  | 5.47748 | 99.44815
|  | 5.48699 | 66.51466 |  |  | 5.48699 | 99.61147
|  | 5.4965 | 66.63129 |  |  | 5.4965 | 99.77479
|  | 5.50601 | 66.74793 |  |  | 5.50601 | 99.93811
|  | 5.51552 | 66.86456 |  |  | 5.51552 | 100.10143
|  | 5.52503 | 66.98119 |  |  | 5.52503 | 100.26476
|  | 5.53453 | 67.09782 |  |  | 5.53453 | 100.42808
|  | 5.54404 | 67.21445 |  |  | 5.54404 | 100.5914
|  | 5.55355 | 67.33108 |  |  | 5.55355 | 100.75472
|  | 5.56306 | 67.44771 |  |  | 5.56306 | 100.91804
|  | 5.57257 | 67.56435 |  |  | 5.57257 | 101.08136
|  | 5.58208 | 67.68098 |  |  | 5.58208 | 101.24468
|  | 5.59159 | 67.79761 |  |  | 5.59159 | 101.408
|  | 5.6011 | 67.91424 |  |  | 5.6011 | 101.57133
|  | 5.61061 | 68.03087 |  |  | 5.61061 | 101.73465
|  | 5.62012 | 68.1475 |  |  | 5.62012 | 101.89797
|  | 5.62963 | 68.26414 |  |  | 5.62963 | 102.06129
|  | 5.63914 | 68.38077 |  |  | 5.63914 | 102.22461
|  | 5.64865 | 68.4974 |  |  | 5.64865 | 102.38793
|  | 5.65816 | 68.61403 |  |  | 5.65816 | 102.55125
|  | 5.66767 | 68.73066 |  |  | 5.66767 | 102.71457
|  | 5.67718 | 68.84729 |  |  | 5.67718 | 102.8779
|  | 5.68669 | 68.96393 |  |  | 5.68669 | 103.04122
|  | 5.6962 | 69.08056 |  |  | 5.6962 | 103.20454
|  | 5.70571 | 69.19719 |  |  | 5.70571 | 103.36786
|  | 5.71522 | 69.31382 |  |  | 5.71522 | 103.53118
|  | 5.72472 | 69.43045 |  |  | 5.72472 | 103.6945
|  | 5.73423 | 69.54708 |  |  | 5.73423 | 103.85782
|  | 5.74374 | 69.66372 |  |  | 5.74374 | 104.02114
|  | 5.75325 | 69.78035 |  |  | 5.75325 | 104.18447
|  | 5.76276 | 69.89698 |  |  | 5.76276 | 104.34779
|  | 5.77227 | 70.01361 |  |  | 5.77227 | 104.51111
|  | 5.78178 | 70.13024 |  |  | 5.78178 | 104.67443
|  | 5.79129 | 70.24687 |  |  | 5.79129 | 104.83775
|  | 5.8008 | 70.36351 |  |  | 5.8008 | 105.00107
|  | 5.81031 | 70.48014 |  |  | 5.81031 | 105.16439
|  | 5.81982 | 70.59677 |  |  | 5.81982 | 105.32772
|  | 5.82933 | 70.7134 |  |  | 5.82933 | 105.49104
|  | 5.83884 | 70.83003 |  |  | 5.83884 | 105.65436
|  | 5.84835 | 70.94666 |  |  | 5.84835 | 105.81768
|  | 5.85786 | 71.06329 |  |  | 5.85786 | 105.981
|  | 5.86737 | 71.17993 |  |  | 5.86737 | 106.14432
|  | 5.87688 | 71.29656 |  |  | 5.87688 | 106.30764
|  | 5.88639 | 71.41319 |  |  | 5.88639 | 106.47096
|  | 5.8959 | 71.52982 |  |  | 5.8959 | 106.63429
|  | 5.90541 | 71.64645 |  |  | 5.90541 | 106.79761
|  | 5.91491 | 71.76308 |  |  | 5.91491 | 106.96093
|  | 5.92442 | 71.87972 |  |  | 5.92442 | 107.12425
|  | 5.93393 | 71.99635 |  |  | 5.93393 | 107.28757
|  | 5.94344 | 72.11298 |  |  | 5.94344 | 107.45089
|  | 5.95295 | 72.22961 |  |  | 5.95295 | 107.61421
|  | 5.96246 | 72.34624 |  |  | 5.96246 | 107.77753
|  | 5.97197 | 72.46287 |  |  | 5.97197 | 107.94086
|  | 5.98148 | 72.57951 |  |  | 5.98148 | 108.10418
|  | 5.99099 | 72.69614 |  |  | 5.99099 | 108.2675
|  | 6.0005 | 72.81277 |  |  | 6.0005 | 108.43082
|  | 6.01001 | 72.9294 |  |  | 6.01001 | 108.59414
|  | 6.01952 | 73.04603 |  |  | 6.01952 | 108.75746
|  | 6.02903 | 73.16266 |  |  | 6.02903 | 108.92078
|  | 6.03854 | 73.2793 |  |  | 6.03854 | 109.0841
|  | 6.04805 | 73.39593 |  |  | 6.04805 | 109.24743
|  | 6.05756 | 73.51256 |  |  | 6.05756 | 109.41075
|  | 6.06707 | 73.62919 |  |  | 6.06707 | 109.57407
|  | 6.07658 | 73.74582 |  |  | 6.07658 | 109.73739
|  | 6.08609 | 73.86245 |  |  | 6.08609 | 109.90071
|  | 6.0956 | 73.97909 |  |  | 6.0956 | 110.06403
|  | 6.10511 | 74.09572 |  |  | 6.10511 | 110.22735
|  | 6.11461 | 74.21235 |  |  | 6.11461 | 110.39068
|  | 6.12412 | 74.32898 |  |  | 6.12412 | 110.554
|  | 6.13363 | 74.44561 |  |  | 6.13363 | 110.71732
|  | 6.14314 | 74.56224 |  |  | 6.14314 | 110.88064
|  | 6.15265 | 74.67888 |  |  | 6.15265 | 111.04396
|  | 6.16216 | 74.79551 |  |  | 6.16216 | 111.20728
|  | 6.17167 | 74.91214 |  |  | 6.17167 | 111.3706
|  | 6.18118 | 75.02877 |  |  | 6.18118 | 111.53392
|  | 6.19069 | 75.1454 |  |  | 6.19069 | 111.69725
|  | 6.2002 | 75.26203 |  |  | 6.2002 | 111.86057
|  | 6.20971 | 75.37866 |  |  | 6.20971 | 112.02389
|  | 6.21922 | 75.4953 |  |  | 6.21922 | 112.18721
|  | 6.22873 | 75.61193 |  |  | 6.22873 | 112.35053
|  | 6.23824 | 75.72856 |  |  | 6.23824 | 112.51385
|  | 6.24775 | 75.84519 |  |  | 6.24775 | 112.67717
|  | 6.25726 | 75.96182 |  |  | 6.25726 | 112.84049
|  | 6.26677 | 76.07845 |  |  | 6.26677 | 113.00382
|  | 6.27628 | 76.19509 |  |  | 6.27628 | 113.16714
|  | 6.28579 | 76.31172 |  |  | 6.28579 | 113.33046
|  | 6.2953 | 76.42835 |  |  | 6.2953 | 113.49378
|  | 6.3048 | 76.54498 |  |  | 6.3048 | 113.6571
|  | 6.31431 | 76.66161 |  |  | 6.31431 | 113.82042
|  | 6.32382 | 76.77824 |  |  | 6.32382 | 113.98374
|  | 6.33333 | 76.89488 |  |  | 6.33333 | 114.14707
|  | 6.34284 | 77.01151 |  |  | 6.34284 | 114.31039
|  | 6.35235 | 77.12814 |  |  | 6.35235 | 114.47371
|  | 6.36186 | 77.24477 |  |  | 6.36186 | 114.63703
|  | 6.37137 | 77.3614 |  |  | 6.37137 | 114.80035
|  | 6.38088 | 77.47803 |  |  | 6.38088 | 114.96367
|  | 6.39039 | 77.59467 |  |  | 6.39039 | 115.12699
|  | 6.3999 | 77.7113 |  |  | 6.3999 | 115.29031
|  | 6.40941 | 77.82793 |  |  | 6.40941 | 115.45364
|  | 6.41892 | 77.94456 |  |  | 6.41892 | 115.61696
|  | 6.42843 | 78.06119 |  |  | 6.42843 | 115.78028
|  | 6.43794 | 78.17782 |  |  | 6.43794 | 115.9436
|  | 6.44745 | 78.29446 |  |  | 6.44745 | 116.10692
|  | 6.45696 | 78.41109 |  |  | 6.45696 | 116.27024
|  | 6.46647 | 78.52772 |  |  | 6.46647 | 116.43356
|  | 6.47598 | 78.64435 |  |  | 6.47598 | 116.59688
|  | 6.48549 | 78.76098 |  |  | 6.48549 | 116.76021
|  | 6.49499 | 78.87761 |  |  | 6.49499 | 116.92353
|  | 6.5045 | 78.99424 |  |  | 6.5045 | 117.08685
|  | 6.51401 | 79.11088 |  |  | 6.51401 | 117.25017
|  | 6.52352 | 79.22751 |  |  | 6.52352 | 117.41349
|  | 6.53303 | 79.34414 |  |  | 6.53303 | 117.57681
|  | 6.54254 | 79.46077 |  |  | 6.54254 | 117.74013
|  | 6.55205 | 79.5774 |  |  | 6.55205 | 117.90345
|  | 6.56156 | 79.69403 |  |  | 6.56156 | 118.06678
|  | 6.57107 | 79.81067 |  |  | 6.57107 | 118.2301
|  | 6.58058 | 79.9273 |  |  | 6.58058 | 118.39342
|  | 6.59009 | 80.04393 |  |  | 6.59009 | 118.55674
|  | 6.5996 | 80.16056 |  |  | 6.5996 | 118.72006
|  | 6.60911 | 80.27719 |  |  | 6.60911 | 118.88338
|  | 6.61862 | 80.39382 |  |  | 6.61862 | 119.0467
|  | 6.62813 | 80.51046 |  |  | 6.62813 | 119.21003
|  | 6.63764 | 80.62709 |  |  | 6.63764 | 119.37335
|  | 6.64715 | 80.74372 |  |  | 6.64715 | 119.53667
|  | 6.65666 | 80.86035 |  |  | 6.65666 | 119.69999
|  | 6.66617 | 80.97698 |  |  | 6.66617 | 119.86331
|  | 6.67568 | 81.09361 |  |  | 6.67568 | 120.02663
|  | 6.68519 | 81.21025 |  |  | 6.68519 | 120.18995
|  | 6.69469 | 81.32688 |  |  | 6.69469 | 120.35327
|  | 6.7042 | 81.44351 |  |  | 6.7042 | 120.5166
|  | 6.71371 | 81.56014 |  |  | 6.71371 | 120.67992
|  | 6.72322 | 81.67677 |  |  | 6.72322 | 120.84324
|  | 6.73273 | 81.7934 |  |  | 6.73273 | 121.00656
|  | 6.74224 | 81.91004 |  |  | 6.74224 | 121.16988
|  | 6.75175 | 82.02667 |  |  | 6.75175 | 121.3332
|  | 6.76126 | 82.1433 |  |  | 6.76126 | 121.49652
|  | 6.77077 | 82.25993 |  |  | 6.77077 | 121.65984
|  | 6.78028 | 82.37656 |  |  | 6.78028 | 121.82317
|  | 6.78979 | 82.49319 |  |  | 6.78979 | 121.98649
|  | 6.7993 | 82.60982 |  |  | 6.7993 | 122.14981
|  | 6.80881 | 82.72646 |  |  | 6.80881 | 122.31313
|  | 6.81832 | 82.84309 |  |  | 6.81832 | 122.47645
|  | 6.82783 | 82.95972 |  |  | 6.82783 | 122.63977
|  | 6.83734 | 83.07635 |  |  | 6.83734 | 122.80309
|  | 6.84685 | 83.19298 |  |  | 6.84685 | 122.96641
|  | 6.85636 | 83.30961 |  |  | 6.85636 | 123.12974
|  | 6.86587 | 83.42625 |  |  | 6.86587 | 123.29306
|  | 6.87538 | 83.54288 |  |  | 6.87538 | 123.45638
|  | 6.88488 | 83.65951 |  |  | 6.88488 | 123.6197
|  | 6.89439 | 83.77614 |  |  | 6.89439 | 123.78302
|  | 6.9039 | 83.89277 |  |  | 6.9039 | 123.94634
|  | 6.91341 | 84.0094 |  |  | 6.91341 | 124.10966
|  | 6.92292 | 84.12604 |  |  | 6.92292 | 124.27299
|  | 6.93243 | 84.24267 |  |  | 6.93243 | 124.43631
|  | 6.94194 | 84.3593 |  |  | 6.94194 | 124.59963
|  | 6.95145 | 84.47593 |  |  | 6.95145 | 124.76295
|  | 6.96096 | 84.59256 |  |  | 6.96096 | 124.92627
|  | 6.97047 | 84.70919 |  |  | 6.97047 | 125.08959
|  | 6.97998 | 84.82583 |  |  | 6.97998 | 125.25291
|  | 6.98949 | 84.94246 |  |  | 6.98949 | 125.41623
|  | 6.999 | 85.05909 |  |  | 6.999 | 125.57956
|  | 7.00851 | 85.17572 |  |  | 7.00851 | 125.74288
|  | 7.01802 | 85.29235 |  |  | 7.01802 | 125.9062
|  | 7.02753 | 85.40898 |  |  | 7.02753 | 126.06952
|  | 7.03704 | 85.52562 |  |  | 7.03704 | 126.23284
|  | 7.04655 | 85.64225 |  |  | 7.04655 | 126.39616
|  | 7.05606 | 85.75888 |  |  | 7.05606 | 126.55948
|  | 7.06557 | 85.87551 |  |  | 7.06557 | 126.7228
|  | 7.07508 | 85.99214 |  |  | 7.07508 | 126.88613
|  | 7.08458 | 86.10877 |  |  | 7.08458 | 127.04945
|  | 7.09409 | 86.2254 |  |  | 7.09409 | 127.21277
|  | 7.1036 | 86.34204 |  |  | 7.1036 | 127.37609
|  | 7.11311 | 86.45867 |  |  | 7.11311 | 127.53941
|  | 7.12262 | 86.5753 |  |  | 7.12262 | 127.70273
|  | 7.13213 | 86.69193 |  |  | 7.13213 | 127.86605
|  | 7.14164 | 86.80856 |  |  | 7.14164 | 128.02938
|  | 7.15115 | 86.92519 |  |  | 7.15115 | 128.1927
|  | 7.16066 | 87.04183 |  |  | 7.16066 | 128.35602
|  | 7.17017 | 87.15846 |  |  | 7.17017 | 128.51934
|  | 7.17968 | 87.27509 |  |  | 7.17968 | 128.68266
|  | 7.18919 | 87.39172 |  |  | 7.18919 | 128.84598
|  | 7.1987 | 87.50835 |  |  | 7.1987 | 129.0093
|  | 7.20821 | 87.62498 |  |  | 7.20821 | 129.17262
|  | 7.21772 | 87.74162 |  |  | 7.21772 | 129.33595
|  | 7.22723 | 87.85825 |  |  | 7.22723 | 129.49927
|  | 7.23674 | 87.97488 |  |  | 7.23674 | 129.66259
|  | 7.24625 | 88.09151 |  |  | 7.24625 | 129.82591
|  | 7.25576 | 88.20814 |  |  | 7.25576 | 129.98923
|  | 7.26527 | 88.32477 |  |  | 7.26527 | 130.15255
|  | 7.27477 | 88.44141 |  |  | 7.27477 | 130.31587
|  | 7.28428 | 88.55804 |  |  | 7.28428 | 130.47919
|  | 7.29379 | 88.67467 |  |  | 7.29379 | 130.64252
|  | 7.3033 | 88.7913 |  |  | 7.3033 | 130.80584
|  | 7.31281 | 88.90793 |  |  | 7.31281 | 130.96916
|  | 7.32232 | 89.02456 |  |  | 7.32232 | 131.13248
|  | 7.33183 | 89.1412 |  |  | 7.33183 | 131.2958
|  | 7.34134 | 89.25783 |  |  | 7.34134 | 131.45912
|  | 7.35085 | 89.37446 |  |  | 7.35085 | 131.62244
|  | 7.36036 | 89.49109 |  |  | 7.36036 | 131.78576
|  | 7.36987 | 89.60772 |  |  | 7.36987 | 131.94909
|  | 7.37938 | 89.72435 |  |  | 7.37938 | 132.11241
|  | 7.38889 | 89.84098 |  |  | 7.38889 | 132.27573
|  | 7.3984 | 89.95762 |  |  | 7.3984 | 132.43905
|  | 7.40791 | 90.07425 |  |  | 7.40791 | 132.60237
|  | 7.41742 | 90.19088 |  |  | 7.41742 | 132.76569
|  | 7.42693 | 90.30751 |  |  | 7.42693 | 132.92901
|  | 7.43644 | 90.42414 |  |  | 7.43644 | 133.09234
|  | 7.44595 | 90.54077 |  |  | 7.44595 | 133.25566
|  | 7.45546 | 90.65741 |  |  | 7.45546 | 133.41898
|  | 7.46496 | 90.77404 |  |  | 7.46496 | 133.5823
|  | 7.47447 | 90.89067 |  |  | 7.47447 | 133.74562
|  | 7.48398 | 91.0073 |  |  | 7.48398 | 133.90894
|  | 7.49349 | 91.12393 |  |  | 7.49349 | 134.07226
|  | 7.503 | 91.24056 |  |  | 7.503 | 134.23558
|  | 7.51251 | 91.3572 |  |  | 7.51251 | 134.39891
|  | 7.52202 | 91.47383 |  |  | 7.52202 | 134.56223
|  | 7.53153 | 91.59046 |  |  | 7.53153 | 134.72555
|  | 7.54104 | 91.70709 |  |  | 7.54104 | 134.88887
|  | 7.55055 | 91.82372 |  |  | 7.55055 | 135.05219
|  | 7.56006 | 91.94035 |  |  | 7.56006 | 135.21551
|  | 7.56957 | 92.05699 |  |  | 7.56957 | 135.37883
|  | 7.57908 | 92.17362 |  |  | 7.57908 | 135.54215
|  | 7.58859 | 92.29025 |  |  | 7.58859 | 135.70548
|  | 7.5981 | 92.40688 |  |  | 7.5981 | 135.8688
|  | 7.60761 | 92.52351 |  |  | 7.60761 | 136.03212
|  | 7.61712 | 92.64014 |  |  | 7.61712 | 136.19544
|  | 7.62663 | 92.75678 |  |  | 7.62663 | 136.35876
|  | 7.63614 | 92.87341 |  |  | 7.63614 | 136.52208
|  | 7.64565 | 92.99004 |  |  | 7.64565 | 136.6854
|  | 7.65516 | 93.10667 |  |  | 7.65516 | 136.84872
|  | 7.66466 | 93.2233 |  |  | 7.66466 | 137.01205
|  | 7.67417 | 93.33993 |  |  | 7.67417 | 137.17537
|  | 7.68368 | 93.45656 |  |  | 7.68368 | 137.33869
|  | 7.69319 | 93.5732 |  |  | 7.69319 | 137.50201
|  | 7.7027 | 93.68983 |  |  | 7.7027 | 137.66533
|  | 7.71221 | 93.80646 |  |  | 7.71221 | 137.82865
|  | 7.72172 | 93.92309 |  |  | 7.72172 | 137.99197
|  | 7.73123 | 94.03972 |  |  | 7.73123 | 138.1553
|  | 7.74074 | 94.15635 |  |  | 7.74074 | 138.31862
|  | 7.75025 | 94.27299 |  |  | 7.75025 | 138.48194
|  | 7.75976 | 94.38962 |  |  | 7.75976 | 138.64526
|  | 7.76927 | 94.50625 |  |  | 7.76927 | 138.80858
|  | 7.77878 | 94.62288 |  |  | 7.77878 | 138.9719
|  | 7.78829 | 94.73951 |  |  | 7.78829 | 139.13522
|  | 7.7978 | 94.85614 |  |  | 7.7978 | 139.29854
|  | 7.80731 | 94.97278 |  |  | 7.80731 | 139.46187
|  | 7.81682 | 95.08941 |  |  | 7.81682 | 139.62519
|  | 7.82633 | 95.20604 |  |  | 7.82633 | 139.78851
|  | 7.83584 | 95.32267 |  |  | 7.83584 | 139.95183
|  | 7.84535 | 95.4393 |  |  | 7.84535 | 140.11515
|  | 7.85485 | 95.55593 |  |  | 7.85485 | 140.27847
|  | 7.86436 | 95.67257 |  |  | 7.86436 | 140.44179
|  | 7.87387 | 95.7892 |  |  | 7.87387 | 140.60511
|  | 7.88338 | 95.90583 |  |  | 7.88338 | 140.76844
|  | 7.89289 | 96.02246 |  |  | 7.89289 | 140.93176
|  | 7.9024 | 96.13909 |  |  | 7.9024 | 141.09508
|  | 7.91191 | 96.25572 |  |  | 7.91191 | 141.2584
|  | 7.92142 | 96.37236 |  |  | 7.92142 | 141.42172
|  | 7.93093 | 96.48899 |  |  | 7.93093 | 141.58504
|  | 7.94044 | 96.60562 |  |  | 7.94044 | 141.74836
|  | 7.94995 | 96.72225 |  |  | 7.94995 | 141.91168
|  | 7.95946 | 96.83888 |  |  | 7.95946 | 142.07501
|  | 7.96897 | 96.95551 |  |  | 7.96897 | 142.23833
|  | 7.97848 | 97.07215 |  |  | 7.97848 | 142.40165
|  | 7.98799 | 97.18878 |  |  | 7.98799 | 142.56497
|  | 7.9975 | 97.30541 |  |  | 7.9975 | 142.72829
|  | 8.00701 | 97.42204 |  |  | 8.00701 | 142.89161
|  | 8.01652 | 97.53867 |  |  | 8.01652 | 143.05493
|  | 8.02603 | 97.6553 |  |  | 8.02603 | 143.21826
|  | 8.03554 | 97.77193 |  |  | 8.03554 | 143.38158
|  | 8.04505 | 97.88857 |  |  | 8.04505 | 143.5449
|  | 8.05455 | 98.0052 |  |  | 8.05455 | 143.70822
|  | 8.06406 | 98.12183 |  |  | 8.06406 | 143.87154
|  | 8.07357 | 98.23846 |  |  | 8.07357 | 144.03486
|  | 8.08308 | 98.35509 |  |  | 8.08308 | 144.19818
|  | 8.09259 | 98.47172 |  |  | 8.09259 | 144.3615
|  | 8.1021 | 98.58836 |  |  | 8.1021 | 144.52483
|  | 8.11161 | 98.70499 |  |  | 8.11161 | 144.68815
|  | 8.12112 | 98.82162 |  |  | 8.12112 | 144.85147
|  | 8.13063 | 98.93825 |  |  | 8.13063 | 145.01479
|  | 8.14014 | 99.05488 |  |  | 8.14014 | 145.17811
|  | 8.14965 | 99.17151 |  |  | 8.14965 | 145.34143
|  | 8.15916 | 99.28815 |  |  | 8.15916 | 145.50475
|  | 8.16867 | 99.40478 |  |  | 8.16867 | 145.66807
|  | 8.17818 | 99.52141 |  |  | 8.17818 | 145.8314
|  | 8.18769 | 99.63804 |  |  | 8.18769 | 145.99472
|  | 8.1972 | 99.75467 |  |  | 8.1972 | 146.15804
|  | 8.20671 | 99.8713 |  |  | 8.20671 | 146.32136
|  | 8.21622 | 99.98794 |  |  | 8.21622 | 146.48468
|  | 8.22573 | 100.10457 |  |  | 8.22573 | 146.648
|  | 8.23524 | 100.2212 |  |  | 8.23524 | 146.81132
|  | 8.24474 | 100.33783 |  |  | 8.24474 | 146.97465
|  | 8.25425 | 100.45446 |  |  | 8.25425 | 147.13797
|  | 8.26376 | 100.57109 |  |  | 8.26376 | 147.30129
|  | 8.27327 | 100.68773 |  |  | 8.27327 | 147.46461
|  | 8.28278 | 100.80436 |  |  | 8.28278 | 147.62793
|  | 8.29229 | 100.92099 |  |  | 8.29229 | 147.79125
|  | 8.3018 | 101.03762 |  |  | 8.3018 | 147.95457
|  | 8.31131 | 101.15425 |  |  | 8.31131 | 148.11789
|  | 8.32082 | 101.27088 |  |  | 8.32082 | 148.28122
|  | 8.33033 | 101.38751 |  |  | 8.33033 | 148.44454
|  | 8.33984 | 101.50415 |  |  | 8.33984 | 148.60786
|  | 8.34935 | 101.62078 |  |  | 8.34935 | 148.77118
|  | 8.35886 | 101.73741 |  |  | 8.35886 | 148.9345
|  | 8.36837 | 101.85404 |  |  | 8.36837 | 149.09782
|  | 8.37788 | 101.97067 |  |  | 8.37788 | 149.26114
|  | 8.38739 | 102.0873 |  |  | 8.38739 | 149.42446
|  | 8.3969 | 102.20394 |  |  | 8.3969 | 149.58779
|  | 8.40641 | 102.32057 |  |  | 8.40641 | 149.75111
|  | 8.41592 | 102.4372 |  |  | 8.41592 | 149.91443
|  | 8.42543 | 102.55383 |  |  | 8.42543 | 150.07775
|  | 8.43493 | 102.67046 |  |  | 8.43493 | 150.24107
|  | 8.44444 | 102.78709 |  |  | 8.44444 | 150.40439
|  | 8.45395 | 102.90373 |  |  | 8.45395 | 150.56771
|  | 8.46346 | 103.02036 |  |  | 8.46346 | 150.73103
|  | 8.47297 | 103.13699 |  |  | 8.47297 | 150.89436
|  | 8.48248 | 103.25362 |  |  | 8.48248 | 151.05768
|  | 8.49199 | 103.37025 |  |  | 8.49199 | 151.221
|  | 8.5015 | 103.48688 |  |  | 8.5015 | 151.38432
|  | 8.51101 | 103.60352 |  |  | 8.51101 | 151.54764
|  | 8.52052 | 103.72015 |  |  | 8.52052 | 151.71096
|  | 8.53003 | 103.83678 |  |  | 8.53003 | 151.87428
|  | 8.53954 | 103.95341 |  |  | 8.53954 | 152.03761
|  | 8.54905 | 104.07004 |  |  | 8.54905 | 152.20093
|  | 8.55856 | 104.18667 |  |  | 8.55856 | 152.36425
|  | 8.56807 | 104.30331 |  |  | 8.56807 | 152.52757
|  | 8.57758 | 104.41994 |  |  | 8.57758 | 152.69089
|  | 8.58709 | 104.53657 |  |  | 8.58709 | 152.85421
|  | 8.5966 | 104.6532 |  |  | 8.5966 | 153.01753
|  | 8.60611 | 104.76983 |  |  | 8.60611 | 153.18085
|  | 8.61562 | 104.88646 |  |  | 8.61562 | 153.34418
|  | 8.62513 | 105.00309 |  |  | 8.62513 | 153.5075
|  | 8.63463 | 105.11973 |  |  | 8.63463 | 153.67082
|  | 8.64414 | 105.23636 |  |  | 8.64414 | 153.83414
|  | 8.65365 | 105.35299 |  |  | 8.65365 | 153.99746
|  | 8.66316 | 105.46962 |  |  | 8.66316 | 154.16078
|  | 8.67267 | 105.58625 |  |  | 8.67267 | 154.3241
|  | 8.68218 | 105.70288 |  |  | 8.68218 | 154.48742
|  | 8.69169 | 105.81952 |  |  | 8.69169 | 154.65075
|  | 8.7012 | 105.93615 |  |  | 8.7012 | 154.81407
|  | 8.71071 | 106.05278 |  |  | 8.71071 | 154.97739
|  | 8.72022 | 106.16941 |  |  | 8.72022 | 155.14071
|  | 8.72973 | 106.28604 |  |  | 8.72973 | 155.30403
|  | 8.73924 | 106.40267 |  |  | 8.73924 | 155.46735
|  | 8.74875 | 106.51931 |  |  | 8.74875 | 155.63067
|  | 8.75826 | 106.63594 |  |  | 8.75826 | 155.79399
|  | 8.76777 | 106.75257 |  |  | 8.76777 | 155.95732
|  | 8.77728 | 106.8692 |  |  | 8.77728 | 156.12064
|  | 8.78679 | 106.98583 |  |  | 8.78679 | 156.28396
|  | 8.7963 | 107.10246 |  |  | 8.7963 | 156.44728
|  | 8.80581 | 107.2191 |  |  | 8.80581 | 156.6106
|  | 8.81532 | 107.33573 |  |  | 8.81532 | 156.77392
|  | 8.82482 | 107.45236 |  |  | 8.82482 | 156.93724
|  | 8.83433 | 107.56899 |  |  | 8.83433 | 157.10057
|  | 8.84384 | 107.68562 |  |  | 8.84384 | 157.26389
|  | 8.85335 | 107.80225 |  |  | 8.85335 | 157.42721
|  | 8.86286 | 107.91889 |  |  | 8.86286 | 157.59053
|  | 8.87237 | 108.03552 |  |  | 8.87237 | 157.75385
|  | 8.88188 | 108.15215 |  |  | 8.88188 | 157.91717
|  | 8.89139 | 108.26878 |  |  | 8.89139 | 158.08049
|  | 8.9009 | 108.38541 |  |  | 8.9009 | 158.24381
|  | 8.91041 | 108.50204 |  |  | 8.91041 | 158.40714
|  | 8.91992 | 108.61867 |  |  | 8.91992 | 158.57046
|  | 8.92943 | 108.73531 |  |  | 8.92943 | 158.73378
|  | 8.93894 | 108.85194 |  |  | 8.93894 | 158.8971
|  | 8.94845 | 108.96857 |  |  | 8.94845 | 159.06042
|  | 8.95796 | 109.0852 |  |  | 8.95796 | 159.22374
|  | 8.96747 | 109.20183 |  |  | 8.96747 | 159.38706
|  | 8.97698 | 109.31846 |  |  | 8.97698 | 159.55038
|  | 8.98649 | 109.4351 |  |  | 8.98649 | 159.71371
|  | 8.996 | 109.55173 |  |  | 8.996 | 159.87703
|  | 9.00551 | 109.66836 |  |  | 9.00551 | 160.04035
|  | 9.01502 | 109.78499 |  |  | 9.01502 | 160.20367
|  | 9.02452 | 109.90162 |  |  | 9.02452 | 160.36699
|  | 9.03403 | 110.01825 |  |  | 9.03403 | 160.53031
|  | 9.04354 | 110.13489 |  |  | 9.04354 | 160.69363
|  | 9.05305 | 110.25152 |  |  | 9.05305 | 160.85696
|  | 9.06256 | 110.36815 |  |  | 9.06256 | 161.02028
|  | 9.07207 | 110.48478 |  |  | 9.07207 | 161.1836
|  | 9.08158 | 110.60141 |  |  | 9.08158 | 161.34692
|  | 9.09109 | 110.71804 |  |  | 9.09109 | 161.51024
|  | 9.1006 | 110.83468 |  |  | 9.1006 | 161.67356
|  | 9.11011 | 110.95131 |  |  | 9.11011 | 161.83688
|  | 9.11962 | 111.06794 |  |  | 9.11962 | 162.0002
|  | 9.12913 | 111.18457 |  |  | 9.12913 | 162.16353
|  | 9.13864 | 111.3012 |  |  | 9.13864 | 162.32685
|  | 9.14815 | 111.41783 |  |  | 9.14815 | 162.49017
|  | 9.15766 | 111.53447 |  |  | 9.15766 | 162.65349
|  | 9.16717 | 111.6511 |  |  | 9.16717 | 162.81681
|  | 9.17668 | 111.76773 |  |  | 9.17668 | 162.98013
|  | 9.18619 | 111.88436 |  |  | 9.18619 | 163.14345
|  | 9.1957 | 112.00099 |  |  | 9.1957 | 163.30677
|  | 9.20521 | 112.11762 |  |  | 9.20521 | 163.4701
|  | 9.21471 | 112.23425 |  |  | 9.21471 | 163.63342
|  | 9.22422 | 112.35089 |  |  | 9.22422 | 163.79674
|  | 9.23373 | 112.46752 |  |  | 9.23373 | 163.96006
|  | 9.24324 | 112.58415 |  |  | 9.24324 | 164.12338
|  | 9.25275 | 112.70078 |  |  | 9.25275 | 164.2867
|  | 9.26226 | 112.81741 |  |  | 9.26226 | 164.45002
|  | 9.27177 | 112.93404 |  |  | 9.27177 | 164.61334
|  | 9.28128 | 113.05068 |  |  | 9.28128 | 164.77667
|  | 9.29079 | 113.16731 |  |  | 9.29079 | 164.93999
|  | 9.3003 | 113.28394 |  |  | 9.3003 | 165.10331
|  | 9.30981 | 113.40057 |  |  | 9.30981 | 165.26663
|  | 9.31932 | 113.5172 |  |  | 9.31932 | 165.42995
|  | 9.32883 | 113.63383 |  |  | 9.32883 | 165.59327
|  | 9.33834 | 113.75047 |  |  | 9.33834 | 165.75659
|  | 9.34785 | 113.8671 |  |  | 9.34785 | 165.91992
|  | 9.35736 | 113.98373 |  |  | 9.35736 | 166.08324
|  | 9.36687 | 114.10036 |  |  | 9.36687 | 166.24656
|  | 9.37638 | 114.21699 |  |  | 9.37638 | 166.40988
|  | 9.38589 | 114.33362 |  |  | 9.38589 | 166.5732
|  | 9.3954 | 114.45026 |  |  | 9.3954 | 166.73652
|  | 9.4049 | 114.56689 |  |  | 9.4049 | 166.89984
|  | 9.41441 | 114.68352 |  |  | 9.41441 | 167.06316
|  | 9.42392 | 114.80015 |  |  | 9.42392 | 167.22649
|  | 9.43343 | 114.91678 |  |  | 9.43343 | 167.38981
|  | 9.44294 | 115.03341 |  |  | 9.44294 | 167.55313
|  | 9.45245 | 115.15005 |  |  | 9.45245 | 167.71645
|  | 9.46196 | 115.26668 |  |  | 9.46196 | 167.87977
|  | 9.47147 | 115.38331 |  |  | 9.47147 | 168.04309
|  | 9.48098 | 115.49994 |  |  | 9.48098 | 168.20641
|  | 9.49049 | 115.61657 |  |  | 9.49049 | 168.36973
|  | 9.5 | 115.7332 |  |  | 9.5 | 168.53306

## Fig.3(a)
ZSO
| Instantaneous nucleation |  | Progressive nucleation |  | (-)160mV |  | (-)180mV
t/tm | (j/jm)2 | t/tm | (j/jm)2 | t/tm | (j/jm)2 | t/tm | (j/jm)2
0.00408 | 0.01251 | 0.00408 | 4.54409e-07 | 0.00227 | 0.16435 | 0.00107 | 0.03155
0.00816 | 0.0249 | 0.00816 | 3.63485e-06 | 0.00455 | 0.16468 | 0.00213 | 0.0333
0.01224 | 0.03716 | 0.01224 | 1.22652e-05 | 0.00682 | 0.1663 | 0.0032 | 0.03519
0.01633 | 0.04932 | 0.01633 | 2.91187e-05 | 0.00909 | 0.16892 | 0.00427 | 0.03746
0.02041 | 0.06133 | 0.02041 | 5.68316e-05 | 0.01136 | 0.17824 | 0.00534 | 0.03947
0.02449 | 0.07322 | 0.02449 | 9.8139e-05 | 0.01364 | 0.18027 | 0.0064 | 0.04153
0.02857 | 0.08498 | 0.02857 | 0.000155735 | 0.01591 | 0.18231 | 0.00747 | 0.04353
0.03265 | 0.09662 | 0.03265 | 0.000232301 | 0.01818 | 0.18471 | 0.00854 | 0.04558
0.03673 | 0.10815 | 0.03673 | 0.000330505 | 0.02045 | 0.18712 | 0.00961 | 0.04756
0.04082 | 0.11958 | 0.04082 | 0.000453328 | 0.02273 | 0.18955 | 0.01067 | 0.04947
0.0449 | 0.13086 | 0.0449 | 0.000602806 | 0.025 | 0.19199 | 0.01174 | 0.05153
0.04898 | 0.14203 | 0.04898 | 0.00078182 | 0.02727 | 0.19445 | 0.01281 | 0.05351
0.05306 | 0.15309 | 0.05306 | 0.000992956 | 0.02955 | 0.19657 | 0.01387 | 0.05578
0.05714 | 0.16402 | 0.05714 | 0.00124 | 0.03182 | 0.19942 | 0.01494 | 0.05835
0.06122 | 0.17485 | 0.06122 | 0.00152 | 0.03409 | 0.20192 | 0.01601 | 0.06046
0.06531 | 0.18559 | 0.06531 | 0.00185 | 0.03636 | 0.20445 | 0.01708 | 0.06246
0.06939 | 0.19619 | 0.06939 | 0.00221 | 0.03864 | 0.20662 | 0.01814 | 0.0645
0.07347 | 0.20668 | 0.07347 | 0.00262 | 0.04091 | 0.20917 | 0.01921 | 0.06658
0.07755 | 0.21706 | 0.07755 | 0.00308 | 0.04318 | 0.21137 | 0.02028 | 0.06868
0.08163 | 0.22733 | 0.08163 | 0.00358 | 0.04545 | 0.21395 | 0.02134 | 0.07082
0.08571 | 0.23749 | 0.08571 | 0.00414 | 0.04773 | 0.21617 | 0.02241 | 0.07299
0.0898 | 0.24757 | 0.0898 | 0.00475 | 0.05 | 0.21841 | 0.02348 | 0.07534
0.09388 | 0.25752 | 0.09388 | 0.00542 | 0.05227 | 0.22066 | 0.02455 | 0.07758
0.09796 | 0.26737 | 0.09796 | 0.00615 | 0.05455 | 0.22367 | 0.02561 | 0.0797
0.10204 | 0.27711 | 0.10204 | 0.00694 | 0.05682 | 0.22594 | 0.02668 | 0.082
0.10612 | 0.28675 | 0.10612 | 0.00779 | 0.05909 | 0.22861 | 0.02775 | 0.08418
0.1102 | 0.29629 | 0.1102 | 0.0087 | 0.06136 | 0.23091 | 0.02882 | 0.08654
0.11429 | 0.30575 | 0.11429 | 0.00969 | 0.06364 | 0.2336 | 0.02988 | 0.08894
0.11837 | 0.31508 | 0.11837 | 0.01074 | 0.06591 | 0.23632 | 0.03095 | 0.09121
0.12245 | 0.32432 | 0.12245 | 0.01186 | 0.06818 | 0.23904 | 0.03202 | 0.0935
0.12653 | 0.33345 | 0.12653 | 0.01306 | 0.07045 | 0.24179 | 0.03308 | 0.09566
0.13061 | 0.34249 | 0.13061 | 0.01433 | 0.07273 | 0.24454 | 0.03415 | 0.09801
0.13469 | 0.35144 | 0.13469 | 0.01567 | 0.075 | 0.24732 | 0.03522 | 0.10039
0.13878 | 0.36031 | 0.13878 | 0.0171 | 0.07727 | 0.25011 | 0.03629 | 0.1028
0.14286 | 0.36906 | 0.14286 | 0.0186 | 0.07955 | 0.25251 | 0.03735 | 0.10523
0.14694 | 0.37772 | 0.14694 | 0.02019 | 0.08182 | 0.25533 | 0.03842 | 0.10752
0.15102 | 0.38628 | 0.15102 | 0.02185 | 0.08409 | 0.25817 | 0.03949 | 0.11001
0.1551 | 0.39476 | 0.1551 | 0.02361 | 0.08636 | 0.26183 | 0.04055 | 0.11235
0.15918 | 0.40314 | 0.15918 | 0.02544 | 0.08864 | 0.26429 | 0.04162 | 0.11472
0.16327 | 0.41145 | 0.16327 | 0.02737 | 0.09091 | 0.26883 | 0.04269 | 0.1171
0.16735 | 0.41965 | 0.16735 | 0.02938 | 0.09318 | 0.27216 | 0.04376 | 0.1197
0.17143 | 0.42776 | 0.17143 | 0.03148 | 0.09545 | 0.2755 | 0.04482 | 0.12195
0.17551 | 0.43578 | 0.17551 | 0.03368 | 0.09773 | 0.2776 | 0.04589 | 0.12461
0.17959 | 0.44372 | 0.17959 | 0.03596 | 0.1 | 0.28056 | 0.04696 | 0.12709
0.18367 | 0.45157 | 0.18367 | 0.03833 | 0.10227 | 0.28481 | 0.04803 | 0.12961
0.18776 | 0.45935 | 0.18776 | 0.04081 | 0.10455 | 0.2878 | 0.04909 | 0.13215
0.19184 | 0.46703 | 0.19184 | 0.04337 | 0.10682 | 0.29038 | 0.05016 | 0.13471
0.19592 | 0.47462 | 0.19592 | 0.04603 | 0.10909 | 0.2934 | 0.05123 | 0.1373
0.2 | 0.48213 | 0.2 | 0.04879 | 0.11136 | 0.29601 | 0.05229 | 0.13991
0.20408 | 0.48956 | 0.20408 | 0.05164 | 0.11364 | 0.29906 | 0.05336 | 0.14234
0.20816 | 0.4969 | 0.20816 | 0.05459 | 0.11591 | 0.30212 | 0.05443 | 0.145
0.21224 | 0.50417 | 0.21224 | 0.05763 | 0.11818 | 0.30477 | 0.0555 | 0.14747
0.21633 | 0.51137 | 0.21633 | 0.06078 | 0.12045 | 0.30786 | 0.05656 | 0.14997
0.22041 | 0.51847 | 0.22041 | 0.06402 | 0.12273 | 0.31276 | 0.05763 | 0.15249
0.22449 | 0.52549 | 0.22449 | 0.06736 | 0.125 | 0.31679 | 0.0587 | 0.15524
0.22857 | 0.53244 | 0.22857 | 0.0708 | 0.12727 | 0.3195 | 0.05977 | 0.1578
0.23265 | 0.53931 | 0.23265 | 0.07434 | 0.12955 | 0.32222 | 0.06083 | 0.16039
0.23673 | 0.5461 | 0.23673 | 0.07798 | 0.13182 | 0.3254 | 0.0619 | 0.16277
0.24082 | 0.55283 | 0.24082 | 0.08173 | 0.13409 | 0.3286 | 0.06297 | 0.16561
0.2449 | 0.55946 | 0.2449 | 0.08557 | 0.13636 | 0.33181 | 0.06403 | 0.16782
0.24898 | 0.56603 | 0.24898 | 0.0895 | 0.13864 | 0.33458 | 0.0651 | 0.17026
0.25306 | 0.57252 | 0.25306 | 0.09354 | 0.14091 | 0.33782 | 0.06617 | 0.17384
0.25714 | 0.57893 | 0.25714 | 0.09767 | 0.14318 | 0.34062 | 0.06724 | 0.17678
0.26122 | 0.58527 | 0.26122 | 0.1019 | 0.14545 | 0.34389 | 0.0683 | 0.17905
0.26531 | 0.59156 | 0.26531 | 0.10624 | 0.14773 | 0.34671 | 0.06937 | 0.18134
0.26939 | 0.59776 | 0.26939 | 0.11067 | 0.15 | 0.35096 | 0.07044 | 0.18388
0.27347 | 0.60388 | 0.27347 | 0.11519 | 0.15227 | 0.35523 | 0.0715 | 0.18643
0.27755 | 0.60994 | 0.27755 | 0.11981 | 0.15455 | 0.35762 | 0.07257 | 0.18901
0.28163 | 0.61593 | 0.28163 | 0.12453 | 0.15682 | 0.36097 | 0.07364 | 0.19183
0.28571 | 0.62184 | 0.28571 | 0.12934 | 0.15909 | 0.36386 | 0.07471 | 0.19611
0.2898 | 0.62771 | 0.2898 | 0.13426 | 0.16136 | 0.36675 | 0.07577 | 0.19827
0.29388 | 0.63349 | 0.29388 | 0.13926 | 0.16364 | 0.37015 | 0.07684 | 0.20068
0.29796 | 0.6392 | 0.29796 | 0.14435 | 0.16591 | 0.37356 | 0.07791 | 0.2031
0.30204 | 0.64485 | 0.30204 | 0.14953 | 0.16818 | 0.37699 | 0.07898 | 0.2053
0.30612 | 0.65043 | 0.30612 | 0.15481 | 0.17045 | 0.37994 | 0.08004 | 0.20799
0.3102 | 0.65595 | 0.3102 | 0.16017 | 0.17273 | 0.3829 | 0.08111 | 0.21021
0.31429 | 0.66142 | 0.31429 | 0.16564 | 0.175 | 0.38637 | 0.08218 | 0.21295
0.31837 | 0.6668 | 0.31837 | 0.17118 | 0.17727 | 0.38935 | 0.08324 | 0.21519
0.32245 | 0.67213 | 0.32245 | 0.1768 | 0.17955 | 0.39235 | 0.08431 | 0.2177
0.32653 | 0.67739 | 0.32653 | 0.18251 | 0.18182 | 0.39536 | 0.08538 | 0.22023
0.33061 | 0.68258 | 0.33061 | 0.18831 | 0.18409 | 0.39838 | 0.08645 | 0.22277
0.33469 | 0.68772 | 0.33469 | 0.19418 | 0.18636 | 0.40091 | 0.08751 | 0.22507
0.33878 | 0.69281 | 0.33878 | 0.20015 | 0.18864 | 0.40548 | 0.08858 | 0.22763
0.34286 | 0.69782 | 0.34286 | 0.20619 | 0.19091 | 0.40905 | 0.08965 | 0.23021
0.34694 | 0.70278 | 0.34694 | 0.2123 | 0.19318 | 0.41212 | 0.09072 | 0.23255
0.35102 | 0.70767 | 0.35102 | 0.21849 | 0.19545 | 0.41572 | 0.09178 | 0.2349
0.3551 | 0.71251 | 0.3551 | 0.22476 | 0.19773 | 0.41882 | 0.09285 | 0.23726
0.35918 | 0.71728 | 0.35918 | 0.23109 | 0.2 | 0.42192 | 0.09392 | 0.23963
0.36327 | 0.72201 | 0.36327 | 0.23751 | 0.20227 | 0.424 | 0.09498 | 0.24228
0.36735 | 0.72667 | 0.36735 | 0.24399 | 0.20455 | 0.42661 | 0.09605 | 0.24441
0.37143 | 0.73128 | 0.37143 | 0.25053 | 0.20682 | 0.42975 | 0.09712 | 0.24682
0.37551 | 0.73583 | 0.37551 | 0.25714 | 0.20909 | 0.43764 | 0.09819 | 0.24923
0.37959 | 0.74032 | 0.37959 | 0.26382 | 0.21136 | 0.44454 | 0.09925 | 0.25166
0.38367 | 0.74475 | 0.38367 | 0.27055 | 0.21364 | 0.44721 | 0.10032 | 0.2552
0.38776 | 0.74914 | 0.38776 | 0.27736 | 0.21591 | 0.45042 | 0.10139 | 0.2582
0.39184 | 0.75347 | 0.39184 | 0.28422 | 0.21818 | 0.45472 | 0.10245 | 0.2604
0.39592 | 0.75774 | 0.39592 | 0.29113 | 0.22045 | 0.45796 | 0.10352 | 0.26261
0.4 | 0.76196 | 0.4 | 0.29809 | 0.22273 | 0.46013 | 0.10459 | 0.26483
0.40408 | 0.76613 | 0.40408 | 0.3051 | 0.225 | 0.46339 | 0.10566 | 0.26733
0.40816 | 0.77024 | 0.40816 | 0.31217 | 0.22727 | 0.46611 | 0.10672 | 0.26985
0.41224 | 0.77431 | 0.41224 | 0.31928 | 0.22955 | 0.47049 | 0.10779 | 0.2721
0.41633 | 0.77833 | 0.41633 | 0.32646 | 0.23182 | 0.47323 | 0.10886 | 0.27407
0.42041 | 0.78229 | 0.42041 | 0.33366 | 0.23409 | 0.47598 | 0.10993 | 0.27633
0.42449 | 0.7862 | 0.42449 | 0.3409 | 0.23636 | 0.4793 | 0.11099 | 0.28204
0.42857 | 0.79006 | 0.42857 | 0.34819 | 0.23864 | 0.48207 | 0.11206 | 0.28405
0.43265 | 0.79386 | 0.43265 | 0.35551 | 0.24091 | 0.48318 | 0.11313 | 0.28606
0.43673 | 0.79763 | 0.43673 | 0.36286 | 0.24318 | 0.48485 | 0.11419 | 0.28838
0.44082 | 0.80135 | 0.44082 | 0.37027 | 0.24545 | 0.48707 | 0.11526 | 0.29041
0.4449 | 0.80501 | 0.4449 | 0.37769 | 0.24773 | 0.4966 | 0.11633 | 0.29274
0.44898 | 0.80862 | 0.44898 | 0.38513 | 0.25 | 0.50622 | 0.1174 | 0.29508
0.45306 | 0.81219 | 0.45306 | 0.39261 | 0.25227 | 0.50793 | 0.11846 | 0.29743
0.45714 | 0.81571 | 0.45714 | 0.4001 | 0.25455 | 0.51021 | 0.11953 | 0.29979
0.46122 | 0.81919 | 0.46122 | 0.40762 | 0.25682 | 0.51307 | 0.1206 | 0.30186
0.46531 | 0.82263 | 0.46531 | 0.41518 | 0.25909 | 0.51594 | 0.12166 | 0.30424
0.46939 | 0.82601 | 0.46939 | 0.42273 | 0.26136 | 0.51881 | 0.12273 | 0.30662
0.47347 | 0.82935 | 0.47347 | 0.4303 | 0.26364 | 0.52227 | 0.1238 | 0.30872
0.47755 | 0.83264 | 0.47755 | 0.43789 | 0.26591 | 0.52516 | 0.12487 | 0.31112
0.48163 | 0.83589 | 0.48163 | 0.44548 | 0.26818 | 0.52806 | 0.12593 | 0.31323
0.48571 | 0.83909 | 0.48571 | 0.45308 | 0.27045 | 0.53039 | 0.127 | 0.31535
0.4898 | 0.84226 | 0.4898 | 0.46071 | 0.27273 | 0.5333 | 0.12807 | 0.31778
0.49388 | 0.84538 | 0.49388 | 0.46832 | 0.275 | 0.53564 | 0.12914 | 0.31991
0.49796 | 0.84846 | 0.49796 | 0.47593 | 0.27727 | 0.53915 | 0.1302 | 0.32236
0.50204 | 0.85149 | 0.50204 | 0.48355 | 0.27955 | 0.54209 | 0.13127 | 0.32451
0.50612 | 0.85448 | 0.50612 | 0.49116 | 0.28182 | 0.54563 | 0.13234 | 0.32666
0.5102 | 0.85743 | 0.5102 | 0.49876 | 0.28409 | 0.54799 | 0.1334 | 0.32913
0.51429 | 0.86035 | 0.51429 | 0.50638 | 0.28636 | 0.55155 | 0.13447 | 0.3313
0.51837 | 0.86321 | 0.51837 | 0.51397 | 0.28864 | 0.55392 | 0.13554 | 0.33348
0.52245 | 0.86604 | 0.52245 | 0.52155 | 0.29091 | 0.5569 | 0.13661 | 0.33504
0.52653 | 0.86883 | 0.52653 | 0.52911 | 0.29318 | 0.55989 | 0.13767 | 0.33692
0.53061 | 0.87158 | 0.53061 | 0.53666 | 0.29545 | 0.56288 | 0.13874 | 0.33911
0.53469 | 0.87428 | 0.53469 | 0.54419 | 0.29773 | 0.56648 | 0.13981 | 0.34132
0.53878 | 0.87696 | 0.53878 | 0.55172 | 0.3 | 0.56889 | 0.14088 | 0.34353
0.54286 | 0.87959 | 0.54286 | 0.55921 | 0.30227 | 0.57191 | 0.14194 | 0.34574
0.54694 | 0.88218 | 0.54694 | 0.56668 | 0.30455 | 0.57433 | 0.14301 | 0.34765
0.55102 | 0.88474 | 0.55102 | 0.57412 | 0.30682 | 0.57736 | 0.14408 | 0.34988
0.5551 | 0.88726 | 0.5551 | 0.58154 | 0.30909 | 0.58162 | 0.14514 | 0.35212
0.55918 | 0.88974 | 0.55918 | 0.58892 | 0.31136 | 0.58406 | 0.14621 | 0.35404
0.56327 | 0.89219 | 0.56327 | 0.5963 | 0.31364 | 0.58651 | 0.14728 | 0.35597
0.56735 | 0.89459 | 0.56735 | 0.60362 | 0.31591 | 0.58773 | 0.14835 | 0.35823
0.57143 | 0.89696 | 0.57143 | 0.6109 | 0.31818 | 0.59203 | 0.14941 | 0.36017
0.57551 | 0.8993 | 0.57551 | 0.61815 | 0.32045 | 0.59449 | 0.15048 | 0.36244
0.57959 | 0.9016 | 0.57959 | 0.62536 | 0.32273 | 0.5982 | 0.15155 | 0.36407
0.58367 | 0.90386 | 0.58367 | 0.63253 | 0.325 | 0.60067 | 0.15261 | 0.36635
0.58776 | 0.9061 | 0.58776 | 0.63968 | 0.32727 | 0.60315 | 0.15368 | 0.36831
0.59184 | 0.90829 | 0.59184 | 0.64676 | 0.32955 | 0.60564 | 0.15475 | 0.37028
0.59592 | 0.91046 | 0.59592 | 0.6538 | 0.33182 | 0.60813 | 0.15582 | 0.37225
0.6 | 0.91258 | 0.6 | 0.66079 | 0.33409 | 0.61062 | 0.15688 | 0.37456
0.60408 | 0.91468 | 0.60408 | 0.66774 | 0.33636 | 0.6125 | 0.15795 | 0.37654
0.60816 | 0.91674 | 0.60816 | 0.67463 | 0.33864 | 0.61625 | 0.15902 | 0.37887
0.61224 | 0.91877 | 0.61224 | 0.68147 | 0.34091 | 0.62128 | 0.16009 | 0.38086
0.61633 | 0.92077 | 0.61633 | 0.68828 | 0.34318 | 0.62444 | 0.16115 | 0.3832
0.62041 | 0.92273 | 0.62041 | 0.69501 | 0.34545 | 0.6276 | 0.16222 | 0.3852
0.62449 | 0.92466 | 0.62449 | 0.70169 | 0.34773 | 0.63077 | 0.16329 | 0.38722
0.62857 | 0.92656 | 0.62857 | 0.70831 | 0.35 | 0.63331 | 0.16435 | 0.3889
0.63265 | 0.92843 | 0.63265 | 0.71487 | 0.35227 | 0.63586 | 0.16542 | 0.39092
0.63673 | 0.93027 | 0.63673 | 0.72137 | 0.35455 | 0.64097 | 0.16649 | 0.39294
0.64082 | 0.93208 | 0.64082 | 0.72783 | 0.35682 | 0.64161 | 0.16756 | 0.39498
0.6449 | 0.93386 | 0.6449 | 0.73421 | 0.35909 | 0.64353 | 0.16862 | 0.39701
0.64898 | 0.9356 | 0.64898 | 0.74052 | 0.36136 | 0.64545 | 0.16969 | 0.39872
0.65306 | 0.93732 | 0.65306 | 0.74677 | 0.36364 | 0.64802 | 0.17076 | 0.40042
0.65714 | 0.93901 | 0.65714 | 0.75296 | 0.36591 | 0.64995 | 0.17182 | 0.40384
0.66122 | 0.94067 | 0.66122 | 0.75907 | 0.36818 | 0.65318 | 0.17289 | 0.41177
0.66531 | 0.9423 | 0.66531 | 0.76514 | 0.37045 | 0.65577 | 0.17396 | 0.4135
0.66939 | 0.9439 | 0.66939 | 0.77112 | 0.37273 | 0.65836 | 0.17503 | 0.41489
0.67347 | 0.94547 | 0.67347 | 0.77702 | 0.375 | 0.6603 | 0.17609 | 0.41698
0.67755 | 0.94702 | 0.67755 | 0.78286 | 0.37727 | 0.66225 | 0.17716 | 0.41837
0.68163 | 0.94853 | 0.68163 | 0.78863 | 0.37955 | 0.66486 | 0.17823 | 0.42047
0.68571 | 0.95002 | 0.68571 | 0.79433 | 0.38182 | 0.66812 | 0.1793 | 0.42222
0.6898 | 0.95148 | 0.6898 | 0.79996 | 0.38409 | 0.67008 | 0.18036 | 0.42433
0.69388 | 0.95292 | 0.69388 | 0.80551 | 0.38636 | 0.67204 | 0.18143 | 0.42609
0.69796 | 0.95433 | 0.69796 | 0.81098 | 0.38864 | 0.67467 | 0.1825 | 0.42785
0.70204 | 0.95571 | 0.70204 | 0.81637 | 0.39091 | 0.67664 | 0.18356 | 0.42962
0.70612 | 0.95706 | 0.70612 | 0.82169 | 0.39318 | 0.67861 | 0.18463 | 0.43174
0.7102 | 0.95839 | 0.7102 | 0.82694 | 0.39545 | 0.68059 | 0.1857 | 0.43352
0.71429 | 0.95969 | 0.71429 | 0.83211 | 0.39773 | 0.68257 | 0.18677 | 0.43565
0.71837 | 0.96097 | 0.71837 | 0.8372 | 0.4 | 0.68455 | 0.18783 | 0.43565
0.72245 | 0.96222 | 0.72245 | 0.84221 | 0.40227 | 0.68654 | 0.1889 | 0.43922
0.72653 | 0.96345 | 0.72653 | 0.84714 | 0.40455 | 0.68852 | 0.18997 | 0.43922
0.73061 | 0.96465 | 0.73061 | 0.85199 | 0.40682 | 0.69118 | 0.19104 | 0.4428
0.73469 | 0.96583 | 0.73469 | 0.85676 | 0.40909 | 0.69784 | 0.1921 | 0.4464
0.73878 | 0.96698 | 0.73878 | 0.86146 | 0.41136 | 0.70587 | 0.19317 | 0.4464
0.74286 | 0.96811 | 0.74286 | 0.86607 | 0.41364 | 0.70722 | 0.19424 | 0.45002
0.74694 | 0.96922 | 0.74694 | 0.8706 | 0.41591 | 0.70856 | 0.1953 | 0.45002
0.75102 | 0.9703 | 0.75102 | 0.87505 | 0.41818 | 0.71058 | 0.19637 | 0.45364
0.7551 | 0.97135 | 0.7551 | 0.87941 | 0.42045 | 0.7126 | 0.19744 | 0.45364
0.75918 | 0.97239 | 0.75918 | 0.8837 | 0.42273 | 0.7153 | 0.19851 | 0.45728
0.76327 | 0.9734 | 0.76327 | 0.88791 | 0.425 | 0.71801 | 0.19957 | 0.45728
0.76735 | 0.97439 | 0.76735 | 0.89203 | 0.42727 | 0.72004 | 0.20064 | 0.46094
0.77143 | 0.97536 | 0.77143 | 0.89607 | 0.42955 | 0.72412 | 0.20171 | 0.46094
0.77551 | 0.9763 | 0.77551 | 0.90003 | 0.43182 | 0.72957 | 0.20277 | 0.46094
0.77959 | 0.97722 | 0.77959 | 0.9039 | 0.43409 | 0.73367 | 0.20384 | 0.46461
0.78367 | 0.97812 | 0.78367 | 0.90769 | 0.43636 | 0.73573 | 0.20491 | 0.46461
0.78776 | 0.97901 | 0.78776 | 0.91141 | 0.43864 | 0.73984 | 0.20598 | 0.4683
0.79184 | 0.97986 | 0.79184 | 0.91504 | 0.44091 | 0.74122 | 0.20704 | 0.472
0.79592 | 0.9807 | 0.79592 | 0.91859 | 0.44318 | 0.74329 | 0.20811 | 0.472
0.8 | 0.98151 | 0.8 | 0.92205 | 0.44545 | 0.74604 | 0.20918 | 0.47571
0.80408 | 0.98231 | 0.80408 | 0.92544 | 0.44773 | 0.74812 | 0.21025 | 0.47571
0.80816 | 0.98308 | 0.80816 | 0.92874 | 0.45 | 0.7495 | 0.21131 | 0.47944
0.81224 | 0.98383 | 0.81224 | 0.93196 | 0.45227 | 0.75088 | 0.21238 | 0.47944
0.81633 | 0.98457 | 0.81633 | 0.9351 | 0.45455 | 0.75296 | 0.21345 | 0.48318
0.82041 | 0.98528 | 0.82041 | 0.93816 | 0.45682 | 0.75505 | 0.21451 | 0.48318
0.82449 | 0.98597 | 0.82449 | 0.94114 | 0.45909 | 0.75713 | 0.21558 | 0.48694
0.82857 | 0.98665 | 0.82857 | 0.94404 | 0.46136 | 0.75991 | 0.21665 | 0.48694
0.83265 | 0.9873 | 0.83265 | 0.94686 | 0.46364 | 0.7627 | 0.21772 | 0.49072
0.83673 | 0.98794 | 0.83673 | 0.94959 | 0.46591 | 0.7641 | 0.21878 | 0.49072
0.84082 | 0.98855 | 0.84082 | 0.95226 | 0.46818 | 0.7655 | 0.21985 | 0.49072
0.8449 | 0.98915 | 0.8449 | 0.95484 | 0.47045 | 0.769 | 0.22092 | 0.4945
0.84898 | 0.98973 | 0.84898 | 0.95734 | 0.47273 | 0.7711 | 0.22199 | 0.4945
0.85306 | 0.99029 | 0.85306 | 0.95976 | 0.475 | 0.77391 | 0.22305 | 0.49831
0.85714 | 0.99083 | 0.85714 | 0.96211 | 0.47727 | 0.77602 | 0.22412 | 0.49831
0.86122 | 0.99136 | 0.86122 | 0.96438 | 0.47955 | 0.77743 | 0.22519 | 0.50212
0.86531 | 0.99186 | 0.86531 | 0.96658 | 0.48182 | 0.77814 | 0.22625 | 0.50212
0.86939 | 0.99235 | 0.86939 | 0.96869 | 0.48409 | 0.77955 | 0.22732 | 0.50595
0.87347 | 0.99282 | 0.87347 | 0.97073 | 0.48636 | 0.78166 | 0.22839 | 0.50595
0.87755 | 0.99328 | 0.87755 | 0.9727 | 0.48864 | 0.78308 | 0.22946 | 0.5098
0.88163 | 0.99371 | 0.88163 | 0.97459 | 0.49091 | 0.78449 | 0.23052 | 0.5098
0.88571 | 0.99413 | 0.88571 | 0.97641 | 0.49318 | 0.78591 | 0.23159 | 0.5098
0.8898 | 0.99453 | 0.8898 | 0.97815 | 0.49545 | 0.78804 | 0.23266 | 0.51366
0.89388 | 0.99492 | 0.89388 | 0.97982 | 0.49773 | 0.78946 | 0.23372 | 0.51366
0.89796 | 0.99529 | 0.89796 | 0.98142 | 0.5 | 0.79017 | 0.23479 | 0.51753
0.90204 | 0.99564 | 0.90204 | 0.98295 | 0.50227 | 0.79729 | 0.23586 | 0.51753
0.90612 | 0.99598 | 0.90612 | 0.98441 | 0.50455 | 0.798 | 0.23693 | 0.51753
0.9102 | 0.9963 | 0.9102 | 0.98579 | 0.50682 | 0.79943 | 0.23799 | 0.52142
0.91429 | 0.9966 | 0.91429 | 0.98711 | 0.50909 | 0.80157 | 0.23906 | 0.52142
0.91837 | 0.99689 | 0.91837 | 0.98836 | 0.51136 | 0.80372 | 0.24013 | 0.52533
0.92245 | 0.99717 | 0.92245 | 0.98954 | 0.51364 | 0.80516 | 0.2412 | 0.52533
0.92653 | 0.99742 | 0.92653 | 0.99065 | 0.51591 | 0.80659 | 0.24226 | 0.52924
0.93061 | 0.99767 | 0.93061 | 0.9917 | 0.51818 | 0.80803 | 0.24333 | 0.52924
0.93469 | 0.9979 | 0.93469 | 0.99268 | 0.52045 | 0.80946 | 0.2444 | 0.52924
0.93878 | 0.99811 | 0.93878 | 0.99359 | 0.52273 | 0.81162 | 0.24546 | 0.53318
0.94286 | 0.99831 | 0.94286 | 0.99444 | 0.525 | 0.81306 | 0.24653 | 0.53318
0.94694 | 0.99849 | 0.94694 | 0.99523 | 0.52727 | 0.8145 | 0.2476 | 0.53713
0.95102 | 0.99866 | 0.95102 | 0.99595 | 0.52955 | 0.81667 | 0.24867 | 0.53713
0.9551 | 0.99882 | 0.9551 | 0.99661 | 0.53182 | 0.82029 | 0.24973 | 0.53713
0.95918 | 0.99896 | 0.95918 | 0.99721 | 0.53409 | 0.82609 | 0.2508 | 0.54109
0.96327 | 0.99908 | 0.96327 | 0.99775 | 0.53636 | 0.82681 | 0.25187 | 0.54109
0.96735 | 0.9992 | 0.96735 | 0.99823 | 0.53864 | 0.82899 | 0.25293 | 0.54506
0.97143 | 0.9993 | 0.97143 | 0.99865 | 0.54091 | 0.83118 | 0.254 | 0.54506
0.97551 | 0.99938 | 0.97551 | 0.99901 | 0.54318 | 0.83191 | 0.25507 | 0.54506
0.97959 | 0.99945 | 0.97959 | 0.99931 | 0.54545 | 0.83264 | 0.25614 | 0.54906
0.98367 | 0.99951 | 0.98367 | 0.99955 | 0.54773 | 0.83191 | 0.2572 | 0.54906
0.98776 | 0.99956 | 0.98776 | 0.99974 | 0.55 | 0.83191 | 0.25827 | 0.54906
0.99184 | 0.99959 | 0.99184 | 0.99988 | 0.55227 | 0.83264 | 0.25934 | 0.55306
0.99592 | 0.99961 | 0.99592 | 0.99996 | 0.55455 | 0.83337 | 0.26041 | 0.55306
1 | 0.99962 | 1 | 0.99999 | 0.55682 | 0.83483 | 0.26147 | 0.55708
1.00408 | 0.99962 | 1.00408 | 0.99996 | 0.55909 | 0.83629 | 0.26254 | 0.55708
1.00816 | 0.9996 | 1.00816 | 0.99988 | 0.56136 | 0.83702 | 0.26361 | 0.55708
1.01224 | 0.99957 | 1.01224 | 0.99975 | 0.56364 | 0.83921 | 0.26467 | 0.56112
1.01633 | 0.99953 | 1.01633 | 0.99957 | 0.56591 | 0.84214 | 0.26574 | 0.56112
1.02041 | 0.99947 | 1.02041 | 0.99934 | 0.56818 | 0.84361 | 0.26681 | 0.56517
1.02449 | 0.9994 | 1.02449 | 0.99906 | 0.57045 | 0.84435 | 0.26788 | 0.56517
1.02857 | 0.99933 | 1.02857 | 0.99874 | 0.57273 | 0.8554 | 0.26894 | 0.56517
1.03265 | 0.99924 | 1.03265 | 0.99836 | 0.575 | 0.85762 | 0.27001 | 0.56923
1.03673 | 0.99914 | 1.03673 | 0.99794 | 0.57727 | 0.85836 | 0.27108 | 0.56923
1.04082 | 0.99902 | 1.04082 | 0.99748 | 0.57955 | 0.85984 | 0.27215 | 0.57331
1.0449 | 0.9989 | 1.0449 | 0.99696 | 0.58182 | 0.85984 | 0.27321 | 0.57331
1.04898 | 0.99876 | 1.04898 | 0.99641 | 0.58409 | 0.86132 | 0.27428 | 0.57331
1.05306 | 0.99862 | 1.05306 | 0.99581 | 0.58636 | 0.86429 | 0.27535 | 0.5774
1.05714 | 0.99846 | 1.05714 | 0.99517 | 0.58864 | 0.86652 | 0.27641 | 0.5774
1.06122 | 0.99829 | 1.06122 | 0.99449 | 0.59091 | 0.86801 | 0.27748 | 0.5774
1.06531 | 0.99811 | 1.06531 | 0.99377 | 0.59318 | 0.86801 | 0.27855 | 0.58151
1.06939 | 0.99792 | 1.06939 | 0.993 | 0.59545 | 0.86875 | 0.27962 | 0.58151
1.07347 | 0.99772 | 1.07347 | 0.9922 | 0.59773 | 0.87099 | 0.28068 | 0.58151
1.07755 | 0.99751 | 1.07755 | 0.99136 | 0.6 | 0.87398 | 0.28175 | 0.58563
1.08163 | 0.99729 | 1.08163 | 0.99048 | 0.60227 | 0.87472 | 0.28282 | 0.58563
1.08571 | 0.99706 | 1.08571 | 0.98957 | 0.60455 | 0.87547 | 0.28388 | 0.58563
1.0898 | 0.99682 | 1.0898 | 0.98861 | 0.60682 | 0.87622 | 0.28495 | 0.58977
1.09388 | 0.99657 | 1.09388 | 0.98762 | 0.60909 | 0.87771 | 0.28602 | 0.58977
1.09796 | 0.99631 | 1.09796 | 0.9866 | 0.61136 | 0.87921 | 0.28709 | 0.59392
1.10204 | 0.99604 | 1.10204 | 0.98555 | 0.61364 | 0.88071 | 0.28815 | 0.59392
1.10612 | 0.99576 | 1.10612 | 0.98446 | 0.61591 | 0.88296 | 0.28922 | 0.59392
1.1102 | 0.99547 | 1.1102 | 0.98333 | 0.61818 | 0.88522 | 0.29029 | 0.59809
1.11429 | 0.99517 | 1.11429 | 0.98218 | 0.62045 | 0.88522 | 0.29136 | 0.59809
1.11837 | 0.99486 | 1.11837 | 0.98099 | 0.62273 | 0.88672 | 0.29242 | 0.59809
1.12245 | 0.99454 | 1.12245 | 0.97978 | 0.625 | 0.88898 | 0.29349 | 0.60227
1.12653 | 0.99422 | 1.12653 | 0.97853 | 0.62727 | 0.892 | 0.29456 | 0.60646
1.13061 | 0.99388 | 1.13061 | 0.97726 | 0.62955 | 0.89653 | 0.29562 | 0.60646
1.13469 | 0.99354 | 1.13469 | 0.97596 | 0.63182 | 0.89956 | 0.29669 | 0.60646
1.13878 | 0.99318 | 1.13878 | 0.97462 | 0.63409 | 0.89956 | 0.29776 | 0.61067
1.14286 | 0.99282 | 1.14286 | 0.97326 | 0.63636 | 0.89956 | 0.29883 | 0.61067
1.14694 | 0.99245 | 1.14694 | 0.97188 | 0.63864 | 0.90032 | 0.29989 | 0.61067
1.15102 | 0.99207 | 1.15102 | 0.97047 | 0.64091 | 0.90184 | 0.30096 | 0.61489
1.1551 | 0.99169 | 1.1551 | 0.96904 | 0.64318 | 0.9026 | 0.30203 | 0.61489
1.15918 | 0.99129 | 1.15918 | 0.96758 | 0.64545 | 0.90336 | 0.30309 | 0.61489
1.16327 | 0.99089 | 1.16327 | 0.96609 | 0.64773 | 0.90412 | 0.30416 | 0.61913
1.16735 | 0.99047 | 1.16735 | 0.96459 | 0.65 | 0.90488 | 0.30523 | 0.61913
1.17143 | 0.99005 | 1.17143 | 0.96306 | 0.65227 | 0.9064 | 0.3063 | 0.61913
1.17551 | 0.98963 | 1.17551 | 0.96151 | 0.65455 | 0.90716 | 0.30736 | 0.62339
1.17959 | 0.98919 | 1.17959 | 0.95994 | 0.65682 | 0.90792 | 0.30843 | 0.62339
1.18367 | 0.98875 | 1.18367 | 0.95835 | 0.65909 | 0.90868 | 0.3095 | 0.62339
1.18776 | 0.9883 | 1.18776 | 0.95674 | 0.66136 | 0.90944 | 0.31057 | 0.62339
1.19184 | 0.98784 | 1.19184 | 0.95511 | 0.66364 | 0.91021 | 0.31163 | 0.62765
1.19592 | 0.98737 | 1.19592 | 0.95346 | 0.66591 | 0.91097 | 0.3127 | 0.62765
1.2 | 0.9869 | 1.2 | 0.95179 | 0.66818 | 0.91097 | 0.31377 | 0.62765
1.20408 | 0.98642 | 1.20408 | 0.9501 | 0.67045 | 0.91249 | 0.31483 | 0.63194
1.20816 | 0.98593 | 1.20816 | 0.9484 | 0.67273 | 0.91402 | 0.3159 | 0.63194
1.21224 | 0.98543 | 1.21224 | 0.94668 | 0.675 | 0.91479 | 0.31697 | 0.63194
1.21633 | 0.98493 | 1.21633 | 0.94494 | 0.67727 | 0.91555 | 0.31804 | 0.63194
1.22041 | 0.98442 | 1.22041 | 0.94319 | 0.67955 | 0.91632 | 0.3191 | 0.63623
1.22449 | 0.98391 | 1.22449 | 0.94143 | 0.68182 | 0.91861 | 0.32017 | 0.63623
1.22857 | 0.98338 | 1.22857 | 0.93965 | 0.68409 | 0.92245 | 0.32124 | 0.63623
1.23265 | 0.98285 | 1.23265 | 0.93785 | 0.68636 | 0.92321 | 0.32231 | 0.64055
1.23673 | 0.98232 | 1.23673 | 0.93604 | 0.68864 | 0.92398 | 0.32337 | 0.64055
1.24082 | 0.98177 | 1.24082 | 0.93422 | 0.69091 | 0.92475 | 0.32444 | 0.64055
1.2449 | 0.98122 | 1.2449 | 0.93239 | 0.69318 | 0.92552 | 0.32551 | 0.64487
1.24898 | 0.98067 | 1.24898 | 0.93054 | 0.69545 | 0.92629 | 0.32657 | 0.64921
1.25306 | 0.98011 | 1.25306 | 0.92868 | 0.69773 | 0.92706 | 0.32764 | 0.64921
1.25714 | 0.97954 | 1.25714 | 0.92682 | 0.7 | 0.9286 | 0.32871 | 0.64921
1.26122 | 0.97896 | 1.26122 | 0.92494 | 0.70227 | 0.93014 | 0.32978 | 0.65357
1.26531 | 0.97838 | 1.26531 | 0.92304 | 0.70455 | 0.93014 | 0.33084 | 0.65357
1.26939 | 0.97779 | 1.26939 | 0.92114 | 0.70682 | 0.93091 | 0.33191 | 0.65357
1.27347 | 0.9772 | 1.27347 | 0.91924 | 0.70909 | 0.93168 | 0.33298 | 0.65357
1.27755 | 0.9766 | 1.27755 | 0.91732 | 0.71136 | 0.93168 | 0.33404 | 0.65794
1.28163 | 0.976 | 1.28163 | 0.91539 | 0.71364 | 0.93245 | 0.33511 | 0.65794
1.28571 | 0.97539 | 1.28571 | 0.91346 | 0.71591 | 0.93322 | 0.33618 | 0.65794
1.2898 | 0.97477 | 1.2898 | 0.91151 | 0.71818 | 0.934 | 0.33725 | 0.66232
1.29388 | 0.97415 | 1.29388 | 0.90957 | 0.72045 | 0.93477 | 0.33831 | 0.66232
1.29796 | 0.97352 | 1.29796 | 0.90761 | 0.72273 | 0.93554 | 0.33938 | 0.66232
1.30204 | 0.97289 | 1.30204 | 0.90565 | 0.725 | 0.93631 | 0.34045 | 0.66232
1.30612 | 0.97225 | 1.30612 | 0.90368 | 0.72727 | 0.93709 | 0.34152 | 0.66672
1.3102 | 0.97161 | 1.3102 | 0.90171 | 0.72955 | 0.93786 | 0.34258 | 0.66672
1.31429 | 0.97096 | 1.31429 | 0.89972 | 0.73182 | 0.93941 | 0.34365 | 0.66672
1.31837 | 0.97031 | 1.31837 | 0.89774 | 0.73409 | 0.94018 | 0.34472 | 0.66672
1.32245 | 0.96965 | 1.32245 | 0.89575 | 0.73636 | 0.94329 | 0.34578 | 0.67113
1.32653 | 0.96898 | 1.32653 | 0.89375 | 0.73864 | 0.94329 | 0.34685 | 0.67113
1.33061 | 0.96832 | 1.33061 | 0.89176 | 0.74091 | 0.94406 | 0.34792 | 0.67113
1.33469 | 0.96764 | 1.33469 | 0.88975 | 0.74318 | 0.94484 | 0.34899 | 0.67556
1.33878 | 0.96696 | 1.33878 | 0.88774 | 0.74545 | 0.94562 | 0.35005 | 0.67556
1.34286 | 0.96628 | 1.34286 | 0.88573 | 0.74773 | 0.94562 | 0.35112 | 0.67556
1.34694 | 0.96559 | 1.34694 | 0.88372 | 0.75 | 0.94639 | 0.35219 | 0.67556
1.35102 | 0.9649 | 1.35102 | 0.88171 | 0.75227 | 0.94717 | 0.35326 | 0.68
1.3551 | 0.9642 | 1.3551 | 0.87969 | 0.75455 | 0.94484 | 0.35432 | 0.68
1.35918 | 0.9635 | 1.35918 | 0.87767 | 0.75682 | 0.94406 | 0.35539 | 0.68
1.36327 | 0.96279 | 1.36327 | 0.87565 | 0.75909 | 0.94406 | 0.35646 | 0.68
1.36735 | 0.96208 | 1.36735 | 0.87363 | 0.76136 | 0.94406 | 0.35752 | 0.68446
1.37143 | 0.96136 | 1.37143 | 0.8716 | 0.76364 | 0.94484 | 0.35859 | 0.68446
1.37551 | 0.96064 | 1.37551 | 0.86958 | 0.76591 | 0.94484 | 0.35966 | 0.68446
1.37959 | 0.95992 | 1.37959 | 0.86756 | 0.76818 | 0.94562 | 0.36073 | 0.68446
1.38367 | 0.95919 | 1.38367 | 0.86553 | 0.77045 | 0.95575 | 0.36179 | 0.68893
1.38776 | 0.95846 | 1.38776 | 0.8635 | 0.77273 | 0.95653 | 0.36286 | 0.68893
1.39184 | 0.95772 | 1.39184 | 0.86147 | 0.775 | 0.95653 | 0.36393 | 0.68893
1.39592 | 0.95698 | 1.39592 | 0.85945 | 0.77727 | 0.95653 | 0.36499 | 0.68893
1.4 | 0.95624 | 1.4 | 0.85742 | 0.77955 | 0.95653 | 0.36606 | 0.69342
1.40408 | 0.95549 | 1.40408 | 0.8554 | 0.78182 | 0.95731 | 0.36713 | 0.69342
1.40816 | 0.95474 | 1.40816 | 0.85338 | 0.78409 | 0.95731 | 0.3682 | 0.69342
1.41224 | 0.95398 | 1.41224 | 0.85136 | 0.78636 | 0.95809 | 0.36926 | 0.69342
1.41633 | 0.95322 | 1.41633 | 0.84933 | 0.78864 | 0.95887 | 0.37033 | 0.69792
1.42041 | 0.95246 | 1.42041 | 0.84731 | 0.79091 | 0.95966 | 0.3714 | 0.69792
1.42449 | 0.95169 | 1.42449 | 0.84529 | 0.79318 | 0.96122 | 0.37247 | 0.69792
1.42857 | 0.95092 | 1.42857 | 0.84328 | 0.79545 | 0.96201 | 0.37353 | 0.69792
1.43265 | 0.95014 | 1.43265 | 0.84126 | 0.79773 | 0.96279 | 0.3746 | 0.70244
1.43673 | 0.94937 | 1.43673 | 0.83925 | 0.8 | 0.96279 | 0.37567 | 0.70244
1.44082 | 0.94858 | 1.44082 | 0.83724 | 0.80227 | 0.96436 | 0.37673 | 0.70697
1.4449 | 0.9478 | 1.4449 | 0.83523 | 0.80455 | 0.96593 | 0.3778 | 0.70697
1.44898 | 0.94701 | 1.44898 | 0.83322 | 0.80682 | 0.96672 | 0.37887 | 0.70697
1.45306 | 0.94622 | 1.45306 | 0.83122 | 0.80909 | 0.96672 | 0.37994 | 0.70697
1.45714 | 0.94542 | 1.45714 | 0.82923 | 0.81136 | 0.96672 | 0.381 | 0.70697
1.46122 | 0.94463 | 1.46122 | 0.82723 | 0.81364 | 0.9675 | 0.38207 | 0.71151
1.46531 | 0.94382 | 1.46531 | 0.82523 | 0.81591 | 0.96829 | 0.38314 | 0.71151
1.46939 | 0.94302 | 1.46939 | 0.82324 | 0.81818 | 0.96986 | 0.3842 | 0.71151
1.47347 | 0.94221 | 1.47347 | 0.82126 | 0.82045 | 0.96986 | 0.38527 | 0.71151
1.47755 | 0.9414 | 1.47755 | 0.81928 | 0.82273 | 0.97065 | 0.38634 | 0.71607
1.48163 | 0.94059 | 1.48163 | 0.8173 | 0.825 | 0.97065 | 0.38741 | 0.71607
1.48571 | 0.93977 | 1.48571 | 0.81533 | 0.82727 | 0.97065 | 0.38847 | 0.71607
1.4898 | 0.93895 | 1.4898 | 0.81335 | 0.82955 | 0.97144 | 0.38954 | 0.71607
1.49388 | 0.93813 | 1.49388 | 0.81139 | 0.83182 | 0.97222 | 0.39061 | 0.72064
1.49796 | 0.9373 | 1.49796 | 0.80943 | 0.83409 | 0.97222 | 0.39168 | 0.72064
1.50204 | 0.93648 | 1.50204 | 0.80747 | 0.83636 | 0.97301 | 0.39274 | 0.72064
1.50612 | 0.93565 | 1.50612 | 0.80552 | 0.83864 | 0.97301 | 0.39381 | 0.72064
1.5102 | 0.93481 | 1.5102 | 0.80357 | 0.84091 | 0.9738 | 0.39488 | 0.72523
1.51429 | 0.93398 | 1.51429 | 0.80162 | 0.84318 | 0.9738 | 0.39594 | 0.72523
1.51837 | 0.93314 | 1.51837 | 0.79968 | 0.84545 | 0.9738 | 0.39701 | 0.72523
1.52245 | 0.9323 | 1.52245 | 0.79775 | 0.84773 | 0.97459 | 0.39808 | 0.72523
1.52653 | 0.93145 | 1.52653 | 0.79582 | 0.85 | 0.97459 | 0.39915 | 0.72983
1.53061 | 0.93061 | 1.53061 | 0.7939 | 0.85227 | 0.9738 | 0.40021 | 0.72983
1.53469 | 0.92976 | 1.53469 | 0.79198 | 0.85455 | 0.97538 | 0.40128 | 0.72983
1.53878 | 0.92891 | 1.53878 | 0.79006 | 0.85682 | 0.97538 | 0.40235 | 0.72983
1.54286 | 0.92806 | 1.54286 | 0.78815 | 0.85909 | 0.97617 | 0.40342 | 0.72983
1.54694 | 0.9272 | 1.54694 | 0.78625 | 0.86136 | 0.97696 | 0.40448 | 0.73445
1.55102 | 0.92634 | 1.55102 | 0.78435 | 0.86364 | 0.97696 | 0.40555 | 0.73445
1.5551 | 0.92548 | 1.5551 | 0.78246 | 0.86591 | 0.97696 | 0.40662 | 0.73445
1.55918 | 0.92462 | 1.55918 | 0.78057 | 0.86818 | 0.97775 | 0.40768 | 0.73445
1.56327 | 0.92376 | 1.56327 | 0.77869 | 0.87045 | 0.97775 | 0.40875 | 0.73445
1.56735 | 0.92289 | 1.56735 | 0.77681 | 0.87273 | 0.97933 | 0.40982 | 0.73908
1.57143 | 0.92202 | 1.57143 | 0.77494 | 0.875 | 0.98012 | 0.41089 | 0.73908
1.57551 | 0.92115 | 1.57551 | 0.77308 | 0.87727 | 0.98012 | 0.41195 | 0.73908
1.57959 | 0.92028 | 1.57959 | 0.77122 | 0.87955 | 0.98012 | 0.41302 | 0.73908
1.58367 | 0.91941 | 1.58367 | 0.76937 | 0.88182 | 0.98012 | 0.41409 | 0.73908
1.58776 | 0.91853 | 1.58776 | 0.76752 | 0.88409 | 0.98012 | 0.41515 | 0.74373
1.59184 | 0.91765 | 1.59184 | 0.76568 | 0.88636 | 0.9825 | 0.41622 | 0.74373
1.59592 | 0.91677 | 1.59592 | 0.76384 | 0.88864 | 0.9825 | 0.41729 | 0.74373
1.6 | 0.91589 | 1.6 | 0.76201 | 0.89091 | 0.9825 | 0.41836 | 0.74373
1.60408 | 0.915 | 1.60408 | 0.76019 | 0.89318 | 0.9817 | 0.41942 | 0.74373
1.60816 | 0.91412 | 1.60816 | 0.75838 | 0.89545 | 0.9825 | 0.42049 | 0.74839
1.61224 | 0.91323 | 1.61224 | 0.75656 | 0.89773 | 0.98487 | 0.42156 | 0.74839
1.61633 | 0.91234 | 1.61633 | 0.75476 | 0.9 | 0.98567 | 0.42263 | 0.74839
1.62041 | 0.91145 | 1.62041 | 0.75296 | 0.90227 | 0.98646 | 0.42369 | 0.74839
1.62449 | 0.91056 | 1.62449 | 0.75117 | 0.90455 | 0.98646 | 0.42476 | 0.74839
1.62857 | 0.90967 | 1.62857 | 0.74938 | 0.90682 | 0.98964 | 0.42583 | 0.75307
1.63265 | 0.90877 | 1.63265 | 0.7476 | 0.90909 | 0.98964 | 0.42689 | 0.75307
1.63673 | 0.90787 | 1.63673 | 0.74583 | 0.91136 | 0.98964 | 0.42796 | 0.75307
1.64082 | 0.90697 | 1.64082 | 0.74406 | 0.91364 | 0.98964 | 0.42903 | 0.75307
1.6449 | 0.90607 | 1.6449 | 0.7423 | 0.91591 | 0.98884 | 0.4301 | 0.75776
1.64898 | 0.90517 | 1.64898 | 0.74054 | 0.91818 | 0.98884 | 0.43116 | 0.75776
1.65306 | 0.90427 | 1.65306 | 0.73879 | 0.92045 | 0.98884 | 0.43223 | 0.75776
1.65714 | 0.90337 | 1.65714 | 0.73705 | 0.92273 | 0.98884 | 0.4333 | 0.76246
1.66122 | 0.90246 | 1.66122 | 0.73532 | 0.925 | 0.98884 | 0.43436 | 0.76246
1.66531 | 0.90155 | 1.66531 | 0.73358 | 0.92727 | 0.98964 | 0.43543 | 0.76246
1.66939 | 0.90065 | 1.66939 | 0.73186 | 0.92955 | 0.98964 | 0.4365 | 0.76246
1.67347 | 0.89974 | 1.67347 | 0.73015 | 0.93182 | 0.98964 | 0.43757 | 0.76246
1.67755 | 0.89883 | 1.67755 | 0.72844 | 0.93409 | 0.98964 | 0.43863 | 0.76246
1.68163 | 0.89792 | 1.68163 | 0.72673 | 0.93636 | 0.98964 | 0.4397 | 0.76718
1.68571 | 0.897 | 1.68571 | 0.72504 | 0.93864 | 0.98964 | 0.44077 | 0.76718
1.6898 | 0.89609 | 1.6898 | 0.72334 | 0.94091 | 0.99043 | 0.44184 | 0.76718
1.69388 | 0.89517 | 1.69388 | 0.72166 | 0.94318 | 0.99043 | 0.4429 | 0.76718
1.69796 | 0.89426 | 1.69796 | 0.71998 | 0.94545 | 0.98964 | 0.44397 | 0.76718
1.70204 | 0.89334 | 1.70204 | 0.71831 | 0.94773 | 0.98884 | 0.44504 | 0.77191
1.70612 | 0.89242 | 1.70612 | 0.71664 | 0.95 | 0.99043 | 0.4461 | 0.77191
1.7102 | 0.8915 | 1.7102 | 0.71498 | 0.95227 | 0.99123 | 0.44717 | 0.77191
1.71429 | 0.89058 | 1.71429 | 0.71333 | 0.95455 | 0.99123 | 0.44824 | 0.77191
1.71837 | 0.88966 | 1.71837 | 0.71168 | 0.95682 | 0.99202 | 0.44931 | 0.77191
1.72245 | 0.88874 | 1.72245 | 0.71004 | 0.95909 | 0.99282 | 0.45037 | 0.77666
1.72653 | 0.88782 | 1.72653 | 0.70841 | 0.96136 | 0.99521 | 0.45144 | 0.77666
1.73061 | 0.88689 | 1.73061 | 0.70678 | 0.96364 | 0.9976 | 0.45251 | 0.77666
1.73469 | 0.88597 | 1.73469 | 0.70516 | 0.96591 | 0.9976 | 0.45358 | 0.78142
1.73878 | 0.88504 | 1.73878 | 0.70354 | 0.96818 | 0.9976 | 0.45464 | 0.78142
1.74286 | 0.88411 | 1.74286 | 0.70193 | 0.97045 | 0.9976 | 0.45571 | 0.78142
1.74694 | 0.88319 | 1.74694 | 0.70033 | 0.97273 | 0.99681 | 0.45678 | 0.78142
1.75102 | 0.88226 | 1.75102 | 0.69874 | 0.975 | 0.99681 | 0.45784 | 0.78142
1.7551 | 0.88133 | 1.7551 | 0.69715 | 0.97727 | 0.99601 | 0.45891 | 0.78142
1.75918 | 0.8804 | 1.75918 | 0.69557 | 0.97955 | 0.99601 | 0.45998 | 0.78142
1.76327 | 0.87947 | 1.76327 | 0.69399 | 0.98182 | 0.99681 | 0.46105 | 0.7862
1.76735 | 0.87854 | 1.76735 | 0.69242 | 0.98409 | 0.9976 | 0.46211 | 0.7862
1.77143 | 0.87761 | 1.77143 | 0.69085 | 0.98636 | 0.9976 | 0.46318 | 0.7862
1.77551 | 0.87668 | 1.77551 | 0.6893 | 0.98864 | 0.9976 | 0.46425 | 0.7862
1.77959 | 0.87574 | 1.77959 | 0.68774 | 0.99091 | 0.9976 | 0.46531 | 0.7862
1.78367 | 0.87481 | 1.78367 | 0.6862 | 0.99318 | 0.9976 | 0.46638 | 0.79099
1.78776 | 0.87387 | 1.78776 | 0.68466 | 0.99545 | 0.9976 | 0.46745 | 0.7958
1.79184 | 0.87294 | 1.79184 | 0.68312 | 0.99773 | 0.99681 | 0.46852 | 0.7958
1.79592 | 0.87201 | 1.79592 | 0.6816 | 1 | 1 | 0.46958 | 0.7958
1.8 | 0.87107 | 1.8 | 0.68008 | 1.00227 | 1 | 0.47065 | 0.7958
1.80408 | 0.87014 | 1.80408 | 0.67856 | 1.00455 | 1 | 0.47172 | 0.7958
1.80816 | 0.8692 | 1.80816 | 0.67705 | 1.00682 | 1 | 0.47279 | 0.7958
1.81224 | 0.86826 | 1.81224 | 0.67555 | 1.00909 | 1 | 0.47385 | 0.80062
1.81633 | 0.86732 | 1.81633 | 0.67405 | 1.01136 | 1 | 0.47492 | 0.80062
1.82041 | 0.86639 | 1.82041 | 0.67256 | 1.01364 | 1 | 0.47599 | 0.80062
1.82449 | 0.86545 | 1.82449 | 0.67108 | 1.01591 | 1 | 0.47705 | 0.80062
1.82857 | 0.86451 | 1.82857 | 0.6696 | 1.01818 | 1 | 0.47812 | 0.80062
1.83265 | 0.86357 | 1.83265 | 0.66813 | 1.02045 | 0.9992 | 0.47919 | 0.80546
1.83673 | 0.86264 | 1.83673 | 0.66666 | 1.02273 | 0.9992 | 0.48026 | 0.80546
1.84082 | 0.86169 | 1.84082 | 0.6652 | 1.025 | 0.9984 | 0.48132 | 0.80546
1.8449 | 0.86076 | 1.8449 | 0.66374 | 1.02727 | 0.9976 | 0.48239 | 0.80546
1.84898 | 0.85982 | 1.84898 | 0.66229 | 1.02955 | 0.9976 | 0.48346 | 0.80546
1.85306 | 0.85888 | 1.85306 | 0.66085 | 1.03182 | 1 | 0.48453 | 0.80546
1.85714 | 0.85794 | 1.85714 | 0.65941 | 1.03409 | 1.0016 | 0.48559 | 0.80546
1.86122 | 0.857 | 1.86122 | 0.65798 | 1.03636 | 1.0024 | 0.48666 | 0.81031
1.86531 | 0.85605 | 1.86531 | 0.65655 | 1.03864 | 1.0024 | 0.48773 | 0.81031
1.86939 | 0.85511 | 1.86939 | 0.65514 | 1.04091 | 1.0024 | 0.48879 | 0.81031
1.87347 | 0.85417 | 1.87347 | 0.65372 | 1.04318 | 1.0024 | 0.48986 | 0.81031
1.87755 | 0.85323 | 1.87755 | 0.65231 | 1.04545 | 1.004 | 0.49093 | 0.81517
1.88163 | 0.85229 | 1.88163 | 0.65091 | 1.04773 | 1.0032 | 0.492 | 0.81517
1.88571 | 0.85135 | 1.88571 | 0.64951 | 1.05 | 1.0032 | 0.49306 | 0.81517
1.8898 | 0.85041 | 1.8898 | 0.64812 | 1.05227 | 1.0032 | 0.49413 | 0.81517
1.89388 | 0.84947 | 1.89388 | 0.64674 | 1.05455 | 1.0032 | 0.4952 | 0.81517
1.89796 | 0.84853 | 1.89796 | 0.64536 | 1.05682 | 1.0024 | 0.49626 | 0.81517
1.90204 | 0.84759 | 1.90204 | 0.64398 | 1.05909 | 1.0024 | 0.49733 | 0.81517
1.90612 | 0.84665 | 1.90612 | 0.64261 | 1.06136 | 1.0016 | 0.4984 | 0.81517
1.9102 | 0.84571 | 1.9102 | 0.64125 | 1.06364 | 1.0008 | 0.49947 | 0.81517
1.91429 | 0.84476 | 1.91429 | 0.63989 | 1.06591 | 1.0008 | 0.50053 | 0.82005
1.91837 | 0.84382 | 1.91837 | 0.63854 | 1.06818 | 1 | 0.5016 | 0.82005
1.92245 | 0.84288 | 1.92245 | 0.63719 | 1.07045 | 1 | 0.50267 | 0.82005
1.92653 | 0.84194 | 1.92653 | 0.63585 | 1.07273 | 0.9992 | 0.50374 | 0.82005
1.93061 | 0.841 | 1.93061 | 0.63451 | 1.075 | 0.9992 | 0.5048 | 0.82005
1.93469 | 0.84006 | 1.93469 | 0.63318 | 1.07727 | 0.9984 | 0.50587 | 0.82005
1.93878 | 0.83912 | 1.93878 | 0.63185 | 1.07955 | 0.99681 | 0.50694 | 0.82494
1.94286 | 0.83818 | 1.94286 | 0.63053 | 1.08182 | 0.99521 | 0.508 | 0.82494
1.94694 | 0.83724 | 1.94694 | 0.62922 | 1.08409 | 0.99441 | 0.50907 | 0.82494
1.95102 | 0.8363 | 1.95102 | 0.62791 | 1.08636 | 0.99521 | 0.51014 | 0.82494
1.9551 | 0.83536 | 1.9551 | 0.62661 | 1.08864 | 1.0064 | 0.51121 | 0.82494
1.95918 | 0.83442 | 1.95918 | 0.62531 | 1.09091 | 1.01283 | 0.51227 | 0.82494
1.96327 | 0.83348 | 1.96327 | 0.62401 | 1.09318 | 1.01202 | 0.51334 | 0.82985
1.96735 | 0.83254 | 1.96735 | 0.62272 | 1.09545 | 1.01122 | 0.51441 | 0.82985
1.97143 | 0.8316 | 1.97143 | 0.62144 | 1.09773 | 1.01122 | 0.51547 | 0.82985
1.97551 | 0.83066 | 1.97551 | 0.62016 | 1.1 | 1.01042 | 0.51654 | 0.82985
1.97959 | 0.82972 | 1.97959 | 0.61889 | 1.10227 | 1.00961 | 0.51761 | 0.82985
1.98367 | 0.82878 | 1.98367 | 0.61762 | 1.10455 | 1.00961 | 0.51868 | 0.82985
1.98776 | 0.82784 | 1.98776 | 0.61635 | 1.10682 | 1.00881 | 0.51974 | 0.82985
1.99184 | 0.8269 | 1.99184 | 0.61509 | 1.10909 | 1.00881 | 0.52081 | 0.82985
1.99592 | 0.82597 | 1.99592 | 0.61384 | 1.11136 | 1.00721 | 0.52188 | 0.82985
2 | 0.82503 | 2 | 0.61259 | 1.11364 | 1.00721 | 0.52295 | 0.83478
2.00408 | 0.82409 | 2.00408 | 0.61135 | 1.11591 | 1.0064 | 0.52401 | 0.83478
2.00816 | 0.82316 | 2.00816 | 0.61011 | 1.11818 | 1.00721 | 0.52508 | 0.83478
2.01224 | 0.82222 | 2.01224 | 0.60888 | 1.12045 | 1.0064 | 0.52615 | 0.83478
2.01633 | 0.82128 | 2.01633 | 0.60765 | 1.12273 | 1.0056 | 0.52721 | 0.83478
2.02041 | 0.82035 | 2.02041 | 0.60642 | 1.125 | 1.0056 | 0.52828 | 0.83971
2.02449 | 0.81941 | 2.02449 | 0.6052 | 1.12727 | 1.00721 | 0.52935 | 0.83971
2.02857 | 0.81848 | 2.02857 | 0.60399 | 1.12955 | 1.00801 | 0.53042 | 0.83971
2.03265 | 0.81755 | 2.03265 | 0.60278 | 1.13182 | 1.00801 | 0.53148 | 0.83971
2.03673 | 0.81661 | 2.03673 | 0.60158 | 1.13409 | 1.00801 | 0.53255 | 0.83971
2.04082 | 0.81568 | 2.04082 | 0.60037 | 1.13636 | 1.00721 | 0.53362 | 0.83971
2.0449 | 0.81474 | 2.0449 | 0.59918 | 1.13864 | 1.00721 | 0.53469 | 0.84467
2.04898 | 0.81381 | 2.04898 | 0.59799 | 1.14091 | 1.0064 | 0.53575 | 0.84467
2.05306 | 0.81288 | 2.05306 | 0.5968 | 1.14318 | 1.0064 | 0.53682 | 0.84467
2.05714 | 0.81195 | 2.05714 | 0.59562 | 1.14545 | 1.0064 | 0.53789 | 0.84467
2.06122 | 0.81102 | 2.06122 | 0.59444 | 1.14773 | 1.0056 | 0.53895 | 0.84467
2.06531 | 0.81009 | 2.06531 | 0.59327 | 1.15 | 1.0056 | 0.54002 | 0.84467
2.06939 | 0.80916 | 2.06939 | 0.5921 | 1.15227 | 1.0048 | 0.54109 | 0.84963
2.07347 | 0.80823 | 2.07347 | 0.59094 | 1.15455 | 1.0048 | 0.54216 | 0.84963
2.07755 | 0.8073 | 2.07755 | 0.58978 | 1.15682 | 1.004 | 0.54322 | 0.84963
2.08163 | 0.80637 | 2.08163 | 0.58863 | 1.15909 | 1.004 | 0.54429 | 0.84963
2.08571 | 0.80544 | 2.08571 | 0.58748 | 1.16136 | 1.0032 | 0.54536 | 0.84963
2.0898 | 0.80452 | 2.0898 | 0.58633 | 1.16364 | 1.0032 | 0.54642 | 0.84963
2.09388 | 0.80359 | 2.09388 | 0.58519 | 1.16591 | 1.0024 | 0.54749 | 0.84963
2.09796 | 0.80266 | 2.09796 | 0.58405 | 1.16818 | 1.0024 | 0.54856 | 0.84963
2.10204 | 0.80174 | 2.10204 | 0.58292 | 1.17045 | 1.0016 | 0.54963 | 0.85461
2.10612 | 0.80081 | 2.10612 | 0.58179 | 1.17273 | 1.0016 | 0.55069 | 0.85461
2.1102 | 0.79989 | 2.1102 | 0.58067 | 1.175 | 1.0008 | 0.55176 | 0.85461
2.11429 | 0.79896 | 2.11429 | 0.57955 | 1.17727 | 1 | 0.55283 | 0.85461
2.11837 | 0.79804 | 2.11837 | 0.57843 | 1.17955 | 1 | 0.5539 | 0.85461
2.12245 | 0.79712 | 2.12245 | 0.57732 | 1.18182 | 0.9992 | 0.55496 | 0.85461
2.12653 | 0.7962 | 2.12653 | 0.57621 | 1.18409 | 0.9992 | 0.55603 | 0.85461
2.13061 | 0.79528 | 2.13061 | 0.57511 | 1.18636 | 0.9984 | 0.5571 | 0.85961
2.13469 | 0.79436 | 2.13469 | 0.57401 | 1.18864 | 0.9984 | 0.55816 | 0.85961
2.13878 | 0.79344 | 2.13878 | 0.57292 | 1.19091 | 0.9976 | 0.55923 | 0.85961
2.14286 | 0.79252 | 2.14286 | 0.57183 | 1.19318 | 0.99681 | 0.5603 | 0.85961
2.14694 | 0.7916 | 2.14694 | 0.57074 | 1.19545 | 0.99681 | 0.56137 | 0.85961
2.15102 | 0.79068 | 2.15102 | 0.56966 | 1.19773 | 0.99601 | 0.56243 | 0.85961
2.1551 | 0.78976 | 2.1551 | 0.56858 | 1.2 | 1.0064 | 0.5635 | 0.85961
2.15918 | 0.78885 | 2.15918 | 0.56751 | 1.20227 | 1.0056 | 0.56457 | 0.85961
2.16327 | 0.78793 | 2.16327 | 0.56644 | 1.20455 | 1.004 | 0.56564 | 0.86462
2.16735 | 0.78702 | 2.16735 | 0.56537 | 1.20682 | 1.0032 | 0.5667 | 0.86462
2.17143 | 0.7861 | 2.17143 | 0.56431 | 1.20909 | 1.0048 | 0.56777 | 0.86462
2.17551 | 0.78519 | 2.17551 | 0.56325 | 1.21136 | 1.00721 | 0.56884 | 0.86462
2.17959 | 0.78428 | 2.17959 | 0.5622 | 1.21364 | 1.00961 | 0.5699 | 0.86462
2.18367 | 0.78337 | 2.18367 | 0.56115 | 1.21591 | 1.00881 | 0.57097 | 0.86462
2.18776 | 0.78245 | 2.18776 | 0.5601 | 1.21818 | 1.00721 | 0.57204 | 0.86462
2.19184 | 0.78154 | 2.19184 | 0.55906 | 1.22045 | 1.00801 | 0.57311 | 0.86462
2.19592 | 0.78064 | 2.19592 | 0.55802 | 1.22273 | 1.00721 | 0.57417 | 0.86462
2.2 | 0.77973 | 2.2 | 0.55699 | 1.225 | 1.0056 | 0.57524 | 0.86964
2.20408 | 0.77882 | 2.20408 | 0.55596 | 1.22727 | 1.0056 | 0.57631 | 0.86964
2.20816 | 0.77791 | 2.20816 | 0.55493 | 1.22955 | 1.0048 | 0.57737 | 0.86964
2.21224 | 0.77701 | 2.21224 | 0.55391 | 1.23182 | 1.00721 | 0.57844 | 0.86964
2.21633 | 0.7761 | 2.21633 | 0.55288 | 1.23409 | 1.0064 | 0.57951 | 0.86964
2.22041 | 0.7752 | 2.22041 | 0.55187 | 1.23636 | 1.0056 | 0.58058 | 0.86964
2.22449 | 0.77429 | 2.22449 | 0.55086 | 1.23864 | 1.0048 | 0.58164 | 0.86964
2.22857 | 0.77339 | 2.22857 | 0.54985 | 1.24091 | 1.0048 | 0.58271 | 0.86964
2.23265 | 0.77249 | 2.23265 | 0.54884 | 1.24318 | 1.0048 | 0.58378 | 0.86964
2.23673 | 0.77159 | 2.23673 | 0.54784 | 1.24545 | 1.0048 | 0.58485 | 0.87468
2.24082 | 0.77068 | 2.24082 | 0.54684 | 1.24773 | 1.004 | 0.58591 | 0.87468
2.2449 | 0.76978 | 2.2449 | 0.54585 | 1.25 | 1.0032 | 0.58698 | 0.87468
2.24898 | 0.76889 | 2.24898 | 0.54486 | 1.25227 | 1.0032 | 0.58805 | 0.87468
2.25306 | 0.76799 | 2.25306 | 0.54387 | 1.25455 | 1.0024 | 0.58911 | 0.87468
2.25714 | 0.76709 | 2.25714 | 0.54289 | 1.25682 | 1.0016 | 0.59018 | 0.87468
2.26122 | 0.7662 | 2.26122 | 0.54191 | 1.25909 | 1 | 0.59125 | 0.87468
2.26531 | 0.7653 | 2.26531 | 0.54093 | 1.26136 | 0.99681 | 0.59232 | 0.87468
2.26939 | 0.76441 | 2.26939 | 0.53996 | 1.26364 | 0.99521 | 0.59338 | 0.87468
2.27347 | 0.76351 | 2.27347 | 0.53899 | 1.26591 | 0.99441 | 0.59445 | 0.87974
2.27755 | 0.76262 | 2.27755 | 0.53803 | 1.26818 | 0.99441 | 0.59552 | 0.87974
2.28163 | 0.76173 | 2.28163 | 0.53707 | 1.27045 | 0.99362 | 0.59658 | 0.87974
2.28571 | 0.76084 | 2.28571 | 0.53611 | 1.27273 | 0.99362 | 0.59765 | 0.87974
2.2898 | 0.75995 | 2.2898 | 0.53515 | 1.275 | 0.99282 | 0.59872 | 0.87974
2.29388 | 0.75906 | 2.29388 | 0.5342 | 1.27727 | 0.99282 | 0.59979 | 0.87974
2.29796 | 0.75817 | 2.29796 | 0.53325 | 1.27955 | 0.99282 | 0.60085 | 0.87974
2.30204 | 0.75729 | 2.30204 | 0.53231 | 1.28182 | 0.99202 | 0.60192 | 0.87974
2.30612 | 0.7564 | 2.30612 | 0.53136 | 1.28409 | 0.99202 | 0.60299 | 0.87974
2.3102 | 0.75552 | 2.3102 | 0.53043 | 1.28636 | 0.99202 | 0.60406 | 0.87974
2.31429 | 0.75463 | 2.31429 | 0.52949 | 1.28864 | 0.99123 | 0.60512 | 0.88481
2.31837 | 0.75375 | 2.31837 | 0.52856 | 1.29091 | 0.99043 | 0.60619 | 0.88481
2.32245 | 0.75286 | 2.32245 | 0.52763 | 1.29318 | 0.98964 | 0.60726 | 0.88481
2.32653 | 0.75198 | 2.32653 | 0.5267 | 1.29545 | 0.98964 | 0.60832 | 0.88481
2.33061 | 0.7511 | 2.33061 | 0.52578 | 1.29773 | 0.98884 | 0.60939 | 0.88481
2.33469 | 0.75022 | 2.33469 | 0.52486 | 1.3 | 0.98884 | 0.61046 | 0.88481
2.33878 | 0.74934 | 2.33878 | 0.52395 | 1.30227 | 0.98805 | 0.61153 | 0.88481
2.34286 | 0.74847 | 2.34286 | 0.52303 | 1.30455 | 0.9976 | 0.61259 | 0.88481
2.34694 | 0.74759 | 2.34694 | 0.52212 | 1.30682 | 0.9984 | 0.61366 | 0.88989
2.35102 | 0.74672 | 2.35102 | 0.52122 | 1.30909 | 0.9976 | 0.61473 | 0.88989
2.3551 | 0.74584 | 2.3551 | 0.52032 | 1.31136 | 0.99601 | 0.6158 | 0.88989
2.35918 | 0.74497 | 2.35918 | 0.51942 | 1.31364 | 0.99601 | 0.61686 | 0.88989
2.36327 | 0.7441 | 2.36327 | 0.51852 | 1.31591 | 0.99521 | 0.61793 | 0.88989
2.36735 | 0.74323 | 2.36735 | 0.51762 | 1.31818 | 0.99441 | 0.619 | 0.89499
2.37143 | 0.74236 | 2.37143 | 0.51673 | 1.32045 | 0.99362 | 0.62006 | 0.9001
2.37551 | 0.74149 | 2.37551 | 0.51585 | 1.32273 | 0.99282 | 0.62113 | 0.9001
2.37959 | 0.74062 | 2.37959 | 0.51496 | 1.325 | 0.99202 | 0.6222 | 0.9001
2.38367 | 0.73975 | 2.38367 | 0.51408 | 1.32727 | 0.99123 | 0.62327 | 0.9001
2.38776 | 0.73888 | 2.38776 | 0.5132 | 1.32955 | 0.99043 | 0.62433 | 0.9001
2.39184 | 0.73802 | 2.39184 | 0.51232 | 1.33182 | 0.99282 | 0.6254 | 0.9001
2.39592 | 0.73715 | 2.39592 | 0.51145 | 1.33409 | 0.99202 | 0.62647 | 0.9001
2.4 | 0.73629 | 2.4 | 0.51058 | 1.33636 | 0.99123 | 0.62753 | 0.9001
2.40408 | 0.73543 | 2.40408 | 0.50972 | 1.33864 | 0.99123 | 0.6286 | 0.9001
2.40816 | 0.73457 | 2.40816 | 0.50885 | 1.34091 | 0.99043 | 0.62967 | 0.9001
2.41224 | 0.73371 | 2.41224 | 0.50799 | 1.34318 | 0.98964 | 0.63074 | 0.9001
2.41633 | 0.73285 | 2.41633 | 0.50713 | 1.34545 | 0.98884 | 0.6318 | 0.9001
2.42041 | 0.73199 | 2.42041 | 0.50628 | 1.34773 | 0.98884 | 0.63287 | 0.90523
2.42449 | 0.73114 | 2.42449 | 0.50542 | 1.35 | 0.98964 | 0.63394 | 0.90523
2.42857 | 0.73028 | 2.42857 | 0.50458 | 1.35227 | 0.98884 | 0.63501 | 0.90523
2.43265 | 0.72943 | 2.43265 | 0.50373 | 1.35455 | 0.98725 | 0.63607 | 0.90523
2.43673 | 0.72857 | 2.43673 | 0.50289 | 1.35682 | 0.98646 | 0.63714 | 0.90523
2.44082 | 0.72772 | 2.44082 | 0.50204 | 1.35909 | 0.98646 | 0.63821 | 0.91037
2.4449 | 0.72687 | 2.4449 | 0.50121 | 1.36136 | 0.98567 | 0.63927 | 0.91037
2.44898 | 0.72602 | 2.44898 | 0.50037 | 1.36364 | 0.98487 | 0.64034 | 0.91037
2.45306 | 0.72517 | 2.45306 | 0.49954 | 1.36591 | 0.98408 | 0.64141 | 0.91037
2.45714 | 0.72432 | 2.45714 | 0.49871 | 1.36818 | 0.98329 | 0.64248 | 0.91037
2.46122 | 0.72347 | 2.46122 | 0.49788 | 1.37045 | 0.9825 | 0.64354 | 0.91037
2.46531 | 0.72262 | 2.46531 | 0.49706 | 1.37273 | 0.9825 | 0.64461 | 0.91037
2.46939 | 0.72178 | 2.46939 | 0.49624 | 1.375 | 0.9817 | 0.64568 | 0.91037
2.47347 | 0.72094 | 2.47347 | 0.49542 | 1.37727 | 0.9817 | 0.64674 | 0.91037
2.47755 | 0.72009 | 2.47755 | 0.4946 | 1.37955 | 0.98091 | 0.64781 | 0.91037
2.48163 | 0.71925 | 2.48163 | 0.49379 | 1.38182 | 0.98012 | 0.64888 | 0.91037
2.48571 | 0.71841 | 2.48571 | 0.49298 | 1.38409 | 0.9825 | 0.64995 | 0.91552
2.4898 | 0.71757 | 2.4898 | 0.49217 | 1.38636 | 0.9825 | 0.65101 | 0.91552
2.49388 | 0.71673 | 2.49388 | 0.49136 | 1.38864 | 0.98091 | 0.65208 | 0.91552
2.49796 | 0.7159 | 2.49796 | 0.49056 | 1.39091 | 0.98091 | 0.65315 | 0.91552
2.50204 | 0.71506 | 2.50204 | 0.48976 | 1.39318 | 0.98012 | 0.65422 | 0.91552
2.50612 | 0.71423 | 2.50612 | 0.48896 | 1.39545 | 0.98012 | 0.65528 | 0.91552
2.5102 | 0.71339 | 2.5102 | 0.48817 | 1.39773 | 0.97933 | 0.65635 | 0.91552
2.51429 | 0.71256 | 2.51429 | 0.48737 | 1.4 | 0.97933 | 0.65742 | 0.91552
2.51837 | 0.71173 | 2.51837 | 0.48658 | 1.40227 | 0.97854 | 0.65848 | 0.91552
2.52245 | 0.7109 | 2.52245 | 0.4858 | 1.40455 | 0.97775 | 0.65955 | 0.91552
2.52653 | 0.71007 | 2.52653 | 0.48501 | 1.40682 | 0.97696 | 0.66062 | 0.91552
2.53061 | 0.70924 | 2.53061 | 0.48423 | 1.40909 | 0.97617 | 0.66169 | 0.91552
2.53469 | 0.70841 | 2.53469 | 0.48345 | 1.41136 | 0.97538 | 0.66275 | 0.91552
2.53878 | 0.70758 | 2.53878 | 0.48267 | 1.41364 | 0.97459 | 0.66382 | 0.9207
2.54286 | 0.70676 | 2.54286 | 0.4819 | 1.41591 | 0.97459 | 0.66489 | 0.9207
2.54694 | 0.70593 | 2.54694 | 0.48113 | 1.41818 | 0.9738 | 0.66596 | 0.9207
2.55102 | 0.70511 | 2.55102 | 0.48036 | 1.42045 | 0.9738 | 0.66702 | 0.9207
2.5551 | 0.70429 | 2.5551 | 0.47959 | 1.42273 | 0.97459 | 0.66809 | 0.9207
2.55918 | 0.70347 | 2.55918 | 0.47883 | 1.425 | 0.97459 | 0.66916 | 0.9207
2.56327 | 0.70265 | 2.56327 | 0.47806 | 1.42727 | 0.97538 | 0.67022 | 0.9207
2.56735 | 0.70183 | 2.56735 | 0.4773 | 1.42955 | 0.9738 | 0.67129 | 0.9207
2.57143 | 0.70101 | 2.57143 | 0.47654 | 1.43182 | 0.9738 | 0.67236 | 0.9207
2.57551 | 0.7002 | 2.57551 | 0.47579 | 1.43409 | 0.9738 | 0.67343 | 0.9207
2.57959 | 0.69938 | 2.57959 | 0.47504 | 1.43636 | 0.97301 | 0.67449 | 0.9207
2.58367 | 0.69857 | 2.58367 | 0.47429 | 1.43864 | 0.97301 | 0.67556 | 0.9207
2.58776 | 0.69776 | 2.58776 | 0.47354 | 1.44091 | 0.97301 | 0.67663 | 0.9207
2.59184 | 0.69695 | 2.59184 | 0.47279 | 1.44318 | 0.97222 | 0.67769 | 0.9207
2.59592 | 0.69614 | 2.59592 | 0.47205 | 1.44545 | 0.97222 | 0.67876 | 0.9207
2.6 | 0.69533 | 2.6 | 0.47131 | 1.44773 | 0.97065 | 0.67983 | 0.92588
2.60408 | 0.69452 | 2.60408 | 0.47057 | 1.45 | 0.96986 | 0.6809 | 0.92588
2.60816 | 0.69371 | 2.60816 | 0.46983 | 1.45227 | 0.96986 | 0.68196 | 0.92588
2.61224 | 0.69291 | 2.61224 | 0.4691 | 1.45455 | 0.96907 | 0.68303 | 0.92588
2.61633 | 0.6921 | 2.61633 | 0.46837 | 1.45682 | 0.96829 | 0.6841 | 0.92588
2.62041 | 0.6913 | 2.62041 | 0.46764 | 1.45909 | 0.96829 | 0.68517 | 0.92588
2.62449 | 0.6905 | 2.62449 | 0.46691 | 1.46136 | 0.96829 | 0.68623 | 0.92588
2.62857 | 0.68969 | 2.62857 | 0.46618 | 1.46364 | 0.96514 | 0.6873 | 0.92588
2.63265 | 0.68889 | 2.63265 | 0.46546 | 1.46591 | 0.96358 | 0.68837 | 0.92588
2.63673 | 0.6881 | 2.63673 | 0.46474 | 1.46818 | 0.96672 | 0.68943 | 0.92588
2.64082 | 0.6873 | 2.64082 | 0.46402 | 1.47045 | 0.97144 | 0.6905 | 0.92588
2.6449 | 0.6865 | 2.6449 | 0.46331 | 1.47273 | 0.96986 | 0.69157 | 0.92588
2.64898 | 0.68571 | 2.64898 | 0.46259 | 1.475 | 0.96829 | 0.69264 | 0.92588
2.65306 | 0.68491 | 2.65306 | 0.46188 | 1.47727 | 0.96672 | 0.6937 | 0.92588
2.65714 | 0.68412 | 2.65714 | 0.46117 | 1.47955 | 0.96672 | 0.69477 | 0.92588
2.66122 | 0.68333 | 2.66122 | 0.46047 | 1.48182 | 0.96593 | 0.69584 | 0.93108
2.66531 | 0.68254 | 2.66531 | 0.45976 | 1.48409 | 0.96514 | 0.69691 | 0.93108
2.66939 | 0.68175 | 2.66939 | 0.45906 | 1.48636 | 0.96358 | 0.69797 | 0.93108
2.67347 | 0.68096 | 2.67347 | 0.45836 | 1.48864 | 0.96201 | 0.69904 | 0.93108
2.67755 | 0.68017 | 2.67755 | 0.45766 | 1.49091 | 0.96122 | 0.70011 | 0.93108
2.68163 | 0.67939 | 2.68163 | 0.45696 | 1.49318 | 0.96044 | 0.70117 | 0.93108
2.68571 | 0.6786 | 2.68571 | 0.45627 | 1.49545 | 0.95966 | 0.70224 | 0.93108
2.6898 | 0.67782 | 2.6898 | 0.45557 | 1.49773 | 0.95887 | 0.70331 | 0.93108
2.69388 | 0.67703 | 2.69388 | 0.45488 | 1.5 | 0.95809 | 0.70438 | 0.93108
2.69796 | 0.67625 | 2.69796 | 0.45419 | 1.50227 | 0.95809 | 0.70544 | 0.93108
2.70204 | 0.67547 | 2.70204 | 0.45351 | 1.50455 | 0.95575 | 0.70651 | 0.93108
2.70612 | 0.67469 | 2.70612 | 0.45283 | 1.50682 | 0.9534 | 0.70758 | 0.93108
2.7102 | 0.67392 | 2.7102 | 0.45214 | 1.50909 | 0.9534 | 0.70864 | 0.93108
2.71429 | 0.67314 | 2.71429 | 0.45146 | 1.51136 | 0.96279 | 0.70971 | 0.93108
2.71837 | 0.67236 | 2.71837 | 0.45078 | 1.51364 | 0.96201 | 0.71078 | 0.93629
2.72245 | 0.67159 | 2.72245 | 0.45011 | 1.51591 | 0.96044 | 0.71185 | 0.93629
2.72653 | 0.67081 | 2.72653 | 0.44944 | 1.51818 | 0.95966 | 0.71291 | 0.93629
2.73061 | 0.67004 | 2.73061 | 0.44876 | 1.52045 | 0.95887 | 0.71398 | 0.93629
2.73469 | 0.66927 | 2.73469 | 0.44809 | 1.52273 | 0.95731 | 0.71505 | 0.93629
2.73878 | 0.6685 | 2.73878 | 0.44743 | 1.525 | 0.95653 | 0.71612 | 0.93629
2.74286 | 0.66773 | 2.74286 | 0.44676 | 1.52727 | 0.95575 | 0.71718 | 0.93629
2.74694 | 0.66697 | 2.74694 | 0.4461 | 1.52955 | 0.95497 | 0.71825 | 0.93629
2.75102 | 0.6662 | 2.75102 | 0.44543 | 1.53182 | 0.95418 | 0.71932 | 0.93629
2.7551 | 0.66543 | 2.7551 | 0.44478 | 1.53409 | 0.9534 | 0.72038 | 0.93629
2.75918 | 0.66467 | 2.75918 | 0.44412 | 1.53636 | 0.95262 | 0.72145 | 0.93629
2.76327 | 0.66391 | 2.76327 | 0.44346 | 1.53864 | 0.95653 | 0.72252 | 0.94152
2.76735 | 0.66315 | 2.76735 | 0.44281 | 1.54091 | 0.95575 | 0.72359 | 0.94152
2.77143 | 0.66239 | 2.77143 | 0.44215 | 1.54318 | 0.95418 | 0.72465 | 0.94152
2.77551 | 0.66163 | 2.77551 | 0.4415 | 1.54545 | 0.95418 | 0.72572 | 0.94152
2.77959 | 0.66087 | 2.77959 | 0.44086 | 1.54773 | 0.95418 | 0.72679 | 0.94152
2.78367 | 0.66011 | 2.78367 | 0.44021 | 1.55 | 0.9534 | 0.72785 | 0.94152
2.78776 | 0.65935 | 2.78776 | 0.43956 | 1.55227 | 0.95184 | 0.72892 | 0.94152
2.79184 | 0.6586 | 2.79184 | 0.43892 | 1.55455 | 0.95106 | 0.72999 | 0.94152
2.79592 | 0.65785 | 2.79592 | 0.43828 | 1.55682 | 0.95029 | 0.73106 | 0.94152
2.8 | 0.65709 | 2.8 | 0.43764 | 1.55909 | 0.94873 | 0.73212 | 0.94152
2.80408 | 0.65634 | 2.80408 | 0.43701 | 1.56136 | 0.94795 | 0.73319 | 0.94152
2.80816 | 0.65559 | 2.80816 | 0.43637 | 1.56364 | 0.94717 | 0.73426 | 0.94152
2.81224 | 0.65485 | 2.81224 | 0.43574 | 1.56591 | 0.94639 | 0.73533 | 0.94677
2.81633 | 0.6541 | 2.81633 | 0.43511 | 1.56818 | 0.94562 | 0.73639 | 0.94677
2.82041 | 0.65335 | 2.82041 | 0.43448 | 1.57045 | 0.94484 | 0.73746 | 0.94677
2.82449 | 0.65261 | 2.82449 | 0.43385 | 1.57273 | 0.94406 | 0.73853 | 0.94677
2.82857 | 0.65186 | 2.82857 | 0.43322 | 1.575 | 0.94329 | 0.73959 | 0.94677
2.83265 | 0.65112 | 2.83265 | 0.4326 | 1.57727 | 0.94251 | 0.74066 | 0.94677
2.83673 | 0.65038 | 2.83673 | 0.43198 | 1.57955 | 0.94173 | 0.74173 | 0.95202
2.84082 | 0.64964 | 2.84082 | 0.43135 | 1.58182 | 0.94096 | 0.7428 | 0.95202
2.8449 | 0.6489 | 2.8449 | 0.43074 | 1.58409 | 0.93941 | 0.74386 | 0.95202
2.84898 | 0.64816 | 2.84898 | 0.43012 | 1.58636 | 0.94018 | 0.74493 | 0.95202
2.85306 | 0.64742 | 2.85306 | 0.4295 | 1.58864 | 0.94173 | 0.746 | 0.95202
2.85714 | 0.64669 | 2.85714 | 0.42889 | 1.59091 | 0.94096 | 0.74707 | 0.95202
2.86122 | 0.64595 | 2.86122 | 0.42828 | 1.59318 | 0.93941 | 0.74813 | 0.95202
2.86531 | 0.64522 | 2.86531 | 0.42767 | 1.59545 | 0.93941 | 0.7492 | 0.95202
2.86939 | 0.64448 | 2.86939 | 0.42706 | 1.59773 | 0.93863 | 0.75027 | 0.9573
2.87347 | 0.64375 | 2.87347 | 0.42645 | 1.6 | 0.93709 | 0.75133 | 0.95202
2.87755 | 0.64302 | 2.87755 | 0.42585 | 1.60227 | 0.93709 | 0.7524 | 0.95202
2.88163 | 0.64229 | 2.88163 | 0.42525 | 1.60455 | 0.93631 | 0.75347 | 0.95202
2.88571 | 0.64157 | 2.88571 | 0.42464 | 1.60682 | 0.93477 | 0.75454 | 0.9573
2.8898 | 0.64084 | 2.8898 | 0.42404 | 1.60909 | 0.934 | 0.7556 | 0.95202
2.89388 | 0.64011 | 2.89388 | 0.42345 | 1.61136 | 0.93322 | 0.75667 | 0.9573
2.89796 | 0.63939 | 2.89796 | 0.42285 | 1.61364 | 0.934 | 0.75774 | 0.9573
2.90204 | 0.63867 | 2.90204 | 0.42225 | 1.61591 | 0.93786 | 0.7588 | 0.9573
2.90612 | 0.63795 | 2.90612 | 0.42166 | 1.61818 | 0.93709 | 0.75987 | 0.9573
2.9102 | 0.63722 | 2.9102 | 0.42107 | 1.62045 | 0.93863 | 0.76094 | 0.9573
2.91429 | 0.6365 | 2.91429 | 0.42048 | 1.62273 | 0.93941 | 0.76201 | 0.9573
2.91837 | 0.63578 | 2.91837 | 0.41989 | 1.625 | 0.93709 | 0.76307 | 0.9573
2.92245 | 0.63507 | 2.92245 | 0.41931 | 1.62727 | 0.93631 | 0.76414 | 0.9573
2.92653 | 0.63435 | 2.92653 | 0.41872 | 1.62955 | 0.93554 | 0.76521 | 0.9573
2.93061 | 0.63364 | 2.93061 | 0.41814 | 1.63182 | 0.93554 | 0.76628 | 0.9573
2.93469 | 0.63292 | 2.93469 | 0.41756 | 1.63409 | 0.934 | 0.76734 | 0.9573
2.93878 | 0.63221 | 2.93878 | 0.41698 | 1.63636 | 0.93477 | 0.76841 | 0.9573
2.94286 | 0.6315 | 2.94286 | 0.4164 | 1.63864 | 0.934 | 0.76948 | 0.96258
2.94694 | 0.63079 | 2.94694 | 0.41582 | 1.64091 | 0.93322 | 0.77054 | 0.96258
2.95102 | 0.63008 | 2.95102 | 0.41525 | 1.64318 | 0.93168 | 0.77161 | 0.96258
2.9551 | 0.62937 | 2.9551 | 0.41467 | 1.64545 | 0.93091 | 0.77268 | 0.96258
2.95918 | 0.62866 | 2.95918 | 0.4141 | 1.64773 | 0.92937 | 0.77375 | 0.96258
2.96327 | 0.62796 | 2.96327 | 0.41353 | 1.65 | 0.92937 | 0.77481 | 0.96258
2.96735 | 0.62725 | 2.96735 | 0.41296 | 1.65227 | 0.9286 | 0.77588 | 0.96258
2.97143 | 0.62655 | 2.97143 | 0.41239 | 1.65455 | 0.92783 | 0.77695 | 0.96258
2.97551 | 0.62585 | 2.97551 | 0.41183 | 1.65682 | 0.92706 | 0.77801 | 0.96258
2.97959 | 0.62515 | 2.97959 | 0.41126 | 1.65909 | 0.92552 | 0.77908 | 0.96258
2.98367 | 0.62445 | 2.98367 | 0.4107 | 1.66136 | 0.92706 | 0.78015 | 0.96258
2.98776 | 0.62374 | 2.98776 | 0.41014 | 1.66364 | 0.92629 | 0.78122 | 0.96258
2.99184 | 0.62305 | 2.99184 | 0.40958 | 1.66591 | 0.92552 | 0.78228 | 0.96258
2.99592 | 0.62235 | 2.99592 | 0.40902 | 1.66818 | 0.92629 | 0.78335 | 0.96258
3 | 0.62166 | 3 | 0.40847 | 1.67045 | 0.92937 | 0.78442 | 0.96258
|  |  |  | 1.67273 | 0.9286 | 0.78549 | 0.96258
|  |  |  | 1.675 | 0.9286 | 0.78655 | 0.96258
|  |  |  | 1.67727 | 0.92706 | 0.78762 | 0.96258
|  |  |  | 1.67955 | 0.92629 | 0.78869 | 0.96258
|  |  |  | 1.68182 | 0.92629 | 0.78975 | 0.96258
|  |  |  | 1.68409 | 0.92475 | 0.79082 | 0.96258
|  |  |  | 1.68636 | 0.92398 | 0.79189 | 0.96258
|  |  |  | 1.68864 | 0.92398 | 0.79296 | 0.96258
|  |  |  | 1.69091 | 0.92321 | 0.79402 | 0.96258
|  |  |  | 1.69318 | 0.92245 | 0.79509 | 0.96788
|  |  |  | 1.69545 | 0.92168 | 0.79616 | 0.96788
|  |  |  | 1.69773 | 0.92168 | 0.79723 | 0.96788
|  |  |  | 1.7 | 0.92091 | 0.79829 | 0.96788
|  |  |  | 1.70227 | 0.92014 | 0.79936 | 0.96788
|  |  |  | 1.70455 | 0.92014 | 0.80043 | 0.96788
|  |  |  | 1.70682 | 0.92014 | 0.80149 | 0.96788
|  |  |  | 1.70909 | 0.91938 | 0.80256 | 0.96788
|  |  |  | 1.71136 | 0.91861 | 0.80363 | 0.96788
|  |  |  | 1.71364 | 0.91785 | 0.8047 | 0.96788
|  |  |  | 1.71591 | 0.91938 | 0.80576 | 0.96788
|  |  |  | 1.71818 | 0.91785 | 0.80683 | 0.96788
|  |  |  | 1.72045 | 0.91632 | 0.8079 | 0.96788
|  |  |  | 1.72273 | 0.91555 | 0.80896 | 0.96788
|  |  |  | 1.725 | 0.91479 | 0.81003 | 0.96788
|  |  |  | 1.72727 | 0.91402 | 0.8111 | 0.96788
|  |  |  | 1.72955 | 0.91326 | 0.81217 | 0.96788
|  |  |  | 1.73182 | 0.91173 | 0.81323 | 0.96788
|  |  |  | 1.73409 | 0.91097 | 0.8143 | 0.96788
|  |  |  | 1.73636 | 0.91021 | 0.81537 | 0.96788
|  |  |  | 1.73864 | 0.90944 | 0.81644 | 0.96788
|  |  |  | 1.74091 | 0.90868 | 0.8175 | 0.96788
|  |  |  | 1.74318 | 0.90792 | 0.81857 | 0.96788
|  |  |  | 1.74545 | 0.90716 | 0.81964 | 0.96788
|  |  |  | 1.74773 | 0.9064 | 0.8207 | 0.96788
|  |  |  | 1.75 | 0.90564 | 0.82177 | 0.96788
|  |  |  | 1.75227 | 0.90412 | 0.82284 | 0.96788
|  |  |  | 1.75455 | 0.9026 | 0.82391 | 0.96788
|  |  |  | 1.75682 | 0.90184 | 0.82497 | 0.96788
|  |  |  | 1.75909 | 0.90108 | 0.82604 | 0.96788
|  |  |  | 1.76136 | 0.90032 | 0.82711 | 0.96788
|  |  |  | 1.76364 | 0.89956 | 0.82818 | 0.96788
|  |  |  | 1.76591 | 0.8988 | 0.82924 | 0.96788
|  |  |  | 1.76818 | 0.89805 | 0.83031 | 0.96788
|  |  |  | 1.77045 | 0.89729 | 0.83138 | 0.96788
|  |  |  | 1.77273 | 0.89653 | 0.83244 | 0.96788
|  |  |  | 1.775 | 0.89578 | 0.83351 | 0.96788
|  |  |  | 1.77727 | 0.89502 | 0.83458 | 0.96788
|  |  |  | 1.77955 | 0.89351 | 0.83565 | 0.9732
|  |  |  | 1.78182 | 0.89351 | 0.83671 | 0.9732
|  |  |  | 1.78409 | 0.892 | 0.83778 | 0.9732
|  |  |  | 1.78636 | 0.89275 | 0.83885 | 0.9732
|  |  |  | 1.78864 | 0.89956 | 0.83991 | 0.9732
|  |  |  | 1.79091 | 0.8988 | 0.84098 | 0.9732
|  |  |  | 1.79318 | 0.89729 | 0.84205 | 0.9732
|  |  |  | 1.79545 | 0.89729 | 0.84312 | 0.9732
|  |  |  | 1.79773 | 0.89578 | 0.84418 | 0.9732
|  |  |  | 1.8 | 0.89502 | 0.84525 | 0.9732
|  |  |  | 1.80227 | 0.89426 | 0.84632 | 0.9732
|  |  |  | 1.80455 | 0.89351 | 0.84739 | 0.9732
|  |  |  | 1.80682 | 0.89426 | 0.84845 | 0.9732
|  |  |  | 1.80909 | 0.89426 | 0.84952 | 0.9732
|  |  |  | 1.81136 | 0.89275 | 0.85059 | 0.9732
|  |  |  | 1.81364 | 0.892 | 0.85165 | 0.9732
|  |  |  | 1.81591 | 0.89124 | 0.85272 | 0.9732
|  |  |  | 1.81818 | 0.88974 | 0.85379 | 0.9732
|  |  |  | 1.82045 | 0.88974 | 0.85486 | 0.9732
|  |  |  | 1.82273 | 0.88898 | 0.85592 | 0.9732
|  |  |  | 1.825 | 0.88748 | 0.85699 | 0.9732
|  |  |  | 1.82727 | 0.88672 | 0.85806 | 0.9732
|  |  |  | 1.82955 | 0.88597 | 0.85912 | 0.9732
|  |  |  | 1.83182 | 0.88447 | 0.86019 | 0.9732
|  |  |  | 1.83409 | 0.88296 | 0.86126 | 0.9732
|  |  |  | 1.83636 | 0.87996 | 0.86233 | 0.9732
|  |  |  | 1.83864 | 0.87846 | 0.86339 | 0.9732
|  |  |  | 1.84091 | 0.87697 | 0.86446 | 0.9732
|  |  |  | 1.84318 | 0.87547 | 0.86553 | 0.9732
|  |  |  | 1.84545 | 0.87472 | 0.8666 | 0.9732
|  |  |  | 1.84773 | 0.87323 | 0.86766 | 0.9732
|  |  |  | 1.85 | 0.87248 | 0.86873 | 0.9732
|  |  |  | 1.85227 | 0.87174 | 0.8698 | 0.9732
|  |  |  | 1.85455 | 0.87024 | 0.87086 | 0.97853
|  |  |  | 1.85682 | 0.87771 | 0.87193 | 0.98388
|  |  |  | 1.85909 | 0.87697 | 0.873 | 0.98388
|  |  |  | 1.86136 | 0.87547 | 0.87407 | 0.98388
|  |  |  | 1.86364 | 0.87398 | 0.87513 | 0.98388
|  |  |  | 1.86591 | 0.87248 | 0.8762 | 0.98388
|  |  |  | 1.86818 | 0.87248 | 0.87727 | 0.98388
|  |  |  | 1.87045 | 0.87174 | 0.87834 | 0.98388
|  |  |  | 1.87273 | 0.87248 | 0.8794 | 0.98388
|  |  |  | 1.875 | 0.87248 | 0.88047 | 0.98388
|  |  |  | 1.87727 | 0.87099 | 0.88154 | 0.98388
|  |  |  | 1.87955 | 0.87024 | 0.8826 | 0.98388
|  |  |  | 1.88182 | 0.87099 | 0.88367 | 0.98388
|  |  |  | 1.88409 | 0.87024 | 0.88474 | 0.98388
|  |  |  | 1.88636 | 0.8695 | 0.88581 | 0.98388
|  |  |  | 1.88864 | 0.87024 | 0.88687 | 0.98388
|  |  |  | 1.89091 | 0.8695 | 0.88794 | 0.98388
|  |  |  | 1.89318 | 0.86801 | 0.88901 | 0.98388
|  |  |  | 1.89545 | 0.86726 | 0.89007 | 0.98388
|  |  |  | 1.89773 | 0.86652 | 0.89114 | 0.98388
|  |  |  | 1.9 | 0.86503 | 0.89221 | 0.98388
|  |  |  | 1.90227 | 0.86503 | 0.89328 | 0.98388
|  |  |  | 1.90455 | 0.86578 | 0.89434 | 0.98388
|  |  |  | 1.90682 | 0.86355 | 0.89541 | 0.98388
|  |  |  | 1.90909 | 0.86503 | 0.89648 | 0.98388
|  |  |  | 1.91136 | 0.86206 | 0.89755 | 0.98388
|  |  |  | 1.91364 | 0.85984 | 0.89861 | 0.98388
|  |  |  | 1.91591 | 0.85836 | 0.89968 | 0.98388
|  |  |  | 1.91818 | 0.85762 | 0.90075 | 0.98388
|  |  |  | 1.92045 | 0.85688 | 0.90181 | 0.98388
|  |  |  | 1.92273 | 0.85614 | 0.90288 | 0.98388
|  |  |  | 1.925 | 0.85688 | 0.90395 | 0.98388
|  |  |  | 1.92727 | 0.8554 | 0.90502 | 0.98388
|  |  |  | 1.92955 | 0.85466 | 0.90608 | 0.98388
|  |  |  | 1.93182 | 0.85318 | 0.90715 | 0.98924
|  |  |  | 1.93409 | 0.85244 | 0.90822 | 0.98924
|  |  |  | 1.93636 | 0.85097 | 0.90928 | 0.98924
|  |  |  | 1.93864 | 0.85097 | 0.91035 | 0.98924
|  |  |  | 1.94091 | 0.8591 | 0.91142 | 0.98924
|  |  |  | 1.94318 | 0.85688 | 0.91249 | 0.98924
|  |  |  | 1.94545 | 0.8554 | 0.91355 | 0.98924
|  |  |  | 1.94773 | 0.85392 | 0.91462 | 0.98924
|  |  |  | 1.95 | 0.85318 | 0.91569 | 0.98388
|  |  |  | 1.95227 | 0.85244 | 0.91676 | 0.98924
|  |  |  | 1.95455 | 0.8517 | 0.91782 | 0.98388
|  |  |  | 1.95682 | 0.85097 | 0.91889 | 0.98924
|  |  |  | 1.95909 | 0.85023 | 0.91996 | 0.98924
|  |  |  | 1.96136 | 0.84949 | 0.92102 | 0.98924
|  |  |  | 1.96364 | 0.84802 | 0.92209 | 0.98924
|  |  |  | 1.96591 | 0.85023 | 0.92316 | 0.98924
|  |  |  | 1.96818 | 0.85244 | 0.92423 | 0.98924
|  |  |  | 1.97045 | 0.85023 | 0.92529 | 0.98924
|  |  |  | 1.97273 | 0.84876 | 0.92636 | 0.98924
|  |  |  | 1.975 | 0.84802 | 0.92743 | 0.98924
|  |  |  | 1.97727 | 0.84729 | 0.9285 | 0.98924
|  |  |  | 1.97955 | 0.84655 | 0.92956 | 0.98924
|  |  |  | 1.98182 | 0.84655 | 0.93063 | 0.98924
|  |  |  | 1.98409 | 0.84581 | 0.9317 | 0.98924
|  |  |  | 1.98636 | 0.84435 | 0.93276 | 0.98924
|  |  |  | 1.98864 | 0.84361 | 0.93383 | 0.98924
|  |  |  | 1.99091 | 0.84214 | 0.9349 | 0.98924
|  |  |  | 1.99318 | 0.84141 | 0.93597 | 0.98924
|  |  |  | 1.99545 | 0.84068 | 0.93703 | 0.98924
|  |  |  | 1.99773 | 0.84655 | 0.9381 | 0.98924
|  |  |  | 2 | 0.84581 | 0.93917 | 0.98924
|  |  |  | 2.00227 | 0.84508 | 0.94023 | 0.98924
|  |  |  | 2.00455 | 0.84508 | 0.9413 | 0.98924
|  |  |  | 2.00682 | 0.84288 | 0.94237 | 0.98924
|  |  |  | 2.00909 | 0.84141 | 0.94344 | 0.98924
|  |  |  | 2.01136 | 0.83848 | 0.9445 | 0.98924
|  |  |  | 2.01364 | 0.83702 | 0.94557 | 0.98924
|  |  |  | 2.01591 | 0.83556 | 0.94664 | 0.98924
|  |  |  | 2.01818 | 0.83556 | 0.94771 | 0.98924
|  |  |  | 2.02045 | 0.83629 | 0.94877 | 0.98924
|  |  |  | 2.02273 | 0.83556 | 0.94984 | 0.98924
|  |  |  | 2.025 | 0.83848 | 0.95091 | 0.98924
|  |  |  | 2.02727 | 0.84288 | 0.95197 | 0.98924
|  |  |  | 2.02955 | 0.84141 | 0.95304 | 0.98924
|  |  |  | 2.03182 | 0.84068 | 0.95411 | 0.98924
|  |  |  | 2.03409 | 0.83994 | 0.95518 | 0.98924
|  |  |  | 2.03636 | 0.83921 | 0.95624 | 0.98388
|  |  |  | 2.03864 | 0.83921 | 0.95731 | 0.98388
|  |  |  | 2.04091 | 0.83775 | 0.95838 | 0.98388
|  |  |  | 2.04318 | 0.83702 | 0.95945 | 0.98388
|  |  |  | 2.04545 | 0.83629 | 0.96051 | 0.98388
|  |  |  | 2.04773 | 0.83483 | 0.96158 | 0.98388
|  |  |  | 2.05 | 0.8341 | 0.96265 | 0.98388
|  |  |  | 2.05227 | 0.83337 | 0.96371 | 0.98388
|  |  |  | 2.05455 | 0.83264 | 0.96478 | 0.98388
|  |  |  | 2.05682 | 0.83264 | 0.96585 | 0.98924
|  |  |  | 2.05909 | 0.83191 | 0.96692 | 0.98924
|  |  |  | 2.06136 | 0.83118 | 0.96798 | 0.98924
|  |  |  | 2.06364 | 0.83045 | 0.96905 | 0.98924
|  |  |  | 2.06591 | 0.82972 | 0.97012 | 0.98924
|  |  |  | 2.06818 | 0.82827 | 0.97118 | 0.98924
|  |  |  | 2.07045 | 0.82754 | 0.97225 | 0.98924
|  |  |  | 2.07273 | 0.82609 | 0.97332 | 0.98924
|  |  |  | 2.075 | 0.82536 | 0.97439 | 0.98924
|  |  |  | 2.07727 | 0.82391 | 0.97545 | 0.98924
|  |  |  | 2.07955 | 0.82318 | 0.97652 | 0.98924
|  |  |  | 2.08182 | 0.82246 | 0.97759 | 0.98924
|  |  |  | 2.08409 | 0.82101 | 0.97866 | 0.98924
|  |  |  | 2.08636 | 0.82029 | 0.97972 | 0.98924
|  |  |  | 2.08864 | 0.81956 | 0.98079 | 0.98924
|  |  |  | 2.09091 | 0.81812 | 0.98186 | 0.98924
|  |  |  | 2.09318 | 0.81739 | 0.98292 | 0.98924
|  |  |  | 2.09545 | 0.81739 | 0.98399 | 0.98924
|  |  |  | 2.09773 | 0.81595 | 0.98506 | 0.98924
|  |  |  | 2.1 | 0.81523 | 0.98613 | 0.98924
|  |  |  | 2.10227 | 0.8145 | 0.98719 | 0.98924
|  |  |  | 2.10455 | 0.81306 | 0.98826 | 0.98924
|  |  |  | 2.10682 | 0.81306 | 0.98933 | 0.98924
|  |  |  | 2.10909 | 0.81234 | 0.99039 | 0.98924
|  |  |  | 2.11136 | 0.81306 | 0.99146 | 0.98924
|  |  |  | 2.11364 | 0.81306 | 0.99253 | 0.98924
|  |  |  | 2.11591 | 0.81306 | 0.9936 | 0.98924
|  |  |  | 2.11818 | 0.81162 | 0.99466 | 0.98924
|  |  |  | 2.12045 | 0.81234 | 0.99573 | 0.98924
|  |  |  | 2.12273 | 0.81234 | 0.9968 | 0.98924
|  |  |  | 2.125 | 0.81162 | 0.99787 | 0.98924
|  |  |  | 2.12727 | 0.81018 | 0.99893 | 0.99461
|  |  |  | 2.12955 | 0.80803 | 1 | 1
|  |  |  | 2.13182 | 0.80587 | 1.00107 | 1
|  |  |  | 2.13409 | 0.80516 | 1.00213 | 1
|  |  |  | 2.13636 | 0.80587 | 1.0032 | 0.99461
|  |  |  | 2.13864 | 0.81018 | 1.00427 | 0.99461
|  |  |  | 2.14091 | 0.80875 | 1.00534 | 0.99461
|  |  |  | 2.14318 | 0.80803 | 1.0064 | 0.99461
|  |  |  | 2.14545 | 0.80731 | 1.00747 | 0.99461
|  |  |  | 2.14773 | 0.80731 | 1.00854 | 0.99461
|  |  |  | 2.15 | 0.81162 | 1.00961 | 0.99461
|  |  |  | 2.15227 | 0.81018 | 1.01067 | 0.99461
|  |  |  | 2.15455 | 0.80946 | 1.01174 | 0.99461
|  |  |  | 2.15682 | 0.80875 | 1.01281 | 0.99461
|  |  |  | 2.15909 | 0.80803 | 1.01387 | 0.99461
|  |  |  | 2.16136 | 0.80731 | 1.01494 | 0.99461
|  |  |  | 2.16364 | 0.80587 | 1.01601 | 0.99461
|  |  |  | 2.16591 | 0.80516 | 1.01708 | 0.99461
|  |  |  | 2.16818 | 0.80372 | 1.01814 | 0.99461
|  |  |  | 2.17045 | 0.80301 | 1.01921 | 0.99461
|  |  |  | 2.17273 | 0.80157 | 1.02028 | 0.99461
|  |  |  | 2.175 | 0.80372 | 1.02134 | 0.99461
|  |  |  | 2.17727 | 0.80587 | 1.02241 | 0.99461
|  |  |  | 2.17955 | 0.80516 | 1.02348 | 0.99461
|  |  |  | 2.18182 | 0.80444 | 1.02455 | 0.99461
|  |  |  | 2.18409 | 0.80372 | 1.02561 | 0.99461
|  |  |  | 2.18636 | 0.80301 | 1.02668 | 0.99461
|  |  |  | 2.18864 | 0.80157 | 1.02775 | 0.99461
|  |  |  | 2.19091 | 0.80086 | 1.02882 | 0.99461
|  |  |  | 2.19318 | 0.80014 | 1.02988 | 0.99461
|  |  |  | 2.19545 | 0.79871 | 1.03095 | 0.99461
|  |  |  | 2.19773 | 0.798 | 1.03202 | 0.99461
|  |  |  | 2.2 | 0.79657 | 1.03308 | 0.99461
|  |  |  | 2.20227 | 0.79586 | 1.03415 | 0.99461
|  |  |  | 2.20455 | 0.79515 | 1.03522 | 0.99461
|  |  |  | 2.20682 | 0.79515 | 1.03629 | 0.99461
|  |  |  | 2.20909 | 0.79729 | 1.03735 | 0.99461
|  |  |  | 2.21136 | 0.79657 | 1.03842 | 0.99461
|  |  |  | 2.21364 | 0.79657 | 1.03949 | 0.99461
|  |  |  | 2.21591 | 0.79515 | 1.04055 | 0.99461
|  |  |  | 2.21818 | 0.79443 | 1.04162 | 0.99461
|  |  |  | 2.22045 | 0.79301 | 1.04269 | 0.99461
|  |  |  | 2.22273 | 0.7923 | 1.04376 | 0.99461
|  |  |  | 2.225 | 0.79159 | 1.04482 | 0.99461
|  |  |  | 2.22727 | 0.79088 | 1.04589 | 0.99461
|  |  |  | 2.22955 | 0.79088 | 1.04696 | 0.99461
|  |  |  | 2.23182 | 0.78946 | 1.04803 | 0.99461
|  |  |  | 2.23409 | 0.78875 | 1.04909 | 0.99461
|  |  |  | 2.23636 | 0.78804 | 1.05016 | 0.99461
|  |  |  | 2.23864 | 0.78662 | 1.05123 | 0.99461
|  |  |  | 2.24091 | 0.7852 | 1.05229 | 0.99461
|  |  |  | 2.24318 | 0.78449 | 1.05336 | 1
|  |  |  | 2.24545 | 0.78379 | 1.05443 | 1
|  |  |  | 2.24773 | 0.78237 | 1.0555 | 1
|  |  |  | 2.25 | 0.78166 | 1.05656 | 1
|  |  |  | 2.25227 | 0.78096 | 1.05763 | 1
|  |  |  | 2.25455 | 0.78025 | 1.0587 | 1
|  |  |  | 2.25682 | 0.77884 | 1.05977 | 1
|  |  |  | 2.25909 | 0.77884 | 1.06083 | 1
|  |  |  | 2.26136 | 0.77884 | 1.0619 | 1
|  |  |  | 2.26364 | 0.77743 | 1.06297 | 1
|  |  |  | 2.26591 | 0.77673 | 1.06403 | 1
|  |  |  | 2.26818 | 0.77602 | 1.0651 | 1
|  |  |  | 2.27045 | 0.77461 | 1.06617 | 1
|  |  |  | 2.27273 | 0.77391 | 1.06724 | 1
|  |  |  | 2.275 | 0.77321 | 1.0683 | 1
|  |  |  | 2.27727 | 0.7718 | 1.06937 | 1
|  |  |  | 2.27955 | 0.7711 | 1.07044 | 1
|  |  |  | 2.28182 | 0.7704 | 1.0715 | 1
|  |  |  | 2.28409 | 0.769 | 1.07257 | 1
|  |  |  | 2.28636 | 0.7683 | 1.07364 | 1
|  |  |  | 2.28864 | 0.7676 | 1.07471 | 1
|  |  |  | 2.29091 | 0.7662 | 1.07577 | 1
|  |  |  | 2.29318 | 0.7655 | 1.07684 | 1
|  |  |  | 2.29545 | 0.7648 | 1.07791 | 1
|  |  |  | 2.29773 | 0.7641 | 1.07898 | 1
|  |  |  | 2.3 | 0.76201 | 1.08004 | 1
|  |  |  | 2.30227 | 0.76061 | 1.08111 | 1
|  |  |  | 2.30455 | 0.76131 | 1.08218 | 1
|  |  |  | 2.30682 | 0.76061 | 1.08324 | 0.99461
|  |  |  | 2.30909 | 0.75922 | 1.08431 | 0.99461
|  |  |  | 2.31136 | 0.75922 | 1.08538 | 0.99461
|  |  |  | 2.31364 | 0.7634 | 1.08645 | 0.99461
|  |  |  | 2.31591 | 0.7627 | 1.08751 | 0.99461
|  |  |  | 2.31818 | 0.76131 | 1.08858 | 0.99461
|  |  |  | 2.32045 | 0.76061 | 1.08965 | 0.99461
|  |  |  | 2.32273 | 0.75991 | 1.09072 | 1
|  |  |  | 2.325 | 0.75922 | 1.09178 | 0.99461
|  |  |  | 2.32727 | 0.75783 | 1.09285 | 0.99461
|  |  |  | 2.32955 | 0.75643 | 1.09392 | 0.99461
|  |  |  | 2.33182 | 0.75574 | 1.09498 | 0.99461
|  |  |  | 2.33409 | 0.75505 | 1.09605 | 0.99461
|  |  |  | 2.33636 | 0.75366 | 1.09712 | 0.99461
|  |  |  | 2.33864 | 0.75227 | 1.09819 | 0.99461
|  |  |  | 2.34091 | 0.75088 | 1.09925 | 0.99461
|  |  |  | 2.34318 | 0.75019 | 1.10032 | 0.99461
|  |  |  | 2.34545 | 0.74881 | 1.10139 | 0.99461
|  |  |  | 2.34773 | 0.74881 | 1.10245 | 0.99461
|  |  |  | 2.35 | 0.75088 | 1.10352 | 0.99461
|  |  |  | 2.35227 | 0.75019 | 1.10459 | 0.99461
|  |  |  | 2.35455 | 0.74881 | 1.10566 | 0.99461
|  |  |  | 2.35682 | 0.74812 | 1.10672 | 0.99461
|  |  |  | 2.35909 | 0.74743 | 1.10779 | 0.99461
|  |  |  | 2.36136 | 0.74604 | 1.10886 | 0.99461
|  |  |  | 2.36364 | 0.74535 | 1.10993 | 0.99461
|  |  |  | 2.36591 | 0.74466 | 1.11099 | 0.99461
|  |  |  | 2.36818 | 0.74466 | 1.11206 | 0.99461
|  |  |  | 2.37045 | 0.74398 | 1.11313 | 0.99461
|  |  |  | 2.37273 | 0.74329 | 1.11419 | 0.99461
|  |  |  | 2.375 | 0.7426 | 1.11526 | 0.99461
|  |  |  | 2.37727 | 0.74122 | 1.11633 | 0.99461
|  |  |  | 2.37955 | 0.74191 | 1.1174 | 0.99461
|  |  |  | 2.38182 | 0.74053 | 1.11846 | 0.99461
|  |  |  | 2.38409 | 0.73984 | 1.11953 | 0.99461
|  |  |  | 2.38636 | 0.73916 | 1.1206 | 0.99461
|  |  |  | 2.38864 | 0.73916 | 1.12166 | 0.99461
|  |  |  | 2.39091 | 0.73847 | 1.12273 | 0.99461
|  |  |  | 2.39318 | 0.73984 | 1.1238 | 0.99461
|  |  |  | 2.39545 | 0.73916 | 1.12487 | 0.99461
|  |  |  | 2.39773 | 0.73847 | 1.12593 | 0.99461
|  |  |  | 2.4 | 0.7371 | 1.127 | 0.99461
|  |  |  | 2.40227 | 0.73641 | 1.12807 | 0.99461
|  |  |  | 2.40455 | 0.73641 | 1.12914 | 0.99461
|  |  |  | 2.40682 | 0.7371 | 1.1302 | 0.99461
|  |  |  | 2.40909 | 0.73641 | 1.13127 | 0.99461
|  |  |  | 2.41136 | 0.73573 | 1.13234 | 0.99461
|  |  |  | 2.41364 | 0.73436 | 1.1334 | 0.99461
|  |  |  | 2.41591 | 0.73367 | 1.13447 | 0.99461
|  |  |  | 2.41818 | 0.7323 | 1.13554 | 0.99461
|  |  |  | 2.42045 | 0.73094 | 1.13661 | 0.99461
|  |  |  | 2.42273 | 0.73025 | 1.13767 | 0.99461
|  |  |  | 2.425 | 0.72889 | 1.13874 | 0.99461
|  |  |  | 2.42727 | 0.72821 | 1.13981 | 0.99461
|  |  |  | 2.42955 | 0.72752 | 1.14088 | 0.99461
|  |  |  | 2.43182 | 0.72616 | 1.14194 | 0.99461
|  |  |  | 2.43409 | 0.72548 | 1.14301 | 0.99461
|  |  |  | 2.43636 | 0.7248 | 1.14408 | 0.99461
|  |  |  | 2.43864 | 0.72412 | 1.14514 | 0.99461
|  |  |  | 2.44091 | 0.72344 | 1.14621 | 0.99461
|  |  |  | 2.44318 | 0.72208 | 1.14728 | 0.99461
|  |  |  | 2.44545 | 0.7214 | 1.14835 | 0.99461
|  |  |  | 2.44773 | 0.72072 | 1.14941 | 0.99461
|  |  |  | 2.45 | 0.71937 | 1.15048 | 0.99461
|  |  |  | 2.45227 | 0.72616 | 1.15155 | 0.99461
|  |  |  | 2.45455 | 0.72616 | 1.15261 | 0.99461
|  |  |  | 2.45682 | 0.72616 | 1.15368 | 0.99461
|  |  |  | 2.45909 | 0.72548 | 1.15475 | 1
|  |  |  | 2.46136 | 0.72548 | 1.15582 | 0.99461
|  |  |  | 2.46364 | 0.72412 | 1.15688 | 0.99461
|  |  |  | 2.46591 | 0.72276 | 1.15795 | 0.99461
|  |  |  | 2.46818 | 0.7214 | 1.15902 | 0.99461
|  |  |  | 2.47045 | 0.72072 | 1.16009 | 0.99461
|  |  |  | 2.47273 | 0.71937 | 1.16115 | 0.99461
|  |  |  | 2.475 | 0.71869 | 1.16222 | 0.99461
|  |  |  | 2.47727 | 0.71801 | 1.16329 | 1
|  |  |  | 2.47955 | 0.71666 | 1.16435 | 1
|  |  |  | 2.48182 | 0.71598 | 1.16542 | 1
|  |  |  | 2.48409 | 0.7153 | 1.16649 | 1
|  |  |  | 2.48636 | 0.71463 | 1.16756 | 1
|  |  |  | 2.48864 | 0.71328 | 1.16862 | 1
|  |  |  | 2.49091 | 0.7126 | 1.16969 | 1
|  |  |  | 2.49318 | 0.71193 | 1.17076 | 1
|  |  |  | 2.49545 | 0.71058 | 1.17182 | 1
|  |  |  | 2.49773 | 0.70991 | 1.17289 | 1
|  |  |  | 2.5 | 0.70923 | 1.17396 | 1
|  |  |  | 2.50227 | 0.70991 | 1.17503 | 1
|  |  |  | 2.50455 | 0.70789 | 1.17609 | 1
|  |  |  | 2.50682 | 0.70856 | 1.17716 | 1
|  |  |  | 2.50909 | 0.71126 | 1.17823 | 1
|  |  |  | 2.51136 | 0.70991 | 1.1793 | 1
|  |  |  | 2.51364 | 0.70856 | 1.18036 | 1
|  |  |  | 2.51591 | 0.70789 | 1.18143 | 1
|  |  |  | 2.51818 | 0.70722 | 1.1825 | 1
|  |  |  | 2.52045 | 0.70655 | 1.18356 | 1
|  |  |  | 2.52273 | 0.7052 | 1.18463 | 1
|  |  |  | 2.525 | 0.70453 | 1.1857 | 1
|  |  |  | 2.52727 | 0.70319 | 1.18677 | 1
|  |  |  | 2.52955 | 0.70252 | 1.18783 | 1
|  |  |  | 2.53182 | 0.70118 | 1.1889 | 1
|  |  |  | 2.53409 | 0.70051 | 1.18997 | 1
|  |  |  | 2.53636 | 0.70051 | 1.19104 | 1
|  |  |  | 2.53864 | 0.69984 | 1.1921 | 1
|  |  |  | 2.54091 | 0.69917 | 1.19317 | 1
|  |  |  | 2.54318 | 0.69784 | 1.19424 | 1
|  |  |  | 2.54545 | 0.69717 | 1.1953 | 0.99461
|  |  |  | 2.54773 | 0.69851 | 1.19637 | 1
|  |  |  | 2.55 | 0.69784 | 1.19744 | 0.99461
|  |  |  | 2.55227 | 0.6965 | 1.19851 | 1
|  |  |  | 2.55455 | 0.69517 | 1.19957 | 1
|  |  |  | 2.55682 | 0.6945 | 1.20064 | 1
|  |  |  | 2.55909 | 0.69384 | 1.20171 | 1
|  |  |  | 2.56136 | 0.69317 | 1.20277 | 0.99461
|  |  |  | 2.56364 | 0.69251 | 1.20384 | 0.99461
|  |  |  | 2.56591 | 0.69184 | 1.20491 | 0.99461
|  |  |  | 2.56818 | 0.69051 | 1.20598 | 1
|  |  |  | 2.57045 | 0.68985 | 1.20704 | 0.99461
|  |  |  | 2.57273 | 0.68919 | 1.20811 | 1
|  |  |  | 2.575 | 0.68852 | 1.20918 | 1
|  |  |  | 2.57727 | 0.68786 | 1.21025 | 1
|  |  |  | 2.57955 | 0.68654 | 1.21131 | 1
|  |  |  | 2.58182 | 0.68654 | 1.21238 | 1
|  |  |  | 2.58409 | 0.68852 | 1.21345 | 1
|  |  |  | 2.58636 | 0.68985 | 1.21451 | 1
|  |  |  | 2.58864 | 0.69584 | 1.21558 | 1
|  |  |  | 2.59091 | 0.69717 | 1.21665 | 1
|  |  |  | 2.59318 | 0.69584 | 1.21772 | 1
|  |  |  | 2.59545 | 0.6945 | 1.21878 | 1
|  |  |  | 2.59773 | 0.69384 | 1.21985 | 1
|  |  |  | 2.6 | 0.69251 | 1.22092 | 1
|  |  |  | 2.60227 | 0.69184 | 1.22199 | 1
|  |  |  | 2.60455 | 0.69118 | 1.22305 | 1
|  |  |  | 2.60682 | 0.68985 | 1.22412 | 1
|  |  |  | 2.60909 | 0.68919 | 1.22519 | 1
|  |  |  | 2.61136 | 0.68852 | 1.22625 | 1
|  |  |  | 2.61364 | 0.68786 | 1.22732 | 1
|  |  |  | 2.61591 | 0.68654 | 1.22839 | 1
|  |  |  | 2.61818 | 0.6872 | 1.22946 | 1
|  |  |  | 2.62045 | 0.69118 | 1.23052 | 1
|  |  |  | 2.62273 | 0.69184 | 1.23159 | 1
|  |  |  | 2.625 | 0.69051 | 1.23266 | 1
|  |  |  | 2.62727 | 0.68919 | 1.23372 | 1
|  |  |  | 2.62955 | 0.69118 | 1.23479 | 1
|  |  |  | 2.63182 | 0.68985 | 1.23586 | 1
|  |  |  | 2.63409 | 0.68852 | 1.23693 | 1
|  |  |  | 2.63636 | 0.68786 | 1.23799 | 1
|  |  |  | 2.63864 | 0.68654 | 1.23906 | 1
|  |  |  | 2.64091 | 0.68521 | 1.24013 | 1
|  |  |  | 2.64318 | 0.68455 | 1.2412 | 1
|  |  |  | 2.64545 | 0.68323 | 1.24226 | 1
|  |  |  | 2.64773 | 0.68257 | 1.24333 | 1
|  |  |  | 2.65 | 0.68125 | 1.2444 | 1
|  |  |  | 2.65227 | 0.68059 | 1.24546 | 1
|  |  |  | 2.65455 | 0.67927 | 1.24653 | 1
|  |  |  | 2.65682 | 0.67861 | 1.2476 | 1
|  |  |  | 2.65909 | 0.6773 | 1.24867 | 1
|  |  |  | 2.66136 | 0.67664 | 1.24973 | 1
|  |  |  | 2.66364 | 0.67598 | 1.2508 | 1
|  |  |  | 2.66591 | 0.67467 | 1.25187 | 1
|  |  |  | 2.66818 | 0.67467 | 1.25293 | 1
|  |  |  | 2.67045 | 0.67467 | 1.254 | 1
|  |  |  | 2.67273 | 0.67401 | 1.25507 | 1
|  |  |  | 2.675 | 0.6727 | 1.25614 | 1
|  |  |  | 2.67727 | 0.67139 | 1.2572 | 0.99461
|  |  |  | 2.67955 | 0.67074 | 1.25827 | 0.99461
|  |  |  | 2.68182 | 0.67008 | 1.25934 | 0.99461
|  |  |  | 2.68409 | 0.67008 | 1.26041 | 0.99461
|  |  |  | 2.68636 | 0.66943 | 1.26147 | 0.99461
|  |  |  | 2.68864 | 0.66877 | 1.26254 | 0.99461
|  |  |  | 2.69091 | 0.66747 | 1.26361 | 0.99461
|  |  |  | 2.69318 | 0.66681 | 1.26467 | 0.99461
|  |  |  | 2.69545 | 0.66616 | 1.26574 | 0.99461
|  |  |  | 2.69773 | 0.66551 | 1.26681 | 0.99461
|  |  |  | 2.7 | 0.66486 | 1.26788 | 0.99461
|  |  |  | 2.70227 | 0.66421 | 1.26894 | 0.99461
|  |  |  | 2.70455 | 0.6629 | 1.27001 | 0.99461
|  |  |  | 2.70682 | 0.66225 | 1.27108 | 0.99461
|  |  |  | 2.70909 | 0.6616 | 1.27215 | 0.99461
|  |  |  | 2.71136 | 0.6603 | 1.27321 | 0.99461
|  |  |  | 2.71364 | 0.65965 | 1.27428 | 0.99461
|  |  |  | 2.71591 | 0.65901 | 1.27535 | 0.99461
|  |  |  | 2.71818 | 0.65771 | 1.27641 | 0.99461
|  |  |  | 2.72045 | 0.65706 | 1.27748 | 0.99461
|  |  |  | 2.72273 | 0.65641 | 1.27855 | 0.99461
|  |  |  | 2.725 | 0.65577 | 1.27962 | 0.99461
|  |  |  | 2.72727 | 0.65447 | 1.28068 | 0.99461
|  |  |  | 2.72955 | 0.65318 | 1.28175 | 0.99461
|  |  |  | 2.73182 | 0.65253 | 1.28282 | 0.99461
|  |  |  | 2.73409 | 0.65124 | 1.28388 | 0.99461
|  |  |  | 2.73636 | 0.6506 | 1.28495 | 0.99461
|  |  |  | 2.73864 | 0.64995 | 1.28602 | 0.99461
|  |  |  | 2.74091 | 0.64931 | 1.28709 | 0.99461
|  |  |  | 2.74318 | 0.64867 | 1.28815 | 0.99461
|  |  |  | 2.74545 | 0.64802 | 1.28922 | 0.99461
|  |  |  | 2.74773 | 0.64738 | 1.29029 | 0.99461
|  |  |  | 2.75 | 0.64609 | 1.29136 | 0.99461
|  |  |  | 2.75227 | 0.64545 | 1.29242 | 0.99461
|  |  |  | 2.75455 | 0.64417 | 1.29349 | 0.99461
|  |  |  | 2.75682 | 0.64417 | 1.29456 | 0.99461
|  |  |  | 2.75909 | 0.64353 | 1.29562 | 0.99461
|  |  |  | 2.76136 | 0.64353 | 1.29669 | 0.99461
|  |  |  | 2.76364 | 0.64289 | 1.29776 | 0.99461
|  |  |  | 2.76591 | 0.64225 | 1.29883 | 0.99461
|  |  |  | 2.76818 | 0.64097 | 1.29989 | 0.98924
|  |  |  | 2.77045 | 0.64033 | 1.30096 | 0.98924
|  |  |  | 2.77273 | 0.63969 | 1.30203 | 0.98924
|  |  |  | 2.775 | 0.63905 | 1.30309 | 0.98924
|  |  |  | 2.77727 | 0.63841 | 1.30416 | 0.98924
|  |  |  | 2.77955 | 0.63777 | 1.30523 | 0.98924
|  |  |  | 2.78182 | 0.63713 | 1.3063 | 0.98924
|  |  |  | 2.78409 | 0.63713 | 1.30736 | 0.98924
|  |  |  | 2.78636 | 0.63713 | 1.30843 | 0.98924
|  |  |  | 2.78864 | 0.63649 | 1.3095 | 0.99461
|  |  |  | 2.79091 | 0.63522 | 1.31057 | 0.99461
|  |  |  | 2.79318 | 0.63458 | 1.31163 | 0.99461
|  |  |  | 2.79545 | 0.63331 | 1.3127 | 0.99461
|  |  |  | 2.79773 | 0.63267 | 1.31377 | 0.99461
|  |  |  | 2.8 | 0.63204 | 1.31483 | 0.99461
|  |  |  | 2.80227 | 0.63204 | 1.3159 | 0.99461
|  |  |  | 2.80455 | 0.63077 | 1.31697 | 0.99461
|  |  |  | 2.80682 | 0.6295 | 1.31804 | 0.99461
|  |  |  | 2.80909 | 0.62887 | 1.3191 | 0.99461
|  |  |  | 2.81136 | 0.6276 | 1.32017 | 0.99461
|  |  |  | 2.81364 | 0.62633 | 1.32124 | 0.99461
|  |  |  | 2.81591 | 0.62444 | 1.32231 | 0.99461
|  |  |  | 2.81818 | 0.6257 | 1.32337 | 0.99461
|  |  |  | 2.82045 | 0.62823 | 1.32444 | 0.99461
|  |  |  | 2.82273 | 0.6276 | 1.32551 | 0.99461
|  |  |  | 2.825 | 0.62697 | 1.32657 | 0.99461
|  |  |  | 2.82727 | 0.62633 | 1.32764 | 0.99461
|  |  |  | 2.82955 | 0.62507 | 1.32871 | 0.99461
|  |  |  | 2.83182 | 0.62444 | 1.32978 | 0.99461
|  |  |  | 2.83409 | 0.62444 | 1.33084 | 0.99461
|  |  |  | 2.83636 | 0.62444 | 1.33191 | 0.99461
|  |  |  | 2.83864 | 0.62318 | 1.33298 | 0.98924
|  |  |  | 2.84091 | 0.62191 | 1.33404 | 0.98924
|  |  |  | 2.84318 | 0.62128 | 1.33511 | 0.98924
|  |  |  | 2.84545 | 0.62002 | 1.33618 | 0.98924
|  |  |  | 2.84773 | 0.6194 | 1.33725 | 0.98924
|  |  |  | 2.85 | 0.6194 | 1.33831 | 0.98924
|  |  |  | 2.85227 | 0.61877 | 1.33938 | 0.98924
|  |  |  | 2.85455 | 0.61751 | 1.34045 | 0.98924
|  |  |  | 2.85682 | 0.61688 | 1.34152 | 0.98924
|  |  |  | 2.85909 | 0.61625 | 1.34258 | 0.98924
|  |  |  | 2.86136 | 0.61563 | 1.34365 | 0.98924
|  |  |  | 2.86364 | 0.615 | 1.34472 | 0.98924
|  |  |  | 2.86591 | 0.61375 | 1.34578 | 0.98924
|  |  |  | 2.86818 | 0.61312 | 1.34685 | 0.98924
|  |  |  | 2.87045 | 0.61125 | 1.34792 | 0.98924
|  |  |  | 2.87273 | 0.61 | 1.34899 | 0.98924
|  |  |  | 2.875 | 0.60875 | 1.35005 | 0.98924
|  |  |  | 2.87727 | 0.60813 | 1.35112 | 0.98924
|  |  |  | 2.87955 | 0.60688 | 1.35219 | 0.98924
|  |  |  | 2.88182 | 0.60626 | 1.35326 | 0.98924
|  |  |  | 2.88409 | 0.60564 | 1.35432 | 0.98924
|  |  |  | 2.88636 | 0.60501 | 1.35539 | 0.98924
|  |  |  | 2.88864 | 0.60377 | 1.35646 | 0.98924
|  |  |  | 2.89091 | 0.60315 | 1.35752 | 0.98924
|  |  |  | 2.89318 | 0.60253 | 1.35859 | 0.98924
|  |  |  | 2.89545 | 0.60253 | 1.35966 | 0.98924
|  |  |  | 2.89773 | 0.60129 | 1.36073 | 0.98924
|  |  |  | 2.9 | 0.60191 | 1.36179 | 0.98924
|  |  |  | 2.90227 | 0.60315 | 1.36286 | 0.98924
|  |  |  | 2.90455 | 0.60377 | 1.36393 | 0.98924
|  |  |  | 2.90682 | 0.60688 | 1.36499 | 0.98924
|  |  |  | 2.90909 | 0.60564 | 1.36606 | 0.98924
|  |  |  | 2.91136 | 0.60439 | 1.36713 | 0.98924
|  |  |  | 2.91364 | 0.60377 | 1.3682 | 0.98924
|  |  |  | 2.91591 | 0.60439 | 1.36926 | 0.98388
|  |  |  | 2.91818 | 0.60626 | 1.37033 | 0.98388
|  |  |  | 2.92045 | 0.60626 | 1.3714 | 0.98388
|  |  |  | 2.92273 | 0.60626 | 1.37247 | 0.98388
|  |  |  | 2.925 | 0.60501 | 1.37353 | 0.98388
|  |  |  | 2.92727 | 0.60377 | 1.3746 | 0.98388
|  |  |  | 2.92955 | 0.60315 | 1.37567 | 0.98388
|  |  |  | 2.93182 | 0.60253 | 1.37673 | 0.98388
|  |  |  | 2.93409 | 0.60191 | 1.3778 | 0.98388
|  |  |  | 2.93636 | 0.60067 | 1.37887 | 0.98388
|  |  |  | 2.93864 | 0.60005 | 1.37994 | 0.98388
|  |  |  | 2.94091 | 0.59881 | 1.381 | 0.98388
|  |  |  | 2.94318 | 0.5982 | 1.38207 | 0.98388
|  |  |  | 2.94545 | 0.59758 | 1.38314 | 0.98388
|  |  |  | 2.94773 | 0.59634 | 1.3842 | 0.98388
|  |  |  | 2.95 | 0.59573 | 1.38527 | 0.97853
|  |  |  | 2.95227 | 0.59511 | 1.38634 | 0.97853
|  |  |  | 2.95455 | 0.59388 | 1.38741 | 0.97853
|  |  |  | 2.95682 | 0.59326 | 1.38847 | 0.97853
|  |  |  | 2.95909 | 0.59264 | 1.38954 | 0.97853
|  |  |  | 2.96136 | 0.59203 | 1.39061 | 0.97853
|  |  |  | 2.96364 | 0.5908 | 1.39168 | 0.97853
|  |  |  | 2.96591 | 0.59019 | 1.39274 | 0.97853
|  |  |  | 2.96818 | 0.58896 | 1.39381 | 0.97853
|  |  |  | 2.97045 | 0.58896 | 1.39488 | 0.97853
|  |  |  | 2.97273 | 0.58835 | 1.39594 | 0.97853
|  |  |  | 2.975 | 0.58712 | 1.39701 | 0.97853
|  |  |  | 2.97727 | 0.58773 | 1.39808 | 0.97853
|  |  |  | 2.97955 | 0.58712 | 1.39915 | 0.97853
|  |  |  | 2.98182 | 0.58712 | 1.40021 | 0.97853
|  |  |  | 2.98409 | 0.58835 | 1.40128 | 0.97853
|  |  |  | 2.98636 | 0.58835 | 1.40235 | 0.97853
|  |  |  | 2.98864 | 0.58773 | 1.40342 | 0.97853
|  |  |  | 2.99091 | 0.58651 | 1.40448 | 0.97853
|  |  |  | 2.99318 | 0.5859 | 1.40555 | 0.97853
|  |  |  | 2.99545 | 0.58467 | 1.40662 | 0.97853
|  |  |  | 2.99773 | 0.58529 | 1.40768 | 0.97853
|  |  |  | 3 | 0.58406 | 1.40875 | 0.9732
[6 empty] | 1.40982 | 0.9732
[6 empty] | 1.41089 | 0.9732
[6 empty] | 1.41195 | 0.9732
[6 empty] | 1.41302 | 0.9732
[6 empty] | 1.41409 | 0.9732
[6 empty] | 1.41515 | 0.9732
[6 empty] | 1.41622 | 0.9732
[6 empty] | 1.41729 | 0.9732
[6 empty] | 1.41836 | 0.9732
[6 empty] | 1.41942 | 0.9732
[6 empty] | 1.42049 | 0.97853
[6 empty] | 1.42156 | 0.97853
[6 empty] | 1.42263 | 0.97853
[6 empty] | 1.42369 | 0.9732
[6 empty] | 1.42476 | 0.9732
[6 empty] | 1.42583 | 0.9732
[6 empty] | 1.42689 | 0.9732
[6 empty] | 1.42796 | 0.9732
[6 empty] | 1.42903 | 0.9732
[6 empty] | 1.4301 | 0.9732
[6 empty] | 1.43116 | 0.9732
[6 empty] | 1.43223 | 0.9732
[6 empty] | 1.4333 | 0.9732
[6 empty] | 1.43436 | 0.9732
[6 empty] | 1.43543 | 0.9732
[6 empty] | 1.4365 | 0.9732
[6 empty] | 1.43757 | 0.9732
[6 empty] | 1.43863 | 0.9732
[6 empty] | 1.4397 | 0.9732
[6 empty] | 1.44077 | 0.9732
[6 empty] | 1.44184 | 0.9732
[6 empty] | 1.4429 | 0.9732
[6 empty] | 1.44397 | 0.9732
[6 empty] | 1.44504 | 0.9732
[6 empty] | 1.4461 | 0.9732
[6 empty] | 1.44717 | 0.9732
[6 empty] | 1.44824 | 0.97853
[6 empty] | 1.44931 | 0.9732
[6 empty] | 1.45037 | 0.9732
[6 empty] | 1.45144 | 0.9732
[6 empty] | 1.45251 | 0.9732
[6 empty] | 1.45358 | 0.9732
[6 empty] | 1.45464 | 0.9732
[6 empty] | 1.45571 | 0.9732
[6 empty] | 1.45678 | 0.9732
[6 empty] | 1.45784 | 0.9732
[6 empty] | 1.45891 | 0.9732
[6 empty] | 1.45998 | 0.9732
[6 empty] | 1.46105 | 0.9732
[6 empty] | 1.46211 | 0.9732
[6 empty] | 1.46318 | 0.9732
[6 empty] | 1.46425 | 0.9732
[6 empty] | 1.46531 | 0.9732
[6 empty] | 1.46638 | 0.9732
[6 empty] | 1.46745 | 0.9732
[6 empty] | 1.46852 | 0.9732
[6 empty] | 1.46958 | 0.9732
[6 empty] | 1.47065 | 0.9732
[6 empty] | 1.47172 | 0.9732
[6 empty] | 1.47279 | 0.9732
[6 empty] | 1.47385 | 0.9732
[6 empty] | 1.47492 | 0.9732
[6 empty] | 1.47599 | 0.96788
[6 empty] | 1.47705 | 0.96788
[6 empty] | 1.47812 | 0.96788
[6 empty] | 1.47919 | 0.96788
[6 empty] | 1.48026 | 0.96788
[6 empty] | 1.48132 | 0.96788
[6 empty] | 1.48239 | 0.96788
[6 empty] | 1.48346 | 0.96788
[6 empty] | 1.48453 | 0.96788
[6 empty] | 1.48559 | 0.96788
[6 empty] | 1.48666 | 0.96788
[6 empty] | 1.48773 | 0.96788
[6 empty] | 1.48879 | 0.96788
[6 empty] | 1.48986 | 0.96788
[6 empty] | 1.49093 | 0.96788
[6 empty] | 1.492 | 0.96788
[6 empty] | 1.49306 | 0.96788
[6 empty] | 1.49413 | 0.96788
[6 empty] | 1.4952 | 0.96788
[6 empty] | 1.49626 | 0.96788
[6 empty] | 1.49733 | 0.96258
[6 empty] | 1.4984 | 0.96258
[6 empty] | 1.49947 | 0.96258
[6 empty] | 1.50053 | 0.96258
[6 empty] | 1.5016 | 0.96258
[6 empty] | 1.50267 | 0.96258
[6 empty] | 1.50374 | 0.96258
[6 empty] | 1.5048 | 0.96258
[6 empty] | 1.50587 | 0.96258
[6 empty] | 1.50694 | 0.96258
[6 empty] | 1.508 | 0.96258
[6 empty] | 1.50907 | 0.96258
[6 empty] | 1.51014 | 0.96258
[6 empty] | 1.51121 | 0.96258
[6 empty] | 1.51227 | 0.96258
[6 empty] | 1.51334 | 0.96258
[6 empty] | 1.51441 | 0.96258
[6 empty] | 1.51547 | 0.96258
[6 empty] | 1.51654 | 0.96258
[6 empty] | 1.51761 | 0.9573
[6 empty] | 1.51868 | 0.9573
[6 empty] | 1.51974 | 0.9573
[6 empty] | 1.52081 | 0.9573
[6 empty] | 1.52188 | 0.9573
[6 empty] | 1.52295 | 0.9573
[6 empty] | 1.52401 | 0.9573
[6 empty] | 1.52508 | 0.9573
[6 empty] | 1.52615 | 0.9573
[6 empty] | 1.52721 | 0.9573
[6 empty] | 1.52828 | 0.9573
[6 empty] | 1.52935 | 0.9573
[6 empty] | 1.53042 | 0.9573
[6 empty] | 1.53148 | 0.9573
[6 empty] | 1.53255 | 0.9573
[6 empty] | 1.53362 | 0.9573
[6 empty] | 1.53469 | 0.9573
[6 empty] | 1.53575 | 0.9573
[6 empty] | 1.53682 | 0.95202
[6 empty] | 1.53789 | 0.9573
[6 empty] | 1.53895 | 0.9573
[6 empty] | 1.54002 | 0.9573
[6 empty] | 1.54109 | 0.9573
[6 empty] | 1.54216 | 0.95202
[6 empty] | 1.54322 | 0.95202
[6 empty] | 1.54429 | 0.95202
[6 empty] | 1.54536 | 0.95202
[6 empty] | 1.54642 | 0.95202
[6 empty] | 1.54749 | 0.95202
[6 empty] | 1.54856 | 0.95202
[6 empty] | 1.54963 | 0.95202
[6 empty] | 1.55069 | 0.95202
[6 empty] | 1.55176 | 0.95202
[6 empty] | 1.55283 | 0.95202
[6 empty] | 1.5539 | 0.95202
[6 empty] | 1.55496 | 0.95202
[6 empty] | 1.55603 | 0.95202
[6 empty] | 1.5571 | 0.95202
[6 empty] | 1.55816 | 0.95202
[6 empty] | 1.55923 | 0.95202
[6 empty] | 1.5603 | 0.95202
[6 empty] | 1.56137 | 0.95202
[6 empty] | 1.56243 | 0.95202
[6 empty] | 1.5635 | 0.95202
[6 empty] | 1.56457 | 0.95202
[6 empty] | 1.56564 | 0.94677
[6 empty] | 1.5667 | 0.94677
[6 empty] | 1.56777 | 0.94677
[6 empty] | 1.56884 | 0.94677
[6 empty] | 1.5699 | 0.94677
[6 empty] | 1.57097 | 0.94677
[6 empty] | 1.57204 | 0.94677
[6 empty] | 1.57311 | 0.94677
[6 empty] | 1.57417 | 0.95202
[6 empty] | 1.57524 | 0.95202
[6 empty] | 1.57631 | 0.9573
[6 empty] | 1.57737 | 0.9573
[6 empty] | 1.57844 | 0.95202
[6 empty] | 1.57951 | 0.95202
[6 empty] | 1.58058 | 0.95202
[6 empty] | 1.58164 | 0.95202
[6 empty] | 1.58271 | 0.95202
[6 empty] | 1.58378 | 0.95202
[6 empty] | 1.58485 | 0.95202
[6 empty] | 1.58591 | 0.95202
[6 empty] | 1.58698 | 0.95202
[6 empty] | 1.58805 | 0.95202
[6 empty] | 1.58911 | 0.95202
[6 empty] | 1.59018 | 0.95202
[6 empty] | 1.59125 | 0.94677
[6 empty] | 1.59232 | 0.94677
[6 empty] | 1.59338 | 0.94677
[6 empty] | 1.59445 | 0.94677
[6 empty] | 1.59552 | 0.94677
[6 empty] | 1.59658 | 0.94677
[6 empty] | 1.59765 | 0.94677
[6 empty] | 1.59872 | 0.94677
[6 empty] | 1.59979 | 0.94677
[6 empty] | 1.60085 | 0.94677
[6 empty] | 1.60192 | 0.94677
[6 empty] | 1.60299 | 0.94677
[6 empty] | 1.60406 | 0.94677
[6 empty] | 1.60512 | 0.94677
[6 empty] | 1.60619 | 0.94677
[6 empty] | 1.60726 | 0.94677
[6 empty] | 1.60832 | 0.94677
[6 empty] | 1.60939 | 0.94677
[6 empty] | 1.61046 | 0.94677
[6 empty] | 1.61153 | 0.94677
[6 empty] | 1.61259 | 0.94152
[6 empty] | 1.61366 | 0.94152
[6 empty] | 1.61473 | 0.94152
[6 empty] | 1.6158 | 0.94152
[6 empty] | 1.61686 | 0.94152
[6 empty] | 1.61793 | 0.94152
[6 empty] | 1.619 | 0.94152
[6 empty] | 1.62006 | 0.94152
[6 empty] | 1.62113 | 0.94152
[6 empty] | 1.6222 | 0.94152
[6 empty] | 1.62327 | 0.94152
[6 empty] | 1.62433 | 0.94152
[6 empty] | 1.6254 | 0.94152
[6 empty] | 1.62647 | 0.93629
[6 empty] | 1.62753 | 0.93629
[6 empty] | 1.6286 | 0.93629
[6 empty] | 1.62967 | 0.93629
[6 empty] | 1.63074 | 0.93629
[6 empty] | 1.6318 | 0.93629
[6 empty] | 1.63287 | 0.93629
[6 empty] | 1.63394 | 0.93629
[6 empty] | 1.63501 | 0.93629
[6 empty] | 1.63607 | 0.93629
[6 empty] | 1.63714 | 0.93629
[6 empty] | 1.63821 | 0.93629
[6 empty] | 1.63927 | 0.93629
[6 empty] | 1.64034 | 0.93629
[6 empty] | 1.64141 | 0.93629
[6 empty] | 1.64248 | 0.93629
[6 empty] | 1.64354 | 0.93629
[6 empty] | 1.64461 | 0.93108
[6 empty] | 1.64568 | 0.93108
[6 empty] | 1.64674 | 0.93108
[6 empty] | 1.64781 | 0.93108
[6 empty] | 1.64888 | 0.93108
[6 empty] | 1.64995 | 0.93108
[6 empty] | 1.65101 | 0.93108
[6 empty] | 1.65208 | 0.93108
[6 empty] | 1.65315 | 0.93108
[6 empty] | 1.65422 | 0.93108
[6 empty] | 1.65528 | 0.93108
[6 empty] | 1.65635 | 0.93108
[6 empty] | 1.65742 | 0.93108
[6 empty] | 1.65848 | 0.93108
[6 empty] | 1.65955 | 0.93108
[6 empty] | 1.66062 | 0.93108
[6 empty] | 1.66169 | 0.93108
[6 empty] | 1.66275 | 0.93108
[6 empty] | 1.66382 | 0.93108
[6 empty] | 1.66489 | 0.93108
[6 empty] | 1.66596 | 0.93108
[6 empty] | 1.66702 | 0.92588
[6 empty] | 1.66809 | 0.92588
[6 empty] | 1.66916 | 0.92588
[6 empty] | 1.67022 | 0.92588
[6 empty] | 1.67129 | 0.92588
[6 empty] | 1.67236 | 0.92588
[6 empty] | 1.67343 | 0.92588
[6 empty] | 1.67449 | 0.92588
[6 empty] | 1.67556 | 0.92588
[6 empty] | 1.67663 | 0.92588
[6 empty] | 1.67769 | 0.92588
[6 empty] | 1.67876 | 0.92588
[6 empty] | 1.67983 | 0.92588
[6 empty] | 1.6809 | 0.92588
[6 empty] | 1.68196 | 0.92588
[6 empty] | 1.68303 | 0.92588
[6 empty] | 1.6841 | 0.92588
[6 empty] | 1.68517 | 0.92588
[6 empty] | 1.68623 | 0.92588
[6 empty] | 1.6873 | 0.92588
[6 empty] | 1.68837 | 0.92588
[6 empty] | 1.68943 | 0.92588
[6 empty] | 1.6905 | 0.92588
[6 empty] | 1.69157 | 0.92588
[6 empty] | 1.69264 | 0.92588
[6 empty] | 1.6937 | 0.92588
[6 empty] | 1.69477 | 0.92588
[6 empty] | 1.69584 | 0.92588
[6 empty] | 1.69691 | 0.92588
[6 empty] | 1.69797 | 0.92588
[6 empty] | 1.69904 | 0.92588
[6 empty] | 1.70011 | 0.92588
[6 empty] | 1.70117 | 0.92588
[6 empty] | 1.70224 | 0.9207
[6 empty] | 1.70331 | 0.9207
[6 empty] | 1.70438 | 0.9207
[6 empty] | 1.70544 | 0.9207
[6 empty] | 1.70651 | 0.9207
[6 empty] | 1.70758 | 0.9207
[6 empty] | 1.70864 | 0.9207
[6 empty] | 1.70971 | 0.9207
[6 empty] | 1.71078 | 0.9207
[6 empty] | 1.71185 | 0.9207
[6 empty] | 1.71291 | 0.9207
[6 empty] | 1.71398 | 0.9207
[6 empty] | 1.71505 | 0.9207
[6 empty] | 1.71612 | 0.9207
[6 empty] | 1.71718 | 0.91552
[6 empty] | 1.71825 | 0.91552
[6 empty] | 1.71932 | 0.91552
[6 empty] | 1.72038 | 0.91552
[6 empty] | 1.72145 | 0.91552
[6 empty] | 1.72252 | 0.91552
[6 empty] | 1.72359 | 0.91552
[6 empty] | 1.72465 | 0.91552
[6 empty] | 1.72572 | 0.91552
[6 empty] | 1.72679 | 0.91552
[6 empty] | 1.72785 | 0.91552
[6 empty] | 1.72892 | 0.91552
[6 empty] | 1.72999 | 0.91552
[6 empty] | 1.73106 | 0.91552
[6 empty] | 1.73212 | 0.91552
[6 empty] | 1.73319 | 0.91037
[6 empty] | 1.73426 | 0.91037
[6 empty] | 1.73533 | 0.91037
[6 empty] | 1.73639 | 0.91037
[6 empty] | 1.73746 | 0.91037
[6 empty] | 1.73853 | 0.91037
[6 empty] | 1.73959 | 0.91037
[6 empty] | 1.74066 | 0.91037
[6 empty] | 1.74173 | 0.91037
[6 empty] | 1.7428 | 0.91037
[6 empty] | 1.74386 | 0.91037
[6 empty] | 1.74493 | 0.91037
[6 empty] | 1.746 | 0.91037
[6 empty] | 1.74707 | 0.91037
[6 empty] | 1.74813 | 0.90523
[6 empty] | 1.7492 | 0.90523
[6 empty] | 1.75027 | 0.90523
[6 empty] | 1.75133 | 0.90523
[6 empty] | 1.7524 | 0.90523
[6 empty] | 1.75347 | 0.90523
[6 empty] | 1.75454 | 0.90523
[6 empty] | 1.7556 | 0.90523
[6 empty] | 1.75667 | 0.90523
[6 empty] | 1.75774 | 0.90523
[6 empty] | 1.7588 | 0.90523
[6 empty] | 1.75987 | 0.90523
[6 empty] | 1.76094 | 0.90523
[6 empty] | 1.76201 | 0.90523
[6 empty] | 1.76307 | 0.90523
[6 empty] | 1.76414 | 0.90523
[6 empty] | 1.76521 | 0.90523
[6 empty] | 1.76628 | 0.9001
[6 empty] | 1.76734 | 0.9001
[6 empty] | 1.76841 | 0.9001
[6 empty] | 1.76948 | 0.9001
[6 empty] | 1.77054 | 0.9001
[6 empty] | 1.77161 | 0.9001
[6 empty] | 1.77268 | 0.9001
[6 empty] | 1.77375 | 0.9001
[6 empty] | 1.77481 | 0.9001
[6 empty] | 1.77588 | 0.9001
[6 empty] | 1.77695 | 0.90523
[6 empty] | 1.77801 | 0.90523
[6 empty] | 1.77908 | 0.90523
[6 empty] | 1.78015 | 0.9001
[6 empty] | 1.78122 | 0.9001
[6 empty] | 1.78228 | 0.9001
[6 empty] | 1.78335 | 0.9001
[6 empty] | 1.78442 | 0.9001
[6 empty] | 1.78549 | 0.9001
[6 empty] | 1.78655 | 0.9001
[6 empty] | 1.78762 | 0.9001
[6 empty] | 1.78869 | 0.9001
[6 empty] | 1.78975 | 0.9001
[6 empty] | 1.79082 | 0.9001
[6 empty] | 1.79189 | 0.9001
[6 empty] | 1.79296 | 0.9001
[6 empty] | 1.79402 | 0.9001
[6 empty] | 1.79509 | 0.9001
[6 empty] | 1.79616 | 0.9001
[6 empty] | 1.79723 | 0.9001
[6 empty] | 1.79829 | 0.9001
[6 empty] | 1.79936 | 0.9001
[6 empty] | 1.80043 | 0.9001
[6 empty] | 1.80149 | 0.9001
[6 empty] | 1.80256 | 0.89499
[6 empty] | 1.80363 | 0.89499
[6 empty] | 1.8047 | 0.89499
[6 empty] | 1.80576 | 0.89499
[6 empty] | 1.80683 | 0.89499
[6 empty] | 1.8079 | 0.89499
[6 empty] | 1.80896 | 0.89499
[6 empty] | 1.81003 | 0.89499
[6 empty] | 1.8111 | 0.89499
[6 empty] | 1.81217 | 0.89499
[6 empty] | 1.81323 | 0.89499
[6 empty] | 1.8143 | 0.89499
[6 empty] | 1.81537 | 0.89499
[6 empty] | 1.81644 | 0.89499
[6 empty] | 1.8175 | 0.89499
[6 empty] | 1.81857 | 0.89499
[6 empty] | 1.81964 | 0.88989
[6 empty] | 1.8207 | 0.88989
[6 empty] | 1.82177 | 0.88989
[6 empty] | 1.82284 | 0.88989
[6 empty] | 1.82391 | 0.88989
[6 empty] | 1.82497 | 0.88989
[6 empty] | 1.82604 | 0.88989
[6 empty] | 1.82711 | 0.88989
[6 empty] | 1.82818 | 0.88989
[6 empty] | 1.82924 | 0.88481
[6 empty] | 1.83031 | 0.88481
[6 empty] | 1.83138 | 0.88481
[6 empty] | 1.83244 | 0.88481
[6 empty] | 1.83351 | 0.88481
[6 empty] | 1.83458 | 0.88481
[6 empty] | 1.83565 | 0.88481
[6 empty] | 1.83671 | 0.88481
[6 empty] | 1.83778 | 0.88481
[6 empty] | 1.83885 | 0.88481
[6 empty] | 1.83991 | 0.88481
[6 empty] | 1.84098 | 0.88481
[6 empty] | 1.84205 | 0.88481
[6 empty] | 1.84312 | 0.88481
[6 empty] | 1.84418 | 0.88481
[6 empty] | 1.84525 | 0.88481
[6 empty] | 1.84632 | 0.88481
[6 empty] | 1.84739 | 0.88481
[6 empty] | 1.84845 | 0.88481
[6 empty] | 1.84952 | 0.88481
[6 empty] | 1.85059 | 0.88481
[6 empty] | 1.85165 | 0.88481
[6 empty] | 1.85272 | 0.88481
[6 empty] | 1.85379 | 0.87974
[6 empty] | 1.85486 | 0.87974
[6 empty] | 1.85592 | 0.87974
[6 empty] | 1.85699 | 0.87974
[6 empty] | 1.85806 | 0.88481
[6 empty] | 1.85912 | 0.88481
[6 empty] | 1.86019 | 0.88481
[6 empty] | 1.86126 | 0.88481
[6 empty] | 1.86233 | 0.88481
[6 empty] | 1.86339 | 0.88481
[6 empty] | 1.86446 | 0.88481
[6 empty] | 1.86553 | 0.87974
[6 empty] | 1.8666 | 0.87974
[6 empty] | 1.86766 | 0.88481
[6 empty] | 1.86873 | 0.88481
[6 empty] | 1.8698 | 0.87974
[6 empty] | 1.87086 | 0.87974
[6 empty] | 1.87193 | 0.87974
[6 empty] | 1.873 | 0.87974
[6 empty] | 1.87407 | 0.87974
[6 empty] | 1.87513 | 0.87974
[6 empty] | 1.8762 | 0.87974
[6 empty] | 1.87727 | 0.87974
[6 empty] | 1.87834 | 0.87974
[6 empty] | 1.8794 | 0.87974
[6 empty] | 1.88047 | 0.87974
[6 empty] | 1.88154 | 0.87974
[6 empty] | 1.8826 | 0.87974
[6 empty] | 1.88367 | 0.87468
[6 empty] | 1.88474 | 0.87468
[6 empty] | 1.88581 | 0.87468
[6 empty] | 1.88687 | 0.87468
[6 empty] | 1.88794 | 0.87468
[6 empty] | 1.88901 | 0.87468
[6 empty] | 1.89007 | 0.87468
[6 empty] | 1.89114 | 0.87468
[6 empty] | 1.89221 | 0.87468
[6 empty] | 1.89328 | 0.87468
[6 empty] | 1.89434 | 0.87468
[6 empty] | 1.89541 | 0.87468
[6 empty] | 1.89648 | 0.87468
[6 empty] | 1.89755 | 0.87468
[6 empty] | 1.89861 | 0.86964
[6 empty] | 1.89968 | 0.86964
[6 empty] | 1.90075 | 0.86964
[6 empty] | 1.90181 | 0.86964
[6 empty] | 1.90288 | 0.86964
[6 empty] | 1.90395 | 0.87468
[6 empty] | 1.90502 | 0.87468
[6 empty] | 1.90608 | 0.87468
[6 empty] | 1.90715 | 0.87468
[6 empty] | 1.90822 | 0.87468
[6 empty] | 1.90928 | 0.86964
[6 empty] | 1.91035 | 0.87468
[6 empty] | 1.91142 | 0.87468
[6 empty] | 1.91249 | 0.87468
[6 empty] | 1.91355 | 0.86964
[6 empty] | 1.91462 | 0.86964
[6 empty] | 1.91569 | 0.86964
[6 empty] | 1.91676 | 0.86964
[6 empty] | 1.91782 | 0.86964
[6 empty] | 1.91889 | 0.86964
[6 empty] | 1.91996 | 0.86964
[6 empty] | 1.92102 | 0.86964
[6 empty] | 1.92209 | 0.86964
[6 empty] | 1.92316 | 0.86964
[6 empty] | 1.92423 | 0.86964
[6 empty] | 1.92529 | 0.86964
[6 empty] | 1.92636 | 0.86462
[6 empty] | 1.92743 | 0.86964
[6 empty] | 1.9285 | 0.86964
[6 empty] | 1.92956 | 0.86462
[6 empty] | 1.93063 | 0.86964
[6 empty] | 1.9317 | 0.86462
[6 empty] | 1.93276 | 0.86462
[6 empty] | 1.93383 | 0.86462
[6 empty] | 1.9349 | 0.86462
[6 empty] | 1.93597 | 0.86462
[6 empty] | 1.93703 | 0.86462
[6 empty] | 1.9381 | 0.86462
[6 empty] | 1.93917 | 0.86462
[6 empty] | 1.94023 | 0.86462
[6 empty] | 1.9413 | 0.85961
[6 empty] | 1.94237 | 0.85961
[6 empty] | 1.94344 | 0.85961
[6 empty] | 1.9445 | 0.85961
[6 empty] | 1.94557 | 0.85961
[6 empty] | 1.94664 | 0.85961
[6 empty] | 1.94771 | 0.85961
[6 empty] | 1.94877 | 0.85961
[6 empty] | 1.94984 | 0.85961
[6 empty] | 1.95091 | 0.85961
[6 empty] | 1.95197 | 0.85961
[6 empty] | 1.95304 | 0.85961
[6 empty] | 1.95411 | 0.85961
[6 empty] | 1.95518 | 0.85961
[6 empty] | 1.95624 | 0.85961
[6 empty] | 1.95731 | 0.85461
[6 empty] | 1.95838 | 0.85461
[6 empty] | 1.95945 | 0.85961
[6 empty] | 1.96051 | 0.85961
[6 empty] | 1.96158 | 0.85961
[6 empty] | 1.96265 | 0.85961
[6 empty] | 1.96371 | 0.85961
[6 empty] | 1.96478 | 0.85961
[6 empty] | 1.96585 | 0.85961
[6 empty] | 1.96692 | 0.85961
[6 empty] | 1.96798 | 0.85961
[6 empty] | 1.96905 | 0.85961
[6 empty] | 1.97012 | 0.85961
[6 empty] | 1.97118 | 0.85961
[6 empty] | 1.97225 | 0.85961
[6 empty] | 1.97332 | 0.85961
[6 empty] | 1.97439 | 0.85461
[6 empty] | 1.97545 | 0.85461
[6 empty] | 1.97652 | 0.85461
[6 empty] | 1.97759 | 0.85461
[6 empty] | 1.97866 | 0.85461
[6 empty] | 1.97972 | 0.85461
[6 empty] | 1.98079 | 0.85461
[6 empty] | 1.98186 | 0.85961
[6 empty] | 1.98292 | 0.85961
[6 empty] | 1.98399 | 0.85961
[6 empty] | 1.98506 | 0.85961
[6 empty] | 1.98613 | 0.85461
[6 empty] | 1.98719 | 0.85461
[6 empty] | 1.98826 | 0.85461
[6 empty] | 1.98933 | 0.85461
[6 empty] | 1.99039 | 0.85461
[6 empty] | 1.99146 | 0.85461
[6 empty] | 1.99253 | 0.85461
[6 empty] | 1.9936 | 0.85461
[6 empty] | 1.99466 | 0.85461
[6 empty] | 1.99573 | 0.85461
[6 empty] | 1.9968 | 0.85461
[6 empty] | 1.99787 | 0.85461
[6 empty] | 1.99893 | 0.85461
[6 empty] | 2 | 0.85461
[6 empty] | 2.00107 | 0.85461
[6 empty] | 2.00213 | 0.85461
[6 empty] | 2.0032 | 0.84963
[6 empty] | 2.00427 | 0.84963
[6 empty] | 2.00534 | 0.84963
[6 empty] | 2.0064 | 0.84963
[6 empty] | 2.00747 | 0.84963
[6 empty] | 2.00854 | 0.84963
[6 empty] | 2.00961 | 0.84963
[6 empty] | 2.01067 | 0.84963
[6 empty] | 2.01174 | 0.84963
[6 empty] | 2.01281 | 0.84963
[6 empty] | 2.01387 | 0.84963
[6 empty] | 2.01494 | 0.84963
[6 empty] | 2.01601 | 0.84467
[6 empty] | 2.01708 | 0.84467
[6 empty] | 2.01814 | 0.84467
[6 empty] | 2.01921 | 0.84467
[6 empty] | 2.02028 | 0.84467
[6 empty] | 2.02134 | 0.84467
[6 empty] | 2.02241 | 0.84467
[6 empty] | 2.02348 | 0.84467
[6 empty] | 2.02455 | 0.84467
[6 empty] | 2.02561 | 0.84467
[6 empty] | 2.02668 | 0.84467
[6 empty] | 2.02775 | 0.84467
[6 empty] | 2.02882 | 0.84467
[6 empty] | 2.02988 | 0.83971
[6 empty] | 2.03095 | 0.83971
[6 empty] | 2.03202 | 0.83971
[6 empty] | 2.03308 | 0.83971
[6 empty] | 2.03415 | 0.83971
[6 empty] | 2.03522 | 0.83971
[6 empty] | 2.03629 | 0.83971
[6 empty] | 2.03735 | 0.83971
[6 empty] | 2.03842 | 0.83971
[6 empty] | 2.03949 | 0.83971
[6 empty] | 2.04055 | 0.83971
[6 empty] | 2.04162 | 0.83971
[6 empty] | 2.04269 | 0.83971
[6 empty] | 2.04376 | 0.83971
[6 empty] | 2.04482 | 0.83478
[6 empty] | 2.04589 | 0.83478
[6 empty] | 2.04696 | 0.83478
[6 empty] | 2.04803 | 0.83478
[6 empty] | 2.04909 | 0.83478
[6 empty] | 2.05016 | 0.83478
[6 empty] | 2.05123 | 0.83478
[6 empty] | 2.05229 | 0.83478
[6 empty] | 2.05336 | 0.83478
[6 empty] | 2.05443 | 0.83478
[6 empty] | 2.0555 | 0.83478
[6 empty] | 2.05656 | 0.83478
[6 empty] | 2.05763 | 0.83478
[6 empty] | 2.0587 | 0.83478
[6 empty] | 2.05977 | 0.83478
[6 empty] | 2.06083 | 0.83478
[6 empty] | 2.0619 | 0.83478
[6 empty] | 2.06297 | 0.83478
[6 empty] | 2.06403 | 0.82985
[6 empty] | 2.0651 | 0.82985
[6 empty] | 2.06617 | 0.82985
[6 empty] | 2.06724 | 0.82985
[6 empty] | 2.0683 | 0.82985
[6 empty] | 2.06937 | 0.82985
[6 empty] | 2.07044 | 0.82985
[6 empty] | 2.0715 | 0.82985
[6 empty] | 2.07257 | 0.82985
[6 empty] | 2.07364 | 0.82985
[6 empty] | 2.07471 | 0.82985
[6 empty] | 2.07577 | 0.82985
[6 empty] | 2.07684 | 0.82985
[6 empty] | 2.07791 | 0.82985
[6 empty] | 2.07898 | 0.82985
[6 empty] | 2.08004 | 0.82985
[6 empty] | 2.08111 | 0.82985
[6 empty] | 2.08218 | 0.82494
[6 empty] | 2.08324 | 0.82494
[6 empty] | 2.08431 | 0.82494
[6 empty] | 2.08538 | 0.82494
[6 empty] | 2.08645 | 0.82494
[6 empty] | 2.08751 | 0.82494
[6 empty] | 2.08858 | 0.82494
[6 empty] | 2.08965 | 0.82494
[6 empty] | 2.09072 | 0.82494
[6 empty] | 2.09178 | 0.82494
[6 empty] | 2.09285 | 0.82494
[6 empty] | 2.09392 | 0.82494
[6 empty] | 2.09498 | 0.82494
[6 empty] | 2.09605 | 0.82494
[6 empty] | 2.09712 | 0.82494
[6 empty] | 2.09819 | 0.82494
[6 empty] | 2.09925 | 0.82494
[6 empty] | 2.10032 | 0.82494
[6 empty] | 2.10139 | 0.82985
[6 empty] | 2.10245 | 0.82985
[6 empty] | 2.10352 | 0.82985
[6 empty] | 2.10459 | 0.82985
[6 empty] | 2.10566 | 0.82985
[6 empty] | 2.10672 | 0.82985
[6 empty] | 2.10779 | 0.82494
[6 empty] | 2.10886 | 0.82494
[6 empty] | 2.10993 | 0.82494
[6 empty] | 2.11099 | 0.82494
[6 empty] | 2.11206 | 0.82494
[6 empty] | 2.11313 | 0.82494
[6 empty] | 2.11419 | 0.82494
[6 empty] | 2.11526 | 0.82494
[6 empty] | 2.11633 | 0.82494
[6 empty] | 2.1174 | 0.82494
[6 empty] | 2.11846 | 0.82494
[6 empty] | 2.11953 | 0.82494
[6 empty] | 2.1206 | 0.82494
[6 empty] | 2.12166 | 0.82494
[6 empty] | 2.12273 | 0.82494
[6 empty] | 2.1238 | 0.82494
[6 empty] | 2.12487 | 0.82494
[6 empty] | 2.12593 | 0.82494
[6 empty] | 2.127 | 0.82494
[6 empty] | 2.12807 | 0.82494
[6 empty] | 2.12914 | 0.82005
[6 empty] | 2.1302 | 0.82005
[6 empty] | 2.13127 | 0.82005
[6 empty] | 2.13234 | 0.82005
[6 empty] | 2.1334 | 0.82005
[6 empty] | 2.13447 | 0.82005
[6 empty] | 2.13554 | 0.82005
[6 empty] | 2.13661 | 0.82005
[6 empty] | 2.13767 | 0.82005
[6 empty] | 2.13874 | 0.82005
[6 empty] | 2.13981 | 0.81517
[6 empty] | 2.14088 | 0.81517
[6 empty] | 2.14194 | 0.81517
[6 empty] | 2.14301 | 0.81517
[6 empty] | 2.14408 | 0.81517
[6 empty] | 2.14514 | 0.81517
[6 empty] | 2.14621 | 0.81517
[6 empty] | 2.14728 | 0.81517
[6 empty] | 2.14835 | 0.81517
[6 empty] | 2.14941 | 0.81517
[6 empty] | 2.15048 | 0.81517
[6 empty] | 2.15155 | 0.81517
[6 empty] | 2.15261 | 0.81517
[6 empty] | 2.15368 | 0.81031
[6 empty] | 2.15475 | 0.81031
[6 empty] | 2.15582 | 0.81031
[6 empty] | 2.15688 | 0.81031
[6 empty] | 2.15795 | 0.81031
[6 empty] | 2.15902 | 0.81031
[6 empty] | 2.16009 | 0.81031
[6 empty] | 2.16115 | 0.81031
[6 empty] | 2.16222 | 0.81031
[6 empty] | 2.16329 | 0.81031
[6 empty] | 2.16435 | 0.81031
[6 empty] | 2.16542 | 0.81031
[6 empty] | 2.16649 | 0.81031
[6 empty] | 2.16756 | 0.80546
[6 empty] | 2.16862 | 0.80546
[6 empty] | 2.16969 | 0.80546
[6 empty] | 2.17076 | 0.80546
[6 empty] | 2.17182 | 0.80546
[6 empty] | 2.17289 | 0.80546
[6 empty] | 2.17396 | 0.80546
[6 empty] | 2.17503 | 0.80546
[6 empty] | 2.17609 | 0.80546
[6 empty] | 2.17716 | 0.80546
[6 empty] | 2.17823 | 0.80546
[6 empty] | 2.1793 | 0.80546
[6 empty] | 2.18036 | 0.80546
[6 empty] | 2.18143 | 0.80546
[6 empty] | 2.1825 | 0.80546
[6 empty] | 2.18356 | 0.80062
[6 empty] | 2.18463 | 0.80062
[6 empty] | 2.1857 | 0.80062
[6 empty] | 2.18677 | 0.80062
[6 empty] | 2.18783 | 0.80062
[6 empty] | 2.1889 | 0.80062
[6 empty] | 2.18997 | 0.80062
[6 empty] | 2.19104 | 0.80062
[6 empty] | 2.1921 | 0.80062
[6 empty] | 2.19317 | 0.80062
[6 empty] | 2.19424 | 0.80062
[6 empty] | 2.1953 | 0.80062
[6 empty] | 2.19637 | 0.80062
[6 empty] | 2.19744 | 0.80062
[6 empty] | 2.19851 | 0.7958
[6 empty] | 2.19957 | 0.7958
[6 empty] | 2.20064 | 0.7958
[6 empty] | 2.20171 | 0.7958
[6 empty] | 2.20277 | 0.80546
[6 empty] | 2.20384 | 0.80546
[6 empty] | 2.20491 | 0.80546
[6 empty] | 2.20598 | 0.80062
[6 empty] | 2.20704 | 0.80062
[6 empty] | 2.20811 | 0.80062
[6 empty] | 2.20918 | 0.80062
[6 empty] | 2.21025 | 0.80062
[6 empty] | 2.21131 | 0.80062
[6 empty] | 2.21238 | 0.80062
[6 empty] | 2.21345 | 0.80546
[6 empty] | 2.21451 | 0.80062
[6 empty] | 2.21558 | 0.80062
[6 empty] | 2.21665 | 0.80062
[6 empty] | 2.21772 | 0.80062
[6 empty] | 2.21878 | 0.80062
[6 empty] | 2.21985 | 0.80062
[6 empty] | 2.22092 | 0.80062
[6 empty] | 2.22199 | 0.80062
[6 empty] | 2.22305 | 0.80062
[6 empty] | 2.22412 | 0.80062
[6 empty] | 2.22519 | 0.80062
[6 empty] | 2.22625 | 0.80062
[6 empty] | 2.22732 | 0.7958
[6 empty] | 2.22839 | 0.7958
[6 empty] | 2.22946 | 0.7958
[6 empty] | 2.23052 | 0.7958
[6 empty] | 2.23159 | 0.7958
[6 empty] | 2.23266 | 0.7958
[6 empty] | 2.23372 | 0.7958
[6 empty] | 2.23479 | 0.7958
[6 empty] | 2.23586 | 0.7958
[6 empty] | 2.23693 | 0.7958
[6 empty] | 2.23799 | 0.7958
[6 empty] | 2.23906 | 0.7958
[6 empty] | 2.24013 | 0.7958
[6 empty] | 2.2412 | 0.7958
[6 empty] | 2.24226 | 0.7958
[6 empty] | 2.24333 | 0.7958
[6 empty] | 2.2444 | 0.7958
[6 empty] | 2.24546 | 0.7958
[6 empty] | 2.24653 | 0.79099
[6 empty] | 2.2476 | 0.79099
[6 empty] | 2.24867 | 0.79099
[6 empty] | 2.24973 | 0.79099
[6 empty] | 2.2508 | 0.79099
[6 empty] | 2.25187 | 0.79099
[6 empty] | 2.25293 | 0.79099
[6 empty] | 2.254 | 0.79099
[6 empty] | 2.25507 | 0.79099
[6 empty] | 2.25614 | 0.79099
[6 empty] | 2.2572 | 0.79099
[6 empty] | 2.25827 | 0.79099
[6 empty] | 2.25934 | 0.7862
[6 empty] | 2.26041 | 0.7862
[6 empty] | 2.26147 | 0.7862
[6 empty] | 2.26254 | 0.7862
[6 empty] | 2.26361 | 0.7862
[6 empty] | 2.26467 | 0.7862
[6 empty] | 2.26574 | 0.7862
[6 empty] | 2.26681 | 0.7862
[6 empty] | 2.26788 | 0.7862
[6 empty] | 2.26894 | 0.7862
[6 empty] | 2.27001 | 0.7862
[6 empty] | 2.27108 | 0.7862
[6 empty] | 2.27215 | 0.7862
[6 empty] | 2.27321 | 0.7862
[6 empty] | 2.27428 | 0.7862
[6 empty] | 2.27535 | 0.7862
[6 empty] | 2.27641 | 0.7862
[6 empty] | 2.27748 | 0.7862
[6 empty] | 2.27855 | 0.7862
[6 empty] | 2.27962 | 0.7862
[6 empty] | 2.28068 | 0.7862
[6 empty] | 2.28175 | 0.78142
[6 empty] | 2.28282 | 0.78142
[6 empty] | 2.28388 | 0.78142
[6 empty] | 2.28495 | 0.78142
[6 empty] | 2.28602 | 0.78142
[6 empty] | 2.28709 | 0.78142
[6 empty] | 2.28815 | 0.78142
[6 empty] | 2.28922 | 0.78142
[6 empty] | 2.29029 | 0.78142
[6 empty] | 2.29136 | 0.78142
[6 empty] | 2.29242 | 0.78142
[6 empty] | 2.29349 | 0.78142
[6 empty] | 2.29456 | 0.78142
[6 empty] | 2.29562 | 0.78142
[6 empty] | 2.29669 | 0.77666
[6 empty] | 2.29776 | 0.77666
[6 empty] | 2.29883 | 0.77666
[6 empty] | 2.29989 | 0.77666
[6 empty] | 2.30096 | 0.77666
[6 empty] | 2.30203 | 0.77666
[6 empty] | 2.30309 | 0.77666
[6 empty] | 2.30416 | 0.77666
[6 empty] | 2.30523 | 0.77666
[6 empty] | 2.3063 | 0.77666
[6 empty] | 2.30736 | 0.77666
[6 empty] | 2.30843 | 0.77191
[6 empty] | 2.3095 | 0.77666
[6 empty] | 2.31057 | 0.77666
[6 empty] | 2.31163 | 0.77666
[6 empty] | 2.3127 | 0.77666
[6 empty] | 2.31377 | 0.77666
[6 empty] | 2.31483 | 0.77666
[6 empty] | 2.3159 | 0.77666
[6 empty] | 2.31697 | 0.77666
[6 empty] | 2.31804 | 0.77666
[6 empty] | 2.3191 | 0.77666
[6 empty] | 2.32017 | 0.77666
[6 empty] | 2.32124 | 0.77666
[6 empty] | 2.32231 | 0.77191
[6 empty] | 2.32337 | 0.77191
[6 empty] | 2.32444 | 0.77666
[6 empty] | 2.32551 | 0.77191
[6 empty] | 2.32657 | 0.77191
[6 empty] | 2.32764 | 0.77191
[6 empty] | 2.32871 | 0.77191
[6 empty] | 2.32978 | 0.77666
[6 empty] | 2.33084 | 0.77666
[6 empty] | 2.33191 | 0.77666
[6 empty] | 2.33298 | 0.77666
[6 empty] | 2.33404 | 0.77191
[6 empty] | 2.33511 | 0.77191
[6 empty] | 2.33618 | 0.77191
[6 empty] | 2.33725 | 0.77191
[6 empty] | 2.33831 | 0.77191
[6 empty] | 2.33938 | 0.77191
[6 empty] | 2.34045 | 0.77191
[6 empty] | 2.34152 | 0.77191
[6 empty] | 2.34258 | 0.77191
[6 empty] | 2.34365 | 0.77191
[6 empty] | 2.34472 | 0.77191
[6 empty] | 2.34578 | 0.77191
[6 empty] | 2.34685 | 0.77191
[6 empty] | 2.34792 | 0.77191
[6 empty] | 2.34899 | 0.76718
[6 empty] | 2.35005 | 0.76718
[6 empty] | 2.35112 | 0.76718
[6 empty] | 2.35219 | 0.76718
[6 empty] | 2.35326 | 0.76718
[6 empty] | 2.35432 | 0.76718
[6 empty] | 2.35539 | 0.76718
[6 empty] | 2.35646 | 0.76718
[6 empty] | 2.35752 | 0.76718
[6 empty] | 2.35859 | 0.76718
[6 empty] | 2.35966 | 0.76718
[6 empty] | 2.36073 | 0.76718
[6 empty] | 2.36179 | 0.76718
[6 empty] | 2.36286 | 0.76718
[6 empty] | 2.36393 | 0.76718
[6 empty] | 2.36499 | 0.76718
[6 empty] | 2.36606 | 0.76718
[6 empty] | 2.36713 | 0.76246
[6 empty] | 2.3682 | 0.76246
[6 empty] | 2.36926 | 0.76246
[6 empty] | 2.37033 | 0.76246
[6 empty] | 2.3714 | 0.76246
[6 empty] | 2.37247 | 0.76246
[6 empty] | 2.37353 | 0.76246
[6 empty] | 2.3746 | 0.76246
[6 empty] | 2.37567 | 0.76246
[6 empty] | 2.37673 | 0.76246
[6 empty] | 2.3778 | 0.76246
[6 empty] | 2.37887 | 0.76246
[6 empty] | 2.37994 | 0.76246
[6 empty] | 2.381 | 0.76246
[6 empty] | 2.38207 | 0.76246
[6 empty] | 2.38314 | 0.75776
[6 empty] | 2.3842 | 0.75776
[6 empty] | 2.38527 | 0.75776
[6 empty] | 2.38634 | 0.75776
[6 empty] | 2.38741 | 0.75776
[6 empty] | 2.38847 | 0.75776
[6 empty] | 2.38954 | 0.75776
[6 empty] | 2.39061 | 0.75776
[6 empty] | 2.39168 | 0.75776
[6 empty] | 2.39274 | 0.75776
[6 empty] | 2.39381 | 0.75776
[6 empty] | 2.39488 | 0.75776
[6 empty] | 2.39594 | 0.75776
[6 empty] | 2.39701 | 0.75776
[6 empty] | 2.39808 | 0.75776
[6 empty] | 2.39915 | 0.75776
[6 empty] | 2.40021 | 0.75776
[6 empty] | 2.40128 | 0.75776
[6 empty] | 2.40235 | 0.75776
[6 empty] | 2.40342 | 0.75776
[6 empty] | 2.40448 | 0.75776
[6 empty] | 2.40555 | 0.75776
[6 empty] | 2.40662 | 0.75776
[6 empty] | 2.40768 | 0.75776
[6 empty] | 2.40875 | 0.75776
[6 empty] | 2.40982 | 0.75776
[6 empty] | 2.41089 | 0.75776
[6 empty] | 2.41195 | 0.75776
[6 empty] | 2.41302 | 0.75776
[6 empty] | 2.41409 | 0.75776
[6 empty] | 2.41515 | 0.75776
[6 empty] | 2.41622 | 0.75776
[6 empty] | 2.41729 | 0.75307
[6 empty] | 2.41836 | 0.75307
[6 empty] | 2.41942 | 0.75307
[6 empty] | 2.42049 | 0.75307
[6 empty] | 2.42156 | 0.75307
[6 empty] | 2.42263 | 0.75307
[6 empty] | 2.42369 | 0.75307
[6 empty] | 2.42476 | 0.75307
[6 empty] | 2.42583 | 0.75307
[6 empty] | 2.42689 | 0.75307
[6 empty] | 2.42796 | 0.75307
[6 empty] | 2.42903 | 0.75307
[6 empty] | 2.4301 | 0.75307
[6 empty] | 2.43116 | 0.75307
[6 empty] | 2.43223 | 0.74839
[6 empty] | 2.4333 | 0.74839
[6 empty] | 2.43436 | 0.74839
[6 empty] | 2.43543 | 0.74839
[6 empty] | 2.4365 | 0.74839
[6 empty] | 2.43757 | 0.74839
[6 empty] | 2.43863 | 0.74839
[6 empty] | 2.4397 | 0.74839
[6 empty] | 2.44077 | 0.74839
[6 empty] | 2.44184 | 0.74839
[6 empty] | 2.4429 | 0.74839
[6 empty] | 2.44397 | 0.74839
[6 empty] | 2.44504 | 0.74839
[6 empty] | 2.4461 | 0.74839
[6 empty] | 2.44717 | 0.74839
[6 empty] | 2.44824 | 0.74839
[6 empty] | 2.44931 | 0.74373
[6 empty] | 2.45037 | 0.74373
[6 empty] | 2.45144 | 0.74373
[6 empty] | 2.45251 | 0.74373
[6 empty] | 2.45358 | 0.74373
[6 empty] | 2.45464 | 0.74373
[6 empty] | 2.45571 | 0.74373
[6 empty] | 2.45678 | 0.74373
[6 empty] | 2.45784 | 0.74373
[6 empty] | 2.45891 | 0.74373
[6 empty] | 2.45998 | 0.74373
[6 empty] | 2.46105 | 0.74373
[6 empty] | 2.46211 | 0.74373
[6 empty] | 2.46318 | 0.74373
[6 empty] | 2.46425 | 0.74373
[6 empty] | 2.46531 | 0.74373
[6 empty] | 2.46638 | 0.73908
[6 empty] | 2.46745 | 0.73908
[6 empty] | 2.46852 | 0.73908
[6 empty] | 2.46958 | 0.73908
[6 empty] | 2.47065 | 0.73908
[6 empty] | 2.47172 | 0.73908
[6 empty] | 2.47279 | 0.73908
[6 empty] | 2.47385 | 0.73908
[6 empty] | 2.47492 | 0.73908
[6 empty] | 2.47599 | 0.73908
[6 empty] | 2.47705 | 0.73908
[6 empty] | 2.47812 | 0.73908
[6 empty] | 2.47919 | 0.73445
[6 empty] | 2.48026 | 0.73445
[6 empty] | 2.48132 | 0.73445
[6 empty] | 2.48239 | 0.73445
[6 empty] | 2.48346 | 0.73445
[6 empty] | 2.48453 | 0.73445
[6 empty] | 2.48559 | 0.73445
[6 empty] | 2.48666 | 0.73445
[6 empty] | 2.48773 | 0.73445
[6 empty] | 2.48879 | 0.73445
[6 empty] | 2.48986 | 0.73445
[6 empty] | 2.49093 | 0.73445
[6 empty] | 2.492 | 0.73445
[6 empty] | 2.49306 | 0.73445
[6 empty] | 2.49413 | 0.73445
[6 empty] | 2.4952 | 0.73445
[6 empty] | 2.49626 | 0.73445
[6 empty] | 2.49733 | 0.73445
[6 empty] | 2.4984 | 0.72983
[6 empty] | 2.49947 | 0.72983
[6 empty] | 2.50053 | 0.72983
[6 empty] | 2.5016 | 0.72983
[6 empty] | 2.50267 | 0.72983
[6 empty] | 2.50374 | 0.72983
[6 empty] | 2.5048 | 0.73445
[6 empty] | 2.50587 | 0.73445
[6 empty] | 2.50694 | 0.73445
[6 empty] | 2.508 | 0.73445
[6 empty] | 2.50907 | 0.73445
[6 empty] | 2.51014 | 0.73445
[6 empty] | 2.51121 | 0.73445
[6 empty] | 2.51227 | 0.73445
[6 empty] | 2.51334 | 0.73445
[6 empty] | 2.51441 | 0.72983
[6 empty] | 2.51547 | 0.72983
[6 empty] | 2.51654 | 0.72983
[6 empty] | 2.51761 | 0.72983
[6 empty] | 2.51868 | 0.72983
[6 empty] | 2.51974 | 0.72983
[6 empty] | 2.52081 | 0.72983
[6 empty] | 2.52188 | 0.73445
[6 empty] | 2.52295 | 0.73445
[6 empty] | 2.52401 | 0.73445
[6 empty] | 2.52508 | 0.73445
[6 empty] | 2.52615 | 0.73445
[6 empty] | 2.52721 | 0.73445
[6 empty] | 2.52828 | 0.72983
[6 empty] | 2.52935 | 0.72983
[6 empty] | 2.53042 | 0.72983
[6 empty] | 2.53148 | 0.72983
[6 empty] | 2.53255 | 0.72983
[6 empty] | 2.53362 | 0.72983
[6 empty] | 2.53469 | 0.72983
[6 empty] | 2.53575 | 0.72983
[6 empty] | 2.53682 | 0.72983
[6 empty] | 2.53789 | 0.72983
[6 empty] | 2.53895 | 0.72983
[6 empty] | 2.54002 | 0.72983
[6 empty] | 2.54109 | 0.72983
[6 empty] | 2.54216 | 0.72523
[6 empty] | 2.54322 | 0.72523
[6 empty] | 2.54429 | 0.72523
[6 empty] | 2.54536 | 0.72523
[6 empty] | 2.54642 | 0.72523
[6 empty] | 2.54749 | 0.72523
[6 empty] | 2.54856 | 0.72523
[6 empty] | 2.54963 | 0.72523
[6 empty] | 2.55069 | 0.72523
[6 empty] | 2.55176 | 0.72523
[6 empty] | 2.55283 | 0.72523
[6 empty] | 2.5539 | 0.72523
[6 empty] | 2.55496 | 0.72523
[6 empty] | 2.55603 | 0.72523
[6 empty] | 2.5571 | 0.72523
[6 empty] | 2.55816 | 0.72064
[6 empty] | 2.55923 | 0.72064
[6 empty] | 2.5603 | 0.72064
[6 empty] | 2.56137 | 0.72064
[6 empty] | 2.56243 | 0.72064
[6 empty] | 2.5635 | 0.72064
[6 empty] | 2.56457 | 0.72064
[6 empty] | 2.56564 | 0.72064
[6 empty] | 2.5667 | 0.72064
[6 empty] | 2.56777 | 0.72064
[6 empty] | 2.56884 | 0.72064
[6 empty] | 2.5699 | 0.72064
[6 empty] | 2.57097 | 0.72064
[6 empty] | 2.57204 | 0.72064
[6 empty] | 2.57311 | 0.72064
[6 empty] | 2.57417 | 0.71607
[6 empty] | 2.57524 | 0.71607
[6 empty] | 2.57631 | 0.71607
[6 empty] | 2.57737 | 0.71607
[6 empty] | 2.57844 | 0.71607
[6 empty] | 2.57951 | 0.71607
[6 empty] | 2.58058 | 0.71607
[6 empty] | 2.58164 | 0.71607
[6 empty] | 2.58271 | 0.71607
[6 empty] | 2.58378 | 0.71607
[6 empty] | 2.58485 | 0.71607
[6 empty] | 2.58591 | 0.71607
[6 empty] | 2.58698 | 0.71607
[6 empty] | 2.58805 | 0.71607
[6 empty] | 2.58911 | 0.71607
[6 empty] | 2.59018 | 0.71151
[6 empty] | 2.59125 | 0.71151
[6 empty] | 2.59232 | 0.71151
[6 empty] | 2.59338 | 0.71151
[6 empty] | 2.59445 | 0.71151
[6 empty] | 2.59552 | 0.71151
[6 empty] | 2.59658 | 0.71151
[6 empty] | 2.59765 | 0.71607
[6 empty] | 2.59872 | 0.71151
[6 empty] | 2.59979 | 0.71607
[6 empty] | 2.60085 | 0.71607
[6 empty] | 2.60192 | 0.71607
[6 empty] | 2.60299 | 0.71151
[6 empty] | 2.60406 | 0.71151
[6 empty] | 2.60512 | 0.71151
[6 empty] | 2.60619 | 0.71151
[6 empty] | 2.60726 | 0.71151
[6 empty] | 2.60832 | 0.71151
[6 empty] | 2.60939 | 0.71151
[6 empty] | 2.61046 | 0.71151
[6 empty] | 2.61153 | 0.71151
[6 empty] | 2.61259 | 0.71151
[6 empty] | 2.61366 | 0.71151
[6 empty] | 2.61473 | 0.71151
[6 empty] | 2.6158 | 0.71151
[6 empty] | 2.61686 | 0.71151
[6 empty] | 2.61793 | 0.71151
[6 empty] | 2.619 | 0.71151
[6 empty] | 2.62006 | 0.71151
[6 empty] | 2.62113 | 0.71151
[6 empty] | 2.6222 | 0.71151
[6 empty] | 2.62327 | 0.71151
[6 empty] | 2.62433 | 0.71607
[6 empty] | 2.6254 | 0.71607
[6 empty] | 2.62647 | 0.71151
[6 empty] | 2.62753 | 0.71151
[6 empty] | 2.6286 | 0.71151
[6 empty] | 2.62967 | 0.71151
[6 empty] | 2.63074 | 0.71151
[6 empty] | 2.6318 | 0.71151
[6 empty] | 2.63287 | 0.71151
[6 empty] | 2.63394 | 0.71151
[6 empty] | 2.63501 | 0.71151
[6 empty] | 2.63607 | 0.71151
[6 empty] | 2.63714 | 0.71151
[6 empty] | 2.63821 | 0.71151
[6 empty] | 2.63927 | 0.71151
[6 empty] | 2.64034 | 0.71151
[6 empty] | 2.64141 | 0.71151
[6 empty] | 2.64248 | 0.70697
[6 empty] | 2.64354 | 0.70697
[6 empty] | 2.64461 | 0.71151
[6 empty] | 2.64568 | 0.71151
[6 empty] | 2.64674 | 0.70697
[6 empty] | 2.64781 | 0.70697
[6 empty] | 2.64888 | 0.70697
[6 empty] | 2.64995 | 0.70697
[6 empty] | 2.65101 | 0.70697
[6 empty] | 2.65208 | 0.70697
[6 empty] | 2.65315 | 0.70697
[6 empty] | 2.65422 | 0.70697
[6 empty] | 2.65528 | 0.70697
[6 empty] | 2.65635 | 0.70697
[6 empty] | 2.65742 | 0.70697
[6 empty] | 2.65848 | 0.70697
[6 empty] | 2.65955 | 0.70697
[6 empty] | 2.66062 | 0.70697
[6 empty] | 2.66169 | 0.70697
[6 empty] | 2.66275 | 0.70244
[6 empty] | 2.66382 | 0.70244
[6 empty] | 2.66489 | 0.70244
[6 empty] | 2.66596 | 0.70244
[6 empty] | 2.66702 | 0.70244
[6 empty] | 2.66809 | 0.70244
[6 empty] | 2.66916 | 0.70244
[6 empty] | 2.67022 | 0.70244
[6 empty] | 2.67129 | 0.70244
[6 empty] | 2.67236 | 0.70244
[6 empty] | 2.67343 | 0.70244
[6 empty] | 2.67449 | 0.70244
[6 empty] | 2.67556 | 0.70244
[6 empty] | 2.67663 | 0.70244
[6 empty] | 2.67769 | 0.70244
[6 empty] | 2.67876 | 0.70244
[6 empty] | 2.67983 | 0.69792
[6 empty] | 2.6809 | 0.69792
[6 empty] | 2.68196 | 0.69792
[6 empty] | 2.68303 | 0.69792
[6 empty] | 2.6841 | 0.69792
[6 empty] | 2.68517 | 0.69792
[6 empty] | 2.68623 | 0.69792
[6 empty] | 2.6873 | 0.69792
[6 empty] | 2.68837 | 0.69792
[6 empty] | 2.68943 | 0.69792
[6 empty] | 2.6905 | 0.69792
[6 empty] | 2.69157 | 0.69792
[6 empty] | 2.69264 | 0.69792
[6 empty] | 2.6937 | 0.69792
[6 empty] | 2.69477 | 0.69792
[6 empty] | 2.69584 | 0.69792
[6 empty] | 2.69691 | 0.69792
[6 empty] | 2.69797 | 0.69342
[6 empty] | 2.69904 | 0.69342
[6 empty] | 2.70011 | 0.69342
[6 empty] | 2.70117 | 0.69342
[6 empty] | 2.70224 | 0.69342
[6 empty] | 2.70331 | 0.69342
[6 empty] | 2.70438 | 0.69342
[6 empty] | 2.70544 | 0.69792
[6 empty] | 2.70651 | 0.69792
[6 empty] | 2.70758 | 0.69792
[6 empty] | 2.70864 | 0.69792
[6 empty] | 2.70971 | 0.69792
[6 empty] | 2.71078 | 0.69792
[6 empty] | 2.71185 | 0.69792
[6 empty] | 2.71291 | 0.69792
[6 empty] | 2.71398 | 0.69792
[6 empty] | 2.71505 | 0.69792
[6 empty] | 2.71612 | 0.69792
[6 empty] | 2.71718 | 0.69792
[6 empty] | 2.71825 | 0.69792
[6 empty] | 2.71932 | 0.69792
[6 empty] | 2.72038 | 0.69792
[6 empty] | 2.72145 | 0.69792
[6 empty] | 2.72252 | 0.69792
[6 empty] | 2.72359 | 0.69792
[6 empty] | 2.72465 | 0.69792
[6 empty] | 2.72572 | 0.69792
[6 empty] | 2.72679 | 0.69792
[6 empty] | 2.72785 | 0.69792
[6 empty] | 2.72892 | 0.69792
[6 empty] | 2.72999 | 0.69792
[6 empty] | 2.73106 | 0.69792
[6 empty] | 2.73212 | 0.69342
[6 empty] | 2.73319 | 0.69342
[6 empty] | 2.73426 | 0.69342
[6 empty] | 2.73533 | 0.69342
[6 empty] | 2.73639 | 0.69342
[6 empty] | 2.73746 | 0.69342
[6 empty] | 2.73853 | 0.69342
[6 empty] | 2.73959 | 0.69342
[6 empty] | 2.74066 | 0.69342
[6 empty] | 2.74173 | 0.69342
[6 empty] | 2.7428 | 0.69342
[6 empty] | 2.74386 | 0.69342
[6 empty] | 2.74493 | 0.69342
[6 empty] | 2.746 | 0.69342
[6 empty] | 2.74707 | 0.69342
[6 empty] | 2.74813 | 0.69342
[6 empty] | 2.7492 | 0.69342
[6 empty] | 2.75027 | 0.69342
[6 empty] | 2.75133 | 0.69342
[6 empty] | 2.7524 | 0.69342
[6 empty] | 2.75347 | 0.69342
[6 empty] | 2.75454 | 0.69342
[6 empty] | 2.7556 | 0.68893
[6 empty] | 2.75667 | 0.68893
[6 empty] | 2.75774 | 0.68893
[6 empty] | 2.7588 | 0.68893
[6 empty] | 2.75987 | 0.68893
[6 empty] | 2.76094 | 0.68893
[6 empty] | 2.76201 | 0.68893
[6 empty] | 2.76307 | 0.68893
[6 empty] | 2.76414 | 0.68893
[6 empty] | 2.76521 | 0.68893
[6 empty] | 2.76628 | 0.68893
[6 empty] | 2.76734 | 0.68893
[6 empty] | 2.76841 | 0.68893
[6 empty] | 2.76948 | 0.68893
[6 empty] | 2.77054 | 0.68893
[6 empty] | 2.77161 | 0.68893
[6 empty] | 2.77268 | 0.68893
[6 empty] | 2.77375 | 0.68893
[6 empty] | 2.77481 | 0.68893
[6 empty] | 2.77588 | 0.68893
[6 empty] | 2.77695 | 0.68893
[6 empty] | 2.77801 | 0.68446
[6 empty] | 2.77908 | 0.68446
[6 empty] | 2.78015 | 0.68446
[6 empty] | 2.78122 | 0.68446
[6 empty] | 2.78228 | 0.68446
[6 empty] | 2.78335 | 0.68446
[6 empty] | 2.78442 | 0.68446
[6 empty] | 2.78549 | 0.68446
[6 empty] | 2.78655 | 0.68446
[6 empty] | 2.78762 | 0.68
[6 empty] | 2.78869 | 0.68
[6 empty] | 2.78975 | 0.68
[6 empty] | 2.79082 | 0.68
[6 empty] | 2.79189 | 0.68
[6 empty] | 2.79296 | 0.68
[6 empty] | 2.79402 | 0.68
[6 empty] | 2.79509 | 0.68
[6 empty] | 2.79616 | 0.68
[6 empty] | 2.79723 | 0.68
[6 empty] | 2.79829 | 0.68
[6 empty] | 2.79936 | 0.68
[6 empty] | 2.80043 | 0.68
[6 empty] | 2.80149 | 0.68
[6 empty] | 2.80256 | 0.68446
[6 empty] | 2.80363 | 0.68446
[6 empty] | 2.8047 | 0.68446
[6 empty] | 2.80576 | 0.68446
[6 empty] | 2.80683 | 0.68446
[6 empty] | 2.8079 | 0.68446
[6 empty] | 2.80896 | 0.68893
[6 empty] | 2.81003 | 0.69342
[6 empty] | 2.8111 | 0.69342
[6 empty] | 2.81217 | 0.69342
[6 empty] | 2.81323 | 0.68893
[6 empty] | 2.8143 | 0.68893
[6 empty] | 2.81537 | 0.68893
[6 empty] | 2.81644 | 0.68893
[6 empty] | 2.8175 | 0.68893
[6 empty] | 2.81857 | 0.68893
[6 empty] | 2.81964 | 0.68893
[6 empty] | 2.8207 | 0.68893
[6 empty] | 2.82177 | 0.68893
[6 empty] | 2.82284 | 0.68893
[6 empty] | 2.82391 | 0.68893
[6 empty] | 2.82497 | 0.68893
[6 empty] | 2.82604 | 0.68893
[6 empty] | 2.82711 | 0.68446
[6 empty] | 2.82818 | 0.68446
[6 empty] | 2.82924 | 0.68446
[6 empty] | 2.83031 | 0.68446
[6 empty] | 2.83138 | 0.68446
[6 empty] | 2.83244 | 0.68446
[6 empty] | 2.83351 | 0.68446
[6 empty] | 2.83458 | 0.68446
[6 empty] | 2.83565 | 0.68446
[6 empty] | 2.83671 | 0.68446
[6 empty] | 2.83778 | 0.68446
[6 empty] | 2.83885 | 0.68446
[6 empty] | 2.83991 | 0.68446
[6 empty] | 2.84098 | 0.68446
[6 empty] | 2.84205 | 0.68446
[6 empty] | 2.84312 | 0.68446
[6 empty] | 2.84418 | 0.68446
[6 empty] | 2.84525 | 0.68446
[6 empty] | 2.84632 | 0.68446
[6 empty] | 2.84739 | 0.68446
[6 empty] | 2.84845 | 0.68446
[6 empty] | 2.84952 | 0.68446
[6 empty] | 2.85059 | 0.68446
[6 empty] | 2.85165 | 0.68446
[6 empty] | 2.85272 | 0.68
[6 empty] | 2.85379 | 0.68
[6 empty] | 2.85486 | 0.68
[6 empty] | 2.85592 | 0.68
[6 empty] | 2.85699 | 0.68
[6 empty] | 2.85806 | 0.68
[6 empty] | 2.85912 | 0.68
[6 empty] | 2.86019 | 0.68
[6 empty] | 2.86126 | 0.68
[6 empty] | 2.86233 | 0.68
[6 empty] | 2.86339 | 0.68
[6 empty] | 2.86446 | 0.68
[6 empty] | 2.86553 | 0.68
[6 empty] | 2.8666 | 0.68
[6 empty] | 2.86766 | 0.68
[6 empty] | 2.86873 | 0.68
[6 empty] | 2.8698 | 0.68
[6 empty] | 2.87086 | 0.68
[6 empty] | 2.87193 | 0.68
[6 empty] | 2.873 | 0.68
[6 empty] | 2.87407 | 0.68
[6 empty] | 2.87513 | 0.68
[6 empty] | 2.8762 | 0.68
[6 empty] | 2.87727 | 0.67556
[6 empty] | 2.87834 | 0.67556
[6 empty] | 2.8794 | 0.67556
[6 empty] | 2.88047 | 0.67556
[6 empty] | 2.88154 | 0.67556
[6 empty] | 2.8826 | 0.67556
[6 empty] | 2.88367 | 0.67556
[6 empty] | 2.88474 | 0.67556
[6 empty] | 2.88581 | 0.67556
[6 empty] | 2.88687 | 0.67556
[6 empty] | 2.88794 | 0.67556
[6 empty] | 2.88901 | 0.67556
[6 empty] | 2.89007 | 0.67556
[6 empty] | 2.89114 | 0.67556
[6 empty] | 2.89221 | 0.67556
[6 empty] | 2.89328 | 0.67556
[6 empty] | 2.89434 | 0.67556
[6 empty] | 2.89541 | 0.67556
[6 empty] | 2.89648 | 0.67556
[6 empty] | 2.89755 | 0.67556
[6 empty] | 2.89861 | 0.67556
[6 empty] | 2.89968 | 0.67556
[6 empty] | 2.90075 | 0.67113
[6 empty] | 2.90181 | 0.67113
[6 empty] | 2.90288 | 0.67113
[6 empty] | 2.90395 | 0.67113
[6 empty] | 2.90502 | 0.67113
[6 empty] | 2.90608 | 0.67113
[6 empty] | 2.90715 | 0.67113
[6 empty] | 2.90822 | 0.67113
[6 empty] | 2.90928 | 0.67113
[6 empty] | 2.91035 | 0.67113
[6 empty] | 2.91142 | 0.67113
[6 empty] | 2.91249 | 0.67113
[6 empty] | 2.91355 | 0.67113
[6 empty] | 2.91462 | 0.67113
[6 empty] | 2.91569 | 0.67113
[6 empty] | 2.91676 | 0.67113
[6 empty] | 2.91782 | 0.67113
[6 empty] | 2.91889 | 0.67113
[6 empty] | 2.91996 | 0.67113
[6 empty] | 2.92102 | 0.67113
[6 empty] | 2.92209 | 0.67113
[6 empty] | 2.92316 | 0.67113
[6 empty] | 2.92423 | 0.67113
[6 empty] | 2.92529 | 0.67113
[6 empty] | 2.92636 | 0.67113
[6 empty] | 2.92743 | 0.67113
[6 empty] | 2.9285 | 0.66672
[6 empty] | 2.92956 | 0.66672
[6 empty] | 2.93063 | 0.66672
[6 empty] | 2.9317 | 0.66672
[6 empty] | 2.93276 | 0.66672
[6 empty] | 2.93383 | 0.66672
[6 empty] | 2.9349 | 0.66672
[6 empty] | 2.93597 | 0.66672
[6 empty] | 2.93703 | 0.66672
[6 empty] | 2.9381 | 0.66672
[6 empty] | 2.93917 | 0.66672
[6 empty] | 2.94023 | 0.66672
[6 empty] | 2.9413 | 0.66672
[6 empty] | 2.94237 | 0.66672
[6 empty] | 2.94344 | 0.66672
[6 empty] | 2.9445 | 0.66672
[6 empty] | 2.94557 | 0.66672
[6 empty] | 2.94664 | 0.66672
[6 empty] | 2.94771 | 0.66672
[6 empty] | 2.94877 | 0.66672
[6 empty] | 2.94984 | 0.66672
[6 empty] | 2.95091 | 0.66672
[6 empty] | 2.95197 | 0.66672
[6 empty] | 2.95304 | 0.66672
[6 empty] | 2.95411 | 0.66232
[6 empty] | 2.95518 | 0.66232
[6 empty] | 2.95624 | 0.66232
[6 empty] | 2.95731 | 0.66232
[6 empty] | 2.95838 | 0.66232
[6 empty] | 2.95945 | 0.66672
[6 empty] | 2.96051 | 0.66672
[6 empty] | 2.96158 | 0.66232
[6 empty] | 2.96265 | 0.66232
[6 empty] | 2.96371 | 0.66232
[6 empty] | 2.96478 | 0.66232
[6 empty] | 2.96585 | 0.66232
[6 empty] | 2.96692 | 0.66232
[6 empty] | 2.96798 | 0.66232
[6 empty] | 2.96905 | 0.66672
[6 empty] | 2.97012 | 0.67113
[6 empty] | 2.97118 | 0.67113
[6 empty] | 2.97225 | 0.66672
[6 empty] | 2.97332 | 0.66672
[6 empty] | 2.97439 | 0.66672
[6 empty] | 2.97545 | 0.66672
[6 empty] | 2.97652 | 0.66672
[6 empty] | 2.97759 | 0.66672
[6 empty] | 2.97866 | 0.66232
[6 empty] | 2.97972 | 0.66232
[6 empty] | 2.98079 | 0.66232
[6 empty] | 2.98186 | 0.66232
[6 empty] | 2.98292 | 0.66232
[6 empty] | 2.98399 | 0.66232
[6 empty] | 2.98506 | 0.66232
[6 empty] | 2.98613 | 0.66232
[6 empty] | 2.98719 | 0.66232
[6 empty] | 2.98826 | 0.66232
[6 empty] | 2.98933 | 0.66232
[6 empty] | 2.99039 | 0.66232
[6 empty] | 2.99146 | 0.66232
[6 empty] | 2.99253 | 0.66232
[6 empty] | 2.9936 | 0.66232
[6 empty] | 2.99466 | 0.66232
[6 empty] | 2.99573 | 0.66232
[6 empty] | 2.9968 | 0.66232
[6 empty] | 2.99787 | 0.66232
[6 empty] | 2.99893 | 0.66232
[6 empty] | 3 | 0.66232

## Fig.3(b)
|  |  |  | -- |  |  | HESE
| Instantaneous nucleation |  | Progressive nucleation |  | (-)160mV |  | (-)180mV
t/tm | (j/jm)2 | t/tm | (j/jm)2 | t/tm | (j/jm)2 | t/tm | (j/jm)2
0.00408 | 0.01251 | 0.00408 | 4.54409e-07 | 0.00395 | 0.06213 | 0.00253 | 0.04781
0.00816 | 0.0249 | 0.00816 | 3.63485e-06 | 0.00791 | 0.0722 | 0.00506 | 0.05052
0.01224 | 0.03716 | 0.01224 | 1.22652e-05 | 0.01186 | 0.08116 | 0.00759 | 0.05616
0.01633 | 0.04932 | 0.01633 | 2.91187e-05 | 0.01581 | 0.08844 | 0.01013 | 0.05909
0.02041 | 0.06133 | 0.02041 | 5.68316e-05 | 0.01976 | 0.0946 | 0.01266 | 0.06209
0.02449 | 0.07322 | 0.02449 | 9.8139e-05 | 0.02372 | 0.10009 | 0.01519 | 0.06517
0.02857 | 0.08498 | 0.02857 | 0.000155735 | 0.02767 | 0.10573 | 0.01772 | 0.06832
0.03265 | 0.09662 | 0.03265 | 0.000232301 | 0.03162 | 0.11122 | 0.02025 | 0.07155
0.03673 | 0.10815 | 0.03673 | 0.000330505 | 0.03557 | 0.11653 | 0.02278 | 0.07486
0.04082 | 0.11958 | 0.04082 | 0.000453328 | 0.03953 | 0.12131 | 0.02532 | 0.07823
0.0449 | 0.13086 | 0.0449 | 0.000602806 | 0.04348 | 0.12686 | 0.02785 | 0.08168
0.04898 | 0.14203 | 0.04898 | 0.00078182 | 0.04743 | 0.13185 | 0.03038 | 0.08521
0.05306 | 0.15309 | 0.05306 | 0.000992956 | 0.05138 | 0.13694 | 0.03291 | 0.08881
0.05714 | 0.16402 | 0.05714 | 0.00124 | 0.05534 | 0.14248 | 0.03544 | 0.09249
0.06122 | 0.17485 | 0.06122 | 0.00152 | 0.05929 | 0.14777 | 0.03797 | 0.09624
0.06531 | 0.18559 | 0.06531 | 0.00185 | 0.06324 | 0.15352 | 0.04051 | 0.09624
0.06939 | 0.19619 | 0.06939 | 0.00221 | 0.06719 | 0.159 | 0.04304 | 0.10006
0.07347 | 0.20668 | 0.07347 | 0.00262 | 0.07115 | 0.16459 | 0.04557 | 0.10396
0.07755 | 0.21706 | 0.07755 | 0.00308 | 0.0751 | 0.17027 | 0.0481 | 0.10794
0.08163 | 0.22733 | 0.08163 | 0.00358 | 0.07905 | 0.17683 | 0.05063 | 0.11198
0.08571 | 0.23749 | 0.08571 | 0.00414 | 0.083 | 0.18311 | 0.05316 | 0.11198
0.0898 | 0.24757 | 0.0898 | 0.00475 | 0.08696 | 0.18789 | 0.0557 | 0.11611
0.09388 | 0.25752 | 0.09388 | 0.00542 | 0.09091 | 0.19355 | 0.05823 | 0.1203
0.09796 | 0.26737 | 0.09796 | 0.00615 | 0.09486 | 0.19847 | 0.06076 | 0.12458
0.10204 | 0.27711 | 0.10204 | 0.00694 | 0.09881 | 0.20429 | 0.06329 | 0.12458
0.10612 | 0.28675 | 0.10612 | 0.00779 | 0.10277 | 0.20976 | 0.06582 | 0.12892
0.1102 | 0.29629 | 0.1102 | 0.0087 | 0.10672 | 0.21531 | 0.06835 | 0.13334
0.11429 | 0.30575 | 0.11429 | 0.00969 | 0.11067 | 0.22224 | 0.07089 | 0.13784
0.11837 | 0.31508 | 0.11837 | 0.01074 | 0.11462 | 0.22928 | 0.07342 | 0.13784
0.12245 | 0.32432 | 0.12245 | 0.01186 | 0.11858 | 0.23418 | 0.07595 | 0.14241
0.12653 | 0.33345 | 0.12653 | 0.01306 | 0.12253 | 0.23958 | 0.07848 | 0.14705
0.13061 | 0.34249 | 0.13061 | 0.01433 | 0.12648 | 0.24551 | 0.08101 | 0.15177
0.13469 | 0.35144 | 0.13469 | 0.01567 | 0.13043 | 0.25105 | 0.08354 | 0.15177
0.13878 | 0.36031 | 0.13878 | 0.0171 | 0.13439 | 0.25711 | 0.08608 | 0.15656
0.14286 | 0.36906 | 0.14286 | 0.0186 | 0.13834 | 0.2623 | 0.08861 | 0.16143
0.14694 | 0.37772 | 0.14694 | 0.02019 | 0.14229 | 0.26802 | 0.09114 | 0.16637
0.15102 | 0.38628 | 0.15102 | 0.02185 | 0.14625 | 0.2738 | 0.09367 | 0.16637
0.1551 | 0.39476 | 0.1551 | 0.02361 | 0.1502 | 0.27916 | 0.0962 | 0.17139
0.15918 | 0.40314 | 0.15918 | 0.02544 | 0.15415 | 0.28506 | 0.09873 | 0.17648
0.16327 | 0.41145 | 0.16327 | 0.02737 | 0.1581 | 0.29052 | 0.10127 | 0.17648
0.16735 | 0.41965 | 0.16735 | 0.02938 | 0.16206 | 0.29603 | 0.1038 | 0.18165
0.17143 | 0.42776 | 0.17143 | 0.03148 | 0.16601 | 0.3016 | 0.10633 | 0.18689
0.17551 | 0.43578 | 0.17551 | 0.03368 | 0.16996 | 0.30773 | 0.10886 | 0.18689
0.17959 | 0.44372 | 0.17959 | 0.03596 | 0.17391 | 0.31289 | 0.11139 | 0.1922
0.18367 | 0.45157 | 0.18367 | 0.03833 | 0.17787 | 0.31861 | 0.11392 | 0.19759
0.18776 | 0.45935 | 0.18776 | 0.04081 | 0.18182 | 0.32438 | 0.11646 | 0.19759
0.19184 | 0.46703 | 0.19184 | 0.04337 | 0.18577 | 0.33074 | 0.11899 | 0.20306
0.19592 | 0.47462 | 0.19592 | 0.04603 | 0.18972 | 0.33609 | 0.12152 | 0.2086
0.2 | 0.48213 | 0.2 | 0.04879 | 0.19368 | 0.34147 | 0.12405 | 0.2086
0.20408 | 0.48956 | 0.20408 | 0.05164 | 0.19763 | 0.34745 | 0.12658 | 0.21421
0.20816 | 0.4969 | 0.20816 | 0.05459 | 0.20158 | 0.35238 | 0.12911 | 0.2199
0.21224 | 0.50417 | 0.21224 | 0.05763 | 0.20553 | 0.3579 | 0.13165 | 0.2199
0.21633 | 0.51137 | 0.21633 | 0.06078 | 0.20949 | 0.36345 | 0.13418 | 0.22566
0.22041 | 0.51847 | 0.22041 | 0.06402 | 0.21344 | 0.36962 | 0.13671 | 0.2315
0.22449 | 0.52549 | 0.22449 | 0.06736 | 0.21739 | 0.37527 | 0.13924 | 0.2315
0.22857 | 0.53244 | 0.22857 | 0.0708 | 0.22134 | 0.38039 | 0.14177 | 0.23741
0.23265 | 0.53931 | 0.23265 | 0.07434 | 0.2253 | 0.3867 | 0.1443 | 0.23741
0.23673 | 0.5461 | 0.23673 | 0.07798 | 0.22925 | 0.39247 | 0.14684 | 0.24339
0.24082 | 0.55283 | 0.24082 | 0.08173 | 0.2332 | 0.39771 | 0.14937 | 0.24945
0.2449 | 0.55946 | 0.2449 | 0.08557 | 0.23715 | 0.40298 | 0.1519 | 0.24945
0.24898 | 0.56603 | 0.24898 | 0.0895 | 0.24111 | 0.40829 | 0.15443 | 0.25559
0.25306 | 0.57252 | 0.25306 | 0.09354 | 0.24506 | 0.41363 | 0.15696 | 0.2618
0.25714 | 0.57893 | 0.25714 | 0.09767 | 0.24901 | 0.419 | 0.15949 | 0.2618
0.26122 | 0.58527 | 0.26122 | 0.1019 | 0.25296 | 0.42442 | 0.16203 | 0.26808
0.26531 | 0.59156 | 0.26531 | 0.10624 | 0.25692 | 0.42986 | 0.16456 | 0.26808
0.26939 | 0.59776 | 0.26939 | 0.11067 | 0.26087 | 0.43595 | 0.16709 | 0.27444
0.27347 | 0.60388 | 0.27347 | 0.11519 | 0.26482 | 0.44085 | 0.16962 | 0.28087
0.27755 | 0.60994 | 0.27755 | 0.11981 | 0.26877 | 0.4464 | 0.17215 | 0.28087
0.28163 | 0.61593 | 0.28163 | 0.12453 | 0.27273 | 0.45199 | 0.17468 | 0.28738
0.28571 | 0.62184 | 0.28571 | 0.12934 | 0.27668 | 0.45761 | 0.17722 | 0.28738
0.2898 | 0.62771 | 0.2898 | 0.13426 | 0.28063 | 0.46263 | 0.17975 | 0.29396
0.29388 | 0.63349 | 0.29388 | 0.13926 | 0.28458 | 0.46831 | 0.18228 | 0.29396
0.29796 | 0.6392 | 0.29796 | 0.14435 | 0.28854 | 0.47339 | 0.18481 | 0.30062
0.30204 | 0.64485 | 0.30204 | 0.14953 | 0.29249 | 0.47786 | 0.18734 | 0.30735
0.30612 | 0.65043 | 0.30612 | 0.15481 | 0.29644 | 0.483 | 0.18987 | 0.30735
0.3102 | 0.65595 | 0.3102 | 0.16017 | 0.3004 | 0.48816 | 0.19241 | 0.31416
0.31429 | 0.66142 | 0.31429 | 0.16564 | 0.30435 | 0.49465 | 0.19494 | 0.31416
0.31837 | 0.6668 | 0.31837 | 0.17118 | 0.3083 | 0.49921 | 0.19747 | 0.32104
0.32245 | 0.67213 | 0.32245 | 0.1768 | 0.31225 | 0.50512 | 0.2 | 0.32104
0.32653 | 0.67739 | 0.32653 | 0.18251 | 0.31621 | 0.5104 | 0.20253 | 0.32799
0.33061 | 0.68258 | 0.33061 | 0.18831 | 0.32016 | 0.51504 | 0.20506 | 0.33502
0.33469 | 0.68772 | 0.33469 | 0.19418 | 0.32411 | 0.5197 | 0.20759 | 0.33502
0.33878 | 0.69281 | 0.33878 | 0.20015 | 0.32806 | 0.52438 | 0.21013 | 0.34212
0.34286 | 0.69782 | 0.34286 | 0.20619 | 0.33202 | 0.52908 | 0.21266 | 0.34212
0.34694 | 0.70278 | 0.34694 | 0.2123 | 0.33597 | 0.53651 | 0.21519 | 0.3493
0.35102 | 0.70767 | 0.35102 | 0.21849 | 0.33992 | 0.54127 | 0.21772 | 0.3493
0.3551 | 0.71251 | 0.3551 | 0.22476 | 0.34387 | 0.54605 | 0.22025 | 0.35655
0.35918 | 0.71728 | 0.35918 | 0.23109 | 0.34783 | 0.55085 | 0.22278 | 0.35655
0.36327 | 0.72201 | 0.36327 | 0.23751 | 0.35178 | 0.55636 | 0.22532 | 0.36388
0.36735 | 0.72667 | 0.36735 | 0.24399 | 0.35573 | 0.56607 | 0.22785 | 0.36388
0.37143 | 0.73128 | 0.37143 | 0.25053 | 0.35968 | 0.57165 | 0.23038 | 0.37128
0.37551 | 0.73583 | 0.37551 | 0.25714 | 0.36364 | 0.57586 | 0.23291 | 0.37128
0.37959 | 0.74032 | 0.37959 | 0.26382 | 0.36759 | 0.57938 | 0.23544 | 0.37876
0.38367 | 0.74475 | 0.38367 | 0.27055 | 0.37154 | 0.58432 | 0.23797 | 0.37876
0.38776 | 0.74914 | 0.38776 | 0.27736 | 0.37549 | 0.58928 | 0.24051 | 0.38631
0.39184 | 0.75347 | 0.39184 | 0.28422 | 0.37945 | 0.59427 | 0.24304 | 0.38631
0.39592 | 0.75774 | 0.39592 | 0.29113 | 0.3834 | 0.59927 | 0.24557 | 0.39393
0.4 | 0.76196 | 0.4 | 0.29809 | 0.38735 | 0.60358 | 0.2481 | 0.39393
0.40408 | 0.76613 | 0.40408 | 0.3051 | 0.3913 | 0.60863 | 0.25063 | 0.39393
0.40816 | 0.77024 | 0.40816 | 0.31217 | 0.39526 | 0.61369 | 0.25316 | 0.40163
0.41224 | 0.77431 | 0.41224 | 0.31928 | 0.39921 | 0.61805 | 0.2557 | 0.40163
0.41633 | 0.77833 | 0.41633 | 0.32646 | 0.40316 | 0.62316 | 0.25823 | 0.40941
0.42041 | 0.78229 | 0.42041 | 0.33366 | 0.40711 | 0.62755 | 0.26076 | 0.40941
0.42449 | 0.7862 | 0.42449 | 0.3409 | 0.41107 | 0.63196 | 0.26329 | 0.41726
0.42857 | 0.79006 | 0.42857 | 0.34819 | 0.41502 | 0.63564 | 0.26582 | 0.42518
0.43265 | 0.79386 | 0.43265 | 0.35551 | 0.41897 | 0.64008 | 0.26835 | 0.43318
0.43673 | 0.79763 | 0.43673 | 0.36286 | 0.42292 | 0.64527 | 0.27089 | 0.43318
0.44082 | 0.80135 | 0.44082 | 0.37027 | 0.42688 | 0.64899 | 0.27342 | 0.44125
0.4449 | 0.80501 | 0.4449 | 0.37769 | 0.43083 | 0.65348 | 0.27595 | 0.44125
0.44898 | 0.80862 | 0.44898 | 0.38513 | 0.43478 | 0.65797 | 0.27848 | 0.4494
0.45306 | 0.81219 | 0.45306 | 0.39261 | 0.43874 | 0.66249 | 0.28101 | 0.4494
0.45714 | 0.81571 | 0.45714 | 0.4001 | 0.44269 | 0.66626 | 0.28354 | 0.4494
0.46122 | 0.81919 | 0.46122 | 0.40762 | 0.44664 | 0.6708 | 0.28608 | 0.45762
0.46531 | 0.82263 | 0.46531 | 0.41518 | 0.45059 | 0.6746 | 0.28861 | 0.45762
0.46939 | 0.82601 | 0.46939 | 0.42273 | 0.45455 | 0.67917 | 0.29114 | 0.46592
0.47347 | 0.82935 | 0.47347 | 0.4303 | 0.4585 | 0.68299 | 0.29367 | 0.46592
0.47755 | 0.83264 | 0.47755 | 0.43789 | 0.46245 | 0.68758 | 0.2962 | 0.46592
0.48163 | 0.83589 | 0.48163 | 0.44548 | 0.4664 | 0.69143 | 0.29873 | 0.47429
0.48571 | 0.83909 | 0.48571 | 0.45308 | 0.47036 | 0.69528 | 0.30127 | 0.48273
0.4898 | 0.84226 | 0.4898 | 0.46071 | 0.47431 | 0.70458 | 0.3038 | 0.48273
0.49388 | 0.84538 | 0.49388 | 0.46832 | 0.47826 | 0.71237 | 0.30633 | 0.48273
0.49796 | 0.84846 | 0.49796 | 0.47593 | 0.48221 | 0.71471 | 0.30886 | 0.49125
0.50204 | 0.85149 | 0.50204 | 0.48355 | 0.48617 | 0.71785 | 0.31139 | 0.49125
0.50612 | 0.85448 | 0.50612 | 0.49116 | 0.49012 | 0.72099 | 0.31392 | 0.49984
0.5102 | 0.85743 | 0.5102 | 0.49876 | 0.49407 | 0.72808 | 0.31646 | 0.49984
0.51429 | 0.86035 | 0.51429 | 0.50638 | 0.49802 | 0.73124 | 0.31899 | 0.49984
0.51837 | 0.86321 | 0.51837 | 0.51397 | 0.50198 | 0.73441 | 0.32152 | 0.50851
0.52245 | 0.86604 | 0.52245 | 0.52155 | 0.50593 | 0.73998 | 0.32405 | 0.50851
0.52653 | 0.86883 | 0.52653 | 0.52911 | 0.50988 | 0.74237 | 0.32658 | 0.51726
0.53061 | 0.87158 | 0.53061 | 0.53666 | 0.51383 | 0.74636 | 0.32911 | 0.51726
0.53469 | 0.87428 | 0.53469 | 0.54419 | 0.51779 | 0.74956 | 0.33165 | 0.51726
0.53878 | 0.87696 | 0.53878 | 0.55172 | 0.52174 | 0.75277 | 0.33418 | 0.52607
0.54286 | 0.87959 | 0.54286 | 0.55921 | 0.52569 | 0.75599 | 0.33671 | 0.52607
0.54694 | 0.88218 | 0.54694 | 0.56668 | 0.52964 | 0.75921 | 0.33924 | 0.53497
0.55102 | 0.88474 | 0.55102 | 0.57412 | 0.5336 | 0.76244 | 0.34177 | 0.53497
0.5551 | 0.88726 | 0.5551 | 0.58154 | 0.53755 | 0.76649 | 0.3443 | 0.53497
0.55918 | 0.88974 | 0.55918 | 0.58892 | 0.5415 | 0.76973 | 0.34684 | 0.54393
0.56327 | 0.89219 | 0.56327 | 0.5963 | 0.54545 | 0.77298 | 0.34937 | 0.54393
0.56735 | 0.89459 | 0.56735 | 0.60362 | 0.54941 | 0.77706 | 0.3519 | 0.54393
0.57143 | 0.89696 | 0.57143 | 0.6109 | 0.55336 | 0.78033 | 0.35443 | 0.55297
0.57551 | 0.8993 | 0.57551 | 0.61815 | 0.55731 | 0.7836 | 0.35696 | 0.55297
0.57959 | 0.9016 | 0.57959 | 0.62536 | 0.56126 | 0.78688 | 0.35949 | 0.56209
0.58367 | 0.90386 | 0.58367 | 0.63253 | 0.56522 | 0.79099 | 0.36203 | 0.56209
0.58776 | 0.9061 | 0.58776 | 0.63968 | 0.56917 | 0.79429 | 0.36456 | 0.56209
0.59184 | 0.90829 | 0.59184 | 0.64676 | 0.57312 | 0.79759 | 0.36709 | 0.57128
0.59592 | 0.91046 | 0.59592 | 0.6538 | 0.57708 | 0.8009 | 0.36962 | 0.57128
0.6 | 0.91258 | 0.6 | 0.66079 | 0.58103 | 0.80339 | 0.37215 | 0.57128
0.60408 | 0.91468 | 0.60408 | 0.66774 | 0.58498 | 0.80588 | 0.37468 | 0.58055
0.60816 | 0.91674 | 0.60816 | 0.67463 | 0.58893 | 0.80921 | 0.37722 | 0.58055
0.61224 | 0.91877 | 0.61224 | 0.68147 | 0.59289 | 0.81254 | 0.37975 | 0.58055
0.61633 | 0.92077 | 0.61633 | 0.68828 | 0.59684 | 0.81589 | 0.38228 | 0.58988
0.62041 | 0.92273 | 0.62041 | 0.69501 | 0.60079 | 0.81923 | 0.38481 | 0.58988
0.62449 | 0.92466 | 0.62449 | 0.70169 | 0.60474 | 0.82259 | 0.38734 | 0.58988
0.62857 | 0.92656 | 0.62857 | 0.70831 | 0.6087 | 0.82511 | 0.38987 | 0.5993
0.63265 | 0.92843 | 0.63265 | 0.71487 | 0.61265 | 0.82763 | 0.39241 | 0.5993
0.63673 | 0.93027 | 0.63673 | 0.72137 | 0.6166 | 0.83016 | 0.39494 | 0.5993
0.64082 | 0.93208 | 0.64082 | 0.72783 | 0.62055 | 0.83354 | 0.39747 | 0.60879
0.6449 | 0.93386 | 0.6449 | 0.73421 | 0.62451 | 0.83608 | 0.4 | 0.60879
0.64898 | 0.9356 | 0.64898 | 0.74052 | 0.62846 | 0.83862 | 0.40253 | 0.60879
0.65306 | 0.93732 | 0.65306 | 0.74677 | 0.63241 | 0.84201 | 0.40506 | 0.60879
0.65714 | 0.93901 | 0.65714 | 0.75296 | 0.63636 | 0.84712 | 0.40759 | 0.61835
0.66122 | 0.94067 | 0.66122 | 0.75907 | 0.64032 | 0.85053 | 0.41013 | 0.61835
0.66531 | 0.9423 | 0.66531 | 0.76514 | 0.64427 | 0.85309 | 0.41266 | 0.61835
0.66939 | 0.9439 | 0.66939 | 0.77112 | 0.64822 | 0.85566 | 0.41519 | 0.62799
0.67347 | 0.94547 | 0.67347 | 0.77702 | 0.65217 | 0.85823 | 0.41772 | 0.62799
0.67755 | 0.94702 | 0.67755 | 0.78286 | 0.65613 | 0.8608 | 0.42025 | 0.62799
0.68163 | 0.94853 | 0.68163 | 0.78863 | 0.66008 | 0.86338 | 0.42278 | 0.6377
0.68571 | 0.95002 | 0.68571 | 0.79433 | 0.66403 | 0.86596 | 0.42532 | 0.6377
0.6898 | 0.95148 | 0.6898 | 0.79996 | 0.66798 | 0.86855 | 0.42785 | 0.6377
0.69388 | 0.95292 | 0.69388 | 0.80551 | 0.67194 | 0.87028 | 0.43038 | 0.64749
0.69796 | 0.95433 | 0.69796 | 0.81098 | 0.67589 | 0.87287 | 0.43291 | 0.64749
0.70204 | 0.95571 | 0.70204 | 0.81637 | 0.67984 | 0.87547 | 0.43544 | 0.64749
0.70612 | 0.95706 | 0.70612 | 0.82169 | 0.68379 | 0.87893 | 0.43797 | 0.64749
0.7102 | 0.95839 | 0.7102 | 0.82694 | 0.68775 | 0.88154 | 0.44051 | 0.65735
0.71429 | 0.95969 | 0.71429 | 0.83211 | 0.6917 | 0.88328 | 0.44304 | 0.65735
0.71837 | 0.96097 | 0.71837 | 0.8372 | 0.69565 | 0.88589 | 0.44557 | 0.65735
0.72245 | 0.96222 | 0.72245 | 0.84221 | 0.6996 | 0.88851 | 0.4481 | 0.65735
0.72653 | 0.96345 | 0.72653 | 0.84714 | 0.70356 | 0.8955 | 0.45063 | 0.66728
0.73061 | 0.96465 | 0.73061 | 0.85199 | 0.70751 | 0.89725 | 0.45316 | 0.66728
0.73469 | 0.96583 | 0.73469 | 0.85676 | 0.71146 | 0.89989 | 0.4557 | 0.67729
0.73878 | 0.96698 | 0.73878 | 0.86146 | 0.71542 | 0.90164 | 0.45823 | 0.67729
0.74286 | 0.96811 | 0.74286 | 0.86607 | 0.71937 | 0.9034 | 0.46076 | 0.68738
0.74694 | 0.96922 | 0.74694 | 0.8706 | 0.72332 | 0.90516 | 0.46329 | 0.68738
0.75102 | 0.9703 | 0.75102 | 0.87505 | 0.72727 | 0.90957 | 0.46582 | 0.68738
0.7551 | 0.97135 | 0.7551 | 0.87941 | 0.73123 | 0.91134 | 0.46835 | 0.68738
0.75918 | 0.97239 | 0.75918 | 0.8837 | 0.73518 | 0.91311 | 0.47089 | 0.69754
0.76327 | 0.9734 | 0.76327 | 0.88791 | 0.73913 | 0.91488 | 0.47342 | 0.69754
0.76735 | 0.97439 | 0.76735 | 0.89203 | 0.74308 | 0.91576 | 0.47595 | 0.69754
0.77143 | 0.97536 | 0.77143 | 0.89607 | 0.74704 | 0.91753 | 0.47848 | 0.69754
0.77551 | 0.9763 | 0.77551 | 0.90003 | 0.75099 | 0.9202 | 0.48101 | 0.70777
0.77959 | 0.97722 | 0.77959 | 0.9039 | 0.75494 | 0.92286 | 0.48354 | 0.70777
0.78367 | 0.97812 | 0.78367 | 0.90769 | 0.75889 | 0.92375 | 0.48608 | 0.70777
0.78776 | 0.97901 | 0.78776 | 0.91141 | 0.76285 | 0.92553 | 0.48861 | 0.70777
0.79184 | 0.97986 | 0.79184 | 0.91504 | 0.7668 | 0.92731 | 0.49114 | 0.71808
0.79592 | 0.9807 | 0.79592 | 0.91859 | 0.77075 | 0.92821 | 0.49367 | 0.71808
0.8 | 0.98151 | 0.8 | 0.92205 | 0.7747 | 0.92999 | 0.4962 | 0.71808
0.80408 | 0.98231 | 0.80408 | 0.92544 | 0.77866 | 0.93178 | 0.49873 | 0.71808
0.80816 | 0.98308 | 0.80816 | 0.92874 | 0.78261 | 0.93357 | 0.50127 | 0.72846
0.81224 | 0.98383 | 0.81224 | 0.93196 | 0.78656 | 0.93535 | 0.5038 | 0.72846
0.81633 | 0.98457 | 0.81633 | 0.9351 | 0.79051 | 0.93625 | 0.50633 | 0.72846
0.82041 | 0.98528 | 0.82041 | 0.93816 | 0.79447 | 0.93804 | 0.50886 | 0.72846
0.82449 | 0.98597 | 0.82449 | 0.94114 | 0.79842 | 0.93984 | 0.51139 | 0.73892
0.82857 | 0.98665 | 0.82857 | 0.94404 | 0.80237 | 0.94073 | 0.51392 | 0.73892
0.83265 | 0.9873 | 0.83265 | 0.94686 | 0.80632 | 0.94253 | 0.51646 | 0.73892
0.83673 | 0.98794 | 0.83673 | 0.94959 | 0.81028 | 0.94433 | 0.51899 | 0.73892
0.84082 | 0.98855 | 0.84082 | 0.95226 | 0.81423 | 0.94523 | 0.52152 | 0.74945
0.8449 | 0.98915 | 0.8449 | 0.95484 | 0.81818 | 0.94703 | 0.52405 | 0.74945
0.84898 | 0.98973 | 0.84898 | 0.95734 | 0.82213 | 0.94883 | 0.52658 | 0.74945
0.85306 | 0.99029 | 0.85306 | 0.95976 | 0.82609 | 0.95064 | 0.52911 | 0.74945
0.85714 | 0.99083 | 0.85714 | 0.96211 | 0.83004 | 0.95154 | 0.53165 | 0.74945
0.86122 | 0.99136 | 0.86122 | 0.96438 | 0.83399 | 0.95335 | 0.53418 | 0.76005
0.86531 | 0.99186 | 0.86531 | 0.96658 | 0.83794 | 0.95425 | 0.53671 | 0.76005
0.86939 | 0.99235 | 0.86939 | 0.96869 | 0.8419 | 0.95606 | 0.53924 | 0.76005
0.87347 | 0.99282 | 0.87347 | 0.97073 | 0.84585 | 0.95697 | 0.54177 | 0.77074
0.87755 | 0.99328 | 0.87755 | 0.9727 | 0.8498 | 0.95787 | 0.5443 | 0.77074
0.88163 | 0.99371 | 0.88163 | 0.97459 | 0.85375 | 0.95878 | 0.54684 | 0.77074
0.88571 | 0.99413 | 0.88571 | 0.97641 | 0.85771 | 0.96059 | 0.54937 | 0.77074
0.8898 | 0.99453 | 0.8898 | 0.97815 | 0.86166 | 0.96059 | 0.5519 | 0.77074
0.89388 | 0.99492 | 0.89388 | 0.97982 | 0.86561 | 0.9615 | 0.55443 | 0.78149
0.89796 | 0.99529 | 0.89796 | 0.98142 | 0.86957 | 0.96241 | 0.55696 | 0.78149
0.90204 | 0.99564 | 0.90204 | 0.98295 | 0.87352 | 0.96422 | 0.55949 | 0.78149
0.90612 | 0.99598 | 0.90612 | 0.98441 | 0.87747 | 0.96695 | 0.56203 | 0.78149
0.9102 | 0.9963 | 0.9102 | 0.98579 | 0.88142 | 0.96969 | 0.56456 | 0.78149
0.91429 | 0.9966 | 0.91429 | 0.98711 | 0.88538 | 0.96969 | 0.56709 | 0.79232
0.91837 | 0.99689 | 0.91837 | 0.98836 | 0.88933 | 0.9706 | 0.56962 | 0.79232
0.92245 | 0.99717 | 0.92245 | 0.98954 | 0.89328 | 0.97151 | 0.57215 | 0.79232
0.92653 | 0.99742 | 0.92653 | 0.99065 | 0.89723 | 0.97242 | 0.57468 | 0.79232
0.93061 | 0.99767 | 0.93061 | 0.9917 | 0.90119 | 0.97242 | 0.57722 | 0.79232
0.93469 | 0.9979 | 0.93469 | 0.99268 | 0.90514 | 0.97242 | 0.57975 | 0.79232
0.93878 | 0.99811 | 0.93878 | 0.99359 | 0.90909 | 0.97242 | 0.58228 | 0.80322
0.94286 | 0.99831 | 0.94286 | 0.99444 | 0.91304 | 0.97242 | 0.58481 | 0.80322
0.94694 | 0.99849 | 0.94694 | 0.99523 | 0.917 | 0.98157 | 0.58734 | 0.80322
0.95102 | 0.99866 | 0.95102 | 0.99595 | 0.92095 | 0.98157 | 0.58987 | 0.80322
0.9551 | 0.99882 | 0.9551 | 0.99661 | 0.9249 | 0.98157 | 0.59241 | 0.80322
0.95918 | 0.99896 | 0.95918 | 0.99721 | 0.92885 | 0.98157 | 0.59494 | 0.80322
0.96327 | 0.99908 | 0.96327 | 0.99775 | 0.93281 | 0.98157 | 0.59747 | 0.8142
0.96735 | 0.9992 | 0.96735 | 0.99823 | 0.93676 | 0.98157 | 0.6 | 0.8142
0.97143 | 0.9993 | 0.97143 | 0.99865 | 0.94071 | 0.98157 | 0.60253 | 0.8142
0.97551 | 0.99938 | 0.97551 | 0.99901 | 0.94466 | 0.98157 | 0.60506 | 0.8142
0.97959 | 0.99945 | 0.97959 | 0.99931 | 0.94862 | 0.98157 | 0.60759 | 0.82526
0.98367 | 0.99951 | 0.98367 | 0.99955 | 0.95257 | 0.98157 | 0.61013 | 0.82526
0.98776 | 0.99956 | 0.98776 | 0.99974 | 0.95652 | 0.99076 | 0.61266 | 0.82526
0.99184 | 0.99959 | 0.99184 | 0.99988 | 0.96047 | 0.99076 | 0.61519 | 0.82526
0.99592 | 0.99961 | 0.99592 | 0.99996 | 0.96443 | 0.99076 | 0.61772 | 0.83638
1 | 0.99962 | 1 | 0.99999 | 0.96838 | 0.99076 | 0.62025 | 0.83638
1.00408 | 0.99962 | 1.00408 | 0.99996 | 0.97233 | 0.99076 | 0.62278 | 0.83638
1.00816 | 0.9996 | 1.00816 | 0.99988 | 0.97628 | 0.99076 | 0.62532 | 0.83638
1.01224 | 0.99957 | 1.01224 | 0.99975 | 0.98024 | 0.99076 | 0.62785 | 0.84759
1.01633 | 0.99953 | 1.01633 | 0.99957 | 0.98419 | 0.99076 | 0.63038 | 0.84759
1.02041 | 0.99947 | 1.02041 | 0.99934 | 0.98814 | 0.99076 | 0.63291 | 0.84759
1.02449 | 0.9994 | 1.02449 | 0.99906 | 0.99209 | 0.99076 | 0.63544 | 0.84759
1.02857 | 0.99933 | 1.02857 | 0.99874 | 0.99605 | 0.99076 | 0.63797 | 0.84759
1.03265 | 0.99924 | 1.03265 | 0.99836 | 1 | 1 | 0.64051 | 0.84759
1.03673 | 0.99914 | 1.03673 | 0.99794 | 1.00395 | 1 | 0.64304 | 0.84759
1.04082 | 0.99902 | 1.04082 | 0.99748 | 1.00791 | 1 | 0.64557 | 0.85886
1.0449 | 0.9989 | 1.0449 | 0.99696 | 1.01186 | 1 | 0.6481 | 0.85886
1.04898 | 0.99876 | 1.04898 | 0.99641 | 1.01581 | 1 | 0.65063 | 0.85886
1.05306 | 0.99862 | 1.05306 | 0.99581 | 1.01976 | 1 | 0.65316 | 0.85886
1.05714 | 0.99846 | 1.05714 | 0.99517 | 1.02372 | 1 | 0.6557 | 0.85886
1.06122 | 0.99829 | 1.06122 | 0.99449 | 1.02767 | 1 | 0.65823 | 0.85886
1.06531 | 0.99811 | 1.06531 | 0.99377 | 1.03162 | 1 | 0.66076 | 0.87022
1.06939 | 0.99792 | 1.06939 | 0.993 | 1.03557 | 1 | 0.66329 | 0.87022
1.07347 | 0.99772 | 1.07347 | 0.9922 | 1.03953 | 1 | 0.66582 | 0.87022
1.07755 | 0.99751 | 1.07755 | 0.99136 | 1.04348 | 1 | 0.66835 | 0.87022
1.08163 | 0.99729 | 1.08163 | 0.99048 | 1.04743 | 1 | 0.67089 | 0.87022
1.08571 | 0.99706 | 1.08571 | 0.98957 | 1.05138 | 1 | 0.67342 | 0.87022
1.0898 | 0.99682 | 1.0898 | 0.98861 | 1.05534 | 1 | 0.67595 | 0.87022
1.09388 | 0.99657 | 1.09388 | 0.98762 | 1.05929 | 1 | 0.67848 | 0.88164
1.09796 | 0.99631 | 1.09796 | 0.9866 | 1.06324 | 1 | 0.68101 | 0.88164
1.10204 | 0.99604 | 1.10204 | 0.98555 | 1.06719 | 1 | 0.68354 | 0.88164
1.10612 | 0.99576 | 1.10612 | 0.98446 | 1.07115 | 1 | 0.68608 | 0.88164
1.1102 | 0.99547 | 1.1102 | 0.98333 | 1.0751 | 1 | 0.68861 | 0.88164
1.11429 | 0.99517 | 1.11429 | 0.98218 | 1.07905 | 1 | 0.69114 | 0.88164
1.11837 | 0.99486 | 1.11837 | 0.98099 | 1.083 | 1 | 0.69367 | 0.88164
1.12245 | 0.99454 | 1.12245 | 0.97978 | 1.08696 | 1 | 0.6962 | 0.88164
1.12653 | 0.99422 | 1.12653 | 0.97853 | 1.09091 | 1 | 0.69873 | 0.89314
1.13061 | 0.99388 | 1.13061 | 0.97726 | 1.09486 | 1 | 0.70127 | 0.89314
1.13469 | 0.99354 | 1.13469 | 0.97596 | 1.09881 | 1 | 0.7038 | 0.89314
1.13878 | 0.99318 | 1.13878 | 0.97462 | 1.10277 | 1 | 0.70633 | 0.89314
1.14286 | 0.99282 | 1.14286 | 0.97326 | 1.10672 | 1 | 0.70886 | 0.89314
1.14694 | 0.99245 | 1.14694 | 0.97188 | 1.11067 | 1 | 0.71139 | 0.89314
1.15102 | 0.99207 | 1.15102 | 0.97047 | 1.11462 | 1 | 0.71392 | 0.89314
1.1551 | 0.99169 | 1.1551 | 0.96904 | 1.11858 | 1 | 0.71646 | 0.89314
1.15918 | 0.99129 | 1.15918 | 0.96758 | 1.12253 | 1 | 0.71899 | 0.90472
1.16327 | 0.99089 | 1.16327 | 0.96609 | 1.12648 | 1 | 0.72152 | 0.90472
1.16735 | 0.99047 | 1.16735 | 0.96459 | 1.13043 | 1 | 0.72405 | 0.90472
1.17143 | 0.99005 | 1.17143 | 0.96306 | 1.13439 | 1 | 0.72658 | 0.90472
1.17551 | 0.98963 | 1.17551 | 0.96151 | 1.13834 | 1 | 0.72911 | 0.90472
1.17959 | 0.98919 | 1.17959 | 0.95994 | 1.14229 | 1 | 0.73165 | 0.90472
1.18367 | 0.98875 | 1.18367 | 0.95835 | 1.14625 | 1 | 0.73418 | 0.90472
1.18776 | 0.9883 | 1.18776 | 0.95674 | 1.1502 | 1 | 0.73671 | 0.90472
1.19184 | 0.98784 | 1.19184 | 0.95511 | 1.15415 | 1 | 0.73924 | 0.90472
1.19592 | 0.98737 | 1.19592 | 0.95346 | 1.1581 | 1 | 0.74177 | 0.91637
1.2 | 0.9869 | 1.2 | 0.95179 | 1.16206 | 1 | 0.7443 | 0.91637
1.20408 | 0.98642 | 1.20408 | 0.9501 | 1.16601 | 1 | 0.74684 | 0.91637
1.20816 | 0.98593 | 1.20816 | 0.9484 | 1.16996 | 1 | 0.74937 | 0.91637
1.21224 | 0.98543 | 1.21224 | 0.94668 | 1.17391 | 1 | 0.7519 | 0.91637
1.21633 | 0.98493 | 1.21633 | 0.94494 | 1.17787 | 0.99076 | 0.75443 | 0.91637
1.22041 | 0.98442 | 1.22041 | 0.94319 | 1.18182 | 0.99076 | 0.75696 | 0.91637
1.22449 | 0.98391 | 1.22449 | 0.94143 | 1.18577 | 0.99076 | 0.75949 | 0.91637
1.22857 | 0.98338 | 1.22857 | 0.93965 | 1.18972 | 0.99076 | 0.76203 | 0.91637
1.23265 | 0.98285 | 1.23265 | 0.93785 | 1.19368 | 0.99076 | 0.76456 | 0.91637
1.23673 | 0.98232 | 1.23673 | 0.93604 | 1.19763 | 0.99076 | 0.76709 | 0.92809
1.24082 | 0.98177 | 1.24082 | 0.93422 | 1.20158 | 0.99076 | 0.76962 | 0.92809
1.2449 | 0.98122 | 1.2449 | 0.93239 | 1.20553 | 0.99076 | 0.77215 | 0.92809
1.24898 | 0.98067 | 1.24898 | 0.93054 | 1.20949 | 0.99076 | 0.77468 | 0.92809
1.25306 | 0.98011 | 1.25306 | 0.92868 | 1.21344 | 0.99076 | 0.77722 | 0.92809
1.25714 | 0.97954 | 1.25714 | 0.92682 | 1.21739 | 0.99076 | 0.77975 | 0.92809
1.26122 | 0.97896 | 1.26122 | 0.92494 | 1.22134 | 0.99076 | 0.78228 | 0.92809
1.26531 | 0.97838 | 1.26531 | 0.92304 | 1.2253 | 0.99076 | 0.78481 | 0.92809
1.26939 | 0.97779 | 1.26939 | 0.92114 | 1.22925 | 0.99076 | 0.78734 | 0.93989
1.27347 | 0.9772 | 1.27347 | 0.91924 | 1.2332 | 0.99076 | 0.78987 | 0.93989
1.27755 | 0.9766 | 1.27755 | 0.91732 | 1.23715 | 0.99076 | 0.79241 | 0.93989
1.28163 | 0.976 | 1.28163 | 0.91539 | 1.24111 | 0.99076 | 0.79494 | 0.93989
1.28571 | 0.97539 | 1.28571 | 0.91346 | 1.24506 | 0.99076 | 0.79747 | 0.93989
1.2898 | 0.97477 | 1.2898 | 0.91151 | 1.24901 | 1.00928 | 0.8 | 0.93989
1.29388 | 0.97415 | 1.29388 | 0.90957 | 1.25296 | 1 | 0.80253 | 0.93989
1.29796 | 0.97352 | 1.29796 | 0.90761 | 1.25692 | 1 | 0.80506 | 0.93989
1.30204 | 0.97289 | 1.30204 | 0.90565 | 1.26087 | 1 | 0.80759 | 0.93989
1.30612 | 0.97225 | 1.30612 | 0.90368 | 1.26482 | 0.99076 | 0.81013 | 0.93989
1.3102 | 0.97161 | 1.3102 | 0.90171 | 1.26877 | 0.99076 | 0.81266 | 0.93989
1.31429 | 0.97096 | 1.31429 | 0.89972 | 1.27273 | 0.99076 | 0.81519 | 0.93989
1.31837 | 0.97031 | 1.31837 | 0.89774 | 1.27668 | 0.99076 | 0.81772 | 0.95176
1.32245 | 0.96965 | 1.32245 | 0.89575 | 1.28063 | 0.99076 | 0.82025 | 0.95176
1.32653 | 0.96898 | 1.32653 | 0.89375 | 1.28458 | 0.99076 | 0.82278 | 0.95176
1.33061 | 0.96832 | 1.33061 | 0.89176 | 1.28854 | 0.99076 | 0.82532 | 0.95176
1.33469 | 0.96764 | 1.33469 | 0.88975 | 1.29249 | 0.98157 | 0.82785 | 0.95176
1.33878 | 0.96696 | 1.33878 | 0.88774 | 1.29644 | 0.98157 | 0.83038 | 0.95176
1.34286 | 0.96628 | 1.34286 | 0.88573 | 1.3004 | 0.98157 | 0.83291 | 0.95176
1.34694 | 0.96559 | 1.34694 | 0.88372 | 1.30435 | 0.98157 | 0.83544 | 0.95176
1.35102 | 0.9649 | 1.35102 | 0.88171 | 1.3083 | 0.98157 | 0.83797 | 0.95176
1.3551 | 0.9642 | 1.3551 | 0.87969 | 1.31225 | 0.98157 | 0.84051 | 0.95176
1.35918 | 0.9635 | 1.35918 | 0.87767 | 1.31621 | 0.98157 | 0.84304 | 0.95176
1.36327 | 0.96279 | 1.36327 | 0.87565 | 1.32016 | 0.98157 | 0.84557 | 0.95176
1.36735 | 0.96208 | 1.36735 | 0.87363 | 1.32411 | 0.98157 | 0.8481 | 0.95176
1.37143 | 0.96136 | 1.37143 | 0.8716 | 1.32806 | 0.98157 | 0.85063 | 0.95176
1.37551 | 0.96064 | 1.37551 | 0.86958 | 1.33202 | 0.97242 | 0.85316 | 0.95176
1.37959 | 0.95992 | 1.37959 | 0.86756 | 1.33597 | 0.97242 | 0.8557 | 0.95176
1.38367 | 0.95919 | 1.38367 | 0.86553 | 1.33992 | 0.97242 | 0.85823 | 0.95176
1.38776 | 0.95846 | 1.38776 | 0.8635 | 1.34387 | 0.97242 | 0.86076 | 0.96371
1.39184 | 0.95772 | 1.39184 | 0.86147 | 1.34783 | 0.97242 | 0.86329 | 0.96371
1.39592 | 0.95698 | 1.39592 | 0.85945 | 1.35178 | 0.9706 | 0.86582 | 0.96371
1.4 | 0.95624 | 1.4 | 0.85742 | 1.35573 | 0.96969 | 0.86835 | 0.96371
1.40408 | 0.95549 | 1.40408 | 0.8554 | 1.35968 | 0.96969 | 0.87089 | 0.96371
1.40816 | 0.95474 | 1.40816 | 0.85338 | 1.36364 | 0.96786 | 0.87342 | 0.96371
1.41224 | 0.95398 | 1.41224 | 0.85136 | 1.36759 | 0.96695 | 0.87595 | 0.96371
1.41633 | 0.95322 | 1.41633 | 0.84933 | 1.37154 | 0.96513 | 0.87848 | 0.96371
1.42041 | 0.95246 | 1.42041 | 0.84731 | 1.37549 | 0.96604 | 0.88101 | 0.96371
1.42449 | 0.95169 | 1.42449 | 0.84529 | 1.37945 | 0.96604 | 0.88354 | 0.96371
1.42857 | 0.95092 | 1.42857 | 0.84328 | 1.3834 | 0.96604 | 0.88608 | 0.96371
1.43265 | 0.95014 | 1.43265 | 0.84126 | 1.38735 | 0.96695 | 0.88861 | 0.96371
1.43673 | 0.94937 | 1.43673 | 0.83925 | 1.3913 | 0.96513 | 0.89114 | 0.96371
1.44082 | 0.94858 | 1.44082 | 0.83724 | 1.39526 | 0.96331 | 0.89367 | 0.96371
1.4449 | 0.9478 | 1.4449 | 0.83523 | 1.39921 | 0.9615 | 0.8962 | 0.96371
1.44898 | 0.94701 | 1.44898 | 0.83322 | 1.40316 | 0.96059 | 0.89873 | 0.96371
1.45306 | 0.94622 | 1.45306 | 0.83122 | 1.40711 | 0.95968 | 0.90127 | 0.96371
1.45714 | 0.94542 | 1.45714 | 0.82923 | 1.41107 | 0.95787 | 0.9038 | 0.96371
1.46122 | 0.94463 | 1.46122 | 0.82723 | 1.41502 | 0.95878 | 0.90633 | 0.96371
1.46531 | 0.94382 | 1.46531 | 0.82523 | 1.41897 | 0.95787 | 0.90886 | 0.97573
1.46939 | 0.94302 | 1.46939 | 0.82324 | 1.42292 | 0.95697 | 0.91139 | 0.97573
1.47347 | 0.94221 | 1.47347 | 0.82126 | 1.42688 | 0.95515 | 0.91392 | 0.97573
1.47755 | 0.9414 | 1.47755 | 0.81928 | 1.43083 | 0.95335 | 0.91646 | 0.97573
1.48163 | 0.94059 | 1.48163 | 0.8173 | 1.43478 | 0.95244 | 0.91899 | 0.97573
1.48571 | 0.93977 | 1.48571 | 0.81533 | 1.43874 | 0.95154 | 0.92152 | 0.97573
1.4898 | 0.93895 | 1.4898 | 0.81335 | 1.44269 | 0.94973 | 0.92405 | 0.97573
1.49388 | 0.93813 | 1.49388 | 0.81139 | 1.44664 | 0.94793 | 0.92658 | 0.97573
1.49796 | 0.9373 | 1.49796 | 0.80943 | 1.45059 | 0.94613 | 0.92911 | 0.97573
1.50204 | 0.93648 | 1.50204 | 0.80747 | 1.45455 | 0.94433 | 0.93165 | 0.97573
1.50612 | 0.93565 | 1.50612 | 0.80552 | 1.4585 | 0.94253 | 0.93418 | 0.97573
1.5102 | 0.93481 | 1.5102 | 0.80357 | 1.46245 | 0.94163 | 0.93671 | 0.97573
1.51429 | 0.93398 | 1.51429 | 0.80162 | 1.4664 | 0.94073 | 0.93924 | 0.97573
1.51837 | 0.93314 | 1.51837 | 0.79968 | 1.47036 | 0.93894 | 0.94177 | 0.97573
1.52245 | 0.9323 | 1.52245 | 0.79775 | 1.47431 | 0.93804 | 0.9443 | 0.97573
1.52653 | 0.93145 | 1.52653 | 0.79582 | 1.47826 | 0.93625 | 0.94684 | 0.97573
1.53061 | 0.93061 | 1.53061 | 0.7939 | 1.48221 | 0.93535 | 0.94937 | 0.97573
1.53469 | 0.92976 | 1.53469 | 0.79198 | 1.48617 | 0.93357 | 0.9519 | 0.97573
1.53878 | 0.92891 | 1.53878 | 0.79006 | 1.49012 | 0.93267 | 0.95443 | 0.97573
1.54286 | 0.92806 | 1.54286 | 0.78815 | 1.49407 | 0.93088 | 0.95696 | 0.97573
1.54694 | 0.9272 | 1.54694 | 0.78625 | 1.49802 | 0.92999 | 0.95949 | 0.97573
1.55102 | 0.92634 | 1.55102 | 0.78435 | 1.50198 | 0.92821 | 0.96203 | 0.98783
1.5551 | 0.92548 | 1.5551 | 0.78246 | 1.50593 | 0.92731 | 0.96456 | 0.98783
1.55918 | 0.92462 | 1.55918 | 0.78057 | 1.50988 | 0.92553 | 0.96709 | 0.98783
1.56327 | 0.92376 | 1.56327 | 0.77869 | 1.51383 | 0.92375 | 0.96962 | 0.98783
1.56735 | 0.92289 | 1.56735 | 0.77681 | 1.51779 | 0.92286 | 0.97215 | 0.98783
1.57143 | 0.92202 | 1.57143 | 0.77494 | 1.52174 | 0.92109 | 0.97468 | 0.98783
1.57551 | 0.92115 | 1.57551 | 0.77308 | 1.52569 | 0.9202 | 0.97722 | 0.98783
1.57959 | 0.92028 | 1.57959 | 0.77122 | 1.52964 | 0.91842 | 0.97975 | 0.98783
1.58367 | 0.91941 | 1.58367 | 0.76937 | 1.5336 | 0.91665 | 0.98228 | 0.98783
1.58776 | 0.91853 | 1.58776 | 0.76752 | 1.53755 | 0.91576 | 0.98481 | 0.98783
1.59184 | 0.91765 | 1.59184 | 0.76568 | 1.5415 | 0.91399 | 0.98734 | 0.98783
1.59592 | 0.91677 | 1.59592 | 0.76384 | 1.54545 | 0.91222 | 0.98987 | 0.98783
1.6 | 0.91589 | 1.6 | 0.76201 | 1.54941 | 0.91134 | 0.99241 | 0.98783
1.60408 | 0.915 | 1.60408 | 0.76019 | 1.55336 | 0.90957 | 0.99494 | 0.98783
1.60816 | 0.91412 | 1.60816 | 0.75838 | 1.55731 | 0.90781 | 0.99747 | 0.98783
1.61224 | 0.91323 | 1.61224 | 0.75656 | 1.56126 | 0.91134 | 1 | 1
1.61633 | 0.91234 | 1.61633 | 0.75476 | 1.56522 | 0.90869 | 1.00253 | 1
1.62041 | 0.91145 | 1.62041 | 0.75296 | 1.56917 | 0.90693 | 1.00506 | 1
1.62449 | 0.91056 | 1.62449 | 0.75117 | 1.57312 | 0.90516 | 1.00759 | 1
1.62857 | 0.90967 | 1.62857 | 0.74938 | 1.57708 | 0.90428 | 1.01013 | 1
1.63265 | 0.90877 | 1.63265 | 0.7476 | 1.58103 | 0.90164 | 1.01266 | 1
1.63673 | 0.90787 | 1.63673 | 0.74583 | 1.58498 | 0.9034 | 1.01519 | 1
1.64082 | 0.90697 | 1.64082 | 0.74406 | 1.58893 | 0.9034 | 1.01772 | 1
1.6449 | 0.90607 | 1.6449 | 0.7423 | 1.59289 | 0.90164 | 1.02025 | 1
1.64898 | 0.90517 | 1.64898 | 0.74054 | 1.59684 | 0.89989 | 1.02278 | 1
1.65306 | 0.90427 | 1.65306 | 0.73879 | 1.60079 | 0.89901 | 1.02532 | 1
1.65714 | 0.90337 | 1.65714 | 0.73705 | 1.60474 | 0.89813 | 1.02785 | 1
1.66122 | 0.90246 | 1.66122 | 0.73532 | 1.6087 | 0.89638 | 1.03038 | 1
1.66531 | 0.90155 | 1.66531 | 0.73358 | 1.61265 | 0.89375 | 1.03291 | 1
1.66939 | 0.90065 | 1.66939 | 0.73186 | 1.6166 | 0.892 | 1.03544 | 1
1.67347 | 0.89974 | 1.67347 | 0.73015 | 1.62055 | 0.89025 | 1.03797 | 1
1.67755 | 0.89883 | 1.67755 | 0.72844 | 1.62451 | 0.88851 | 1.04051 | 1
1.68163 | 0.89792 | 1.68163 | 0.72673 | 1.62846 | 0.88676 | 1.04304 | 1
1.68571 | 0.897 | 1.68571 | 0.72504 | 1.63241 | 0.88763 | 1.04557 | 1
1.6898 | 0.89609 | 1.6898 | 0.72334 | 1.63636 | 0.88676 | 1.0481 | 1
1.69388 | 0.89517 | 1.69388 | 0.72166 | 1.64032 | 0.88502 | 1.05063 | 1
1.69796 | 0.89426 | 1.69796 | 0.71998 | 1.64427 | 0.88241 | 1.05316 | 1
1.70204 | 0.89334 | 1.70204 | 0.71831 | 1.64822 | 0.88067 | 1.0557 | 1
1.70612 | 0.89242 | 1.70612 | 0.71664 | 1.65217 | 0.8798 | 1.05823 | 1
1.7102 | 0.8915 | 1.7102 | 0.71498 | 1.65613 | 0.8772 | 1.06076 | 1
1.71429 | 0.89058 | 1.71429 | 0.71333 | 1.66008 | 0.87547 | 1.06329 | 1
1.71837 | 0.88966 | 1.71837 | 0.71168 | 1.66403 | 0.87373 | 1.06582 | 1
1.72245 | 0.88874 | 1.72245 | 0.71004 | 1.66798 | 0.872 | 1.06835 | 1
1.72653 | 0.88782 | 1.72653 | 0.70841 | 1.67194 | 0.87028 | 1.07089 | 1
1.73061 | 0.88689 | 1.73061 | 0.70678 | 1.67589 | 0.86855 | 1.07342 | 1
1.73469 | 0.88597 | 1.73469 | 0.70516 | 1.67984 | 0.86683 | 1.07595 | 1
1.73878 | 0.88504 | 1.73878 | 0.70354 | 1.68379 | 0.86424 | 1.07848 | 1
1.74286 | 0.88411 | 1.74286 | 0.70193 | 1.68775 | 0.86252 | 1.08101 | 1
1.74694 | 0.88319 | 1.74694 | 0.70033 | 1.6917 | 0.8608 | 1.08354 | 1
1.75102 | 0.88226 | 1.75102 | 0.69874 | 1.69565 | 0.85909 | 1.08608 | 1
1.7551 | 0.88133 | 1.7551 | 0.69715 | 1.6996 | 0.85737 | 1.08861 | 1
1.75918 | 0.8804 | 1.75918 | 0.69557 | 1.70356 | 0.85651 | 1.09114 | 1
1.76327 | 0.87947 | 1.76327 | 0.69399 | 1.70751 | 0.8548 | 1.09367 | 1
1.76735 | 0.87854 | 1.76735 | 0.69242 | 1.71146 | 0.85309 | 1.0962 | 0.98783
1.77143 | 0.87761 | 1.77143 | 0.69085 | 1.71542 | 0.85138 | 1.09873 | 0.98783
1.77551 | 0.87668 | 1.77551 | 0.6893 | 1.71937 | 0.84882 | 1.10127 | 0.98783
1.77959 | 0.87574 | 1.77959 | 0.68774 | 1.72332 | 0.84712 | 1.1038 | 0.98783
1.78367 | 0.87481 | 1.78367 | 0.6862 | 1.72727 | 0.84541 | 1.10633 | 0.98783
1.78776 | 0.87387 | 1.78776 | 0.68466 | 1.73123 | 0.84371 | 1.10886 | 0.98783
1.79184 | 0.87294 | 1.79184 | 0.68312 | 1.73518 | 0.84286 | 1.11139 | 0.98783
1.79592 | 0.87201 | 1.79592 | 0.6816 | 1.73913 | 0.84116 | 1.11392 | 0.98783
1.8 | 0.87107 | 1.8 | 0.68008 | 1.74308 | 0.83947 | 1.11646 | 0.98783
1.80408 | 0.87014 | 1.80408 | 0.67856 | 1.74704 | 0.83777 | 1.11899 | 0.98783
1.80816 | 0.8692 | 1.80816 | 0.67705 | 1.75099 | 0.83523 | 1.12152 | 0.98783
1.81224 | 0.86826 | 1.81224 | 0.67555 | 1.75494 | 0.83438 | 1.12405 | 0.98783
1.81633 | 0.86732 | 1.81633 | 0.67405 | 1.75889 | 0.83269 | 1.12658 | 0.98783
1.82041 | 0.86639 | 1.82041 | 0.67256 | 1.76285 | 0.83101 | 1.12911 | 0.98783
1.82449 | 0.86545 | 1.82449 | 0.67108 | 1.7668 | 0.82932 | 1.13165 | 0.98783
1.82857 | 0.86451 | 1.82857 | 0.6696 | 1.77075 | 0.82679 | 1.13418 | 0.98783
1.83265 | 0.86357 | 1.83265 | 0.66813 | 1.7747 | 0.82511 | 1.13671 | 0.98783
1.83673 | 0.86264 | 1.83673 | 0.66666 | 1.77866 | 0.82343 | 1.13924 | 0.98783
1.84082 | 0.86169 | 1.84082 | 0.6652 | 1.78261 | 0.82175 | 1.14177 | 0.98783
1.8449 | 0.86076 | 1.8449 | 0.66374 | 1.78656 | 0.82007 | 1.1443 | 0.98783
1.84898 | 0.85982 | 1.84898 | 0.66229 | 1.79051 | 0.81923 | 1.14684 | 0.98783
1.85306 | 0.85888 | 1.85306 | 0.66085 | 1.79447 | 0.81756 | 1.14937 | 0.98783
1.85714 | 0.85794 | 1.85714 | 0.65941 | 1.79842 | 0.81589 | 1.1519 | 0.98783
1.86122 | 0.857 | 1.86122 | 0.65798 | 1.80237 | 0.81421 | 1.15443 | 0.98783
1.86531 | 0.85605 | 1.86531 | 0.65655 | 1.80632 | 0.81171 | 1.15696 | 0.98783
1.86939 | 0.85511 | 1.86939 | 0.65514 | 1.81028 | 0.81004 | 1.15949 | 0.98783
1.87347 | 0.85417 | 1.87347 | 0.65372 | 1.81423 | 0.80838 | 1.16203 | 0.98783
1.87755 | 0.85323 | 1.87755 | 0.65231 | 1.81818 | 0.80671 | 1.16456 | 0.98783
1.88163 | 0.85229 | 1.88163 | 0.65091 | 1.82213 | 0.80505 | 1.16709 | 0.98783
1.88571 | 0.85135 | 1.88571 | 0.64951 | 1.82609 | 0.80256 | 1.16962 | 1
1.8898 | 0.85041 | 1.8898 | 0.64812 | 1.83004 | 0.8009 | 1.17215 | 1
1.89388 | 0.84947 | 1.89388 | 0.64674 | 1.83399 | 0.79925 | 1.17468 | 1
1.89796 | 0.84853 | 1.89796 | 0.64536 | 1.83794 | 0.79759 | 1.17722 | 1
1.90204 | 0.84759 | 1.90204 | 0.64398 | 1.8419 | 0.79594 | 1.17975 | 1
1.90612 | 0.84665 | 1.90612 | 0.64261 | 1.84585 | 0.79429 | 1.18228 | 1
1.9102 | 0.84571 | 1.9102 | 0.64125 | 1.8498 | 0.79264 | 1.18481 | 1
1.91429 | 0.84476 | 1.91429 | 0.63989 | 1.85375 | 0.79017 | 1.18734 | 0.98783
1.91837 | 0.84382 | 1.91837 | 0.63854 | 1.85771 | 0.78853 | 1.18987 | 0.98783
1.92245 | 0.84288 | 1.92245 | 0.63719 | 1.86166 | 0.78688 | 1.19241 | 0.98783
1.92653 | 0.84194 | 1.92653 | 0.63585 | 1.86561 | 0.78524 | 1.19494 | 0.98783
1.93061 | 0.841 | 1.93061 | 0.63451 | 1.86957 | 0.7836 | 1.19747 | 0.98783
1.93469 | 0.84006 | 1.93469 | 0.63318 | 1.87352 | 0.78196 | 1.2 | 0.98783
1.93878 | 0.83912 | 1.93878 | 0.63185 | 1.87747 | 0.77951 | 1.20253 | 0.98783
1.94286 | 0.83818 | 1.94286 | 0.63053 | 1.88142 | 0.77869 | 1.20506 | 0.98783
1.94694 | 0.83724 | 1.94694 | 0.62922 | 1.88538 | 0.77624 | 1.20759 | 0.98783
1.95102 | 0.8363 | 1.95102 | 0.62791 | 1.88933 | 0.77543 | 1.21013 | 0.98783
1.9551 | 0.83536 | 1.9551 | 0.62661 | 1.89328 | 0.77461 | 1.21266 | 0.98783
1.95918 | 0.83442 | 1.95918 | 0.62531 | 1.89723 | 0.77136 | 1.21519 | 0.98783
1.96327 | 0.83348 | 1.96327 | 0.62401 | 1.90119 | 0.77054 | 1.21772 | 0.98783
1.96735 | 0.83254 | 1.96735 | 0.62272 | 1.90514 | 0.77298 | 1.22025 | 0.98783
1.97143 | 0.8316 | 1.97143 | 0.62144 | 1.90909 | 0.77136 | 1.22278 | 0.98783
1.97551 | 0.83066 | 1.97551 | 0.62016 | 1.91304 | 0.77136 | 1.22532 | 0.98783
1.97959 | 0.82972 | 1.97959 | 0.61889 | 1.917 | 0.76973 | 1.22785 | 0.98783
1.98367 | 0.82878 | 1.98367 | 0.61762 | 1.92095 | 0.7673 | 1.23038 | 0.98783
1.98776 | 0.82784 | 1.98776 | 0.61635 | 1.9249 | 0.76568 | 1.23291 | 0.98783
1.99184 | 0.8269 | 1.99184 | 0.61509 | 1.92885 | 0.76325 | 1.23544 | 0.98783
1.99592 | 0.82597 | 1.99592 | 0.61384 | 1.93281 | 0.76163 | 1.23797 | 0.98783
2 | 0.82503 | 2 | 0.61259 | 1.93676 | 0.75921 | 1.24051 | 0.98783
2.00408 | 0.82409 | 2.00408 | 0.61135 | 1.94071 | 0.7576 | 1.24304 | 0.98783
2.00816 | 0.82316 | 2.00816 | 0.61011 | 1.94466 | 0.75599 | 1.24557 | 0.98783
2.01224 | 0.82222 | 2.01224 | 0.60888 | 1.94862 | 0.75438 | 1.2481 | 0.97573
2.01633 | 0.82128 | 2.01633 | 0.60765 | 1.95257 | 0.75197 | 1.25063 | 0.97573
2.02041 | 0.82035 | 2.02041 | 0.60642 | 1.95652 | 0.75036 | 1.25316 | 0.97573
2.02449 | 0.81941 | 2.02449 | 0.6052 | 1.96047 | 0.74956 | 1.2557 | 0.97573
2.02857 | 0.81848 | 2.02857 | 0.60399 | 1.96443 | 0.74876 | 1.25823 | 0.97573
2.03265 | 0.81755 | 2.03265 | 0.60278 | 1.96838 | 0.74716 | 1.26076 | 0.97573
2.03673 | 0.81661 | 2.03673 | 0.60158 | 1.97233 | 0.74556 | 1.26329 | 0.97573
2.04082 | 0.81568 | 2.04082 | 0.60037 | 1.97628 | 0.74316 | 1.26582 | 0.98783
2.0449 | 0.81474 | 2.0449 | 0.59918 | 1.98024 | 0.74077 | 1.26835 | 0.98783
2.04898 | 0.81381 | 2.04898 | 0.59799 | 1.98419 | 0.73918 | 1.27089 | 0.98783
2.05306 | 0.81288 | 2.05306 | 0.5968 | 1.98814 | 0.73679 | 1.27342 | 0.98783
2.05714 | 0.81195 | 2.05714 | 0.59562 | 1.99209 | 0.73441 | 1.27595 | 0.98783
2.06122 | 0.81102 | 2.06122 | 0.59444 | 1.99605 | 0.73283 | 1.27848 | 0.98783
2.06531 | 0.81009 | 2.06531 | 0.59327 | 2 | 0.73045 | 1.28101 | 0.98783
2.06939 | 0.80916 | 2.06939 | 0.5921 | 2.00395 | 0.72887 | 1.28354 | 0.98783
2.07347 | 0.80823 | 2.07347 | 0.59094 | 2.00791 | 0.7265 | 1.28608 | 0.98783
2.07755 | 0.8073 | 2.07755 | 0.58978 | 2.01186 | 0.72492 | 1.28861 | 0.97573
2.08163 | 0.80637 | 2.08163 | 0.58863 | 2.01581 | 0.72256 | 1.29114 | 0.97573
2.08571 | 0.80544 | 2.08571 | 0.58748 | 2.01976 | 0.72099 | 1.29367 | 0.97573
2.0898 | 0.80452 | 2.0898 | 0.58633 | 2.02372 | 0.71863 | 1.2962 | 0.97573
2.09388 | 0.80359 | 2.09388 | 0.58519 | 2.02767 | 0.71706 | 1.29873 | 0.97573
2.09796 | 0.80266 | 2.09796 | 0.58405 | 2.03162 | 0.7155 | 1.30127 | 0.97573
2.10204 | 0.80174 | 2.10204 | 0.58292 | 2.03557 | 0.71393 | 1.3038 | 0.97573
2.10612 | 0.80081 | 2.10612 | 0.58179 | 2.03953 | 0.71159 | 1.30633 | 0.97573
2.1102 | 0.79989 | 2.1102 | 0.58067 | 2.04348 | 0.71003 | 1.30886 | 0.97573
2.11429 | 0.79896 | 2.11429 | 0.57955 | 2.04743 | 0.70769 | 1.31139 | 0.97573
2.11837 | 0.79804 | 2.11837 | 0.57843 | 2.05138 | 0.70535 | 1.31392 | 0.97573
2.12245 | 0.79712 | 2.12245 | 0.57732 | 2.05534 | 0.7038 | 1.31646 | 0.97573
2.12653 | 0.7962 | 2.12653 | 0.57621 | 2.05929 | 0.70147 | 1.31899 | 0.97573
2.13061 | 0.79528 | 2.13061 | 0.57511 | 2.06324 | 0.69992 | 1.32152 | 0.97573
2.13469 | 0.79436 | 2.13469 | 0.57401 | 2.06719 | 0.6976 | 1.32405 | 0.96371
2.13878 | 0.79344 | 2.13878 | 0.57292 | 2.07115 | 0.69605 | 1.32658 | 0.96371
2.14286 | 0.79252 | 2.14286 | 0.57183 | 2.0751 | 0.69374 | 1.32911 | 0.96371
2.14694 | 0.7916 | 2.14694 | 0.57074 | 2.07905 | 0.69143 | 1.33165 | 0.96371
2.15102 | 0.79068 | 2.15102 | 0.56966 | 2.083 | 0.68912 | 1.33418 | 0.96371
2.1551 | 0.78976 | 2.1551 | 0.56858 | 2.08696 | 0.68758 | 1.33671 | 0.96371
2.15918 | 0.78885 | 2.15918 | 0.56751 | 2.09091 | 0.68605 | 1.33924 | 0.96371
2.16327 | 0.78793 | 2.16327 | 0.56644 | 2.09486 | 0.68375 | 1.34177 | 0.96371
2.16735 | 0.78702 | 2.16735 | 0.56537 | 2.09881 | 0.68222 | 1.3443 | 0.96371
2.17143 | 0.7861 | 2.17143 | 0.56431 | 2.10277 | 0.67993 | 1.34684 | 0.96371
2.17551 | 0.78519 | 2.17551 | 0.56325 | 2.10672 | 0.6784 | 1.34937 | 0.96371
2.17959 | 0.78428 | 2.17959 | 0.5622 | 2.11067 | 0.67612 | 1.3519 | 0.96371
2.18367 | 0.78337 | 2.18367 | 0.56115 | 2.11462 | 0.6746 | 1.35443 | 0.96371
2.18776 | 0.78245 | 2.18776 | 0.5601 | 2.11858 | 0.67308 | 1.35696 | 0.96371
2.19184 | 0.78154 | 2.19184 | 0.55906 | 2.12253 | 0.67156 | 1.35949 | 0.96371
2.19592 | 0.78064 | 2.19592 | 0.55802 | 2.12648 | 0.67004 | 1.36203 | 0.96371
2.2 | 0.77973 | 2.2 | 0.55699 | 2.13043 | 0.66777 | 1.36456 | 0.96371
2.20408 | 0.77882 | 2.20408 | 0.55596 | 2.13439 | 0.6655 | 1.36709 | 0.96371
2.20816 | 0.77791 | 2.20816 | 0.55493 | 2.13834 | 0.66399 | 1.36962 | 0.95176
2.21224 | 0.77701 | 2.21224 | 0.55391 | 2.14229 | 0.66249 | 1.37215 | 0.95176
2.21633 | 0.7761 | 2.21633 | 0.55288 | 2.14625 | 0.66023 | 1.37468 | 0.95176
2.22041 | 0.7752 | 2.22041 | 0.55187 | 2.1502 | 0.65873 | 1.37722 | 0.95176
2.22449 | 0.77429 | 2.22449 | 0.55086 | 2.15415 | 0.65647 | 1.37975 | 0.95176
2.22857 | 0.77339 | 2.22857 | 0.54985 | 2.1581 | 0.65422 | 1.38228 | 0.95176
2.23265 | 0.77249 | 2.23265 | 0.54884 | 2.16206 | 0.65198 | 1.38481 | 0.95176
2.23673 | 0.77159 | 2.23673 | 0.54784 | 2.16601 | 0.65049 | 1.38734 | 0.95176
2.24082 | 0.77068 | 2.24082 | 0.54684 | 2.16996 | 0.64825 | 1.38987 | 0.95176
2.2449 | 0.76978 | 2.2449 | 0.54585 | 2.17391 | 0.64601 | 1.39241 | 0.95176
2.24898 | 0.76889 | 2.24898 | 0.54486 | 2.17787 | 0.64453 | 1.39494 | 0.95176
2.25306 | 0.76799 | 2.25306 | 0.54387 | 2.18182 | 0.64304 | 1.39747 | 0.95176
2.25714 | 0.76709 | 2.25714 | 0.54289 | 2.18577 | 0.64082 | 1.4 | 0.93989
2.26122 | 0.7662 | 2.26122 | 0.54191 | 2.18972 | 0.6386 | 1.40253 | 0.93989
2.26531 | 0.7653 | 2.26531 | 0.54093 | 2.19368 | 0.63712 | 1.40506 | 0.93989
2.26939 | 0.76441 | 2.26939 | 0.53996 | 2.19763 | 0.63564 | 1.40759 | 0.93989
2.27347 | 0.76351 | 2.27347 | 0.53899 | 2.20158 | 0.63564 | 1.41013 | 0.93989
2.27755 | 0.76262 | 2.27755 | 0.53803 | 2.20553 | 0.63416 | 1.41266 | 0.93989
2.28163 | 0.76173 | 2.28163 | 0.53707 | 2.20949 | 0.63269 | 1.41519 | 0.93989
2.28571 | 0.76084 | 2.28571 | 0.53611 | 2.21344 | 0.63122 | 1.41772 | 0.93989
2.2898 | 0.75995 | 2.2898 | 0.53515 | 2.21739 | 0.63269 | 1.42025 | 0.93989
2.29388 | 0.75906 | 2.29388 | 0.5342 | 2.22134 | 0.63048 | 1.42278 | 0.93989
2.29796 | 0.75817 | 2.29796 | 0.53325 | 2.2253 | 0.62828 | 1.42532 | 0.93989
2.30204 | 0.75729 | 2.30204 | 0.53231 | 2.22925 | 0.62608 | 1.42785 | 0.93989
2.30612 | 0.7564 | 2.30612 | 0.53136 | 2.2332 | 0.62389 | 1.43038 | 0.93989
2.3102 | 0.75552 | 2.3102 | 0.53043 | 2.23715 | 0.62242 | 1.43291 | 0.93989
2.31429 | 0.75463 | 2.31429 | 0.52949 | 2.24111 | 0.62024 | 1.43544 | 0.92809
2.31837 | 0.75375 | 2.31837 | 0.52856 | 2.24506 | 0.61805 | 1.43797 | 0.92809
2.32245 | 0.75286 | 2.32245 | 0.52763 | 2.24901 | 0.61587 | 1.44051 | 0.92809
2.32653 | 0.75198 | 2.32653 | 0.5267 | 2.25296 | 0.61442 | 1.44304 | 0.92809
2.33061 | 0.7511 | 2.33061 | 0.52578 | 2.25692 | 0.61224 | 1.44557 | 0.92809
2.33469 | 0.75022 | 2.33469 | 0.52486 | 2.26087 | 0.61007 | 1.4481 | 0.92809
2.33878 | 0.74934 | 2.33878 | 0.52395 | 2.26482 | 0.6079 | 1.45063 | 0.92809
2.34286 | 0.74847 | 2.34286 | 0.52303 | 2.26877 | 0.60646 | 1.45316 | 0.92809
2.34694 | 0.74759 | 2.34694 | 0.52212 | 2.27273 | 0.60718 | 1.4557 | 0.92809
2.35102 | 0.74672 | 2.35102 | 0.52122 | 2.27668 | 0.60935 | 1.45823 | 0.92809
2.3551 | 0.74584 | 2.3551 | 0.52032 | 2.28063 | 0.60863 | 1.46076 | 0.92809
2.35918 | 0.74497 | 2.35918 | 0.51942 | 2.28458 | 0.60574 | 1.46329 | 0.92809
2.36327 | 0.7441 | 2.36327 | 0.51852 | 2.28854 | 0.60358 | 1.46582 | 0.91637
2.36735 | 0.74323 | 2.36735 | 0.51762 | 2.29249 | 0.60214 | 1.46835 | 0.91637
2.37143 | 0.74236 | 2.37143 | 0.51673 | 2.29644 | 0.59999 | 1.47089 | 0.91637
2.37551 | 0.74149 | 2.37551 | 0.51585 | 2.3004 | 0.59784 | 1.47342 | 0.91637
2.37959 | 0.74062 | 2.37959 | 0.51496 | 2.30435 | 0.5957 | 1.47595 | 0.91637
2.38367 | 0.73975 | 2.38367 | 0.51408 | 2.3083 | 0.59355 | 1.47848 | 0.91637
2.38776 | 0.73888 | 2.38776 | 0.5132 | 2.31225 | 0.59142 | 1.48101 | 0.91637
2.39184 | 0.73802 | 2.39184 | 0.51232 | 2.31621 | 0.58928 | 1.48354 | 0.91637
2.39592 | 0.73715 | 2.39592 | 0.51145 | 2.32016 | 0.58715 | 1.48608 | 0.91637
2.4 | 0.73629 | 2.4 | 0.51058 | 2.32411 | 0.58574 | 1.48861 | 0.91637
2.40408 | 0.73543 | 2.40408 | 0.50972 | 2.32806 | 0.58361 | 1.49114 | 0.91637
2.40816 | 0.73457 | 2.40816 | 0.50885 | 2.33202 | 0.58432 | 1.49367 | 0.91637
2.41224 | 0.73371 | 2.41224 | 0.50799 | 2.33597 | 0.58361 | 1.4962 | 0.90472
2.41633 | 0.73285 | 2.41633 | 0.50713 | 2.33992 | 0.58149 | 1.49873 | 0.90472
2.42041 | 0.73199 | 2.42041 | 0.50628 | 2.34387 | 0.57867 | 1.50127 | 0.90472
2.42449 | 0.73114 | 2.42449 | 0.50542 | 2.34783 | 0.57656 | 1.5038 | 0.90472
2.42857 | 0.73028 | 2.42857 | 0.50458 | 2.35178 | 0.57445 | 1.50633 | 0.90472
2.43265 | 0.72943 | 2.43265 | 0.50373 | 2.35573 | 0.57375 | 1.50886 | 0.90472
2.43673 | 0.72857 | 2.43673 | 0.50289 | 2.35968 | 0.57165 | 1.51139 | 0.90472
2.44082 | 0.72772 | 2.44082 | 0.50204 | 2.36364 | 0.56955 | 1.51392 | 0.90472
2.4449 | 0.72687 | 2.4449 | 0.50121 | 2.36759 | 0.56746 | 1.51646 | 0.90472
2.44898 | 0.72602 | 2.44898 | 0.50037 | 2.37154 | 0.56467 | 1.51899 | 0.89314
2.45306 | 0.72517 | 2.45306 | 0.49954 | 2.37549 | 0.56328 | 1.52152 | 0.89314
2.45714 | 0.72432 | 2.45714 | 0.49871 | 2.37945 | 0.5612 | 1.52405 | 0.89314
2.46122 | 0.72347 | 2.46122 | 0.49788 | 2.3834 | 0.55912 | 1.52658 | 0.89314
2.46531 | 0.72262 | 2.46531 | 0.49706 | 2.38735 | 0.55705 | 1.52911 | 0.89314
2.46939 | 0.72178 | 2.46939 | 0.49624 | 2.3913 | 0.55567 | 1.53165 | 0.89314
2.47347 | 0.72094 | 2.47347 | 0.49542 | 2.39526 | 0.5536 | 1.53418 | 0.89314
2.47755 | 0.72009 | 2.47755 | 0.4946 | 2.39921 | 0.55153 | 1.53671 | 0.89314
2.48163 | 0.71925 | 2.48163 | 0.49379 | 2.40316 | 0.55016 | 1.53924 | 0.89314
2.48571 | 0.71841 | 2.48571 | 0.49298 | 2.40711 | 0.55085 | 1.54177 | 0.89314
2.4898 | 0.71757 | 2.4898 | 0.49217 | 2.41107 | 0.5481 | 1.5443 | 0.89314
2.49388 | 0.71673 | 2.49388 | 0.49136 | 2.41502 | 0.54673 | 1.54684 | 0.89314
2.49796 | 0.7159 | 2.49796 | 0.49056 | 2.41897 | 0.54468 | 1.54937 | 0.89314
2.50204 | 0.71506 | 2.50204 | 0.48976 | 2.42292 | 0.54195 | 1.5519 | 0.88164
2.50612 | 0.71423 | 2.50612 | 0.48896 | 2.42688 | 0.54059 | 1.55443 | 0.89314
2.5102 | 0.71339 | 2.5102 | 0.48817 | 2.43083 | 0.53855 | 1.55696 | 0.89314
2.51429 | 0.71256 | 2.51429 | 0.48737 | 2.43478 | 0.53651 | 1.55949 | 0.89314
2.51837 | 0.71173 | 2.51837 | 0.48658 | 2.43874 | 0.53448 | 1.56203 | 0.88164
2.52245 | 0.7109 | 2.52245 | 0.4858 | 2.44269 | 0.53313 | 1.56456 | 0.88164
2.52653 | 0.71007 | 2.52653 | 0.48501 | 2.44664 | 0.5311 | 1.56709 | 0.88164
2.53061 | 0.70924 | 2.53061 | 0.48423 | 2.45059 | 0.52975 | 1.56962 | 0.88164
2.53469 | 0.70841 | 2.53469 | 0.48345 | 2.45455 | 0.52774 | 1.57215 | 0.88164
2.53878 | 0.70758 | 2.53878 | 0.48267 | 2.4585 | 0.52572 | 1.57468 | 0.88164
2.54286 | 0.70676 | 2.54286 | 0.4819 | 2.46245 | 0.52438 | 1.57722 | 0.88164
2.54694 | 0.70593 | 2.54694 | 0.48113 | 2.4664 | 0.52304 | 1.57975 | 0.88164
2.55102 | 0.70511 | 2.55102 | 0.48036 | 2.47036 | 0.52371 | 1.58228 | 0.88164
2.5551 | 0.70429 | 2.5551 | 0.47959 | 2.47431 | 0.5217 | 1.58481 | 0.88164
2.55918 | 0.70347 | 2.55918 | 0.47883 | 2.47826 | 0.5197 | 1.58734 | 0.88164
2.56327 | 0.70265 | 2.56327 | 0.47806 | 2.48221 | 0.51836 | 1.58987 | 0.88164
2.56735 | 0.70183 | 2.56735 | 0.4773 | 2.48617 | 0.51636 | 1.59241 | 0.88164
2.57143 | 0.70101 | 2.57143 | 0.47654 | 2.49012 | 0.51437 | 1.59494 | 0.88164
2.57551 | 0.7002 | 2.57551 | 0.47579 | 2.49407 | 0.51304 | 1.59747 | 0.88164
2.57959 | 0.69938 | 2.57959 | 0.47504 | 2.49802 | 0.51106 | 1.6 | 0.88164
2.58367 | 0.69857 | 2.58367 | 0.47429 | 2.50198 | 0.50907 | 1.60253 | 0.88164
2.58776 | 0.69776 | 2.58776 | 0.47354 | 2.50593 | 0.50709 | 1.60506 | 0.88164
2.59184 | 0.69695 | 2.59184 | 0.47279 | 2.50988 | 0.50446 | 1.60759 | 0.87022
2.59592 | 0.69614 | 2.59592 | 0.47205 | 2.51383 | 0.50315 | 1.61013 | 0.87022
2.6 | 0.69533 | 2.6 | 0.47131 | 2.51779 | 0.50118 | 1.61266 | 0.87022
2.60408 | 0.69452 | 2.60408 | 0.47057 | 2.52174 | 0.49987 | 1.61519 | 0.87022
2.60816 | 0.69371 | 2.60816 | 0.46983 | 2.52569 | 0.49856 | 1.61772 | 0.87022
2.61224 | 0.69291 | 2.61224 | 0.4691 | 2.52964 | 0.4966 | 1.62025 | 0.87022
2.61633 | 0.6921 | 2.61633 | 0.46837 | 2.5336 | 0.4953 | 1.62278 | 0.87022
2.62041 | 0.6913 | 2.62041 | 0.46764 | 2.53755 | 0.49335 | 1.62532 | 0.87022
2.62449 | 0.6905 | 2.62449 | 0.46691 | 2.5415 | 0.49465 | 1.62785 | 0.87022
2.62857 | 0.68969 | 2.62857 | 0.46618 | 2.54545 | 0.4927 | 1.63038 | 0.87022
2.63265 | 0.68889 | 2.63265 | 0.46546 | 2.54941 | 0.4901 | 1.63291 | 0.87022
2.63673 | 0.6881 | 2.63673 | 0.46474 | 2.55336 | 0.48816 | 1.63544 | 0.87022
2.64082 | 0.6873 | 2.64082 | 0.46402 | 2.55731 | 0.48622 | 1.63797 | 0.87022
2.6449 | 0.6865 | 2.6449 | 0.46331 | 2.56126 | 0.48428 | 1.64051 | 0.87022
2.64898 | 0.68571 | 2.64898 | 0.46259 | 2.56522 | 0.48235 | 1.64304 | 0.85886
2.65306 | 0.68491 | 2.65306 | 0.46188 | 2.56917 | 0.48043 | 1.64557 | 0.85886
2.65714 | 0.68412 | 2.65714 | 0.46117 | 2.57312 | 0.4785 | 1.6481 | 0.85886
2.66122 | 0.68333 | 2.66122 | 0.46047 | 2.57708 | 0.47595 | 1.65063 | 0.85886
2.66531 | 0.68254 | 2.66531 | 0.45976 | 2.58103 | 0.47403 | 1.65316 | 0.85886
2.66939 | 0.68175 | 2.66939 | 0.45906 | 2.58498 | 0.47212 | 1.6557 | 0.85886
2.67347 | 0.68096 | 2.67347 | 0.45836 | 2.58893 | 0.47085 | 1.65823 | 0.85886
2.67755 | 0.68017 | 2.67755 | 0.45766 | 2.59289 | 0.46895 | 1.66076 | 0.85886
2.68163 | 0.67939 | 2.68163 | 0.45696 | 2.59684 | 0.46641 | 1.66329 | 0.85886
2.68571 | 0.6786 | 2.68571 | 0.45627 | 2.60079 | 0.46452 | 1.66582 | 0.84759
2.6898 | 0.67782 | 2.6898 | 0.45557 | 2.60474 | 0.46263 | 1.66835 | 0.84759
2.69388 | 0.67703 | 2.69388 | 0.45488 | 2.6087 | 0.46074 | 1.67089 | 0.84759
2.69796 | 0.67625 | 2.69796 | 0.45419 | 2.61265 | 0.45949 | 1.67342 | 0.84759
2.70204 | 0.67547 | 2.70204 | 0.45351 | 2.6166 | 0.45761 | 1.67595 | 0.84759
2.70612 | 0.67469 | 2.70612 | 0.45283 | 2.62055 | 0.45635 | 1.67848 | 0.84759
2.7102 | 0.67392 | 2.7102 | 0.45214 | 2.62451 | 0.45448 | 1.68101 | 0.84759
2.71429 | 0.67314 | 2.71429 | 0.45146 | 2.62846 | 0.45261 | 1.68354 | 0.84759
2.71837 | 0.67236 | 2.71837 | 0.45078 | 2.63241 | 0.45137 | 1.68608 | 0.84759
2.72245 | 0.67159 | 2.72245 | 0.45011 | 2.63636 | 0.4495 | 1.68861 | 0.83638
2.72653 | 0.67081 | 2.72653 | 0.44944 | 2.64032 | 0.44764 | 1.69114 | 0.83638
2.73061 | 0.67004 | 2.73061 | 0.44876 | 2.64427 | 0.44579 | 1.69367 | 0.83638
2.73469 | 0.66927 | 2.73469 | 0.44809 | 2.64822 | 0.44393 | 1.6962 | 0.83638
2.73878 | 0.6685 | 2.73878 | 0.44743 | 2.65217 | 0.4427 | 1.69873 | 0.83638
2.74286 | 0.66773 | 2.74286 | 0.44676 | 2.65613 | 0.44085 | 1.70127 | 0.83638
2.74694 | 0.66697 | 2.74694 | 0.4461 | 2.66008 | 0.43901 | 1.7038 | 0.83638
2.75102 | 0.6662 | 2.75102 | 0.44543 | 2.66403 | 0.43717 | 1.70633 | 0.83638
2.7551 | 0.66543 | 2.7551 | 0.44478 | 2.66798 | 0.43595 | 1.70886 | 0.83638
2.75918 | 0.66467 | 2.75918 | 0.44412 | 2.67194 | 0.43473 | 1.71139 | 0.83638
2.76327 | 0.66391 | 2.76327 | 0.44346 | 2.67589 | 0.4329 | 1.71392 | 0.82526
2.76735 | 0.66315 | 2.76735 | 0.44281 | 2.67984 | 0.43107 | 1.71646 | 0.82526
2.77143 | 0.66239 | 2.77143 | 0.44215 | 2.68379 | 0.42925 | 1.71899 | 0.82526
2.77551 | 0.66163 | 2.77551 | 0.4415 | 2.68775 | 0.42865 | 1.72152 | 0.82526
2.77959 | 0.66087 | 2.77959 | 0.44086 | 2.6917 | 0.42865 | 1.72405 | 0.82526
2.78367 | 0.66011 | 2.78367 | 0.44021 | 2.69565 | 0.42683 | 1.72658 | 0.82526
2.78776 | 0.65935 | 2.78776 | 0.43956 | 2.6996 | 0.42502 | 1.72911 | 0.82526
2.79184 | 0.6586 | 2.79184 | 0.43892 | 2.70356 | 0.42321 | 1.73165 | 0.82526
2.79592 | 0.65785 | 2.79592 | 0.43828 | 2.70751 | 0.42261 | 1.73418 | 0.8142
2.8 | 0.65709 | 2.8 | 0.43764 | 2.71146 | 0.42141 | 1.73671 | 0.8142
2.80408 | 0.65634 | 2.80408 | 0.43701 | 2.71542 | 0.4196 | 1.73924 | 0.8142
2.80816 | 0.65559 | 2.80816 | 0.43637 | 2.71937 | 0.41781 | 1.74177 | 0.8142
2.81224 | 0.65485 | 2.81224 | 0.43574 | 2.72332 | 0.41781 | 1.7443 | 0.8142
2.81633 | 0.6541 | 2.81633 | 0.43511 | 2.72727 | 0.41721 | 1.74684 | 0.8142
2.82041 | 0.65335 | 2.82041 | 0.43448 | 2.73123 | 0.41542 | 1.74937 | 0.8142
2.82449 | 0.65261 | 2.82449 | 0.43385 | 2.73518 | 0.41303 | 1.7519 | 0.8142
2.82857 | 0.65186 | 2.82857 | 0.43322 | 2.73913 | 0.41125 | 1.75443 | 0.8142
2.83265 | 0.65112 | 2.83265 | 0.4326 | 2.74308 | 0.40947 | 1.75696 | 0.8142
2.83673 | 0.65038 | 2.83673 | 0.43198 | 2.74704 | 0.4077 | 1.75949 | 0.80322
2.84082 | 0.64964 | 2.84082 | 0.43135 | 2.75099 | 0.40593 | 1.76203 | 0.80322
2.8449 | 0.6489 | 2.8449 | 0.43074 | 2.75494 | 0.40416 | 1.76456 | 0.80322
2.84898 | 0.64816 | 2.84898 | 0.43012 | 2.75889 | 0.40239 | 1.76709 | 0.80322
2.85306 | 0.64742 | 2.85306 | 0.4295 | 2.76285 | 0.40122 | 1.76962 | 0.80322
2.85714 | 0.64669 | 2.85714 | 0.42889 | 2.7668 | 0.39946 | 1.77215 | 0.80322
2.86122 | 0.64595 | 2.86122 | 0.42828 | 2.77075 | 0.39771 | 1.77468 | 0.80322
2.86531 | 0.64522 | 2.86531 | 0.42767 | 2.7747 | 0.39596 | 1.77722 | 0.80322
2.86939 | 0.64448 | 2.86939 | 0.42706 | 2.77866 | 0.39422 | 1.77975 | 0.80322
2.87347 | 0.64375 | 2.87347 | 0.42645 | 2.78261 | 0.39247 | 1.78228 | 0.79232
2.87755 | 0.64302 | 2.87755 | 0.42585 | 2.78656 | 0.39132 | 1.78481 | 0.79232
2.88163 | 0.64229 | 2.88163 | 0.42525 | 2.79051 | 0.39016 | 1.78734 | 0.79232
2.88571 | 0.64157 | 2.88571 | 0.42464 | 2.79447 | 0.38843 | 1.78987 | 0.79232
2.8898 | 0.64084 | 2.8898 | 0.42404 | 2.79842 | 0.3867 | 1.79241 | 0.79232
2.89388 | 0.64011 | 2.89388 | 0.42345 | 2.80237 | 0.38497 | 1.79494 | 0.80322
2.89796 | 0.63939 | 2.89796 | 0.42285 | 2.80632 | 0.38325 | 1.79747 | 0.80322
2.90204 | 0.63867 | 2.90204 | 0.42225 | 2.81028 | 0.38096 | 1.8 | 0.80322
2.90612 | 0.63795 | 2.90612 | 0.42166 | 2.81423 | 0.37925 | 1.80253 | 0.80322
2.9102 | 0.63722 | 2.9102 | 0.42107 | 2.81818 | 0.37811 | 1.80506 | 0.79232
2.91429 | 0.6365 | 2.91429 | 0.42048 | 2.82213 | 0.37697 | 1.80759 | 0.79232
2.91837 | 0.63578 | 2.91837 | 0.41989 | 2.82609 | 0.37584 | 1.81013 | 0.79232
2.92245 | 0.63507 | 2.92245 | 0.41931 | 2.83004 | 0.37414 | 1.81266 | 0.79232
2.92653 | 0.63435 | 2.92653 | 0.41872 | 2.83399 | 0.37244 | 1.81519 | 0.79232
2.93061 | 0.63364 | 2.93061 | 0.41814 | 2.83794 | 0.37075 | 1.81772 | 0.79232
2.93469 | 0.63292 | 2.93469 | 0.41756 | 2.8419 | 0.36906 | 1.82025 | 0.79232
2.93878 | 0.63221 | 2.93878 | 0.41698 | 2.84585 | 0.36737 | 1.82278 | 0.79232
2.94286 | 0.6315 | 2.94286 | 0.4164 | 2.8498 | 0.36569 | 1.82532 | 0.78149
2.94694 | 0.63079 | 2.94694 | 0.41582 | 2.85375 | 0.36401 | 1.82785 | 0.78149
2.95102 | 0.63008 | 2.95102 | 0.41525 | 2.85771 | 0.36234 | 1.83038 | 0.78149
2.9551 | 0.62937 | 2.9551 | 0.41467 | 2.86166 | 0.36123 | 1.83291 | 0.78149
2.95918 | 0.62866 | 2.95918 | 0.4141 | 2.86561 | 0.359 | 1.83544 | 0.78149
2.96327 | 0.62796 | 2.96327 | 0.41353 | 2.86957 | 0.3579 | 1.83797 | 0.78149
2.96735 | 0.62725 | 2.96735 | 0.41296 | 2.87352 | 0.35568 | 1.84051 | 0.78149
2.97143 | 0.62655 | 2.97143 | 0.41239 | 2.87747 | 0.35458 | 1.84304 | 0.78149
2.97551 | 0.62585 | 2.97551 | 0.41183 | 2.88142 | 0.35293 | 1.84557 | 0.77074
2.97959 | 0.62515 | 2.97959 | 0.41126 | 2.88538 | 0.35183 | 1.8481 | 0.77074
2.98367 | 0.62445 | 2.98367 | 0.4107 | 2.88933 | 0.35018 | 1.85063 | 0.77074
2.98776 | 0.62374 | 2.98776 | 0.41014 | 2.89328 | 0.34909 | 1.85316 | 0.77074
2.99184 | 0.62305 | 2.99184 | 0.40958 | 2.89723 | 0.34745 | 1.8557 | 0.77074
2.99592 | 0.62235 | 2.99592 | 0.40902 | 2.90119 | 0.34636 | 1.85823 | 0.77074
3 | 0.62166 | 3 | 0.40847 | 2.90514 | 0.34473 | 1.86076 | 0.77074
|  |  |  | 2.90909 | 0.3431 | 1.86329 | 0.77074
|  |  |  | 2.91304 | 0.34147 | 1.86582 | 0.77074
|  |  |  | 2.917 | 0.33985 | 1.86835 | 0.76005
|  |  |  | 2.92095 | 0.33824 | 1.87089 | 0.76005
|  |  |  | 2.9249 | 0.33716 | 1.87342 | 0.76005
|  |  |  | 2.92885 | 0.33555 | 1.87595 | 0.76005
|  |  |  | 2.93281 | 0.33394 | 1.87848 | 0.76005
|  |  |  | 2.93676 | 0.33234 | 1.88101 | 0.76005
|  |  |  | 2.94071 | 0.33074 | 1.88354 | 0.76005
|  |  |  | 2.94466 | 0.32915 | 1.88608 | 0.76005
|  |  |  | 2.94862 | 0.32755 | 1.88861 | 0.76005
|  |  |  | 2.95257 | 0.3265 | 1.89114 | 0.76005
|  |  |  | 2.95652 | 0.32491 | 1.89367 | 0.76005
|  |  |  | 2.96047 | 0.32491 | 1.8962 | 0.74945
|  |  |  | 2.96443 | 0.32386 | 1.89873 | 0.74945
|  |  |  | 2.96838 | 0.32228 | 1.90127 | 0.74945
|  |  |  | 2.97233 | 0.3207 | 1.9038 | 0.74945
|  |  |  | 2.97628 | 0.31913 | 1.90633 | 0.74945
|  |  |  | 2.98024 | 0.31757 | 1.90886 | 0.74945
|  |  |  | 2.98419 | 0.31652 | 1.91139 | 0.74945
|  |  |  | 2.98814 | 0.31496 | 1.91392 | 0.74945
|  |  |  | 2.99209 | 0.31341 | 1.91646 | 0.74945
|  |  |  | 2.99605 | 0.31185 | 1.91899 | 0.74945
|  |  |  | 3 | 0.3103 | 1.92152 | 0.74945
[6 empty] | 1.92405 | 0.74945
[6 empty] | 1.92658 | 0.74945
[6 empty] | 1.92911 | 0.74945
[6 empty] | 1.93165 | 0.73892
[6 empty] | 1.93418 | 0.73892
[6 empty] | 1.93671 | 0.73892
|  |  |  | -- | -- | 1.93924 | 0.73892
|  |  |  | -- | -- | 1.94177 | 0.73892
|  |  |  | -- | -- | 1.9443 | 0.73892
|  |  |  | -- | -- | 1.94684 | 0.73892
|  |  |  | -- | -- | 1.94937 | 0.72846
|  |  |  | -- | -- | 1.9519 | 0.72846
|  |  |  | -- | -- | 1.95443 | 0.72846
|  |  |  | -- | -- | 1.95696 | 0.72846
|  |  |  | -- | -- | 1.95949 | 0.72846
|  |  |  | -- | -- | 1.96203 | 0.72846
|  |  |  | -- | -- | 1.96456 | 0.72846
|  |  |  | -- | -- | 1.96709 | 0.72846
|  |  |  | -- | -- | 1.96962 | 0.71808
|  |  |  | -- | -- | 1.97215 | 0.71808
|  |  |  | -- | -- | 1.97468 | 0.71808
|  |  |  | -- | -- | 1.97722 | 0.71808
|  |  |  | -- | -- | 1.97975 | 0.71808
|  |  |  | -- | -- | 1.98228 | 0.71808
|  |  |  | -- | -- | 1.98481 | 0.71808
|  |  |  | -- | -- | 1.98734 | 0.71808
|  |  |  | -- | -- | 1.98987 | 0.70777
|  |  |  | -- | -- | 1.99241 | 0.70777
|  |  |  | -- | -- | 1.99494 | 0.70777
|  |  |  | -- | -- | 1.99747 | 0.70777
|  |  |  | -- | -- | 2 | 0.70777
|  |  |  | -- | -- | 2.00253 | 0.70777
|  |  |  | -- | -- | 2.00506 | 0.70777
|  |  |  | -- | -- | 2.00759 | 0.69754
|  |  |  | -- | -- | 2.01013 | 0.69754
|  |  |  | -- | -- | 2.01266 | 0.69754
|  |  |  | -- | -- | 2.01519 | 0.69754
|  |  |  | -- | -- | 2.01772 | 0.69754
|  |  |  | -- | -- | 2.02025 | 0.69754
|  |  |  | -- | -- | 2.02278 | 0.69754
|  |  |  | -- | -- | 2.02532 | 0.69754
|  |  |  | -- | -- | 2.02785 | 0.68738
|  |  |  | -- | -- | 2.03038 | 0.68738
|  |  |  | -- | -- | 2.03291 | 0.68738
|  |  |  | -- | -- | 2.03544 | 0.68738
|  |  |  | -- | -- | 2.03797 | 0.68738
|  |  |  | -- | -- | 2.04051 | 0.68738
|  |  |  | -- | -- | 2.04304 | 0.68738
|  |  |  | -- | -- | 2.04557 | 0.68738
|  |  |  | -- | -- | 2.0481 | 0.68738
|  |  |  | -- | -- | 2.05063 | 0.67729
|  |  |  | -- | -- | 2.05316 | 0.67729
|  |  |  | -- | -- | 2.0557 | 0.67729
|  |  |  | -- | -- | 2.05823 | 0.67729
|  |  |  | -- | -- | 2.06076 | 0.67729
|  |  |  | -- | -- | 2.06329 | 0.67729
|  |  |  | -- | -- | 2.06582 | 0.67729
|  |  |  | -- | -- | 2.06835 | 0.67729
|  |  |  | -- | -- | 2.07089 | 0.66728
|  |  |  | -- | -- | 2.07342 | 0.66728
|  |  |  | -- | -- | 2.07595 | 0.66728
|  |  |  | -- | -- | 2.07848 | 0.66728
|  |  |  | -- | -- | 2.08101 | 0.66728
|  |  |  | -- | -- | 2.08354 | 0.66728
|  |  |  | -- | -- | 2.08608 | 0.65735
|  |  |  | -- | -- | 2.08861 | 0.65735
|  |  |  | -- | -- | 2.09114 | 0.65735
|  |  |  | -- | -- | 2.09367 | 0.65735
|  |  |  | -- | -- | 2.0962 | 0.65735
|  |  |  | -- | -- | 2.09873 | 0.65735
|  |  |  | -- | -- | 2.10127 | 0.65735
|  |  |  | -- | -- | 2.1038 | 0.65735
|  |  |  | -- | -- | 2.10633 | 0.64749
|  |  |  | -- | -- | 2.10886 | 0.64749
|  |  |  | -- | -- | 2.11139 | 0.64749
|  |  |  | -- | -- | 2.11392 | 0.64749
|  |  |  | -- | -- | 2.11646 | 0.64749
|  |  |  | -- | -- | 2.11899 | 0.64749
|  |  |  | -- | -- | 2.12152 | 0.64749
|  |  |  | -- | -- | 2.12405 | 0.6377
|  |  |  | -- | -- | 2.12658 | 0.6377
|  |  |  | -- | -- | 2.12911 | 0.6377
|  |  |  | -- | -- | 2.13165 | 0.6377
|  |  |  | -- | -- | 2.13418 | 0.6377
|  |  |  | -- | -- | 2.13671 | 0.6377
|  |  |  | -- | -- | 2.13924 | 0.6377
|  |  |  | -- | -- | 2.14177 | 0.62799
|  |  |  | -- | -- | 2.1443 | 0.62799
|  |  |  | -- | -- | 2.14684 | 0.62799
|  |  |  | -- | -- | 2.14937 | 0.62799
|  |  |  | -- | -- | 2.1519 | 0.62799
|  |  |  | -- | -- | 2.15443 | 0.62799
|  |  |  | -- | -- | 2.15696 | 0.62799
|  |  |  | -- | -- | 2.15949 | 0.61835
|  |  |  | -- | -- | 2.16203 | 0.61835
|  |  |  | -- | -- | 2.16456 | 0.61835
|  |  |  | -- | -- | 2.16709 | 0.61835
|  |  |  | -- | -- | 2.16962 | 0.61835
|  |  |  | -- | -- | 2.17215 | 0.61835
|  |  |  | -- | -- | 2.17468 | 0.60879
|  |  |  | -- | -- | 2.17722 | 0.60879
|  |  |  | -- | -- | 2.17975 | 0.60879
|  |  |  | -- | -- | 2.18228 | 0.60879
|  |  |  | -- | -- | 2.18481 | 0.60879
|  |  |  | -- | -- | 2.18734 | 0.60879
|  |  |  | -- | -- | 2.18987 | 0.60879
|  |  |  | -- | -- | 2.19241 | 0.60879
|  |  |  | -- | -- | 2.19494 | 0.5993
|  |  |  | -- | -- | 2.19747 | 0.5993
|  |  |  | -- | -- | 2.2 | 0.5993
|  |  |  | -- | -- | 2.20253 | 0.5993
|  |  |  | -- | -- | 2.20506 | 0.5993
|  |  |  | -- | -- | 2.20759 | 0.5993
|  |  |  | -- | -- | 2.21013 | 0.58988
|  |  |  | -- | -- | 2.21266 | 0.58988
|  |  |  | -- | -- | 2.21519 | 0.58988
|  |  |  | -- | -- | 2.21772 | 0.58988
|  |  |  | -- | -- | 2.22025 | 0.58988
|  |  |  | -- | -- | 2.22278 | 0.58988
|  |  |  | -- | -- | 2.22532 | 0.58988
|  |  |  | -- | -- | 2.22785 | 0.58055
|  |  |  | -- | -- | 2.23038 | 0.58055
|  |  |  | -- | -- | 2.23291 | 0.58055
|  |  |  | -- | -- | 2.23544 | 0.58055
|  |  |  | -- | -- | 2.23797 | 0.58055
|  |  |  | -- | -- | 2.24051 | 0.58055
|  |  |  | -- | -- | 2.24304 | 0.58055
|  |  |  | -- | -- | 2.24557 | 0.57128
|  |  |  | -- | -- | 2.2481 | 0.57128
|  |  |  | -- | -- | 2.25063 | 0.57128
|  |  |  | -- | -- | 2.25316 | 0.57128
|  |  |  | -- | -- | 2.2557 | 0.57128
|  |  |  | -- | -- | 2.25823 | 0.57128
|  |  |  | -- | -- | 2.26076 | 0.57128
|  |  |  | -- | -- | 2.26329 | 0.56209
|  |  |  | -- | -- | 2.26582 | 0.56209
|  |  |  | -- | -- | 2.26835 | 0.56209
|  |  |  | -- | -- | 2.27089 | 0.56209
|  |  |  | -- | -- | 2.27342 | 0.56209
|  |  |  | -- | -- | 2.27595 | 0.56209
|  |  |  | -- | -- | 2.27848 | 0.56209
|  |  |  | -- | -- | 2.28101 | 0.56209
|  |  |  | -- | -- | 2.28354 | 0.55297
|  |  |  | -- | -- | 2.28608 | 0.55297
|  |  |  | -- | -- | 2.28861 | 0.55297
|  |  |  | -- | -- | 2.29114 | 0.55297
|  |  |  | -- | -- | 2.29367 | 0.55297
|  |  |  | -- | -- | 2.2962 | 0.55297
|  |  |  | -- | -- | 2.29873 | 0.54393
|  |  |  | -- | -- | 2.30127 | 0.54393
|  |  |  | -- | -- | 2.3038 | 0.54393
|  |  |  | -- | -- | 2.30633 | 0.54393
|  |  |  | -- | -- | 2.30886 | 0.54393
|  |  |  | -- | -- | 2.31139 | 0.53497
|  |  |  | -- | -- | 2.31392 | 0.53497
|  |  |  | -- | -- | 2.31646 | 0.53497
|  |  |  | -- | -- | 2.31899 | 0.53497
|  |  |  | -- | -- | 2.32152 | 0.53497
|  |  |  | -- | -- | 2.32405 | 0.53497
|  |  |  | -- | -- | 2.32658 | 0.52607
|  |  |  | -- | -- | 2.32911 | 0.52607
|  |  |  | -- | -- | 2.33165 | 0.52607
|  |  |  | -- | -- | 2.33418 | 0.52607
|  |  |  | -- | -- | 2.33671 | 0.52607
|  |  |  | -- | -- | 2.33924 | 0.52607
|  |  |  | -- | -- | 2.34177 | 0.53497
|  |  |  | -- | -- | 2.3443 | 0.53497
|  |  |  | -- | -- | 2.34684 | 0.53497
|  |  |  | -- | -- | 2.34937 | 0.52607
|  |  |  | -- | -- | 2.3519 | 0.52607
|  |  |  | -- | -- | 2.35443 | 0.52607
|  |  |  | -- | -- | 2.35696 | 0.52607
|  |  |  | -- | -- | 2.35949 | 0.52607
|  |  |  | -- | -- | 2.36203 | 0.51726
|  |  |  | -- | -- | 2.36456 | 0.51726
|  |  |  | -- | -- | 2.36709 | 0.51726
|  |  |  | -- | -- | 2.36962 | 0.51726
|  |  |  | -- | -- | 2.37215 | 0.51726
|  |  |  | -- | -- | 2.37468 | 0.51726
|  |  |  | -- | -- | 2.37722 | 0.51726
|  |  |  | -- | -- | 2.37975 | 0.50851
|  |  |  | -- | -- | 2.38228 | 0.50851
|  |  |  | -- | -- | 2.38481 | 0.50851
|  |  |  | -- | -- | 2.38734 | 0.50851
|  |  |  | -- | -- | 2.38987 | 0.50851
|  |  |  | -- | -- | 2.39241 | 0.50851
|  |  |  | -- | -- | 2.39494 | 0.50851
|  |  |  | -- | -- | 2.39747 | 0.49984
|  |  |  | -- | -- | 2.4 | 0.49984
|  |  |  | -- | -- | 2.40253 | 0.50851
|  |  |  | -- | -- | 2.40506 | 0.50851
|  |  |  | -- | -- | 2.40759 | 0.50851
|  |  |  | -- | -- | 2.41013 | 0.49984
|  |  |  | -- | -- | 2.41266 | 0.49984
|  |  |  | -- | -- | 2.41519 | 0.49984
|  |  |  | -- | -- | 2.41772 | 0.49984
|  |  |  | -- | -- | 2.42025 | 0.49984
|  |  |  | -- | -- | 2.42278 | 0.49984
|  |  |  | -- | -- | 2.42532 | 0.49125
|  |  |  | -- | -- | 2.42785 | 0.49125
|  |  |  | -- | -- | 2.43038 | 0.49125
|  |  |  | -- | -- | 2.43291 | 0.49125
|  |  |  | -- | -- | 2.43544 | 0.49125
|  |  |  | -- | -- | 2.43797 | 0.49125
|  |  |  | -- | -- | 2.44051 | 0.48273
|  |  |  | -- | -- | 2.44304 | 0.48273
|  |  |  | -- | -- | 2.44557 | 0.48273
|  |  |  | -- | -- | 2.4481 | 0.48273
|  |  |  | -- | -- | 2.45063 | 0.48273
|  |  |  | -- | -- | 2.45316 | 0.48273
|  |  |  | -- | -- | 2.4557 | 0.48273
|  |  |  | -- | -- | 2.45823 | 0.48273
|  |  |  | -- | -- | 2.46076 | 0.48273
|  |  |  | -- | -- | 2.46329 | 0.48273
|  |  |  | -- | -- | 2.46582 | 0.48273
|  |  |  | -- | -- | 2.46835 | 0.47429
|  |  |  | -- | -- | 2.47089 | 0.47429
|  |  |  | -- | -- | 2.47342 | 0.47429
|  |  |  | -- | -- | 2.47595 | 0.47429
|  |  |  | -- | -- | 2.47848 | 0.47429
|  |  |  | -- | -- | 2.48101 | 0.47429
|  |  |  | -- | -- | 2.48354 | 0.47429
|  |  |  | -- | -- | 2.48608 | 0.47429
|  |  |  | -- | -- | 2.48861 | 0.47429
|  |  |  | -- | -- | 2.49114 | 0.46592
|  |  |  | -- | -- | 2.49367 | 0.46592
|  |  |  | -- | -- | 2.4962 | 0.46592
|  |  |  | -- | -- | 2.49873 | 0.46592
|  |  |  | -- | -- | 2.50127 | 0.46592
|  |  |  | -- | -- | 2.5038 | 0.46592
|  |  |  | -- | -- | 2.50633 | 0.45762
|  |  |  | -- | -- | 2.50886 | 0.45762
|  |  |  | -- | -- | 2.51139 | 0.45762
|  |  |  | -- | -- | 2.51392 | 0.45762
|  |  |  | -- | -- | 2.51646 | 0.45762
|  |  |  | -- | -- | 2.51899 | 0.45762
|  |  |  | -- | -- | 2.52152 | 0.4494
|  |  |  | -- | -- | 2.52405 | 0.4494
|  |  |  | -- | -- | 2.52658 | 0.4494
|  |  |  | -- | -- | 2.52911 | 0.4494
|  |  |  | -- | -- | 2.53165 | 0.4494
|  |  |  | -- | -- | 2.53418 | 0.4494
|  |  |  | -- | -- | 2.53671 | 0.44125
|  |  |  | -- | -- | 2.53924 | 0.44125
|  |  |  | -- | -- | 2.54177 | 0.44125
|  |  |  | -- | -- | 2.5443 | 0.44125
|  |  |  | -- | -- | 2.54684 | 0.44125
|  |  |  | -- | -- | 2.54937 | 0.44125
|  |  |  | -- | -- | 2.5519 | 0.43318
|  |  |  | -- | -- | 2.55443 | 0.43318
|  |  |  | -- | -- | 2.55696 | 0.43318
|  |  |  | -- | -- | 2.55949 | 0.43318
|  |  |  | -- | -- | 2.56203 | 0.43318
|  |  |  | -- | -- | 2.56456 | 0.43318
|  |  |  | -- | -- | 2.56709 | 0.42518
|  |  |  | -- | -- | 2.56962 | 0.42518
|  |  |  | -- | -- | 2.57215 | 0.42518
|  |  |  | -- | -- | 2.57468 | 0.42518
|  |  |  | -- | -- | 2.57722 | 0.42518
|  |  |  | -- | -- | 2.57975 | 0.42518
|  |  |  | -- | -- | 2.58228 | 0.42518
|  |  |  | -- | -- | 2.58481 | 0.41726
|  |  |  | -- | -- | 2.58734 | 0.41726
|  |  |  | -- | -- | 2.58987 | 0.41726
|  |  |  | -- | -- | 2.59241 | 0.41726
|  |  |  | -- | -- | 2.59494 | 0.41726
|  |  |  | -- | -- | 2.59747 | 0.41726
|  |  |  | -- | -- | 2.6 | 0.40941
|  |  |  | -- | -- | 2.60253 | 0.40941
|  |  |  | -- | -- | 2.60506 | 0.40941
|  |  |  | -- | -- | 2.60759 | 0.40941
|  |  |  | -- | -- | 2.61013 | 0.40941
|  |  |  | -- | -- | 2.61266 | 0.40163
|  |  |  | -- | -- | 2.61519 | 0.40163
|  |  |  | -- | -- | 2.61772 | 0.40163
|  |  |  | -- | -- | 2.62025 | 0.40163
|  |  |  | -- | -- | 2.62278 | 0.40163
|  |  |  | -- | -- | 2.62532 | 0.39393
|  |  |  | -- | -- | 2.62785 | 0.39393
|  |  |  | -- | -- | 2.63038 | 0.39393
|  |  |  | -- | -- | 2.63291 | 0.39393
|  |  |  | -- | -- | 2.63544 | 0.39393
|  |  |  | -- | -- | 2.63797 | 0.39393
|  |  |  | -- | -- | 2.64051 | 0.38631
|  |  |  | -- | -- | 2.64304 | 0.38631
|  |  |  | -- | -- | 2.64557 | 0.38631
|  |  |  | -- | -- | 2.6481 | 0.38631
|  |  |  | -- | -- | 2.65063 | 0.38631
|  |  |  | -- | -- | 2.65316 | 0.38631
|  |  |  | -- | -- | 2.6557 | 0.38631
|  |  |  | -- | -- | 2.65823 | 0.37876
|  |  |  | -- | -- | 2.66076 | 0.37876
|  |  |  | -- | -- | 2.66329 | 0.37876
|  |  |  | -- | -- | 2.66582 | 0.37876
|  |  |  | -- | -- | 2.66835 | 0.37876
|  |  |  | -- | -- | 2.67089 | 0.37128
|  |  |  | -- | -- | 2.67342 | 0.37128
|  |  |  | -- | -- | 2.67595 | 0.37128
|  |  |  | -- | -- | 2.67848 | 0.37128
|  |  |  | -- | -- | 2.68101 | 0.37128
|  |  |  | -- | -- | 2.68354 | 0.37128
|  |  |  | -- | -- | 2.68608 | 0.37128
|  |  |  | -- | -- | 2.68861 | 0.36388
|  |  |  | -- | -- | 2.69114 | 0.36388
|  |  |  | -- | -- | 2.69367 | 0.36388
|  |  |  | -- | -- | 2.6962 | 0.36388
|  |  |  | -- | -- | 2.69873 | 0.36388
|  |  |  | -- | -- | 2.70127 | 0.36388
|  |  |  | -- | -- | 2.7038 | 0.36388
|  |  |  | -- | -- | 2.70633 | 0.35655
|  |  |  | -- | -- | 2.70886 | 0.35655
|  |  |  | -- | -- | 2.71139 | 0.35655
|  |  |  | -- | -- | 2.71392 | 0.35655
|  |  |  | -- | -- | 2.71646 | 0.35655
|  |  |  | -- | -- | 2.71899 | 0.35655
|  |  |  | -- | -- | 2.72152 | 0.3493
|  |  |  | -- | -- | 2.72405 | 0.3493
|  |  |  | -- | -- | 2.72658 | 0.3493
|  |  |  | -- | -- | 2.72911 | 0.3493
|  |  |  | -- | -- | 2.73165 | 0.3493
|  |  |  | -- | -- | 2.73418 | 0.3493
|  |  |  | -- | -- | 2.73671 | 0.34212
|  |  |  | -- | -- | 2.73924 | 0.34212
|  |  |  | -- | -- | 2.74177 | 0.34212
|  |  |  | -- | -- | 2.7443 | 0.34212
|  |  |  | -- | -- | 2.74684 | 0.34212
|  |  |  | -- | -- | 2.74937 | 0.34212
|  |  |  | -- | -- | 2.7519 | 0.33502
|  |  |  | -- | -- | 2.75443 | 0.33502
|  |  |  | -- | -- | 2.75696 | 0.33502
|  |  |  | -- | -- | 2.75949 | 0.33502
|  |  |  | -- | -- | 2.76203 | 0.33502
|  |  |  | -- | -- | 2.76456 | 0.33502
|  |  |  | -- | -- | 2.76709 | 0.32799
|  |  |  | -- | -- | 2.76962 | 0.32799
|  |  |  | -- | -- | 2.77215 | 0.32799
|  |  |  | -- | -- | 2.77468 | 0.32799
|  |  |  | -- | -- | 2.77722 | 0.32799
|  |  |  | -- | -- | 2.77975 | 0.32104
|  |  |  | -- | -- | 2.78228 | 0.32104
|  |  |  | -- | -- | 2.78481 | 0.32104
|  |  |  | -- | -- | 2.78734 | 0.32104
|  |  |  | -- | -- | 2.78987 | 0.32104
|  |  |  | -- | -- | 2.79241 | 0.32104
|  |  |  | -- | -- | 2.79494 | 0.31416
|  |  |  | -- | -- | 2.79747 | 0.31416
|  |  |  | -- | -- | 2.8 | 0.31416
|  |  |  | -- | -- | 2.80253 | 0.31416
|  |  |  | -- | -- | 2.80506 | 0.31416
|  |  |  | -- | -- | 2.80759 | 0.31416
|  |  |  | -- | -- | 2.81013 | 0.31416
|  |  |  | -- | -- | 2.81266 | 0.31416
|  |  |  | -- | -- | 2.81519 | 0.31416
|  |  |  | -- | -- | 2.81772 | 0.31416
|  |  |  | -- | -- | 2.82025 | 0.30735
|  |  |  | -- | -- | 2.82278 | 0.30735
|  |  |  | -- | -- | 2.82532 | 0.30735
|  |  |  | -- | -- | 2.82785 | 0.30735
|  |  |  | -- | -- | 2.83038 | 0.30735
|  |  |  | -- | -- | 2.83291 | 0.30735
|  |  |  | -- | -- | 2.83544 | 0.30062
|  |  |  | -- | -- | 2.83797 | 0.30062
|  |  |  | -- | -- | 2.84051 | 0.30062
|  |  |  | -- | -- | 2.84304 | 0.30062
|  |  |  | -- | -- | 2.84557 | 0.30062
|  |  |  | -- | -- | 2.8481 | 0.30062
|  |  |  | -- | -- | 2.85063 | 0.30062
|  |  |  | -- | -- | 2.85316 | 0.30062
|  |  |  | -- | -- | 2.8557 | 0.30062
|  |  |  | -- | -- | 2.85823 | 0.30062
|  |  |  | -- | -- | 2.86076 | 0.29396
|  |  |  | -- | -- | 2.86329 | 0.29396
|  |  |  | -- | -- | 2.86582 | 0.29396
|  |  |  | -- | -- | 2.86835 | 0.29396
|  |  |  | -- | -- | 2.87089 | 0.29396
|  |  |  | -- | -- | 2.87342 | 0.28738
|  |  |  | -- | -- | 2.87595 | 0.28738
|  |  |  | -- | -- | 2.87848 | 0.28738
|  |  |  | -- | -- | 2.88101 | 0.28738
|  |  |  | -- | -- | 2.88354 | 0.28738
|  |  |  | -- | -- | 2.88608 | 0.28738
|  |  |  | -- | -- | 2.88861 | 0.28087
|  |  |  | -- | -- | 2.89114 | 0.28087
|  |  |  | -- | -- | 2.89367 | 0.28087
|  |  |  | -- | -- | 2.8962 | 0.27444
|  |  |  | -- | -- | 2.89873 | 0.28087
|  |  |  | -- | -- | 2.90127 | 0.27444
|  |  |  | -- | -- | 2.9038 | 0.27444
|  |  |  | -- | -- | 2.90633 | 0.27444
|  |  |  | -- | -- | 2.90886 | 0.27444
|  |  |  | -- | -- | 2.91139 | 0.27444
|  |  |  | -- | -- | 2.91392 | 0.26808
|  |  |  | -- | -- | 2.91646 | 0.26808
|  |  |  | -- | -- | 2.91899 | 0.26808
|  |  |  | -- | -- | 2.92152 | 0.26808
|  |  |  | -- | -- | 2.92405 | 0.26808
|  |  |  | -- | -- | 2.92658 | 0.26808
|  |  |  | -- | -- | 2.92911 | 0.2618
|  |  |  | -- | -- | 2.93165 | 0.2618
|  |  |  | -- | -- | 2.93418 | 0.2618
|  |  |  | -- | -- | 2.93671 | 0.2618
|  |  |  | -- | -- | 2.93924 | 0.2618
|  |  |  | -- | -- | 2.94177 | 0.2618
|  |  |  | -- | -- | 2.9443 | 0.2618
|  |  |  | -- | -- | 2.94684 | 0.2618
|  |  |  | -- | -- | 2.94937 | 0.2618
|  |  |  | -- | -- | 2.9519 | 0.25559
|  |  |  | -- | -- | 2.95443 | 0.25559
|  |  |  | -- | -- | 2.95696 | 0.25559
|  |  |  | -- | -- | 2.95949 | 0.25559
|  |  |  | -- | -- | 2.96203 | 0.25559
|  |  |  | -- | -- | 2.96456 | 0.24945
|  |  |  | -- | -- | 2.96709 | 0.24945
|  |  |  | -- | -- | 2.96962 | 0.24945
|  |  |  | -- | -- | 2.97215 | 0.24945
|  |  |  | -- | -- | 2.97468 | 0.24945
|  |  |  | -- | -- | 2.97722 | 0.24945
|  |  |  | -- | -- | 2.97975 | 0.24339
|  |  |  | -- | -- | 2.98228 | 0.24339
|  |  |  | -- | -- | 2.98481 | 0.24339
|  |  |  | -- | -- | 2.98734 | 0.24339
|  |  |  | -- | -- | 2.98987 | 0.24339
|  |  |  | -- | -- | 2.99241 | 0.23741
|  |  |  | -- | -- | 2.99494 | 0.23741
|  |  |  | -- | -- | 2.99747 | 0.23741
|  |  |  | -- | -- | 3 | 0.23741
|  |  |  | -- | --
|  |  |  | -- | --
|  |  |  | -- | --
|  |  |  | -- | --
|  |  |  | -- | --
|  |  |  | -- | --
|  |  |  | -- | --
|  |  |  | -- | --
|  |  |  | -- | --
|  |  |  | -- | --
|  |  |  | -- | --
|  |  |  | -- | --
|  |  |  | -- | --
|  |  |  | -- | --
|  |  |  | -- | --
|  |  |  | -- | --
|  |  |  | -- | --
|  |  |  | -- | --
|  |  |  | -- | --
|  |  |  | -- | --
|  |  |  | -- | --
|  |  |  | -- | --
|  |  |  | -- | --
|  |  |  | -- | --
|  |  |  | -- | --
|  |  |  | -- | --
|  |  |  | -- | --
|  |  |  | -- | --
|  |  |  | -- | --
|  |  |  | -- | --
|  |  |  | -- | --
|  |  |  | -- | --
|  |  |  | -- | --
|  |  |  | -- | --
|  |  |  | -- | --
|  |  |  | -- | --
|  |  |  | -- | --
|  |  |  | -- | --
|  |  |  | -- | --
|  |  |  | -- | --
|  |  |  | -- | --
|  |  |  | -- | --
|  |  |  | -- | --
|  |  |  | -- | --
|  |  |  | -- | --
|  |  |  | -- | --
|  |  |  | -- | --
|  |  |  | -- | --
|  |  |  | -- | --
|  |  |  | -- | --
|  |  |  | -- | --
|  |  |  | -- | --
|  |  |  | -- | --
|  |  |  | -- | --
|  |  |  | -- | --
|  |  |  | -- | --
|  |  |  | -- | --
|  |  |  | -- | --
|  |  |  | -- | --
|  |  |  | -- | --
|  |  |  | -- | --
|  |  |  | -- | --
|  |  |  | -- | --
|  |  |  | -- | --
|  |  |  | -- | --
|  |  |  | -- | --
|  |  |  | -- | --
|  |  |  | -- | --
|  |  |  | -- | --
|  |  |  | -- | --
|  |  |  | -- | --
|  |  |  | -- | --
|  |  |  | -- | --
|  |  |  | -- | --
|  |  |  | -- | --
|  |  |  | -- | --
|  |  |  | -- | --
|  |  |  | -- | --
|  |  |  | -- | --
|  |  |  | -- | --
|  |  |  | -- | --
|  |  |  | -- | --
|  |  |  | -- | --
|  |  |  | -- | --
|  |  |  | -- | --
|  |  |  | -- | --
|  |  |  | -- | --
|  |  |  | -- | --
|  |  |  | -- | --
|  |  |  | -- | --
|  |  |  | -- | --
|  |  |  | -- | --
|  |  |  | -- | --
|  |  |  | -- | --
|  |  |  | -- | --
|  |  |  | -- | --
|  |  |  | -- | --
|  |  |  | -- | --
|  |  |  | -- | --
|  |  |  | -- | --
|  |  |  | -- | --
|  |  |  | -- | --
|  |  |  | -- | --
|  |  |  | -- | --
|  |  |  | -- | --
|  |  |  | -- | --
|  |  |  | -- | --
|  |  |  | -- | --
|  |  |  | -- | --
|  |  |  | -- | --
|  |  |  | -- | --
|  |  |  | -- | --
|  |  |  | -- | --
|  |  |  | -- | --
|  |  |  | -- | --
|  |  |  | -- | --
|  |  |  | -- | --
|  |  |  | -- | --
|  |  |  | -- | --
|  |  |  | -- | --
|  |  |  | -- | --
|  |  |  | -- | --
|  |  |  | -- | --
|  |  |  | -- | --
|  |  |  | -- | --
|  |  |  | -- | --
|  |  |  | -- | --
|  |  |  | -- | --
|  |  |  | -- | --
|  |  |  | -- | --
|  |  |  | -- | --
|  |  |  | -- | --
|  |  |  | -- | --
|  |  |  | -- | --
|  |  |  | -- | --
|  |  |  | -- | --
|  |  |  | -- | --
|  |  |  | -- | --
|  |  |  | -- | --
|  |  |  | -- | --
|  |  |  | -- | --
|  |  |  | -- | --
|  |  |  | -- | --
|  |  |  | -- | --
|  |  |  | -- | --
|  |  |  | -- | --
|  |  |  | -- | --
|  |  |  | -- | --
|  |  |  | -- | --
|  |  |  | -- | --
|  |  |  | -- | --
|  |  |  | -- | --
|  |  |  | -- | --
|  |  |  | -- | --
|  |  |  | -- | --
|  |  |  | -- | --
|  |  |  | -- | --
|  |  |  | -- | --
|  |  |  | -- | --
|  |  |  | -- | --
|  |  |  | -- | --
|  |  |  | -- | --
|  |  |  | -- | --
|  |  |  | -- | --
|  |  |  | -- | --
|  |  |  | -- | --
|  |  |  | -- | --
|  |  |  | -- | --
|  |  |  | -- | --
|  |  |  | -- | --
|  |  |  | -- | --
|  |  |  | -- | --
|  |  |  | -- | --
|  |  |  | -- | --
|  |  |  | -- | --
|  |  |  | -- | --
|  |  |  | -- | --
|  |  |  | -- | --
|  |  |  | -- | --
|  |  |  | -- | --
|  |  |  | -- | --
|  |  |  | -- | --
|  |  |  | -- | --
|  |  |  | -- | --
|  |  |  | -- | --
|  |  |  | -- | --
|  |  |  | -- | --
|  |  |  | -- | --
|  |  |  | -- | --
|  |  |  | -- | --
|  |  |  | -- | --
|  |  |  | -- | --
|  |  |  | -- | --
|  |  |  | -- | --
|  |  |  | -- | --
|  |  |  | -- | --
|  |  |  | -- | --
|  |  |  | -- | --
|  |  |  | -- | --
|  |  |  | -- | --
|  |  |  | -- | --
|  |  |  | -- | --
|  |  |  | -- | --
|  |  |  | -- | --
|  |  |  | -- | --
|  |  |  | -- | --
|  |  |  | -- | --
|  |  |  | -- | --
|  |  |  | -- | --
|  |  |  | -- | --
|  |  |  | -- | --
|  |  |  | -- | --
|  |  |  | -- | --
|  |  |  | -- | --
|  |  |  | -- | --
|  |  |  | -- | --
|  |  |  | -- | --
|  |  |  | -- | --
|  |  |  | -- | --
|  |  |  | -- | --
|  |  |  | -- | --
|  |  |  | -- | --
|  |  |  | -- | --
|  |  |  | -- | --
|  |  |  | -- | --
|  |  |  | -- | --
|  |  |  | -- | --
|  |  |  | -- | --
|  |  |  | -- | --
|  |  |  | -- | --
|  |  |  | -- | --
|  |  |  | -- | --
|  |  |  | -- | --
|  |  |  | -- | --
|  |  |  | -- | --
|  |  |  | -- | --
|  |  |  | -- | --
|  |  |  | -- | --
|  |  |  | -- | --
|  |  |  | -- | --
|  |  |  | -- | --
|  |  |  | -- | --
|  |  |  | -- | --
|  |  |  | -- | --
|  |  |  | -- | --
|  |  |  | -- | --
|  |  |  | -- | --
|  |  |  | -- | --
|  |  |  | -- | --
|  |  |  | -- | --
|  |  |  | -- | --
|  |  |  | -- | --
|  |  |  | -- | --
|  |  |  | -- | --
|  |  |  | -- | --
|  |  |  | -- | --
|  |  |  | -- | --
|  |  |  | -- | --
|  |  |  | -- | --
|  |  |  | -- | --
|  |  |  | -- | --
|  |  |  | -- | --
|  |  |  | -- | --
|  |  |  | -- | --
|  |  |  | -- | --
|  |  |  | -- | --
|  |  |  | -- | --
|  |  |  | -- | --
|  |  |  | -- | --
|  |  |  | -- | --
|  |  |  | -- | --
|  |  |  | -- | --
|  |  |  | -- | --
|  |  |  | -- | --
|  |  |  | -- | --
|  |  |  | -- | --
|  |  |  | -- | --
|  |  |  | -- | --
|  |  |  | -- | --
|  |  |  | -- | --
|  |  |  | -- | --
|  |  |  | -- | --
|  |  |  | -- | --
|  |  |  | -- | --
|  |  |  | -- | --
|  |  |  | -- | --
|  |  |  | -- | --
|  |  |  | -- | --
|  |  |  | -- | --
|  |  |  | -- | --
|  |  |  | -- | --
|  |  |  | -- | --
|  |  |  | -- | --
|  |  |  | -- | --
|  |  |  | -- | --
|  |  |  | -- | --
|  |  |  | -- | --
|  |  |  | -- | --
|  |  |  | -- | --
|  |  |  | -- | --
|  |  |  | -- | --
|  |  |  | -- | --
|  |  |  | -- | --
|  |  |  | -- | --
|  |  |  | -- | --
|  |  |  | -- | --
|  |  |  | -- | --
|  |  |  | -- | --
|  |  |  | -- | --
|  |  |  | -- | --
|  |  |  | -- | --
|  |  |  | -- | --
|  |  |  | -- | --
|  |  |  | -- | --
|  |  |  | -- | --
|  |  |  | -- | --
|  |  |  | -- | --
|  |  |  | -- | --
|  |  |  | -- | --
|  |  |  | -- | --
|  |  |  | -- | --
|  |  |  | -- | --
|  |  |  | -- | --
|  |  |  | -- | --
|  |  |  | -- | --
|  |  |  | -- | --
|  |  |  | -- | --
|  |  |  | -- | --
|  |  |  | -- | --
|  |  |  | -- | --
|  |  |  | -- | --
|  |  |  | -- | --
|  |  |  | -- | --
|  |  |  | -- | --
|  |  |  | -- | --
|  |  |  | -- | --
|  |  |  | -- | --
|  |  |  | -- | --
|  |  |  | -- | --
|  |  |  | -- | --
|  |  |  | -- | --
|  |  |  | -- | --
|  |  |  | -- | --
|  |  |  | -- | --
|  |  |  | -- | --
|  |  |  | -- | --
|  |  |  | -- | --
|  |  |  | -- | --
|  |  |  | -- | --
|  |  |  | -- | --
|  |  |  | -- | --
|  |  |  | -- | --
|  |  |  | -- | --
|  |  |  | -- | --
|  |  |  | -- | --
|  |  |  | -- | --
|  |  |  | -- | --
|  |  |  | -- | --
|  |  |  | -- | --
|  |  |  | -- | --
|  |  |  | -- | --
|  |  |  | -- | --
|  |  |  | -- | --
|  |  |  | -- | --
|  |  |  | -- | --
|  |  |  | -- | --
|  |  |  | -- | --
|  |  |  | -- | --
|  |  |  | -- | --
|  |  |  | -- | --
|  |  |  | -- | --
|  |  |  | -- | --
|  |  |  | -- | --
|  |  |  | -- | --
|  |  |  | -- | --
|  |  |  | -- | --
|  |  |  | -- | --
|  |  |  | -- | --
|  |  |  | -- | --
|  |  |  | -- | --
|  |  |  | -- | --
|  |  |  | -- | --
|  |  |  | -- | --
|  |  |  | -- | --
|  |  |  | -- | --
|  |  |  | -- | --
|  |  |  | -- | --
|  |  |  | -- | --
|  |  |  | -- | --
|  |  |  | -- | --
|  |  |  | -- | --
|  |  |  | -- | --
|  |  |  | -- | --
|  |  |  | -- | --
|  |  |  | -- | --
|  |  |  | -- | --
|  |  |  | -- | --
|  |  |  | -- | --
|  |  |  | -- | --
|  |  |  | -- | --
|  |  |  | -- | --
|  |  |  | -- | --
|  |  |  | -- | --
|  |  |  | -- | --
|  |  |  | -- | --
|  |  |  | -- | --
|  |  |  | -- | --
|  |  |  | -- | --
|  |  |  | -- | --
|  |  |  | -- | --
|  |  |  | -- | --
|  |  |  | -- | --
|  |  |  | -- | --
|  |  |  | -- | --
|  |  |  | -- | --
|  |  |  | -- | --
|  |  |  | -- | --
|  |  |  | -- | --
|  |  |  | -- | --
|  |  |  | -- | --
|  |  |  | -- | --
|  |  |  | -- | --
|  |  |  | -- | --
|  |  |  | -- | --
|  |  |  | -- | --
|  |  |  | -- | --
|  |  |  | -- | --
|  |  |  | -- | --
|  |  |  | -- | --
|  |  |  | -- | --
|  |  |  | -- | --
|  |  |  | -- | --
|  |  |  | -- | --
|  |  |  | -- | --
|  |  |  | -- | --
|  |  |  | -- | --
|  |  |  | -- | --
|  |  |  | -- | --
|  |  |  | -- | --
|  |  |  | -- | --
|  |  |  | -- | --
|  |  |  | -- | --
|  |  |  | -- | --
|  |  |  | -- | --
|  |  |  | -- | --
|  |  |  | -- | --
|  |  |  | -- | --
|  |  |  | -- | --
|  |  |  | -- | --
|  |  |  | -- | --
|  |  |  | -- | --
|  |  |  | -- | --
|  |  |  | -- | --
|  |  |  | -- | --
|  |  |  | -- | --
|  |  |  | -- | --
|  |  |  | -- | --
|  |  |  | -- | --
|  |  |  | -- | --
|  |  |  | -- | --
|  |  |  | -- | --
|  |  |  | -- | --
|  |  |  | -- | --
|  |  |  | -- | --
|  |  |  | -- | --
|  |  |  | -- | --
|  |  |  | -- | --
|  |  |  | -- | --
|  |  |  | -- | --
|  |  |  | -- | --
|  |  |  | -- | --
|  |  |  | -- | --
|  |  |  | -- | --
|  |  |  | -- | --
|  |  |  | -- | --
|  |  |  | -- | --
|  |  |  | -- | --
|  |  |  | -- | --
|  |  |  | -- | --
|  |  |  | -- | --
|  |  |  | -- | --
|  |  |  | -- | --
|  |  |  | -- | --
|  |  |  | -- | --
|  |  |  | -- | --
|  |  |  | -- | --
|  |  |  | -- | --
|  |  |  | -- | --
|  |  |  | -- | --
|  |  |  | -- | --
|  |  |  | -- | --
|  |  |  | -- | --
|  |  |  | -- | --
|  |  |  | -- | --
|  |  |  | -- | --
|  |  |  | -- | --
|  |  |  | -- | --
|  |  |  | -- | --
|  |  |  | -- | --
|  |  |  | -- | --
|  |  |  | -- | --
|  |  |  | -- | --
|  |  |  | -- | --
|  |  |  | -- | --
|  |  |  | -- | --
|  |  |  | -- | --
|  |  |  | -- | --
|  |  |  | -- | --
|  |  |  | -- | --
|  |  |  | -- | --
|  |  |  | -- | --
|  |  |  | -- | --
|  |  |  | -- | --
|  |  |  | -- | --
|  |  |  | -- | --
|  |  |  | -- | --
|  |  |  | -- | --
|  |  |  | -- | --
|  |  |  | -- | --
|  |  |  | -- | --
|  |  |  | -- | --
|  |  |  | -- | --
|  |  |  | -- | --
|  |  |  | -- | --
|  |  |  | -- | --
|  |  |  | -- | --
|  |  |  | -- | --
|  |  |  | -- | --
|  |  |  | -- | --
|  |  |  | -- | --
|  |  |  | -- | --
|  |  |  | -- | --
|  |  |  | -- | --
|  |  |  | -- | --
|  |  |  | -- | --
|  |  |  | -- | --
|  |  |  | -- | --
|  |  |  | -- | --
|  |  |  | -- | --
|  |  |  | -- | --
|  |  |  | -- | --
|  |  |  | -- | --
|  |  |  | -- | --
|  |  |  | -- | --
|  |  |  | -- | --
|  |  |  | -- | --
|  |  |  | -- | --
|  |  |  | -- | --
|  |  |  | -- | --
|  |  |  | -- | --
|  |  |  | -- | --
|  |  |  | -- | --
|  |  |  | -- | --
|  |  |  | -- | --
|  |  |  | -- | --
|  |  |  | -- | --
|  |  |  | -- | --
|  |  |  | -- | --
|  |  |  | -- | --
|  |  |  | -- | --
|  |  |  | -- | --
|  |  |  | -- | --
|  |  |  | -- | --
|  |  |  | -- | --
|  |  |  | -- | --
|  |  |  | -- | --
|  |  |  | -- | --
|  |  |  | -- | --
|  |  |  | -- | --
|  |  |  | -- | --
|  |  |  | -- | --
|  |  |  | -- | --
|  |  |  | -- | --
|  |  |  | -- | --
|  |  |  | -- | --
|  |  |  | -- | --
|  |  |  | -- | --
|  |  |  | -- | --
|  |  |  | -- | --
|  |  |  | -- | --
|  |  |  | -- | --
|  |  |  | -- | --
|  |  |  | -- | --
|  |  |  | -- | --
|  |  |  | -- | --
|  |  |  | -- | --
|  |  |  | -- | --
|  |  |  | -- | --
|  |  |  | -- | --
|  |  |  | -- | --
|  |  |  | -- | --
|  |  |  | -- | --
|  |  |  | -- | --
|  |  |  | -- | --
|  |  |  | -- | --
|  |  |  | -- | --
|  |  |  | -- | --
|  |  |  | -- | --
|  |  |  | -- | --
|  |  |  | -- | --
|  |  |  | -- | --
|  |  |  | -- | --
|  |  |  | -- | --
|  |  |  | -- | --
|  |  |  | -- | --
|  |  |  | -- | --
|  |  |  | -- | --
|  |  |  | -- | --
|  |  |  | -- | --
|  |  |  | -- | --
|  |  |  | -- | --
|  |  |  | -- | --
|  |  |  | -- | --
|  |  |  | -- | --
|  |  |  | -- | --
|  |  |  | -- | --
|  |  |  | -- | --
|  |  |  | -- | --
|  |  |  | -- | --
|  |  |  | -- | --

## Fig.3(g)
[18 empty] | ZSO (+0.2V) | [18 empty] | HESE(+0.2V)
Raman shift (cm-1) | Intensity | [17 empty] | Raman shift (cm-1) |  | Intensity
50.3774 | 180 | 174.5 | 177 | 173.5 | 187.5 | 188 | 185 | 194 | 196 | 193 | 202.5 | 197.5 | 201.5 | 201.5 | 201 | 205.5 | 202 | 210.5 | 400.395 | 128.71 | 117.609 | 110.345 | 99.9942 | 100.787 | 94.3642 | 84.8605 | 84.7388 | 95.3629 | 91.6412 | 93.3345 | 89.0114 | 81.7914 | 90.981 | 93.8739 | 84.5933 | 91.6349 | 91.6931
51.5154 | 179.994 | 182 | 179.5 | 184.001 | 193.499 | 182.532 | 188.499 | 188.501 | 187.004 | 194.999 | 197.999 | 204.003 | 197 | 201.502 | 202.499 | 208 | 200.5 | 221.001 | 401.489 | 121.706 | 129.611 | 114.843 | 107.996 | 99.7931 | 98.3654 | 94.8601 | 91.2395 | 91.3625 | 87.1416 | 95.8324 | 91.5115 | 88.2939 | 94.9746 | 95.8735 | 94.0936 | 84.637 | 92.1938
52.6511 | 171.488 | 165.001 | 170 | 173.002 | 170.999 | 170.564 | 180.998 | 190.002 | 176.007 | 191.999 | 183.999 | 192.506 | 197.001 | 199.504 | 202.997 | 200.5 | 191.5 | 202.503 | 402.583 | 131.202 | 125.113 | 109.841 | 102.497 | 97.7988 | 89.8666 | 97.3596 | 89.7403 | 85.3621 | 88.1421 | 92.3302 | 90.0115 | 86.7964 | 94.9681 | 90.8731 | 93.5939 | 87.639 | 86.1944
53.7867 | 174.983 | 167.001 | 170 | 173.502 | 167.998 | 163.096 | 180.997 | 185.003 | 186.511 | 189.998 | 174.998 | 191.009 | 192.501 | 193.006 | 189.996 | 184.501 | 204.501 | 200.004 | 403.674 | 134.698 | 119.615 | 122.339 | 104.499 | 103.304 | 90.3677 | 95.3592 | 88.741 | 90.3616 | 89.1425 | 88.3281 | 94.5115 | 87.799 | 97.9617 | 95.8727 | 89.0942 | 89.641 | 93.695
54.9242 | 178.977 | 185.001 | 170 | 180.503 | 176.998 | 191.128 | 196.496 | 189.004 | 189.515 | 185.497 | 192.497 | 194.012 | 200.001 | 198.008 | 187.995 | 205.001 | 207.001 | 202.006 | 404.768 | 132.694 | 121.617 | 115.837 | 101.5 | 101.31 | 96.8689 | 93.3588 | 89.2418 | 88.8612 | 87.143 | 100.826 | 93.0116 | 94.3015 | 96.4553 | 90.8722 | 92.0945 | 84.643 | 89.1956
56.0595 | 173.471 | 177.001 | 160 | 168.004 | 177.997 | 178.66 | 184.495 | 181.504 | 185.018 | 188.497 | 191.496 | 191.015 | 192.001 | 184.01 | 184.994 | 194.001 | 196.001 | 203.507 | 405.859 | 132.19 | 130.619 | 112.334 | 104.002 | 108.816 | 95.87 | 91.8583 | 94.2426 | 96.3608 | 93.6434 | 94.8239 | 87.0116 | 94.304 | 100.449 | 88.8719 | 89.0948 | 92.1451 | 95.1962
57.1968 | 165.465 | 164.502 | 164.5 | 170.005 | 168.497 | 170.192 | 179.494 | 181.505 | 176.022 | 178.996 | 171.496 | 184.018 | 187.502 | 182.511 | 188.992 | 185.001 | 184.001 | 199.508 | 406.952 | 129.686 | 124.121 | 113.332 | 102.504 | 104.822 | 93.8712 | 91.3579 | 90.7433 | 90.3603 | 89.1439 | 96.3218 | 93.0116 | 79.8065 | 95.9424 | 92.8715 | 87.5951 | 87.6471 | 91.6968
58.3318 | 164.959 | 167.502 | 169 | 162.505 | 171.496 | 172.723 | 184.994 | 171.006 | 170.026 | 186.995 | 184.995 | 190.522 | 180.002 | 189.513 | 189.491 | 187.002 | 191.502 | 203.01 | 408.045 | 136.182 | 127.123 | 110.33 | 111.505 | 100.327 | 96.3724 | 94.3574 | 95.2441 | 90.3599 | 94.1443 | 95.3196 | 93.0117 | 90.809 | 95.936 | 90.871 | 89.0954 | 87.6491 | 93.1974
59.4667 | 160.953 | 162.002 | 160 | 161.006 | 174.996 | 175.255 | 175.493 | 182.007 | 178.03 | 177.995 | 169.494 | 186.025 | 184.502 | 191.015 | 189.49 | 183.002 | 186.002 | 197.511 | 409.136 | 132.677 | 127.625 | 111.828 | 102.007 | 100.833 | 90.3735 | 89.857 | 89.7448 | 92.8595 | 93.1448 | 94.8175 | 86.5117 | 84.3116 | 97.4296 | 93.8706 | 93.0957 | 92.1511 | 96.6981
60.6035 | 164.948 | 172.003 | 166 | 166.007 | 170.995 | 171.287 | 186.992 | 179.508 | 175.533 | 181.494 | 190.993 | 187.028 | 189.502 | 182.017 | 190.488 | 197.002 | 195.002 | 197.513 | 410.229 | 138.673 | 124.127 | 112.326 | 103.508 | 103.839 | 97.8747 | 87.8565 | 93.2456 | 88.859 | 85.6452 | 90.8154 | 93.0117 | 89.8141 | 92.9231 | 93.3702 | 89.096 | 89.6532 | 87.1987
61.7381 | 176.442 | 172.503 | 165.5 | 174.508 | 169.495 | 173.319 | 199.991 | 194.009 | 186.537 | 187.993 | 184.993 | 196.531 | 199.003 | 188.019 | 190.487 | 188.002 | 202.002 | 201.014 | 411.319 | 129.169 | 121.629 | 118.824 | 108.01 | 103.344 | 92.3758 | 93.3561 | 86.2464 | 89.3586 | 87.6457 | 93.3133 | 89.0118 | 92.3166 | 90.4167 | 93.3698 | 92.5963 | 91.6552 | 90.1993
62.8747 | 168.436 | 172.003 | 169.5 | 173.509 | 177.494 | 180.851 | 188.49 | 196.01 | 183.541 | 191.493 | 189.492 | 201.534 | 199.003 | 196.021 | 207.486 | 199.503 | 206.502 | 197.515 | 412.412 | 134.665 | 128.631 | 109.322 | 106.011 | 102.85 | 89.377 | 87.8557 | 94.7471 | 86.3581 | 91.1461 | 99.8112 | 92.5118 | 95.8191 | 92.9103 | 90.8694 | 84.5966 | 91.1572 | 88.1999
64.0091 | 179.93 | 167.503 | 161 | 179.509 | 184.494 | 190.383 | 192.989 | 192.511 | 182.544 | 192.492 | 193.991 | 187.037 | 202.503 | 196.523 | 197.985 | 199.003 | 211.003 | 203.017 | 413.502 | 131.661 | 123.633 | 116.32 | 105.513 | 98.8557 | 101.378 | 93.3552 | 87.2479 | 88.3577 | 85.1466 | 88.809 | 92.5118 | 92.3216 | 96.9038 | 93.869 | 91.5969 | 86.1592 | 88.7005
65.1432 | 182.424 | 169.504 | 165.5 | 170.51 | 184.993 | 178.415 | 193.988 | 184.511 | 191.048 | 182.991 | 198.99 | 189.54 | 199.504 | 199.025 | 200.483 | 209.003 | 195.003 | 210.018 | 414.594 | 128.157 | 122.135 | 112.318 | 107.515 | 100.861 | 92.8793 | 92.3548 | 90.2486 | 85.8573 | 91.147 | 95.3069 | 90.5119 | 95.8242 | 96.8974 | 87.8686 | 87.5972 | 93.1612 | 90.7011
66.2794 | 185.919 | 177.004 | 171 | 179.511 | 192.493 | 189.947 | 197.987 | 188.512 | 191.552 | 188.991 | 193.99 | 202.543 | 209.004 | 205.027 | 195.982 | 204.503 | 211.003 | 217.02 | 415.686 | 133.153 | 124.137 | 114.316 | 104.016 | 105.867 | 97.3805 | 88.8543 | 92.2494 | 93.8568 | 91.1475 | 96.3048 | 92.5119 | 92.8267 | 102.891 | 93.8682 | 90.0975 | 91.1633 | 91.2018
67.4133 | 192.413 | 197.504 | 181 | 193.012 | 199.992 | 196.479 | 211.486 | 209.013 | 200.055 | 207.49 | 203.989 | 211.046 | 214.504 | 217.029 | 212.981 | 211.504 | 212.503 | 221.521 | 416.776 | 126.649 | 122.139 | 118.814 | 105.518 | 99.8728 | 96.8816 | 96.3539 | 90.7502 | 90.8564 | 93.6479 | 91.8027 | 99.012 | 91.8292 | 95.3846 | 91.8678 | 90.0978 | 91.6653 | 87.7024
68.5471 | 194.907 | 203.504 | 184 | 203.012 | 206.992 | 203.511 | 211.985 | 214.014 | 205.559 | 211.989 | 214.488 | 218.049 | 217.504 | 217.531 | 221.479 | 220.504 | 222.504 | 232.522 | 417.868 | 130.145 | 130.64 | 118.812 | 98.0194 | 100.378 | 93.8828 | 91.3534 | 86.7509 | 84.356 | 89.6484 | 97.3006 | 88.512 | 83.8317 | 100.378 | 90.8674 | 88.0981 | 91.6673 | 94.203
69.6829 | 219.401 | 216.505 | 205.5 | 209.013 | 229.491 | 230.043 | 239.984 | 228.515 | 221.063 | 228.489 | 225.988 | 246.552 | 234.505 | 234.033 | 236.978 | 239.004 | 235.004 | 252.024 | 418.958 | 129.64 | 124.642 | 119.809 | 101.521 | 99.3842 | 94.884 | 91.853 | 90.2517 | 90.8555 | 88.6488 | 89.2984 | 92.512 | 88.8343 | 98.8717 | 90.867 | 91.5984 | 89.1693 | 90.2036
70.8164 | 231.395 | 236.005 | 226.5 | 237.014 | 238.991 | 227.075 | 256.483 | 250.516 | 248.566 | 238.988 | 242.487 | 241.055 | 259.005 | 251.535 | 257.477 | 248.004 | 247.004 | 251.525 | 420.049 | 127.636 | 117.144 | 114.807 | 107.523 | 100.89 | 96.3851 | 93.3525 | 92.7524 | 94.3551 | 84.1493 | 91.7963 | 94.5121 | 90.8368 | 90.3653 | 89.8666 | 85.0987 | 89.6713 | 92.7042
71.9497 | 255.389 | 253.505 | 245.5 | 261.015 | 285.49 | 251.607 | 279.983 | 261.517 | 263.07 | 267.487 | 272.486 | 257.059 | 292.505 | 267.536 | 267.976 | 270.504 | 280.504 | 276.026 | 421.139 | 129.132 | 123.146 | 108.805 | 103.524 | 100.896 | 98.3863 | 93.8521 | 88.2532 | 83.8547 | 90.1497 | 90.2942 | 94.0121 | 89.3393 | 93.8588 | 88.8662 | 94.099 | 91.1734 | 91.2048
73.0851 | 273.884 | 283.006 | 266.5 | 279.016 | 289.99 | 271.638 | 293.482 | 295.018 | 295.074 | 282.487 | 279.985 | 302.562 | 295.005 | 273.038 | 297.974 | 291.005 | 276.004 | 299.528 | 422.23 | 126.628 | 122.148 | 111.303 | 104.526 | 101.901 | 91.3874 | 89.8517 | 86.754 | 91.3542 | 90.1502 | 90.2921 | 87.0121 | 96.3418 | 93.8524 | 93.3658 | 89.0993 | 90.6754 | 94.7054
74.2182 | 291.378 | 299.506 | 281 | 319.516 | 336.489 | 297.67 | 329.481 | 321.018 | 325.078 | 322.986 | 314.485 | 305.065 | 316.506 | 309.04 | 295.973 | 304.505 | 304.505 | 312.029 | 423.321 | 134.124 | 124.65 | 117.801 | 107.527 | 102.907 | 95.8886 | 95.3512 | 93.2547 | 87.8538 | 94.1507 | 90.29 | 90.0122 | 88.8443 | 91.846 | 90.8654 | 93.0996 | 90.1774 | 93.2061
75.3511 | 305.872 | 332.006 | 312.5 | 341.017 | 360.489 | 341.702 | 352.98 | 353.019 | 333.081 | 338.985 | 327.484 | 326.568 | 335.506 | 325.042 | 320.972 | 321.005 | 329.005 | 321.531 | 424.41 | 129.12 | 121.152 | 119.799 | 107.529 | 95.9127 | 94.8898 | 94.8508 | 86.2555 | 88.3533 | 88.1511 | 91.2878 | 90.5122 | 85.8468 | 93.3396 | 90.365 | 90.0999 | 93.6794 | 91.2067
76.4861 | 310.866 | 333.506 | 308.5 | 339.518 | 358.988 | 347.234 | 356.479 | 344.52 | 338.585 | 340.484 | 323.483 | 329.071 | 335.006 | 307.544 | 309.97 | 325.505 | 310.005 | 305.532 | 425.501 | 126.116 | 124.154 | 116.297 | 111.53 | 101.918 | 99.3909 | 96.8503 | 91.7562 | 82.3529 | 92.1515 | 93.2857 | 91.5122 | 89.3494 | 95.3331 | 94.8646 | 90.1002 | 86.6815 | 84.7073
77.6188 | 306.86 | 328.507 | 297.5 | 338.019 | 332.988 | 333.766 | 347.978 | 347.521 | 331.589 | 340.484 | 329.982 | 320.574 | 325.006 | 318.046 | 305.469 | 306.006 | 310.505 | 311.533 | 426.59 | 127.612 | 113.656 | 111.295 | 105.032 | 100.924 | 88.8921 | 94.3499 | 92.757 | 89.8525 | 93.152 | 92.7836 | 88.0123 | 92.8519 | 93.8267 | 84.3642 | 84.1005 | 89.6835 | 87.2079
78.7513 | 311.355 | 304.507 | 285.5 | 312.019 | 334.487 | 303.798 | 335.977 | 304.022 | 310.592 | 302.483 | 294.982 | 291.077 | 305.007 | 301.548 | 279.468 | 287.006 | 279.005 | 293.035 | 427.681 | 128.608 | 123.158 | 114.293 | 102.034 | 102.93 | 93.8932 | 94.8494 | 97.7578 | 93.852 | 86.1524 | 95.7815 | 92.5123 | 92.8544 | 93.3203 | 98.3638 | 97.1008 | 95.1855 | 93.7085
79.8858 | 271.849 | 275.507 | 253 | 275.02 | 280.987 | 274.83 | 301.476 | 289.023 | 281.596 | 284.982 | 279.981 | 283.58 | 291.507 | 268.55 | 267.967 | 276.006 | 286.506 | 273.536 | 428.769 | 131.103 | 130.66 | 115.291 | 104.035 | 99.9354 | 95.8944 | 96.849 | 88.7585 | 89.3516 | 87.1529 | 97.7794 | 93.5124 | 94.8569 | 97.8138 | 91.3634 | 88.1011 | 93.6875 | 92.7091
81.0181 | 259.843 | 254.008 | 238 | 249.521 | 260.986 | 266.862 | 278.475 | 256.524 | 270.6 | 259.482 | 252.98 | 264.083 | 262.507 | 252.052 | 248.965 | 251.506 | 252.006 | 258.538 | 429.86 | 130.099 | 125.162 | 106.289 | 103.037 | 106.441 | 98.8956 | 101.349 | 94.2593 | 92.8512 | 93.6533 | 94.7773 | 96.0124 | 90.8595 | 98.8074 | 89.863 | 90.1013 | 94.6896 | 91.2097
82.1502 | 230.337 | 230.008 | 225 | 225.022 | 245.986 | 247.394 | 264.474 | 246.025 | 241.603 | 243.481 | 251.479 | 248.586 | 251.508 | 235.554 | 240.964 | 244.007 | 243.506 | 236.039 | 430.948 | 135.595 | 125.164 | 111.286 | 104.538 | 99.9468 | 92.8967 | 91.3481 | 83.76 | 88.3507 | 87.1538 | 93.2751 | 92.0124 | 93.362 | 100.301 | 89.3626 | 95.1016 | 87.6916 | 91.7104
83.2843 | 211.331 | 215.508 | 209.5 | 228.023 | 220.485 | 224.926 | 247.973 | 237.025 | 228.107 | 216.98 | 227.479 | 230.589 | 237.508 | 231.556 | 231.963 | 232.507 | 237.506 | 240.04 | 432.038 | 137.591 | 126.666 | 120.784 | 103.54 | 103.452 | 95.3979 | 93.8477 | 92.2608 | 90.8503 | 91.6542 | 94.273 | 91.5125 | 92.3645 | 98.7945 | 88.8622 | 94.6019 | 91.6936 | 90.211
84.4162 | 200.826 | 192.508 | 191 | 193.023 | 207.985 | 216.958 | 230.972 | 220.026 | 216.611 | 207.48 | 217.978 | 229.092 | 225.508 | 225.557 | 220.961 | 236.007 | 225.007 | 228.542 | 433.126 | 129.587 | 123.168 | 108.782 | 113.041 | 101.958 | 95.899 | 90.8472 | 91.2616 | 94.3498 | 85.1547 | 97.2709 | 92.0125 | 86.867 | 94.7881 | 96.8618 | 91.1022 | 91.6956 | 88.2116
85.5479 | 203.82 | 194.509 | 186.5 | 199.024 | 196.484 | 199.99 | 217.472 | 215.527 | 206.114 | 206.479 | 203.477 | 227.095 | 219.508 | 214.059 | 213.96 | 209.507 | 219.007 | 212.543 | 434.216 | 128.583 | 122.67 | 115.78 | 112.043 | 104.464 | 94.4002 | 92.3468 | 89.7623 | 96.8494 | 89.1551 | 94.7688 | 93.0125 | 95.8695 | 102.782 | 93.3614 | 91.1025 | 91.1976 | 89.2122
86.6816 | 195.314 | 174.009 | 174.5 | 194.525 | 186.484 | 198.021 | 220.471 | 203.528 | 212.118 | 202.478 | 196.477 | 209.099 | 211.009 | 207.061 | 201.459 | 216.008 | 218.507 | 207.045 | 435.306 | 140.079 | 123.672 | 108.278 | 111.045 | 100.47 | 93.4014 | 95.8463 | 93.7631 | 90.349 | 95.6556 | 94.2667 | 92.0126 | 91.8721 | 94.7752 | 96.861 | 99.1028 | 91.6997 | 89.2128
87.813 | 192.308 | 165.009 | 168 | 175.526 | 188.483 | 199.053 | 223.97 | 204.029 | 198.122 | 190.978 | 189.476 | 208.602 | 204.509 | 199.563 | 198.958 | 205.508 | 213.507 | 218.046 | 436.393 | 133.575 | 125.673 | 113.276 | 108.546 | 95.9753 | 93.4025 | 95.8459 | 97.2638 | 88.3485 | 89.656 | 95.2645 | 101.513 | 92.8746 | 93.7688 | 92.3606 | 94.6031 | 98.7017 | 91.2134
88.9443 | 174.302 | 178.509 | 167 | 177.526 | 180.482 | 194.085 | 203.969 | 194.53 | 187.625 | 186.477 | 185.475 | 194.105 | 204.009 | 196.065 | 202.456 | 195.008 | 202.507 | 202.047 | 437.483 | 126.071 | 123.175 | 113.274 | 107.548 | 102.981 | 94.4037 | 92.8454 | 97.2646 | 92.8481 | 92.1565 | 90.2624 | 93.0126 | 97.8771 | 100.762 | 97.8602 | 93.1034 | 87.7037 | 92.2141
90.0776 | 177.296 | 175.01 | 162.5 | 166.527 | 181.482 | 190.117 | 196.468 | 206.031 | 183.629 | 192.476 | 188.974 | 200.108 | 196.009 | 199.567 | 198.455 | 193.508 | 194.008 | 208.049 | 438.57 | 133.566 | 124.677 | 111.772 | 106.549 | 105.487 | 99.4048 | 95.845 | 93.2654 | 95.8477 | 90.1569 | 97.7603 | 95.0127 | 92.3796 | 101.756 | 98.3598 | 97.1037 | 99.2057 | 93.7147
91.2087 | 171.791 | 173.01 | 161 | 172.528 | 178.481 | 185.649 | 198.467 | 192.532 | 185.633 | 180.476 | 184.974 | 191.111 | 196.01 | 192.069 | 178.954 | 189.008 | 204.008 | 203.55 | 439.66 | 129.062 | 118.679 | 120.77 | 112.051 | 101.992 | 96.906 | 88.8446 | 97.2661 | 98.3472 | 87.6574 | 92.7582 | 95.0127 | 99.3821 | 102.75 | 96.8594 | 92.104 | 93.2077 | 93.7153
92.3396 | 166.285 | 161.01 | 164.999 | 171.529 | 176.481 | 180.181 | 206.466 | 185.032 | 193.137 | 181.475 | 186.973 | 184.114 | 200.51 | 178.071 | 188.952 | 195.009 | 202.008 | 202.551 | 440.747 | 137.058 | 127.181 | 116.268 | 118.552 | 109.498 | 96.4072 | 101.844 | 97.7669 | 94.3468 | 94.1578 | 100.256 | 96.0128 | 94.3847 | 107.243 | 95.359 | 92.1043 | 95.2098 | 93.2159
93.4724 | 170.779 | 162.011 | 157.499 | 166.03 | 166.48 | 181.213 | 194.965 | 186.033 | 172.14 | 186.974 | 183.972 | 186.117 | 179.51 | 181.073 | 183.951 | 189.509 | 186.008 | 197.553 | 441.836 | 132.554 | 131.183 | 118.766 | 109.554 | 104.004 | 101.408 | 96.8437 | 95.2676 | 92.3464 | 89.1583 | 97.2539 | 92.0128 | 95.8872 | 98.7367 | 97.3586 | 93.6046 | 93.2118 | 93.7165
94.6031 | 164.773 | 163.011 | 161.499 | 157.03 | 166.48 | 167.245 | 201.964 | 181.034 | 182.644 | 179.474 | 171.971 | 177.12 | 190.011 | 182.075 | 183.45 | 201.009 | 190.009 | 197.054 | 442.922 | 134.55 | 125.685 | 119.764 | 108.556 | 103.509 | 101.409 | 97.8432 | 100.268 | 98.3459 | 94.6587 | 98.2518 | 100.013 | 101.89 | 103.73 | 96.8582 | 92.1049 | 98.7138 | 96.2171
95.7335 | 157.267 | 163.511 | 149.999 | 147.531 | 163.979 | 174.277 | 189.963 | 185.035 | 183.148 | 188.973 | 169.471 | 183.123 | 189.011 | 184.077 | 188.449 | 183.509 | 198.509 | 190.056 | 444.011 | 137.046 | 133.687 | 123.261 | 112.057 | 113.515 | 101.911 | 98.8428 | 97.2692 | 94.8455 | 94.6592 | 100.25 | 96.5129 | 93.3922 | 101.724 | 96.8578 | 96.1052 | 99.7158 | 96.7178
96.866 | 156.762 | 153.011 | 164.999 | 159.032 | 168.979 | 183.309 | 198.962 | 188.036 | 172.151 | 173.972 | 178.97 | 185.626 | 196.511 | 176.079 | 176.947 | 180.01 | 196.009 | 192.557 | 445.098 | 138.042 | 131.689 | 122.759 | 112.559 | 111.021 | 103.912 | 95.8423 | 96.7699 | 101.845 | 97.6596 | 98.7476 | 96.0129 | 97.3947 | 105.717 | 100.857 | 98.1055 | 95.2179 | 102.218
97.9962 | 171.756 | 153.512 | 149.499 | 159.533 | 170.478 | 162.341 | 196.961 | 193.037 | 177.655 | 175.972 | 171.469 | 183.629 | 183.011 | 189.581 | 183.446 | 182.01 | 191.009 | 188.558 | 446.186 | 138.038 | 130.191 | 119.757 | 118.06 | 109.526 | 100.413 | 104.342 | 99.2707 | 96.8446 | 98.6601 | 105.745 | 98.5129 | 99.3973 | 103.211 | 100.357 | 96.1058 | 98.2199 | 102.719
99.1263 | 164.25 | 155.512 | 153.499 | 152.533 | 164.478 | 172.873 | 195.961 | 195.538 | 179.159 | 183.971 | 179.968 | 181.632 | 184.512 | 185.582 | 188.445 | 191.01 | 188.509 | 197.56 | 447.273 | 129.534 | 133.193 | 117.255 | 115.562 | 107.532 | 105.414 | 96.8414 | 92.7715 | 100.844 | 100.661 | 95.7433 | 109.013 | 99.8998 | 100.205 | 105.857 | 96.1061 | 99.2219 | 100.72
100.256 | 161.744 | 157.012 | 150.499 | 160.034 | 159.977 | 171.405 | 198.46 | 175.039 | 176.662 | 171.97 | 174.968 | 180.135 | 179.512 | 177.084 | 180.943 | 188.01 | 193.01 | 193.561 | 448.361 | 138.03 | 130.695 | 116.753 | 115.563 | 109.038 | 105.415 | 98.841 | 97.7722 | 96.3437 | 92.661 | 101.741 | 96.013 | 102.402 | 102.698 | 100.856 | 98.6064 | 98.7239 | 99.7202
101.388 | 156.738 | 149.513 | 152.999 | 152.035 | 170.477 | 173.436 | 195.459 | 193.539 | 170.166 | 170.47 | 168.967 | 180.639 | 186.512 | 177.586 | 183.942 | 179.511 | 184.01 | 191.063 | 449.447 | 131.525 | 126.697 | 119.751 | 114.565 | 117.044 | 101.916 | 99.8406 | 97.273 | 104.343 | 103.161 | 98.7391 | 95.513 | 98.4048 | 107.192 | 99.3558 | 99.1067 | 100.726 | 103.221
102.518 | 161.232 | 148.513 | 156.999 | 149.036 | 158.976 | 167.968 | 201.458 | 184.04 | 178.17 | 176.469 | 175.966 | 179.642 | 178.012 | 179.088 | 173.941 | 185.511 | 187.51 | 175.064 | 450.535 | 132.521 | 129.199 | 120.249 | 119.067 | 106.049 | 105.918 | 100.84 | 94.7737 | 100.843 | 96.1619 | 98.737 | 97.0131 | 100.907 | 107.185 | 101.355 | 97.107 | 99.228 | 103.721
103.647 | 157.727 | 151.013 | 149.499 | 153.537 | 154.476 | 171 | 204.457 | 177.041 | 171.673 | 162.468 | 185.465 | 179.145 | 192.513 | 182.09 | 181.94 | 183.011 | 185.01 | 187.565 | 451.621 | 136.517 | 132.701 | 120.747 | 111.068 | 111.055 | 105.419 | 105.84 | 102.274 | 102.342 | 96.1623 | 100.235 | 99.0131 | 94.4099 | 105.679 | 100.355 | 92.6073 | 102.73 | 99.2221
104.779 | 163.221 | 150.513 | 145.999 | 158.037 | 160.975 | 162.532 | 197.456 | 182.042 | 174.177 | 168.968 | 168.465 | 182.148 | 177.013 | 172.592 | 181.938 | 188.011 | 186.511 | 177.067 | 452.708 | 143.513 | 136.703 | 119.745 | 118.57 | 108.061 | 106.42 | 96.8392 | 97.7753 | 95.342 | 102.163 | 97.7327 | 97.0132 | 97.9124 | 107.172 | 102.855 | 97.1076 | 102.732 | 103.723
105.908 | 162.215 | 150.014 | 144.999 | 151.538 | 160.475 | 167.564 | 196.955 | 186.043 | 173.181 | 172.967 | 170.464 | 181.151 | 187.513 | 180.594 | 178.937 | 175.512 | 183.511 | 185.568 | 453.794 | 135.009 | 133.204 | 124.243 | 113.071 | 115.566 | 100.921 | 100.339 | 98.776 | 97.3416 | 94.1632 | 106.731 | 103.513 | 96.9149 | 107.666 | 106.354 | 99.1079 | 98.234 | 103.723
107.037 | 159.709 | 153.514 | 140.999 | 156.039 | 158.474 | 167.596 | 202.954 | 183.544 | 172.185 | 169.966 | 171.463 | 170.154 | 185.513 | 181.096 | 181.936 | 185.012 | 179.011 | 181.07 | 454.881 | 135.505 | 128.706 | 120.741 | 112.573 | 109.072 | 106.422 | 101.338 | 99.2768 | 96.8411 | 98.1637 | 101.229 | 99.5132 | 106.417 | 107.66 | 103.354 | 94.1082 | 97.7361 | 101.724
108.166 | 154.203 | 153.514 | 143.499 | 150.04 | 158.974 | 171.628 | 204.453 | 195.045 | 181.688 | 168.966 | 171.463 | 175.657 | 177.514 | 169.098 | 176.934 | 182.012 | 185.511 | 188.071 | 455.967 | 133.001 | 126.708 | 114.738 | 116.074 | 108.078 | 106.423 | 103.838 | 101.778 | 99.8407 | 100.664 | 99.7264 | 102.513 | 101.92 | 101.653 | 106.353 | 108.108 | 102.238 | 108.225
109.297 | 162.698 | 147.015 | 146.499 | 146.54 | 157.973 | 158.16 | 203.452 | 195.546 | 167.192 | 174.965 | 173.962 | 182.16 | 180.014 | 174.6 | 177.933 | 173.512 | 181.511 | 194.072 | 457.054 | 141.997 | 128.71 | 124.236 | 115.576 | 110.083 | 102.425 | 100.337 | 99.2783 | 92.3402 | 97.6646 | 103.724 | 104.013 | 106.422 | 100.647 | 105.353 | 96.1088 | 99.7401 | 96.7251
110.426 | 160.192 | 143.015 | 144.999 | 148.041 | 155.473 | 163.692 | 207.451 | 189.546 | 170.196 | 173.464 | 167.961 | 176.663 | 182.514 | 178.102 | 175.432 | 173.012 | 177.012 | 188.574 | 458.139 | 129.493 | 132.212 | 117.234 | 112.078 | 107.089 | 105.426 | 103.837 | 98.2791 | 105.34 | 97.665 | 96.2221 | 103.013 | 97.925 | 106.14 | 101.853 | 104.609 | 94.2421 | 101.726
111.554 | 158.686 | 148.515 | 141.499 | 145.042 | 158.972 | 161.724 | 219.95 | 187.047 | 174.199 | 165.464 | 174.96 | 184.666 | 186.515 | 169.104 | 168.431 | 173.013 | 184.012 | 181.075 | 459.226 | 145.488 | 126.214 | 126.232 | 112.579 | 111.095 | 109.427 | 99.8365 | 94.2798 | 95.3394 | 95.1655 | 101.72 | 96.5134 | 100.928 | 104.634 | 102.852 | 102.109 | 98.2441 | 97.2264
112.683 | 154.18 | 143.015 | 144.999 | 145.043 | 159.972 | 168.256 | 211.45 | 201.048 | 172.703 | 163.963 | 173.96 | 176.169 | 181.015 | 168.105 | 176.929 | 178.013 | 179.012 | 182.577 | 460.31 | 138.484 | 123.716 | 125.73 | 112.581 | 112.101 | 106.428 | 98.3361 | 101.281 | 98.3389 | 94.6659 | 100.718 | 97.0134 | 101.93 | 104.127 | 103.852 | 105.61 | 101.246 | 100.227
113.813 | 150.174 | 145.016 | 144.999 | 144.044 | 153.471 | 165.788 | 215.449 | 198.049 | 177.207 | 172.462 | 170.459 | 177.172 | 186.015 | 176.607 | 177.928 | 177.513 | 182.012 | 187.578 | 461.397 | 136.48 | 128.218 | 125.228 | 106.582 | 109.606 | 95.9292 | 98.8357 | 98.7813 | 103.339 | 94.1664 | 98.2158 | 99.5134 | 96.4325 | 104.621 | 98.8514 | 98.61 | 98.7482 | 98.7276
114.941 | 157.168 | 142.016 | 143.499 | 137.044 | 154.971 | 173.82 | 207.948 | 195.05 | 170.21 | 182.462 | 170.958 | 182.676 | 183.515 | 179.609 | 182.927 | 180.513 | 176.013 | 183.579 | 462.482 | 138.976 | 129.72 | 114.726 | 110.084 | 112.112 | 101.93 | 103.835 | 94.7821 | 100.338 | 97.6668 | 102.714 | 99.5135 | 101.435 | 104.615 | 98.851 | 98.6103 | 97.7502 | 100.728
116.069 | 142.663 | 144.016 | 144.499 | 149.545 | 151.47 | 170.851 | 212.947 | 204.051 | 172.214 | 174.961 | 167.957 | 171.179 | 180.516 | 179.611 | 170.925 | 179.014 | 177.513 | 178.081 | 463.566 | 141.972 | 130.722 | 116.724 | 108.085 | 103.118 | 97.9315 | 100.335 | 100.283 | 92.3376 | 89.1673 | 94.7115 | 96.5135 | 98.9376 | 105.608 | 102.351 | 96.6106 | 98.7522 | 97.7288
117.197 | 152.657 | 139.516 | 138.999 | 141.546 | 151.47 | 161.383 | 221.946 | 194.052 | 175.218 | 177.46 | 166.957 | 175.182 | 174.016 | 167.613 | 181.424 | 173.514 | 175.013 | 180.582 | 464.652 | 134.468 | 130.724 | 114.222 | 119.587 | 105.623 | 103.933 | 106.834 | 96.7836 | 96.8372 | 92.1677 | 100.209 | 101.014 | 101.94 | 105.602 | 102.85 | 94.1109 | 97.2543 | 102.729
118.327 | 153.651 | 144.517 | 139.999 | 142.547 | 152.969 | 157.415 | 205.945 | 179.553 | 173.221 | 162.46 | 161.956 | 173.185 | 179.516 | 167.115 | 165.923 | 169.014 | 173.513 | 172.084 | 465.736 | 136.464 | 126.226 | 121.22 | 109.589 | 117.629 | 96.4338 | 99.3339 | 94.7844 | 89.3368 | 93.1682 | 102.207 | 95.0136 | 96.4426 | 98.0952 | 97.3498 | 97.1112 | 99.2563 | 100.23
119.455 | 153.645 | 143.017 | 136.999 | 145.047 | 144.969 | 159.947 | 203.444 | 189.053 | 167.225 | 167.959 | 159.455 | 176.188 | 174.016 | 164.117 | 164.922 | 179.014 | 178.013 | 181.085 | 466.823 | 135.96 | 132.728 | 116.718 | 105.09 | 105.135 | 102.935 | 96.3334 | 94.7851 | 98.8363 | 94.1686 | 100.705 | 98.0136 | 97.9452 | 98.0888 | 99.8494 | 97.1115 | 98.7583 | 98.7307
120.582 | 154.139 | 146.017 | 142.999 | 139.048 | 149.968 | 154.979 | 201.943 | 185.554 | 162.229 | 172.958 | 167.454 | 163.191 | 175.017 | 165.619 | 166.92 | 173.515 | 174.514 | 172.586 | 467.906 | 144.956 | 128.23 | 121.216 | 116.092 | 106.14 | 107.436 | 92.333 | 97.2859 | 90.8359 | 97.1691 | 96.7031 | 100.514 | 90.9477 | 102.582 | 103.349 | 94.6117 | 91.2603 | 92.2313
121.71 | 139.634 | 130.018 | 132.999 | 147.049 | 150.968 | 159.011 | 195.942 | 173.555 | 165.732 | 159.458 | 153.954 | 169.194 | 172.017 | 168.621 | 171.419 | 162.015 | 177.014 | 170.588 | 468.992 | 132.451 | 117.232 | 126.713 | 109.093 | 108.146 | 100.937 | 97.8326 | 100.787 | 92.8354 | 88.6695 | 102.201 | 93.5137 | 96.9502 | 102.576 | 102.349 | 92.6121 | 96.2623 | 101.732
122.839 | 151.628 | 142.518 | 138.499 | 137.55 | 149.467 | 155.043 | 186.941 | 175.556 | 160.736 | 160.457 | 160.953 | 168.197 | 170.517 | 168.623 | 164.418 | 168.015 | 176.014 | 175.089 | 470.076 | 131.947 | 127.234 | 117.211 | 111.095 | 103.652 | 93.4385 | 97.8321 | 94.2874 | 90.335 | 91.67 | 91.6988 | 96.0137 | 91.9527 | 101.069 | 96.8482 | 95.1124 | 98.2644 | 97.7325
123.966 | 145.122 | 137.518 | 134.499 | 139.551 | 148.467 | 152.075 | 192.44 | 171.057 | 159.24 | 156.956 | 163.452 | 173.2 | 175.018 | 166.125 | 156.416 | 164.015 | 170.014 | 179.59 | 471.161 | 131.943 | 133.236 | 115.209 | 113.096 | 110.157 | 99.9396 | 88.8317 | 91.2882 | 97.8346 | 90.6704 | 98.6967 | 89.5138 | 93.4552 | 99.5631 | 94.8477 | 92.6126 | 94.7664 | 93.7331
125.093 | 136.616 | 131.018 | 126.999 | 135.051 | 143.466 | 157.107 | 187.439 | 176.058 | 161.244 | 156.955 | 157.452 | 161.203 | 164.018 | 161.126 | 158.915 | 165.016 | 168.514 | 165.092 | 472.245 | 131.439 | 121.737 | 118.207 | 110.098 | 103.663 | 99.9408 | 93.8312 | 93.2889 | 93.8341 | 87.6709 | 90.1946 | 95.0138 | 90.9577 | 97.5566 | 93.3473 | 95.6129 | 94.2684 | 91.2337
126.22 | 140.61 | 139.519 | 140.999 | 143.052 | 144.966 | 152.639 | 193.939 | 180.559 | 155.247 | 163.955 | 158.951 | 164.206 | 165.518 | 169.128 | 156.914 | 167.516 | 165.515 | 165.593 | 473.328 | 128.435 | 127.239 | 110.705 | 109.1 | 108.669 | 100.442 | 89.8308 | 99.2897 | 91.3337 | 92.1713 | 96.6925 | 94.0138 | 95.4603 | 102.55 | 92.8469 | 91.6132 | 94.7704 | 97.2344
127.349 | 146.604 | 131.519 | 134.499 | 132.053 | 147.465 | 155.671 | 183.938 | 173.06 | 158.251 | 157.454 | 150.45 | 158.209 | 167.018 | 166.13 | 164.913 | 156.516 | 163.515 | 166.095 | 474.413 | 131.931 | 124.241 | 109.703 | 103.101 | 100.675 | 93.4431 | 97.8303 | 91.2905 | 90.3333 | 92.6718 | 93.6904 | 90.5139 | 91.9628 | 93.5438 | 93.3465 | 91.1135 | 90.7725 | 89.735
128.475 | 149.599 | 135.019 | 138.999 | 134.054 | 138.964 | 158.203 | 178.937 | 176.06 | 157.755 | 159.453 | 158.449 | 163.712 | 156.019 | 158.632 | 156.911 | 158.516 | 169.015 | 177.096 | 475.496 | 131.927 | 123.743 | 110.701 | 111.603 | 101.68 | 93.9443 | 94.8299 | 88.2912 | 98.3328 | 94.1722 | 100.188 | 97.0139 | 95.4653 | 99.5373 | 89.8461 | 85.1138 | 93.2745 | 91.2356
129.601 | 138.593 | 136.52 | 135.999 | 139.054 | 139.964 | 152.235 | 183.436 | 163.061 | 152.258 | 156.453 | 155.949 | 160.216 | 157.019 | 157.134 | 157.41 | 165.016 | 169.015 | 167.097 | 476.581 | 131.423 | 122.245 | 111.199 | 107.104 | 107.686 | 90.4454 | 95.8294 | 89.292 | 89.8324 | 89.1727 | 91.6861 | 98.014 | 90.4678 | 98.0309 | 94.8457 | 93.1141 | 91.2765 | 93.7362
130.728 | 149.087 | 138.52 | 128.499 | 135.055 | 144.963 | 155.766 | 179.935 | 174.562 | 154.262 | 158.952 | 153.448 | 152.219 | 173.019 | 155.136 | 161.909 | 158.017 | 165.016 | 167.099 | 477.664 | 129.919 | 127.747 | 120.197 | 106.106 | 104.692 | 98.9466 | 90.329 | 90.7927 | 82.832 | 88.6731 | 98.184 | 92.514 | 93.4704 | 97.0245 | 92.8453 | 89.6144 | 87.2785 | 91.2368
131.856 | 148.581 | 135.52 | 132.999 | 137.056 | 141.463 | 159.298 | 183.934 | 175.063 | 151.266 | 157.951 | 147.447 | 165.722 | 159.519 | 153.138 | 160.407 | 172.517 | 163.016 | 172.6 | 478.748 | 125.915 | 120.749 | 119.195 | 109.108 | 100.197 | 91.4478 | 95.8286 | 89.2935 | 86.8315 | 87.1736 | 100.182 | 93.014 | 91.4729 | 93.0181 | 91.3449 | 86.6147 | 89.7805 | 93.7374
132.982 | 149.575 | 143.02 | 126.999 | 135.057 | 139.962 | 153.83 | 172.433 | 162.564 | 151.269 | 159.951 | 148.946 | 164.225 | 163.02 | 164.64 | 154.906 | 165.517 | 159.016 | 157.102 | 479.831 | 130.91 | 126.251 | 119.693 | 108.109 | 107.203 | 98.4489 | 92.8281 | 89.2943 | 88.8311 | 86.674 | 93.1798 | 88.0141 | 92.4754 | 89.0116 | 94.3445 | 84.615 | 88.2826 | 92.738
134.108 | 143.07 | 136.021 | 129.499 | 135.557 | 137.962 | 150.362 | 183.432 | 168.565 | 156.273 | 153.95 | 154.946 | 158.728 | 157.52 | 159.642 | 162.405 | 164.017 | 162.016 | 176.603 | 480.913 | 125.906 | 119.253 | 113.691 | 101.611 | 104.709 | 91.9501 | 95.8277 | 84.795 | 87.8306 | 88.1745 | 90.6776 | 93.0141 | 90.4779 | 99.0052 | 90.8441 | 89.6153 | 86.2846 | 84.2387
135.234 | 140.064 | 133.521 | 124.499 | 134.558 | 144.461 | 156.894 | 189.431 | 174.566 | 153.277 | 149.449 | 162.945 | 161.231 | 165.52 | 163.144 | 169.404 | 162.518 | 168.516 | 164.604 | 481.997 | 134.402 | 128.255 | 111.688 | 105.112 | 103.714 | 100.451 | 91.3272 | 91.2958 | 85.8302 | 90.6749 | 93.1755 | 85.0141 | 88.9804 | 91.4988 | 85.8437 | 87.6156 | 84.7866 | 90.2393
136.359 | 140.558 | 131.521 | 125.999 | 134.059 | 138.461 | 150.926 | 176.93 | 169.567 | 163.78 | 151.949 | 150.944 | 154.234 | 162.02 | 159.146 | 157.402 | 165.018 | 162.517 | 162.606 | 483.079 | 131.398 | 126.757 | 113.686 | 111.114 | 98.22 | 93.9524 | 88.3268 | 87.2965 | 88.8298 | 91.1754 | 98.6734 | 85.0142 | 90.483 | 93.4923 | 90.3433 | 86.1159 | 92.7886 | 86.2399
137.487 | 140.052 | 139.021 | 135.999 | 140.56 | 147.46 | 154.958 | 181.929 | 173.067 | 149.284 | 152.948 | 147.443 | 151.237 | 161.521 | 143.648 | 163.901 | 163.518 | 162.517 | 151.607 | 484.163 | 130.394 | 124.759 | 109.684 | 107.615 | 102.226 | 94.4536 | 96.3263 | 91.2973 | 88.8293 | 89.1758 | 86.1713 | 92.0142 | 91.4855 | 95.4859 | 88.8429 | 91.1162 | 89.7907 | 95.2405
138.612 | 142.546 | 136.022 | 122.999 | 129.061 | 141.46 | 159.99 | 177.428 | 168.068 | 145.288 | 144.947 | 155.443 | 152.24 | 152.021 | 156.15 | 159.9 | 159.518 | 167.017 | 158.109 | 485.245 | 128.89 | 120.761 | 113.682 | 107.117 | 95.2314 | 91.4547 | 91.8259 | 82.7981 | 83.3289 | 86.1763 | 90.1692 | 87.5142 | 90.988 | 84.4795 | 87.8425 | 89.6165 | 88.2927 | 89.7411
139.737 | 137.541 | 130.022 | 127.999 | 129.061 | 137.459 | 146.022 | 182.928 | 173.569 | 151.292 | 152.947 | 150.942 | 156.743 | 165.521 | 157.651 | 155.398 | 161.019 | 166.517 | 166.11 | 486.329 | 128.386 | 121.763 | 107.68 | 103.119 | 101.237 | 91.4559 | 93.3254 | 89.2988 | 89.3285 | 90.1767 | 92.167 | 86.0143 | 88.4905 | 89.473 | 88.8421 | 86.1168 | 86.2947 | 90.7417
140.862 | 146.035 | 138.022 | 124.999 | 128.562 | 133.959 | 144.054 | 179.927 | 167.57 | 150.795 | 154.446 | 156.941 | 163.246 | 166.022 | 158.153 | 154.397 | 157.519 | 171.018 | 161.611 | 487.41 | 124.382 | 125.265 | 110.178 | 110.62 | 96.7428 | 86.457 | 92.825 | 88.7996 | 89.828 | 84.1772 | 95.1649 | 87.0143 | 86.993 | 88.4666 | 89.8417 | 92.6171 | 88.7967 | 86.2424
141.987 | 143.529 | 128.023 | 124.999 | 133.063 | 137.958 | 151.086 | 179.426 | 163.071 | 146.799 | 150.445 | 150.941 | 152.249 | 168.022 | 158.155 | 152.896 | 166.019 | 165.518 | 164.113 | 488.492 | 125.378 | 123.267 | 108.676 | 108.122 | 104.749 | 93.4582 | 91.3246 | 88.3003 | 84.8276 | 80.6776 | 88.1628 | 85.0144 | 84.4956 | 90.4602 | 92.3413 | 80.1174 | 85.7987 | 90.743
143.114 | 146.023 | 126.023 | 127.999 | 127.564 | 134.958 | 151.618 | 186.925 | 174.072 | 157.803 | 150.445 | 153.94 | 154.252 | 162.522 | 157.657 | 158.395 | 163.019 | 159.018 | 163.614 | 489.575 | 126.873 | 120.769 | 112.174 | 96.6233 | 95.2542 | 88.4594 | 89.8241 | 87.3011 | 91.8271 | 82.1781 | 88.1607 | 88.5144 | 89.9981 | 92.4538 | 86.3409 | 90.1177 | 89.3008 | 87.2436
144.239 | 143.517 | 134.523 | 126.999 | 133.564 | 139.957 | 148.149 | 184.424 | 165.573 | 152.306 | 149.944 | 151.439 | 168.756 | 163.022 | 156.159 | 155.393 | 160.52 | 173.518 | 159.116 | 490.656 | 121.369 | 128.77 | 111.172 | 104.625 | 95.2599 | 96.4605 | 90.3237 | 87.8019 | 89.8267 | 86.6785 | 92.1586 | 91.0144 | 88.0006 | 87.4473 | 87.8405 | 88.618 | 86.8028 | 91.2442
145.363 | 134.011 | 132.023 | 122.499 | 137.065 | 135.957 | 147.181 | 175.923 | 167.074 | 154.81 | 151.943 | 146.438 | 154.259 | 156.023 | 160.161 | 159.392 | 156.52 | 164.518 | 158.617 | 491.739 | 127.865 | 120.272 | 113.67 | 105.126 | 94.2656 | 89.4617 | 88.3232 | 81.8026 | 83.8263 | 85.179 | 90.6564 | 89.5145 | 84.0031 | 89.4409 | 83.3401 | 86.1183 | 90.8048 | 83.7448
146.487 | 141.506 | 130.024 | 136.999 | 130.566 | 140.956 | 159.213 | 190.922 | 163.574 | 151.814 | 154.943 | 144.938 | 156.762 | 159.523 | 163.663 | 156.891 | 157.52 | 163.019 | 167.118 | 492.82 | 132.861 | 120.274 | 115.168 | 101.628 | 97.2713 | 89.4628 | 93.8228 | 88.8034 | 86.8258 | 84.1794 | 88.6543 | 92.0145 | 87.0056 | 96.4345 | 90.8397 | 84.1186 | 87.8068 | 85.7454
147.612 | 141 | 129.024 | 125.499 | 129.567 | 141.956 | 153.245 | 173.421 | 156.075 | 156.817 | 147.442 | 145.937 | 163.265 | 157.023 | 159.665 | 154.889 | 155.52 | 163.019 | 164.12 | 493.901 | 128.357 | 125.276 | 113.165 | 103.13 | 102.777 | 96.464 | 85.8223 | 86.3041 | 82.3254 | 85.1799 | 90.6522 | 86.5145 | 89.0082 | 93.428 | 89.3393 | 87.1189 | 90.8089 | 86.746
148.738 | 139.494 | 134.024 | 132.999 | 134.068 | 145.955 | 150.277 | 175.42 | 174.076 | 154.821 | 160.441 | 159.936 | 155.768 | 166.023 | 157.667 | 161.888 | 160.52 | 167.019 | 158.121 | 494.984 | 126.353 | 125.778 | 112.163 | 104.631 | 100.783 | 96.9652 | 89.8219 | 87.3049 | 90.325 | 88.6803 | 96.6501 | 84.0146 | 91.5107 | 93.4216 | 85.8389 | 85.1192 | 90.3109 | 87.7467
149.862 | 139.488 | 130.025 | 125.499 | 128.068 | 129.955 | 150.809 | 187.919 | 168.077 | 144.825 | 147.941 | 150.935 | 148.271 | 167.024 | 156.169 | 151.387 | 152.021 | 171.519 | 163.122 | 496.064 | 124.349 | 116.78 | 107.161 | 106.133 | 100.288 | 93.4663 | 84.3215 | 84.3057 | 87.3245 | 86.1808 | 89.148 | 90.5146 | 81.0132 | 97.9152 | 90.8385 | 85.1195 | 85.8129 | 87.7473
150.986 | 138.482 | 133.025 | 122.499 | 133.569 | 139.454 | 147.841 | 185.418 | 165.578 | 150.328 | 151.94 | 146.935 | 163.774 | 159.524 | 152.171 | 156.885 | 159.521 | 165.52 | 164.124 | 497.145 | 126.345 | 119.782 | 114.159 | 103.134 | 99.294 | 92.4675 | 88.321 | 89.3064 | 85.3241 | 83.1812 | 87.6458 | 86.5146 | 92.0157 | 87.4088 | 86.8381 | 85.1198 | 80.8149 | 94.2479
152.109 | 141.477 | 131.525 | 124.999 | 135.07 | 143.954 | 151.873 | 181.417 | 173.579 | 152.832 | 144.439 | 151.434 | 143.277 | 162.524 | 151.173 | 154.384 | 151.521 | 154.02 | 160.125 | 498.227 | 130.841 | 119.784 | 115.157 | 101.136 | 103.3 | 91.9686 | 87.8206 | 89.3072 | 85.3237 | 84.1817 | 91.1437 | 91.0147 | 84.5182 | 88.9023 | 87.8377 | 85.1201 | 84.8169 | 85.2485
153.233 | 143.471 | 133.025 | 128.999 | 124.071 | 130.953 | 157.405 | 185.917 | 166.08 | 157.336 | 146.939 | 155.933 | 155.78 | 158.025 | 160.174 | 151.883 | 153.021 | 158.52 | 166.127 | 499.307 | 125.336 | 120.286 | 115.155 | 102.137 | 99.8054 | 91.9698 | 86.8201 | 89.808 | 88.8232 | 85.1821 | 85.1416 | 90.0147 | 91.0208 | 95.8959 | 87.8373 | 90.6204 | 82.819 | 85.2491
154.358 | 130.965 | 132.526 | 126.499 | 134.571 | 125.953 | 155.437 | 176.416 | 162.081 | 150.34 | 149.438 | 159.932 | 155.283 | 164.525 | 165.676 | 160.382 | 161.022 | 165.02 | 167.628 | 500.389 | 124.332 | 126.288 | 113.153 | 105.139 | 98.3111 | 88.471 | 93.8197 | 86.8087 | 83.3228 | 80.1826 | 84.1395 | 87.5148 | 81.0233 | 88.8895 | 83.8369 | 82.1207 | 85.821 | 85.2497
155.482 | 142.459 | 133.526 | 123.999 | 131.072 | 143.952 | 155.969 | 190.915 | 174.081 | 149.843 | 150.437 | 152.432 | 163.786 | 160.525 | 147.678 | 167.38 | 151.022 | 161.52 | 164.129 | 501.469 | 135.328 | 120.79 | 113.651 | 105.141 | 97.3168 | 92.9721 | 88.8192 | 87.8095 | 84.3223 | 85.683 | 89.1374 | 85.0148 | 86.5258 | 87.883 | 91.8365 | 84.121 | 85.823 | 90.2504
156.605 | 141.453 | 125.026 | 119.999 | 133.073 | 143.452 | 145.001 | 185.914 | 175.082 | 158.847 | 153.437 | 155.431 | 156.289 | 163.025 | 153.68 | 151.879 | 153.522 | 156.021 | 167.131 | 502.549 | 126.324 | 124.292 | 111.649 | 100.142 | 101.323 | 97.4733 | 87.3188 | 87.3102 | 89.3219 | 82.6835 | 88.6352 | 82.0148 | 88.0283 | 90.3766 | 83.3361 | 83.6213 | 85.825 | 88.251
157.728 | 126.947 | 130.027 | 123.999 | 128.074 | 146.451 | 150.533 | 190.913 | 178.083 | 151.851 | 156.936 | 144.43 | 152.793 | 160.026 | 158.682 | 152.878 | 164.022 | 160.021 | 170.632 | 503.631 | 123.32 | 118.294 | 111.647 | 99.1437 | 97.3282 | 90.9744 | 88.8183 | 87.311 | 85.8215 | 79.6839 | 95.1331 | 88.5149 | 82.0308 | 94.8702 | 87.8357 | 86.1216 | 87.8271 | 84.2516
158.85 | 144.942 | 135.027 | 126.999 | 128.075 | 130.951 | 156.064 | 181.912 | 174.584 | 143.354 | 156.435 | 146.43 | 158.296 | 166.026 | 159.184 | 151.876 | 156.523 | 162.021 | 174.134 | 504.71 | 129.816 | 122.296 | 116.145 | 98.6453 | 92.8339 | 99.9756 | 92.8179 | 82.8118 | 81.821 | 82.1844 | 89.131 | 84.0149 | 85.0334 | 88.3637 | 91.3353 | 82.1219 | 86.3291 | 84.7522
159.973 | 141.936 | 126.527 | 125.499 | 134.575 | 134.45 | 155.596 | 206.411 | 168.585 | 153.358 | 159.935 | 146.429 | 155.299 | 170.526 | 163.186 | 152.875 | 157.023 | 170.021 | 163.135 | 505.79 | 124.812 | 113.798 | 110.143 | 103.647 | 99.3396 | 91.4768 | 88.8175 | 90.3125 | 84.3206 | 80.1848 | 92.6289 | 86.5149 | 86.0359 | 89.3573 | 86.3349 | 87.6221 | 86.3311 | 89.2528
161.098 | 139.43 | 133.027 | 126.499 | 128.576 | 138.45 | 154.128 | 196.91 | 168.586 | 150.362 | 149.434 | 154.428 | 154.802 | 169.526 | 157.188 | 163.374 | 155.023 | 161.522 | 156.636 | 506.871 | 127.308 | 122.8 | 111.64 | 97.1484 | 96.3453 | 96.4779 | 94.817 | 83.3133 | 84.8202 | 84.6853 | 91.1268 | 87.515 | 87.0384 | 92.3509 | 86.3345 | 87.1225 | 82.8331 | 85.2534
162.22 | 137.924 | 131.528 | 127.499 | 131.577 | 140.449 | 158.66 | 200.409 | 184.587 | 156.365 | 152.933 | 152.427 | 155.805 | 167.027 | 154.69 | 159.873 | 153.023 | 156.022 | 159.138 | 507.95 | 126.304 | 113.302 | 105.138 | 102.65 | 99.351 | 93.9791 | 89.8166 | 87.314 | 85.3197 | 88.1857 | 93.1246 | 87.515 | 88.5409 | 89.3444 | 84.8341 | 86.1227 | 86.3351 | 83.754
163.343 | 135.418 | 126.028 | 122.999 | 134.078 | 145.449 | 153.692 | 209.408 | 180.088 | 162.869 | 162.433 | 152.427 | 154.308 | 168.527 | 157.192 | 162.871 | 153.524 | 165.522 | 163.639 | 509.029 | 119.8 | 124.803 | 104.636 | 103.152 | 99.3567 | 89.9802 | 87.8161 | 84.3148 | 87.3193 | 81.6862 | 87.6225 | 84.015 | 89.0434 | 93.838 | 87.8337 | 85.623 | 78.8372 | 82.2547
164.465 | 142.913 | 128.528 | 118.999 | 127.578 | 140.948 | 157.224 | 205.907 | 193.588 | 152.373 | 155.432 | 148.926 | 166.311 | 161.027 | 155.194 | 151.87 | 158.524 | 162.522 | 164.141 | 510.11 | 125.295 | 114.805 | 110.634 | 102.653 | 96.3624 | 91.9814 | 85.8157 | 88.3156 | 83.8189 | 85.6866 | 88.1204 | 91.0151 | 88.546 | 86.3316 | 89.3333 | 85.1233 | 86.8392 | 87.7553
165.587 | 133.407 | 126.528 | 121.999 | 134.079 | 135.948 | 154.256 | 210.406 | 188.089 | 157.376 | 150.931 | 150.925 | 155.314 | 177.027 | 161.696 | 158.369 | 162.524 | 159.022 | 151.642 | 511.189 | 122.291 | 116.307 | 106.632 | 101.655 | 99.368 | 84.9826 | 91.8152 | 87.3163 | 80.8184 | 82.6871 | 86.6183 | 85.0151 | 86.0485 | 92.3252 | 84.8329 | 81.1236 | 82.8412 | 79.7559
166.709 | 135.901 | 128.029 | 122.499 | 127.58 | 139.947 | 160.288 | 217.406 | 183.09 | 166.88 | 163.931 | 151.924 | 163.317 | 169.528 | 162.197 | 159.367 | 157.524 | 161.523 | 167.143 | 512.267 | 121.787 | 118.809 | 104.63 | 99.1563 | 101.874 | 90.4837 | 83.8148 | 84.8171 | 84.818 | 85.6875 | 91.1162 | 89.5152 | 81.051 | 98.8187 | 88.3325 | 88.6239 | 81.8432 | 81.2565
167.831 | 131.395 | 131.029 | 119.999 | 133.581 | 137.946 | 151.82 | 213.905 | 184.591 | 161.384 | 152.93 | 150.424 | 154.32 | 171.528 | 157.199 | 157.866 | 164.524 | 162.023 | 171.145 | 513.348 | 125.283 | 118.811 | 107.628 | 98.1579 | 94.3794 | 92.4849 | 82.3143 | 86.8178 | 87.3175 | 81.688 | 85.1141 | 83.5152 | 82.5535 | 98.3123 | 81.3321 | 85.6242 | 84.8453 | 85.2571
168.954 | 135.889 | 124.029 | 124.499 | 125.582 | 139.446 | 152.852 | 215.404 | 189.592 | 164.388 | 156.929 | 153.423 | 159.323 | 166.528 | 161.201 | 149.865 | 161.525 | 157.023 | 159.146 | 514.426 | 128.779 | 117.813 | 106.626 | 100.659 | 102.385 | 92.986 | 92.8139 | 83.3186 | 83.3171 | 83.1884 | 89.1119 | 92.5152 | 86.056 | 85.3059 | 88.8317 | 85.1245 | 86.3473 | 84.7577
170.076 | 132.383 | 114.03 | 124.999 | 123.582 | 134.945 | 149.884 | 214.903 | 185.093 | 156.391 | 156.928 | 146.422 | 158.326 | 169.029 | 156.703 | 142.364 | 161.525 | 152.523 | 154.648 | 515.506 | 122.275 | 112.815 | 110.624 | 102.661 | 100.891 | 91.4872 | 88.8135 | 86.3194 | 82.3167 | 82.1889 | 89.6098 | 85.0153 | 86.0586 | 88.7994 | 93.3313 | 84.6248 | 82.8493 | 82.7583
171.197 | 126.378 | 128.53 | 121.499 | 124.083 | 133.445 | 151.416 | 208.902 | 179.594 | 162.895 | 152.928 | 153.421 | 164.829 | 172.029 | 156.705 | 156.862 | 144.025 | 171.023 | 159.649 | 516.585 | 123.271 | 114.317 | 102.122 | 101.163 | 96.3965 | 91.9884 | 84.313 | 91.3201 | 82.8162 | 88.1893 | 84.1077 | 84.0153 | 84.0611 | 94.793 | 84.3309 | 89.6251 | 84.3513 | 89.259
172.318 | 135.872 | 131.53 | 118.499 | 122.584 | 131.944 | 146.948 | 194.401 | 167.595 | 151.399 | 154.427 | 144.421 | 152.833 | 157.529 | 150.207 | 152.861 | 157.025 | 156.024 | 160.15 | 517.663 | 126.767 | 115.319 | 101.12 | 101.164 | 97.9022 | 87.4895 | 81.8126 | 85.8209 | 84.3158 | 86.6898 | 86.6056 | 90.0153 | 87.0636 | 88.7866 | 84.3305 | 83.1254 | 81.8533 | 87.2596
173.44 | 128.866 | 121.03 | 125.499 | 128.585 | 130.944 | 147.979 | 196.9 | 168.595 | 149.402 | 150.926 | 147.42 | 158.836 | 166.029 | 152.209 | 154.36 | 155.526 | 150.024 | 160.152 | 518.742 | 125.763 | 114.821 | 110.117 | 101.666 | 97.4079 | 89.9907 | 84.8121 | 84.8216 | 86.3154 | 80.6902 | 88.1035 | 88.0154 | 83.5661 | 89.7802 | 85.8301 | 88.1257 | 80.8554 | 84.7602
174.561 | 130.86 | 120.531 | 112.498 | 127.585 | 133.443 | 151.511 | 184.399 | 162.596 | 149.906 | 149.926 | 152.419 | 153.339 | 153.53 | 149.211 | 149.858 | 150.526 | 158.024 | 150.153 | 519.82 | 121.758 | 117.823 | 112.615 | 99.1673 | 97.4136 | 93.4918 | 88.3117 | 83.3224 | 85.8149 | 81.6907 | 89.6013 | 89.5154 | 80.0686 | 90.2737 | 80.3297 | 80.126 | 88.3574 | 84.2608
175.681 | 126.854 | 123.031 | 128.998 | 118.086 | 129.443 | 142.043 | 183.398 | 166.097 | 153.91 | 148.925 | 146.918 | 147.342 | 152.03 | 147.213 | 155.357 | 148.526 | 155.024 | 153.654 | 520.898 | 129.754 | 119.825 | 110.113 | 103.169 | 97.9193 | 94.493 | 84.8112 | 84.3232 | 83.8145 | 83.1911 | 95.0992 | 87.0154 | 83.5712 | 87.2673 | 87.8293 | 86.1263 | 86.3594 | 83.2614
176.802 | 131.349 | 122.031 | 118.498 | 117.087 | 125.942 | 137.575 | 183.897 | 157.098 | 141.913 | 141.924 | 151.918 | 152.345 | 154.53 | 147.215 | 146.856 | 153.026 | 149.025 | 146.656 | 521.975 | 122.25 | 118.827 | 112.111 | 104.17 | 95.925 | 88.4942 | 85.8108 | 80.8239 | 78.8141 | 80.1916 | 90.5971 | 86.5155 | 83.5737 | 91.2609 | 84.8289 | 81.6266 | 85.3614 | 85.762
177.925 | 133.343 | 121.532 | 121.998 | 121.088 | 132.442 | 139.107 | 174.396 | 152.599 | 143.417 | 142.924 | 137.917 | 149.348 | 153.03 | 144.717 | 144.355 | 145.527 | 144.025 | 152.157 | 523.055 | 122.246 | 116.329 | 109.609 | 106.672 | 101.431 | 92.9953 | 93.3103 | 81.3247 | 88.8136 | 82.192 | 87.095 | 90.0155 | 86.0762 | 92.7544 | 90.8285 | 87.1269 | 79.8634 | 87.7627
179.045 | 127.837 | 121.532 | 124.998 | 122.589 | 126.941 | 141.139 | 175.895 | 164.1 | 138.921 | 141.923 | 144.416 | 150.851 | 149.031 | 144.719 | 146.353 | 142.527 | 151.025 | 147.659 | 524.132 | 116.742 | 116.831 | 107.107 | 101.674 | 95.9364 | 88.4965 | 85.8099 | 82.8254 | 85.3132 | 75.6925 | 86.5929 | 87.0155 | 86.0787 | 95.248 | 85.8281 | 82.6272 | 81.8655 | 79.7633
180.165 | 129.331 | 118.532 | 117.998 | 122.589 | 119.941 | 145.171 | 174.895 | 154.101 | 141.424 | 138.922 | 139.916 | 138.854 | 154.031 | 137.72 | 146.352 | 150.027 | 150.525 | 151.16 | 525.209 | 124.738 | 116.333 | 110.105 | 98.1752 | 96.942 | 86.4976 | 91.3095 | 85.8262 | 85.8128 | 81.6929 | 86.0907 | 90.0156 | 87.5812 | 90.7416 | 84.8277 | 82.1275 | 81.3675 | 78.2639
181.286 | 129.325 | 121.032 | 114.998 | 118.09 | 125.94 | 138.703 | 163.894 | 158.602 | 135.428 | 138.922 | 133.915 | 146.357 | 141.031 | 139.222 | 141.351 | 143.027 | 150.525 | 153.661 | 526.288 | 117.734 | 113.835 | 104.603 | 97.1768 | 92.4477 | 92.4988 | 87.309 | 81.827 | 83.8123 | 83.1934 | 87.0886 | 85.5156 | 82.5838 | 93.2351 | 85.8273 | 86.6278 | 80.8695 | 85.2645
182.406 | 134.319 | 117.533 | 116.998 | 123.091 | 123.94 | 137.235 | 169.393 | 150.103 | 141.932 | 136.421 | 142.414 | 151.36 | 141.032 | 148.724 | 143.849 | 150.528 | 144.026 | 146.663 | 527.365 | 122.23 | 113.336 | 106.101 | 102.678 | 94.4534 | 95.5 | 88.8086 | 81.3277 | 80.8119 | 83.6938 | 88.0865 | 89.5157 | 87.5863 | 86.2287 | 91.3269 | 90.6281 | 82.8715 | 86.2651
183.526 | 130.314 | 123.533 | 122.998 | 118.592 | 126.939 | 138.267 | 165.892 | 149.103 | 138.935 | 136.92 | 133.913 | 142.363 | 150.032 | 141.226 | 143.848 | 144.028 | 140.026 | 143.164 | 528.442 | 124.226 | 112.338 | 107.099 | 101.18 | 101.959 | 92.5011 | 85.8081 | 83.8285 | 81.8114 | 84.6943 | 88.0844 | 84.0157 | 82.5888 | 90.2223 | 83.8265 | 87.1284 | 83.8736 | 87.2657
184.645 | 133.308 | 114.033 | 114.998 | 118.592 | 123.439 | 134.299 | 164.391 | 159.604 | 137.939 | 140.92 | 134.413 | 138.366 | 143.532 | 136.728 | 143.847 | 147.528 | 149.026 | 144.666 | 529.52 | 122.721 | 121.84 | 107.597 | 103.681 | 95.4648 | 90.5023 | 89.8077 | 81.8292 | 81.811 | 85.1947 | 84.5823 | 85.5157 | 80.0913 | 92.7159 | 88.3261 | 87.1287 | 79.8756 | 84.2663
185.765 | 133.302 | 119.534 | 109.998 | 118.093 | 121.938 | 137.331 | 159.39 | 143.105 | 136.443 | 130.419 | 132.912 | 137.869 | 141.032 | 139.73 | 135.846 | 144.528 | 143.026 | 140.167 | 530.597 | 120.717 | 116.342 | 112.095 | 101.683 | 97.4705 | 93.5034 | 86.3072 | 87.83 | 79.3106 | 80.1952 | 86.0801 | 87.0158 | 84.5938 | 84.2094 | 85.3257 | 84.629 | 87.3776 | 82.267
186.884 | 132.296 | 120.034 | 114.998 | 120.094 | 129.938 | 139.363 | 163.889 | 147.106 | 134.447 | 141.918 | 131.411 | 142.873 | 140.033 | 141.232 | 137.844 | 144.028 | 145.027 | 145.668 | 531.673 | 119.713 | 112.844 | 105.092 | 101.685 | 97.9762 | 92.0046 | 91.3068 | 85.3308 | 81.8101 | 91.1956 | 90.078 | 87.0158 | 86.0964 | 87.703 | 87.3252 | 84.1293 | 90.8796 | 85.7676
188.006 | 123.29 | 118.034 | 121.998 | 115.595 | 130.937 | 134.894 | 159.388 | 148.607 | 131.95 | 135.418 | 139.91 | 147.876 | 150.533 | 143.234 | 147.343 | 148.529 | 145.027 | 140.67 | 532.751 | 114.209 | 110.846 | 109.09 | 102.686 | 98.4819 | 92.5058 | 87.3064 | 83.8315 | 81.3097 | 83.6961 | 91.0759 | 84.5158 | 83.0989 | 91.1966 | 87.3249 | 83.1296 | 79.8817 | 85.2682
189.125 | 136.285 | 113.034 | 115.998 | 121.096 | 129.437 | 137.926 | 158.887 | 147.108 | 130.454 | 141.417 | 143.41 | 134.379 | 143.533 | 148.736 | 143.342 | 144.029 | 141.027 | 151.171 | 533.827 | 121.205 | 114.348 | 106.088 | 99.6878 | 100.988 | 86.5069 | 86.8059 | 85.3323 | 86.8093 | 79.6965 | 87.5738 | 85.5159 | 90.1014 | 91.1901 | 84.8244 | 86.6299 | 82.8837 | 79.2688
190.244 | 135.279 | 113.035 | 105.998 | 114.096 | 126.436 | 133.458 | 161.886 | 145.609 | 138.958 | 130.416 | 132.409 | 132.882 | 146.533 | 132.238 | 140.84 | 142.029 | 145.027 | 147.173 | 534.903 | 120.201 | 118.85 | 106.086 | 94.1893 | 99.4933 | 92.0081 | 91.8055 | 85.333 | 80.3088 | 81.197 | 91.0717 | 87.5159 | 83.1039 | 94.1837 | 85.824 | 85.1302 | 81.8857 | 82.2694
191.363 | 122.773 | 121.035 | 108.998 | 113.097 | 128.436 | 135.49 | 161.385 | 145.11 | 132.461 | 126.916 | 131.408 | 148.385 | 146.034 | 137.24 | 144.339 | 147.029 | 138.527 | 140.674 | 535.979 | 124.197 | 114.352 | 105.584 | 103.691 | 99.999 | 91.5092 | 84.805 | 87.8338 | 83.3084 | 83.6974 | 87.0695 | 89.516 | 89.1065 | 90.1773 | 87.8236 | 85.1305 | 88.8877 | 81.27
192.482 | 130.267 | 123.035 | 114.498 | 119.598 | 118.435 | 136.022 | 157.884 | 144.61 | 137.465 | 133.415 | 130.907 | 135.388 | 145.534 | 135.242 | 142.338 | 132.03 | 146.028 | 145.175 | 537.057 | 117.193 | 123.354 | 103.082 | 98.1925 | 100.005 | 90.5104 | 89.8046 | 86.8346 | 88.3079 | 84.6979 | 87.0674 | 79.516 | 85.609 | 89.1708 | 91.3232 | 87.1308 | 82.8897 | 82.2706
193.601 | 127.261 | 115.035 | 120.498 | 117.099 | 127.435 | 135.054 | 157.383 | 144.111 | 135.469 | 133.914 | 131.407 | 139.891 | 145.534 | 132.243 | 142.837 | 143.03 | 134.528 | 142.677 | 538.132 | 116.689 | 119.356 | 108.58 | 98.6941 | 99.0104 | 87.5116 | 87.8041 | 84.3353 | 88.8075 | 79.6983 | 85.5653 | 91.016 | 85.1115 | 89.1644 | 85.8228 | 85.6311 | 81.8918 | 82.7713
194.719 | 124.755 | 119.036 | 111.998 | 117.099 | 123.934 | 136.586 | 160.883 | 148.112 | 132.472 | 134.914 | 126.906 | 136.894 | 142.034 | 133.745 | 135.335 | 141.03 | 139.028 | 144.178 | 539.208 | 126.184 | 108.858 | 103.578 | 101.696 | 97.0161 | 88.0127 | 80.8037 | 79.3361 | 79.3071 | 82.6988 | 89.5632 | 90.5161 | 82.114 | 85.158 | 80.8224 | 80.1314 | 90.8938 | 85.2719
195.837 | 132.75 | 111.536 | 111.498 | 116.1 | 113.934 | 137.618 | 154.382 | 152.113 | 131.976 | 134.413 | 133.405 | 138.897 | 142.535 | 139.247 | 139.834 | 137.03 | 147.528 | 150.18 | 540.283 | 125.68 | 109.86 | 103.076 | 99.6972 | 97.0217 | 93.5139 | 90.3032 | 83.3368 | 88.8066 | 80.1992 | 90.5611 | 88.5161 | 81.6165 | 90.6516 | 88.822 | 86.6317 | 84.8958 | 79.2725
196.956 | 129.244 | 112.036 | 106.498 | 114.101 | 119.933 | 133.15 | 161.881 | 143.114 | 129.48 | 140.912 | 133.405 | 135.9 | 139.035 | 131.749 | 135.833 | 145.031 | 137.029 | 138.181 | 541.36 | 123.176 | 115.362 | 108.074 | 100.199 | 91.0274 | 86.015 | 85.8028 | 83.8376 | 84.3062 | 79.1997 | 88.5589 | 85.5161 | 80.1191 | 89.6451 | 87.3216 | 81.632 | 84.8978 | 83.7731
198.074 | 130.238 | 118.537 | 113.998 | 122.602 | 119.933 | 136.682 | 160.38 | 149.615 | 127.483 | 124.912 | 137.404 | 137.903 | 138.535 | 135.251 | 140.831 | 148.531 | 143.029 | 140.182 | 542.435 | 121.672 | 116.864 | 109.572 | 99.2004 | 94.5331 | 92.0162 | 88.3024 | 85.8384 | 85.3058 | 83.2001 | 87.5568 | 81.5162 | 86.1216 | 89.6387 | 79.3212 | 85.6323 | 85.8999 | 84.7737
199.192 | 121.732 | 119.037 | 117.498 | 120.603 | 115.932 | 136.214 | 148.879 | 148.616 | 131.987 | 134.911 | 134.903 | 136.906 | 139.036 | 139.253 | 134.83 | 138.031 | 138.529 | 142.684 | 543.51 | 123.168 | 113.866 | 105.57 | 103.202 | 101.539 | 90.0174 | 88.8019 | 84.8391 | 80.8053 | 81.7006 | 85.0547 | 88.5162 | 81.1241 | 88.1323 | 86.8208 | 82.6326 | 83.9019 | 89.7743
200.312 | 129.226 | 116.537 | 110.498 | 111.103 | 123.432 | 134.246 | 156.878 | 142.117 | 135.491 | 128.41 | 137.402 | 138.41 | 134.536 | 141.755 | 135.329 | 143.031 | 145.029 | 138.185 | 544.587 | 125.164 | 114.868 | 101.067 | 102.204 | 95.5445 | 92.5185 | 89.3015 | 81.8399 | 84.3049 | 85.201 | 89.0526 | 86.0163 | 82.6266 | 85.6258 | 82.8204 | 86.1329 | 82.4039 | 87.2749
201.43 | 121.721 | 112.037 | 111.998 | 110.104 | 127.431 | 131.277 | 155.877 | 147.117 | 127.995 | 134.91 | 133.402 | 134.913 | 137.536 | 130.757 | 146.828 | 140.032 | 139.029 | 148.687 | 545.662 | 120.16 | 117.869 | 110.565 | 97.2051 | 94.5502 | 97.0197 | 86.801 | 83.3406 | 86.8045 | 83.2015 | 86.0505 | 89.5163 | 85.6291 | 95.6194 | 85.82 | 89.1332 | 83.9059 | 84.2756
202.547 | 119.715 | 119.038 | 110.498 | 110.105 | 121.931 | 130.809 | 163.876 | 143.118 | 130.498 | 130.909 | 135.401 | 133.916 | 137.536 | 139.759 | 137.826 | 134.532 | 144.03 | 135.688 | 546.736 | 130.156 | 123.371 | 106.563 | 106.207 | 100.056 | 90.5208 | 92.8006 | 84.8414 | 85.304 | 83.2019 | 85.5483 | 87.5163 | 85.6317 | 87.113 | 85.8196 | 80.6334 | 82.9079 | 89.2762
203.665 | 120.709 | 116.038 | 113.498 | 115.106 | 128.93 | 126.341 | 149.375 | 141.619 | 128.502 | 130.408 | 133.9 | 141.419 | 129.037 | 137.761 | 132.825 | 142.532 | 135.03 | 140.189 | 547.811 | 116.152 | 115.373 | 115.561 | 96.7082 | 101.062 | 92.522 | 88.8001 | 87.3422 | 86.3036 | 81.2024 | 89.5462 | 81.5164 | 85.1342 | 89.1065 | 85.3192 | 84.6337 | 85.41 | 83.2768
204.782 | 126.203 | 112.038 | 110.498 | 115.606 | 122.429 | 131.373 | 160.374 | 145.12 | 127.506 | 132.408 | 126.899 | 130.922 | 136.037 | 140.263 | 134.324 | 136.032 | 137.53 | 147.191 | 548.887 | 117.148 | 117.375 | 108.559 | 106.71 | 96.0673 | 92.0232 | 80.7997 | 82.8429 | 79.8031 | 80.7028 | 85.5441 | 87.5164 | 80.6367 | 90.6001 | 86.8188 | 84.634 | 83.412 | 87.7774
205.899 | 122.197 | 119.539 | 106.998 | 112.107 | 120.929 | 129.405 | 157.873 | 137.621 | 131.009 | 128.907 | 129.399 | 129.425 | 137.037 | 134.265 | 142.322 | 139.032 | 143.53 | 140.692 | 549.961 | 115.143 | 115.377 | 105.557 | 102.211 | 98.573 | 90.0243 | 86.7992 | 92.3437 | 80.3027 | 82.7033 | 90.042 | 86.5164 | 84.6392 | 88.0937 | 85.8184 | 82.1343 | 84.914 | 89.778
207.016 | 118.692 | 106.539 | 110.498 | 116.608 | 124.428 | 133.437 | 155.872 | 144.122 | 134.513 | 127.906 | 129.898 | 128.928 | 139.537 | 138.766 | 118.821 | 135.533 | 141.031 | 139.193 | 551.035 | 116.639 | 114.379 | 107.055 | 98.713 | 91.5787 | 89.5255 | 89.7988 | 85.3444 | 85.3023 | 90.2037 | 90.0399 | 85.0165 | 84.1417 | 91.0872 | 86.318 | 83.1346 | 84.416 | 85.7786
208.133 | 120.686 | 113.539 | 110.998 | 109.609 | 119.928 | 126.469 | 152.872 | 143.123 | 131.517 | 131.406 | 125.397 | 132.931 | 133.538 | 122.268 | 138.32 | 130.033 | 137.031 | 136.695 | 552.109 | 121.135 | 114.381 | 107.053 | 100.215 | 92.5844 | 91.5266 | 86.7984 | 80.8452 | 84.8018 | 81.7042 | 91.5378 | 83.0165 | 84.1443 | 92.0808 | 89.8176 | 84.6349 | 83.9181 | 84.7793
209.25 | 120.68 | 120.539 | 113.998 | 110.11 | 120.427 | 130.001 | 149.371 | 141.124 | 128.52 | 123.905 | 125.896 | 135.434 | 132.038 | 135.27 | 131.819 | 137.033 | 144.531 | 139.696 | 553.185 | 128.131 | 120.883 | 115.051 | 96.7161 | 99.5901 | 88.0278 | 92.7979 | 84.346 | 79.8014 | 82.2046 | 92.5356 | 83.0165 | 81.6468 | 92.5744 | 86.8172 | 83.6352 | 83.4201 | 84.2799
210.367 | 121.174 | 103.04 | 109.498 | 113.11 | 112.427 | 126.033 | 153.87 | 144.624 | 129.024 | 131.904 | 128.396 | 133.437 | 131.538 | 134.272 | 128.817 | 133.033 | 141.031 | 140.698 | 554.259 | 117.627 | 119.885 | 105.049 | 101.218 | 97.0957 | 87.529 | 89.7975 | 85.3467 | 84.301 | 83.2051 | 89.0335 | 89.5166 | 80.1493 | 91.568 | 87.3168 | 90.6355 | 86.9221 | 83.7805
211.483 | 128.168 | 106.54 | 102.498 | 102.111 | 112.426 | 125.065 | 157.369 | 132.125 | 130.528 | 133.904 | 130.895 | 139.94 | 136.539 | 136.274 | 131.316 | 138.034 | 137.531 | 131.699 | 555.332 | 122.123 | 114.387 | 105.547 | 100.719 | 103.101 | 93.0301 | 93.297 | 90.8475 | 84.3005 | 79.2055 | 92.5314 | 87.0166 | 86.1518 | 91.5615 | 86.3164 | 82.1358 | 85.9241 | 89.7811
212.6 | 124.662 | 111.54 | 106.498 | 112.612 | 111.926 | 129.597 | 152.368 | 137.626 | 125.031 | 123.403 | 120.894 | 134.943 | 130.539 | 133.276 | 123.815 | 132.534 | 127.032 | 138.7 | 556.406 | 117.619 | 110.389 | 106.544 | 98.7208 | 101.107 | 90.5313 | 89.7966 | 83.3483 | 85.8001 | 83.206 | 93.5293 | 85.5166 | 84.1543 | 92.5551 | 83.316 | 86.6361 | 82.4261 | 85.2817
213.716 | 120.157 | 111.54 | 107.498 | 111.113 | 119.925 | 119.629 | 151.867 | 142.127 | 128.535 | 128.902 | 123.894 | 130.946 | 132.539 | 132.778 | 138.813 | 136.534 | 140.032 | 137.702 | 557.479 | 124.615 | 110.391 | 106.042 | 100.222 | 95.6128 | 91.5324 | 86.2961 | 87.349 | 86.7997 | 84.7064 | 83.0272 | 91.0167 | 85.1569 | 92.0487 | 83.8156 | 82.1364 | 83.9282 | 84.7823
214.832 | 123.151 | 114.541 | 111.998 | 106.113 | 118.925 | 132.161 | 152.366 | 144.628 | 124.039 | 124.402 | 133.393 | 133.45 | 132.039 | 129.28 | 123.812 | 135.534 | 133.532 | 134.703 | 558.554 | 126.111 | 112.893 | 112.04 | 100.724 | 98.6185 | 90.0336 | 90.2957 | 87.8498 | 81.2992 | 84.7068 | 83.525 | 89.0167 | 87.1594 | 92.0422 | 85.3152 | 80.1367 | 88.4302 | 82.2829
215.948 | 122.145 | 109.541 | 100.998 | 109.614 | 111.924 | 125.692 | 154.865 | 134.129 | 129.543 | 126.401 | 122.392 | 135.453 | 139.04 | 127.782 | 130.311 | 127.535 | 138.032 | 140.705 | 559.627 | 123.606 | 113.895 | 109.538 | 107.726 | 99.6242 | 92.0348 | 85.7952 | 85.3505 | 86.2988 | 84.2073 | 88.5229 | 88.5167 | 87.1619 | 92.0358 | 90.8148 | 88.137 | 85.4322 | 86.7836
217.064 | 129.139 | 108.541 | 107.498 | 108.615 | 106.924 | 127.724 | 147.364 | 136.13 | 129.546 | 129.4 | 133.391 | 125.456 | 129.04 | 131.784 | 118.81 | 123.035 | 136.533 | 130.206 | 560.7 | 120.102 | 121.897 | 108.536 | 102.727 | 96.6299 | 94.0359 | 88.7948 | 81.3513 | 82.7983 | 82.7078 | 92.5208 | 90.0168 | 88.1644 | 93.5294 | 89.8144 | 79.1373 | 85.9342 | 87.2842
218.179 | 118.633 | 105.542 | 104.998 | 109.616 | 110.923 | 123.756 | 147.863 | 148.131 | 133.55 | 122.399 | 123.391 | 131.459 | 141.54 | 128.286 | 130.308 | 132.535 | 134.033 | 137.707 | 561.773 | 126.598 | 113.899 | 106.034 | 107.229 | 99.6356 | 94.5371 | 88.7944 | 87.3521 | 78.2979 | 85.7082 | 92.0187 | 84.0168 | 89.6669 | 91.023 | 87.314 | 86.6376 | 84.9363 | 84.7848
219.295 | 119.128 | 109.542 | 112.498 | 107.117 | 109.923 | 121.788 | 145.862 | 134.131 | 121.054 | 122.899 | 124.89 | 123.962 | 130.54 | 133.288 | 122.307 | 128.535 | 134.533 | 133.209 | 562.848 | 114.094 | 116.401 | 110.532 | 103.73 | 98.1413 | 95.5382 | 83.7939 | 84.8528 | 82.7975 | 86.7086 | 89.0165 | 85.5169 | 84.6695 | 93.5165 | 87.8136 | 93.1379 | 86.9383 | 86.2854
220.411 | 122.122 | 110.042 | 106.498 | 108.117 | 105.922 | 123.82 | 154.361 | 137.132 | 126.557 | 127.898 | 123.389 | 124.465 | 133.541 | 136.289 | 130.806 | 129.536 | 136.533 | 140.71 | 563.92 | 129.59 | 116.402 | 114.03 | 103.732 | 102.647 | 95.5394 | 86.2935 | 88.3536 | 80.297 | 81.2091 | 89.0144 | 87.5169 | 85.172 | 88.0101 | 91.8132 | 89.1382 | 85.4403 | 83.786
221.526 | 122.616 | 110.542 | 100.498 | 113.118 | 111.422 | 125.352 | 150.361 | 133.133 | 122.061 | 124.397 | 122.388 | 130.968 | 130.541 | 126.291 | 130.304 | 127.036 | 126.533 | 127.212 | 564.993 | 126.086 | 118.404 | 102.028 | 105.233 | 102.153 | 94.5406 | 86.793 | 86.8543 | 86.2966 | 81.2096 | 94.5123 | 89.0169 | 83.1745 | 95.5037 | 83.3128 | 84.1385 | 87.4423 | 87.7866
222.641 | 120.61 | 108.543 | 107.998 | 108.619 | 111.421 | 125.384 | 148.86 | 129.134 | 123.065 | 123.897 | 128.888 | 120.471 | 128.041 | 128.793 | 129.803 | 123.036 | 136.034 | 128.713 | 566.065 | 134.582 | 118.906 | 109.526 | 105.735 | 98.6584 | 94.0417 | 89.2926 | 84.3551 | 85.2962 | 83.21 | 84.5102 | 91.017 | 86.677 | 95.4972 | 88.8124 | 87.6388 | 89.4443 | 84.7873
223.756 | 115.104 | 105.043 | 103.998 | 103.12 | 114.421 | 124.916 | 145.859 | 130.135 | 120.568 | 122.396 | 126.887 | 132.474 | 125.541 | 128.795 | 131.302 | 138.036 | 128.534 | 131.214 | 567.137 | 122.578 | 119.408 | 106.024 | 103.737 | 95.6641 | 95.5429 | 83.7921 | 83.3559 | 84.7957 | 84.7104 | 88.5081 | 84.517 | 87.1795 | 91.9908 | 86.312 | 88.1391 | 81.9464 | 85.7879
224.873 | 123.598 | 107.543 | 104.498 | 106.62 | 108.92 | 124.948 | 145.858 | 137.636 | 124.572 | 117.395 | 128.386 | 127.977 | 133.542 | 131.297 | 127.301 | 127.536 | 133.034 | 129.216 | 568.211 | 128.074 | 124.41 | 104.022 | 106.738 | 100.17 | 97.044 | 89.7917 | 87.3566 | 92.2953 | 85.7109 | 91.506 | 93.017 | 86.6821 | 89.9844 | 86.8116 | 88.6394 | 85.9484 | 89.2885
225.988 | 111.093 | 106.544 | 106.998 | 105.121 | 111.92 | 124.48 | 150.857 | 136.137 | 117.076 | 122.395 | 121.385 | 125.48 | 129.542 | 121.799 | 127.299 | 122.537 | 130.534 | 132.217 | 569.283 | 131.569 | 117.412 | 98.5194 | 107.24 | 93.6754 | 92.5452 | 85.7913 | 88.3574 | 87.7949 | 87.2113 | 83.0038 | 84.5171 | 85.6846 | 96.9779 | 89.3112 | 85.1397 | 87.4504 | 85.7891
227.103 | 113.587 | 107.044 | 99.9979 | 105.622 | 106.419 | 118.512 | 145.856 | 134.138 | 126.579 | 123.894 | 124.885 | 123.483 | 130.042 | 128.801 | 121.798 | 127.537 | 133.034 | 126.719 | 570.355 | 126.565 | 116.914 | 106.017 | 107.741 | 101.181 | 97.0464 | 87.7908 | 81.3581 | 89.2944 | 81.7118 | 89.0017 | 90.5171 | 91.1871 | 90.9715 | 93.3108 | 92.64 | 83.4524 | 87.2897
228.217 | 115.581 | 100.544 | 106.998 | 103.623 | 108.419 | 117.544 | 146.355 | 130.138 | 121.583 | 113.893 | 119.384 | 117.487 | 126.543 | 128.803 | 123.797 | 128.037 | 127.535 | 131.22 | 571.426 | 121.061 | 125.916 | 104.015 | 109.743 | 100.187 | 93.5475 | 84.7904 | 84.8589 | 84.794 | 82.2122 | 88.9996 | 86.0172 | 88.1896 | 89.9651 | 88.8104 | 90.6403 | 85.9545 | 82.2903
229.331 | 108.075 | 104.044 | 99.4978 | 102.124 | 111.418 | 119.076 | 144.854 | 132.639 | 120.587 | 115.893 | 118.383 | 129.49 | 122.043 | 121.305 | 122.795 | 128.537 | 123.035 | 128.721 | 572.498 | 132.057 | 121.418 | 112.013 | 107.744 | 95.6925 | 93.0487 | 93.2899 | 87.3597 | 89.7935 | 81.2127 | 92.9975 | 94.0172 | 90.6921 | 92.9586 | 92.31 | 90.6406 | 88.4565 | 93.2909
230.446 | 115.069 | 102.545 | 97.9978 | 107.624 | 101.918 | 123.107 | 135.353 | 134.64 | 118.59 | 120.892 | 115.882 | 118.493 | 123.043 | 122.807 | 122.294 | 123.038 | 121.035 | 121.723 | 573.571 | 120.553 | 115.92 | 108.011 | 103.746 | 98.6982 | 89.5498 | 88.7895 | 89.3604 | 84.2931 | 87.2131 | 87.9954 | 84.5172 | 87.6947 | 88.9522 | 90.3096 | 87.1409 | 85.4585 | 89.2916
231.56 | 114.564 | 106.545 | 101.498 | 105.125 | 115.917 | 124.639 | 139.852 | 132.141 | 115.594 | 120.391 | 114.382 | 112.996 | 119.043 | 115.809 | 122.293 | 123.038 | 128.535 | 125.724 | 574.643 | 124.049 | 116.422 | 114.509 | 103.248 | 100.704 | 96.551 | 91.789 | 87.8612 | 81.7927 | 84.7136 | 83.9932 | 92.0173 | 82.1972 | 88.9458 | 93.8092 | 88.6412 | 85.9605 | 86.7922
232.674 | 115.058 | 104.545 | 95.4978 | 105.126 | 105.917 | 123.671 | 141.851 | 126.642 | 121.598 | 117.891 | 118.381 | 122.499 | 125.544 | 123.811 | 116.792 | 123.538 | 119.536 | 129.725 | 575.714 | 121.545 | 116.924 | 121.507 | 103.249 | 98.2096 | 94.0522 | 86.7886 | 85.8619 | 82.7922 | 78.7141 | 91.4911 | 86.5173 | 86.6997 | 92.9394 | 90.3088 | 89.1415 | 81.9625 | 88.7928
233.788 | 117.052 | 99.5455 | 101.998 | 103.127 | 109.916 | 117.703 | 138.35 | 137.143 | 113.602 | 117.89 | 111.38 | 114.502 | 130.544 | 126.812 | 119.29 | 121.038 | 121.536 | 122.727 | 576.785 | 126.041 | 111.926 | 103.505 | 102.251 | 103.715 | 94.0533 | 95.2881 | 91.3627 | 90.2918 | 87.2145 | 95.989 | 89.5173 | 90.7022 | 96.9329 | 89.3084 | 84.6418 | 88.9646 | 89.7934
234.901 | 118.046 | 103.546 | 91.9978 | 97.1274 | 106.916 | 119.735 | 134.35 | 122.144 | 122.105 | 114.889 | 112.88 | 118.005 | 119.544 | 111.314 | 120.289 | 125.039 | 123.536 | 126.228 | 577.856 | 127.037 | 118.428 | 111.503 | 108.752 | 96.721 | 90.5545 | 90.2877 | 83.8635 | 83.2914 | 78.7149 | 89.4869 | 89.5174 | 88.2047 | 94.9265 | 93.808 | 88.1421 | 85.9666 | 84.294
236.015 | 115.54 | 102.046 | 97.9978 | 105.128 | 105.915 | 117.267 | 137.849 | 135.645 | 117.609 | 110.889 | 111.879 | 116.008 | 123.544 | 120.316 | 119.288 | 117.039 | 125.536 | 128.23 | 578.929 | 124.033 | 118.93 | 105.501 | 106.254 | 100.227 | 88.5556 | 88.2872 | 91.8642 | 85.2909 | 84.2154 | 92.9848 | 86.0174 | 88.2073 | 92.4201 | 89.8076 | 84.1424 | 89.9686 | 87.2946
237.128 | 111.034 | 99.5463 | 98.4977 | 101.629 | 110.915 | 116.299 | 141.848 | 134.145 | 110.613 | 116.388 | 116.878 | 121.511 | 122.545 | 116.318 | 120.786 | 119.039 | 120.036 | 117.731 | 579.999 | 121.028 | 120.932 | 107.499 | 102.755 | 103.232 | 92.5568 | 87.2868 | 89.865 | 84.2905 | 87.2159 | 90.9826 | 94.5174 | 89.7098 | 92.9136 | 86.8072 | 88.6427 | 90.9706 | 87.7952
238.242 | 116.529 | 100.047 | 98.4977 | 106.13 | 107.414 | 116.831 | 134.347 | 119.146 | 112.616 | 112.887 | 113.377 | 128.014 | 123.545 | 118.82 | 115.785 | 118.039 | 126.037 | 127.232 | 581.07 | 124.524 | 118.934 | 107.496 | 109.757 | 97.2381 | 96.558 | 92.2864 | 89.3657 | 84.7901 | 87.7163 | 91.9805 | 89.0175 | 92.7123 | 97.9072 | 88.8068 | 91.643 | 93.4726 | 90.7959
239.355 | 107.023 | 99.5469 | 97.9977 | 99.6305 | 108.414 | 116.363 | 139.346 | 129.147 | 112.12 | 112.387 | 112.877 | 115.517 | 114.045 | 115.822 | 119.784 | 121.04 | 122.537 | 123.234 | 582.14 | 120.02 | 126.435 | 101.994 | 105.259 | 105.244 | 96.0591 | 88.7859 | 89.3665 | 86.2896 | 82.7167 | 89.9784 | 89.5175 | 90.7148 | 91.9008 | 90.3064 | 83.1433 | 86.4747 | 87.7965
240.468 | 110.517 | 98.5472 | 96.9977 | 101.631 | 101.413 | 122.395 | 145.845 | 126.148 | 112.624 | 112.386 | 111.876 | 120.52 | 115.046 | 112.324 | 120.283 | 114.04 | 124.537 | 125.235 | 583.21 | 122.016 | 123.937 | 109.492 | 107.76 | 99.7494 | 93.0603 | 95.7855 | 88.8673 | 87.2892 | 86.2172 | 85.4763 | 88.5176 | 86.7173 | 97.3944 | 93.806 | 90.6436 | 87.4767 | 88.2971
241.579 | 114.511 | 107.047 | 96.4977 | 103.632 | 109.413 | 116.427 | 127.844 | 127.649 | 119.127 | 112.885 | 111.875 | 115.523 | 112.046 | 113.326 | 114.781 | 117.04 | 109.037 | 120.737 | 584.28 | 126.012 | 119.439 | 109.49 | 104.762 | 101.255 | 93.5614 | 89.285 | 87.868 | 89.2887 | 85.7176 | 81.9742 | 90.5176 | 86.7199 | 98.3879 | 87.8056 | 86.6439 | 88.9787 | 90.2977
242.691 | 113.005 | 98.0477 | 94.9977 | 102.133 | 103.412 | 116.459 | 141.343 | 126.65 | 111.131 | 117.885 | 115.374 | 116.527 | 123.546 | 113.328 | 109.78 | 113.04 | 115.038 | 122.738 | 585.352 | 122.008 | 124.441 | 108.988 | 103.263 | 103.761 | 94.0626 | 94.7846 | 90.8688 | 89.7883 | 82.7181 | 87.972 | 94.5176 | 87.7224 | 94.8815 | 93.8052 | 94.6441 | 84.4807 | 85.7983
243.804 | 111 | 101.048 | 95.9977 | 98.6336 | 107.411 | 115.991 | 135.842 | 123.151 | 112.635 | 111.384 | 114.374 | 118.03 | 122.046 | 120.83 | 115.779 | 119.04 | 124.038 | 117.739 | 586.422 | 122.504 | 110.943 | 110.986 | 101.765 | 105.267 | 94.5638 | 90.2841 | 91.3695 | 88.7879 | 86.2185 | 81.9699 | 91.5177 | 87.2249 | 88.3751 | 88.3048 | 91.1444 | 89.9828 | 83.7989
244.917 | 111.994 | 104.048 | 96.9976 | 104.134 | 104.411 | 112.522 | 128.841 | 123.152 | 114.638 | 111.883 | 111.873 | 115.533 | 111.547 | 116.332 | 113.277 | 115.041 | 114.038 | 113.241 | 587.492 | 123.5 | 118.445 | 109.484 | 104.766 | 103.772 | 93.0649 | 90.7837 | 84.3703 | 85.7874 | 87.719 | 93.4678 | 90.0177 | 89.7274 | 93.8686 | 89.8044 | 90.6447 | 83.4848 | 84.2996
246.029 | 115.988 | 102.049 | 95.4976 | 97.1352 | 100.41 | 115.554 | 135.34 | 125.152 | 109.142 | 115.383 | 113.872 | 120.536 | 111.047 | 114.334 | 113.776 | 109.541 | 116.538 | 115.742 | 588.562 | 123.496 | 116.447 | 108.982 | 107.768 | 99.2779 | 98.5661 | 86.2833 | 83.3711 | 89.787 | 83.2194 | 87.4657 | 88.0177 | 92.2299 | 91.8622 | 91.804 | 93.145 | 87.4868 | 89.8002
247.141 | 112.982 | 104.049 | 96.9976 | 99.136 | 101.41 | 112.586 | 139.339 | 113.153 | 115.646 | 108.882 | 113.371 | 116.539 | 120.047 | 115.835 | 112.275 | 111.041 | 119.538 | 111.744 | 589.631 | 121.991 | 121.949 | 109.98 | 107.77 | 98.2836 | 94.0672 | 93.7828 | 86.3718 | 92.2866 | 85.2199 | 92.4636 | 94.5178 | 92.2325 | 89.8558 | 90.3036 | 87.1453 | 87.4888 | 89.8008
248.253 | 104.976 | 101.549 | 93.4976 | 101.637 | 101.909 | 119.118 | 128.839 | 135.654 | 111.15 | 106.881 | 110.371 | 118.542 | 117.047 | 114.337 | 112.774 | 117.041 | 117.539 | 118.745 | 590.701 | 121.487 | 116.951 | 109.978 | 102.771 | 99.2893 | 91.5684 | 91.7824 | 90.8726 | 86.7861 | 88.2203 | 95.4614 | 84.5178 | 89.235 | 98.3493 | 88.8032 | 82.6456 | 84.9908 | 87.8014
249.365 | 111.47 | 98.0494 | 97.4976 | 98.6375 | 103.409 | 113.65 | 133.338 | 116.155 | 108.653 | 114.381 | 110.87 | 115.545 | 118.048 | 109.839 | 108.772 | 114.542 | 121.039 | 116.746 | 591.77 | 131.983 | 121.953 | 112.976 | 104.773 | 101.795 | 95.0696 | 93.2819 | 88.3733 | 87.2857 | 86.7208 | 88.9593 | 91.0178 | 86.2375 | 93.8429 | 90.3028 | 88.6459 | 88.4929 | 86.302
250.477 | 112.965 | 93.0497 | 97.9976 | 102.638 | 100.408 | 116.682 | 131.837 | 120.656 | 111.657 | 109.38 | 104.869 | 111.548 | 114.048 | 111.841 | 109.271 | 112.042 | 114.539 | 115.748 | 592.841 | 116.979 | 116.955 | 106.974 | 102.774 | 98.8007 | 93.5707 | 85.7815 | 81.8741 | 89.7852 | 83.2212 | 93.4572 | 91.5179 | 93.24 | 90.8365 | 91.3024 | 88.1462 | 90.9949 | 88.3026
251.589 | 111.959 | 96.05 | 97.9976 | 95.1391 | 97.9079 | 115.214 | 136.336 | 125.157 | 109.161 | 107.379 | 106.369 | 109.551 | 116.048 | 107.343 | 116.27 | 110.542 | 113.039 | 118.749 | 593.91 | 126.975 | 118.457 | 114.471 | 107.276 | 100.306 | 98.0719 | 87.281 | 89.3749 | 87.7848 | 91.2217 | 89.4551 | 90.0179 | 87.7425 | 94.3301 | 94.3019 | 94.6465 | 87.9969 | 88.8032
252.7 | 107.953 | 96.0503 | 87.9976 | 94.1398 | 104.407 | 115.246 | 131.335 | 119.158 | 114.164 | 100.879 | 107.868 | 101.554 | 116.548 | 110.345 | 113.268 | 114.542 | 114.54 | 118.251 | 594.979 | 127.471 | 117.459 | 111.969 | 106.777 | 102.812 | 92.073 | 92.2806 | 84.8756 | 89.7844 | 85.2221 | 87.953 | 89.018 | 88.2451 | 94.8236 | 89.8016 | 82.6468 | 87.4989 | 87.3039
253.812 | 108.947 | 98.5505 | 96.9975 | 92.1406 | 98.4069 | 113.278 | 129.334 | 120.159 | 109.168 | 108.878 | 106.367 | 112.057 | 121.049 | 112.847 | 114.267 | 114.043 | 115.04 | 119.752 | 596.048 | 123.967 | 120.461 | 108.467 | 110.779 | 100.818 | 94.5742 | 96.7801 | 92.3764 | 88.2839 | 89.7226 | 89.4509 | 93.018 | 91.2476 | 98.8172 | 86.3011 | 93.1471 | 89.501 | 89.3045
254.923 | 110.441 | 97.5508 | 95.9975 | 94.6414 | 103.906 | 111.81 | 132.333 | 119.159 | 110.672 | 108.377 | 109.866 | 114.06 | 110.049 | 110.849 | 112.766 | 110.043 | 114.04 | 115.753 | 597.116 | 132.963 | 114.463 | 110.965 | 102.281 | 101.823 | 90.0754 | 92.2797 | 83.8771 | 86.7835 | 89.723 | 88.9487 | 90.018 | 87.7501 | 96.3108 | 91.3007 | 94.1474 | 81.003 | 90.3051
256.034 | 108.936 | 102.051 | 95.9975 | 99.1422 | 104.906 | 114.842 | 132.832 | 118.66 | 111.175 | 104.877 | 111.366 | 119.063 | 117.049 | 105.851 | 115.765 | 112.543 | 118.04 | 116.255 | 598.185 | 121.959 | 119.465 | 110.963 | 106.782 | 100.829 | 98.5765 | 90.7793 | 85.3779 | 89.7831 | 88.2235 | 87.4466 | 91.0181 | 90.2526 | 87.8043 | 90.8003 | 87.6477 | 91.005 | 89.3057
257.145 | 104.93 | 90.0514 | 93.9975 | 99.643 | 98.4053 | 108.874 | 129.331 | 124.661 | 113.679 | 107.376 | 105.365 | 105.567 | 104.05 | 107.853 | 107.763 | 108.543 | 116.54 | 103.756 | 599.253 | 126.954 | 121.966 | 112.961 | 98.7838 | 100.335 | 92.5777 | 84.7788 | 85.8787 | 91.2826 | 89.7239 | 89.4445 | 91.0181 | 92.7551 | 98.7979 | 88.7999 | 87.148 | 89.007 | 89.3063
258.256 | 110.924 | 96.0517 | 92.9975 | 99.1437 | 100.405 | 116.905 | 135.33 | 115.162 | 108.683 | 111.375 | 106.864 | 109.57 | 116.05 | 113.355 | 105.262 | 105.544 | 112.541 | 110.757 | 600.323 | 129.95 | 117.968 | 103.959 | 101.785 | 104.841 | 97.5788 | 94.2784 | 88.3794 | 83.2822 | 89.2244 | 93.9424 | 91.0181 | 90.7577 | 96.7915 | 91.2995 | 89.6483 | 89.509 | 89.3069
259.367 | 105.418 | 98.5519 | 95.4975 | 93.1445 | 102.404 | 114.937 | 130.329 | 120.663 | 106.686 | 108.875 | 111.363 | 107.573 | 113.05 | 110.357 | 112.261 | 107.044 | 112.541 | 112.759
260.478 | 109.912 | 91.0522 | 94.4975 | 91.1453 | 99.9038 | 112.969 | 133.828 | 122.164 | 111.69 | 107.874 | 107.363 | 111.076 | 111.05 | 108.858 | 106.759 | 106.544 | 111.041 | 112.76
261.588 | 103.907 | 92.0525 | 92.9974 | 93.1461 | 95.9033 | 112.501 | 126.328 | 115.665 | 104.194 | 103.373 | 104.362 | 111.079 | 112.051 | 110.86 | 105.758 | 109.044 | 109.041 | 108.762
262.699 | 105.901 | 96.0528 | 96.4974 | 93.1468 | 98.9027 | 115.033 | 134.827 | 113.666 | 106.698 | 105.873 | 106.861 | 112.582 | 106.551 | 113.362 | 113.757 | 109.544 | 111.042 | 110.263
263.809 | 102.895 | 93.053 | 95.9974 | 94.1476 | 93.9022 | 109.065 | 131.326 | 114.166 | 104.701 | 104.872 | 106.86 | 103.585 | 104.551 | 109.864 | 103.756 | 103.545 | 116.542 | 109.264
264.919 | 113.889 | 97.5533 | 83.4974 | 96.1484 | 97.9017 | 110.597 | 128.325 | 116.167 | 108.205 | 104.371 | 109.86 | 107.088 | 108.051 | 113.366 | 106.254 | 103.545 | 115.042 | 112.766
266.027 | 101.383 | 87.5536 | 88.4974 | 96.1492 | 94.9012 | 106.129 | 131.824 | 114.168 | 103.709 | 104.87 | 99.859 | 106.091 | 106.552 | 105.868 | 113.753 | 101.045 | 108.542 | 112.767
267.137 | 107.377 | 91.5539 | 92.4974 | 91.1499 | 98.4007 | 113.161 | 128.823 | 113.669 | 106.712 | 107.37 | 110.358 | 108.594 | 109.052 | 99.3699 | 107.252 | 104.045 | 107.542 | 108.769
268.246 | 102.872 | 91.5542 | 90.4974 | 93.1507 | 91.4002 | 109.693 | 126.822 | 114.67 | 104.216 | 100.869 | 102.858 | 105.597 | 105.052 | 105.872 | 103.25 | 101.546 | 106.043 | 109.27
269.356 | 113.366 | 91.5544 | 91.9973 | 94.1515 | 97.8997 | 110.725 | 121.821 | 114.171 | 106.22 | 105.368 | 100.357 | 108.1 | 102.053 | 109.374 | 103.749 | 106.046 | 105.043 | 113.771
270.465 | 102.86 | 94.0547 | 89.4973 | 90.1523 | 99.8991 | 102.257 | 120.32 | 115.672 | 107.223 | 103.368 | 106.856 | 107.604 | 110.553 | 100.876 | 103.248 | 107.546 | 98.043 | 106.273
271.575 | 102.354 | 96.555 | 91.9973 | 88.1531 | 97.3986 | 108.789 | 130.319 | 116.173 | 103.227 | 102.367 | 106.355 | 108.607 | 106.553 | 101.878 | 109.747 | 101.046 | 107.543 | 105.774
272.684 | 99.3484 | 87.0553 | 87.9973 | 91.1538 | 87.8981 | 110.82 | 127.818 | 122.673 | 103.731 | 100.366 | 106.355 | 107.61 | 102.053 | 100.88 | 100.245 | 107.047 | 106.543 | 108.276
273.793 | 103.843 | 93.0556 | 92.9973 | 92.6546 | 97.8976 | 107.852 | 124.317 | 115.674 | 105.734 | 99.8658 | 101.854 | 107.613 | 104.554 | 106.381 | 100.744 | 100.547 | 110.044 | 106.277
274.902 | 104.337 | 93.0558 | 86.4973 | 88.6554 | 94.8971 | 110.884 | 131.817 | 118.675 | 106.238 | 102.365 | 99.3531 | 93.6158 | 105.554 | 100.383 | 108.743 | 103.047 | 106.544 | 94.7784
276.011 | 103.831 | 94.0561 | 92.4973 | 89.1562 | 93.8966 | 105.916 | 129.316 | 115.176 | 102.242 | 100.864 | 103.852 | 98.6189 | 107.554 | 102.385 | 102.741 | 96.0473 | 99.0441 | 106.28
277.119 | 100.825 | 89.0564 | 88.9972 | 91.1569 | 89.3961 | 98.9481 | 127.815 | 108.677 | 102.245 | 104.864 | 93.3516 | 105.122 | 104.054 | 110.887 | 102.74 | 105.048 | 101.044 | 100.781
278.226 | 104.819 | 88.5567 | 86.9972 | 82.1577 | 96.3955 | 104.48 | 123.814 | 113.178 | 103.749 | 101.863 | 103.851 | 103.625 | 101.555 | 100.389 | 96.7389 | 98.5477 | 101.545 | 105.283
279.334 | 101.313 | 92.557 | 84.9972 | 85.1585 | 90.395 | 102.512 | 122.313 | 110.679 | 104.753 | 97.8624 | 95.3502 | 106.128 | 99.5549 | 101.891 | 102.738 | 103.548 | 103.545 | 105.784
280.442 | 104.308 | 92.0572 | 87.4972 | 87.1593 | 94.8945 | 104.544 | 124.812 | 111.68 | 105.257 | 103.862 | 97.8494 | 95.6312 | 103.055 | 100.393 | 99.2363 | 102.048 | 103.045 | 103.785
281.55 | 103.802 | 84.0575 | 83.9972 | 89.66 | 91.394 | 107.076 | 129.311 | 103.18 | 99.7603 | 99.3611 | 97.8487 | 101.634 | 104.555 | 98.3948 | 97.735 | 97.0484 | 104.045 | 100.287
282.658 | 103.796 | 86.0578 | 89.4972 | 89.6608 | 92.8935 | 101.108 | 123.31 | 114.681 | 105.264 | 102.86 | 95.348 | 100.137 | 98.5557 | 99.3968 | 103.734 | 103.049 | 100.045 | 102.788
283.766 | 97.2902 | 88.5581 | 87.9972 | 85.6616 | 89.393 | 104.14 | 116.809 | 112.182 | 101.768 | 100.86 | 98.8472 | 102.14 | 100.556 | 98.3987 | 95.7324 | 98.0489 | 97.0457 | 103.79
284.874 | 104.784 | 89.0583 | 83.9971 | 81.1624 | 88.8924 | 109.672 | 119.808 | 107.183 | 103.271 | 98.359 | 95.3465 | 102.644 | 105.056 | 104.901 | 93.2311 | 101.049 | 103.546 | 98.2909
285.982 | 96.2785 | 88.5586 | 88.9971 | 87.6632 | 90.8919 | 104.704 | 121.307 | 109.684 | 106.775 | 95.3584 | 98.8458 | 93.6466 | 103.557 | 94.4025 | 102.73 | 101.049 | 97.0461 | 98.2923
287.089 | 108.273 | 89.0589 | 86.4971 | 86.1639 | 90.8914 | 100.735 | 120.306 | 106.685 | 103.279 | 95.8577 | 96.845 | 103.65 | 97.0568 | 94.4044 | 94.7286 | 96.5496 | 103.046 | 99.2937
288.194 | 94.7669 | 89.5592 | 80.4971 | 86.1647 | 86.8909 | 107.267 | 117.806 | 105.186 | 98.7824 | 96.357 | 95.3443 | 98.6528 | 96.5571 | 95.9063 | 93.2273 | 98.0499 | 98.0466 | 103.795
289.301 | 94.7611 | 84.5595 | 87.4971 | 85.1655 | 90.3904 | 107.299 | 125.805 | 108.187 | 100.786 | 97.3563 | 98.8436 | 100.156 | 98.0574 | 97.4083 | 103.226 | 98.0501 | 93.0468 | 100.296
290.408 | 98.2553 | 87.0597 | 85.9971 | 84.6663 | 84.8899 | 104.831 | 126.304 | 99.1875 | 100.29 | 98.3557 | 99.8428 | 99.6589 | 97.0576 | 95.4102 | 90.2247 | 93.0503 | 95.547 | 100.298
291.515 | 100.749 | 88.56 | 86.4971 | 88.167 | 93.8894 | 99.8631 | 120.303 | 107.688 | 98.7935 | 95.355 | 95.8421 | 101.162 | 97.5579 | 96.9121 | 96.7234 | 96.5506 | 100.547 | 100.799
292.622 | 104.744 | 83.5603 | 80.9971 | 85.1678 | 86.3888 | 99.395 | 121.802 | 99.6892 | 96.7972 | 93.3543 | 94.8414 | 97.6651 | 98.5582 | 94.414 | 93.2221 | 95.0508 | 99.0474 | 100.801
293.729 | 95.7378 | 90.5606 | 83.997 | 85.6686 | 85.8883 | 103.427 | 121.801 | 109.19 | 98.3009 | 99.3536 | 95.3406 | 97.6682 | 95.5584 | 96.4159 | 93.7208 | 102.051 | 97.5477 | 94.802
294.835 | 100.732 | 84.5609 | 83.497 | 80.1694 | 88.3878 | 100.959 | 107.8 | 106.191 | 96.8046 | 92.353 | 91.3399 | 93.6713 | 93.0587 | 95.4178 | 95.7196 | 95.5513 | 95.5479 | 103.803
295.94 | 97.7262 | 90.0611 | 84.997 | 82.1701 | 90.3873 | 106.991 | 121.799 | 110.192 | 94.8082 | 100.352 | 92.3392 | 97.1743 | 96.059 | 92.4198 | 97.2183 | 95.0515 | 98.0481 | 95.8048
297.046 | 98.7204 | 85.5614 | 79.997 | 90.1709 | 88.3868 | 107.023 | 121.798 | 110.693 | 96.3119 | 90.3516 | 89.8384 | 92.1774 | 98.0592 | 93.4217 | 94.717 | 98.0517 | 94.0483 | 99.8062
298.152 | 105.215 | 85.5617 | 84.997 | 86.6717 | 88.8863 | 102.555 | 125.297 | 109.194 | 100.316 | 96.8509 | 92.8377 | 96.6805 | 93.0595 | 92.9236 | 94.7157 | 98.052 | 93.0485 | 94.3076
299.258 | 102.709 | 87.062 | 80.497 | 84.1725 | 88.3858 | 103.587 | 112.796 | 99.1945 | 100.819 | 91.8503 | 93.837 | 101.684 | 100.06 | 92.4255 | 99.7144 | 94.0522 | 92.0488 | 94.809
300.364 | 98.7029 | 93.0623 | 85.997 | 82.6732 | 96.8852 | 103.118 | 118.295 | 110.695 | 93.823 | 89.8496 | 92.3362 | 95.6867 | 98.0601 | 100.427 | 93.7131 | 94.5524 | 91.049 | 92.8104
301.47 | 100.197 | 85.5625 | 83.9969 | 81.674 | 84.3847 | 99.6504 | 119.295 | 103.196 | 98.8267 | 101.849 | 86.8355 | 95.6897 | 97.0603 | 93.4293 | 90.2118 | 91.5527 | 92.0492 | 94.8118
302.575 | 101.691 | 93.0628 | 82.9969 | 87.1748 | 91.8842 | 99.1823 | 117.794 | 105.197 | 95.8304 | 92.8482 | 98.8348 | 95.6928 | 99.5606 | 92.9313 | 96.7105 | 92.0529 | 99.5494 | 97.3132
303.679 | 89.1855 | 82.5631 | 82.4969 | 87.1756 | 94.3837 | 101.714 | 123.293 | 105.698 | 94.3341 | 96.3476 | 90.834 | 88.6959 | 102.561 | 96.9332 | 94.2093 | 93.5531 | 94.0496 | 95.3146
304.784 | 102.68 | 90.0634 | 84.9969 | 80.6764 | 89.3832 | 102.746 | 123.292 | 99.1989 | 96.3378 | 92.8469 | 98.3333 | 96.199 | 96.0611 | 92.9351 | 89.708 | 93.5534 | 92.0499 | 93.816
305.889 | 103.674 | 87.0637 | 78.9969 | 85.6771 | 89.3827 | 98.7781 | 115.791 | 108.7 | 96.3415 | 91.8462 | 96.3326 | 92.702 | 103.061 | 95.437 | 97.7067 | 93.5536 | 96.0501 | 94.8173
306.994 | 105.668 | 86.0639 | 89.9969 | 83.6779 | 89.8822 | 101.81 | 129.29 | 109.201 | 100.845 | 92.8455 | 91.8318 | 94.7051 | 102.062 | 89.9389 | 97.2054 | 90.0538 | 94.5503 | 97.3187
308.099 | 91.1622 | 90.0642 | 84.4969 | 85.1787 | 89.3816 | 100.842 | 113.289 | 103.201 | 100.849 | 92.3449 | 91.3311 | 93.2082 | 99.0619 | 92.9408 | 90.7041 | 91.5541 | 89.0505 | 95.8201
309.204 | 98.1564 | 87.0645 | 83.9968 | 83.6795 | 86.3811 | 100.374 | 120.788 | 107.702 | 95.3525 | 92.3442 | 89.3304 | 95.7113 | 100.062 | 91.4428 | 88.7028 | 95.5543 | 96.5507 | 97.8215
310.307 | 94.6506 | 84.0648 | 84.9968 | 85.1802 | 87.8806 | 105.906 | 114.787 | 101.203 | 93.8562 | 94.3435 | 97.3296 | 92.7144 | 88.0625 | 92.4447 | 90.7015 | 96.0546 | 92.551 | 92.3229
311.411 | 98.6448 | 89.0651 | 81.9968 | 84.181 | 86.3801 | 104.938 | 115.286 | 108.204 | 94.8599 | 84.8428 | 95.8289 | 94.7174 | 100.563 | 94.4466 | 95.7003 | 96.0548 | 92.0512 | 91.8243
312.516 | 98.139 | 86.0653 | 78.9968 | 82.6818 | 81.8796 | 96.4696 | 113.285 | 105.205 | 94.8636 | 91.3422 | 89.8282 | 94.2205 | 91.063 | 91.4485 | 90.199 | 92.055 | 94.0514 | 91.8257
313.62 | 98.1331 | 88.5656 | 79.9968 | 82.6826 | 91.8791 | 106.502 | 113.284 | 102.206 | 96.8673 | 90.8415 | 86.8274 | 97.7236 | 97.0633 | 92.9504 | 87.6977 | 90.5553 | 93.5516 | 90.8271
314.724 | 98.6273 | 81.0659 | 75.9968 | 82.1833 | 84.8786 | 99.5335 | 117.284 | 110.207 | 92.871 | 90.8408 | 87.3267 | 91.7267 | 97.0636 | 90.9523 | 87.6964 | 96.0555 | 94.5518 | 90.8285
315.826 | 100.122 | 79.0662 | 85.4968 | 77.6841 | 87.878 | 99.5654 | 123.783 | 105.208 | 95.3747 | 92.3401 | 88.826 | 93.7298 | 99.0638 | 88.4543 | 92.6951 | 92.5557 | 91.0521 | 87.8299
316.93 | 103.616 | 80.5665 | 76.9968 | 81.1849 | 81.3775 | 99.5973 | 122.782 | 105.709 | 94.8784 | 92.8395 | 88.3252 | 91.2328 | 95.5641 | 92.9562 | 93.1938 | 84.056 | 86.5523 | 90.3313
318.034 | 96.1099 | 81.5667 | 80.9967 | 82.1857 | 84.877 | 106.629 | 111.781 | 107.209 | 91.3821 | 89.3388 | 88.8245 | 92.7359 | 92.0644 | 89.9581 | 96.1925 | 94.5562 | 94.0525 | 86.8326
319.137 | 98.1041 | 82.567 | 75.9967 | 76.1865 | 86.3765 | 98.6612 | 129.78 | 106.71 | 89.8857 | 90.3381 | 93.3237 | 93.739 | 96.0646 | 93.96 | 88.6913 | 92.0564 | 94.0527 | 89.3341
320.241 | 102.598 | 83.0673 | 79.9967 | 87.1872 | 88.876 | 100.693 | 119.779 | 111.211 | 95.3894 | 91.8374 | 89.323 | 89.7421 | 94.5649 | 97.9619 | 91.19 | 92.0567 | 85.0529 | 89.8354
321.342 | 97.5924 | 85.5676 | 83.4967 | 78.688 | 89.3755 | 99.725 | 127.278 | 108.712 | 93.8931 | 90.8368 | 90.8223 | 91.7452 | 95.0652 | 89.4638 | 91.6887 | 88.5569 | 94.0531 | 87.8368
322.445 | 97.5866 | 83.5678 | 75.4967 | 82.1888 | 89.8749 | 103.257 | 115.777 | 107.213 | 99.3968 | 88.8361 | 92.8215 | 87.2482 | 97.0654 | 92.4658 | 93.6874 | 92.5571 | 93.5534 | 87.8382
323.548 | 92.5808 | 84.0681 | 80.9967 | 80.1896 | 86.3744 | 99.2888 | 114.276 | 110.214 | 100.901 | 87.3354 | 87.8208 | 87.7513 | 97.0657 | 90.4677 | 93.6861 | 89.0574 | 97.0536 | 92.8396
324.651 | 95.075 | 85.0684 | 75.9967 | 81.1903 | 85.3739 | 103.821 | 126.775 | 113.215 | 90.9042 | 95.8348 | 92.3201 | 88.7544 | 103.066 | 93.4696 | 90.1848 | 92.5576 | 97.0538 | 95.341
325.754 | 93.5692 | 83.0687 | 75.9966 | 79.1911 | 78.3734 | 96.3527 | 124.774 | 106.216 | 98.4079 | 95.3341 | 93.3193 | 96.7575 | 94.5662 | 92.9715 | 89.6835 | 89.0579 | 91.054 | 91.8424
326.855 | 94.5633 | 79.069 | 81.4966 | 85.1919 | 90.8729 | 99.3846 | 123.273 | 109.716 | 94.9116 | 95.3334 | 94.3186 | 92.7606 | 95.0665 | 94.4734 | 92.6823 | 93.0581 | 92.0542 | 93.8438
327.957 | 97.5575 | 85.0692 | 85.9966 | 76.1927 | 86.8724 | 102.917 | 129.272 | 107.217 | 101.915 | 93.8327 | 87.8179 | 94.2636 | 98.0668 | 84.4753 | 94.181 | 86.0583 | 88.0545 | 91.3452
329.06 | 94.0517 | 79.0695 | 81.4966 | 83.1935 | 83.3719 | 101.948 | 125.272 | 106.218 | 99.419 | 94.8321 | 91.3171 | 95.2667 | 90.5671 | 94.9773 | 90.1797 | 93.0586 | 96.0547 | 84.3466
330.162 | 97.0459 | 87.5698 | 81.4966 | 83.1942 | 82.8713 | 101.98 | 124.271 | 107.719 | 93.9227 | 92.8314 | 93.3164 | 94.2698 | 93.5673 | 93.9792 | 92.6784 | 94.5588 | 90.5549 | 95.348
331.264 | 93.0401 | 86.5701 | 80.9966 | 81.195 | 85.8708 | 101.012 | 125.27 | 112.22 | 91.4263 | 94.8307 | 92.8157 | 95.2729 | 99.0676 | 97.9811 | 92.6771 | 88.059 | 95.0551 | 93.8494
332.364 | 99.5343 | 84.0704 | 80.9966 | 80.6958 | 85.8703 | 102.544 | 120.769 | 108.221 | 95.93 | 85.83 | 89.8149 | 91.7759 | 98.0679 | 90.983 | 96.1758 | 94.0593 | 94.0553 | 95.8507
333.466 | 103.028 | 81.0706 | 78.9966 | 78.1966 | 83.3698 | 105.076 | 124.268 | 108.722 | 96.4337 | 89.8294 | 94.3142 | 96.779 | 96.0681 | 91.9849 | 93.6745 | 93.5595 | 93.5556 | 92.3521
334.568 | 98.5226 | 85.0709 | 78.4965 | 86.6973 | 83.8693 | 102.108 | 124.767 | 110.723 | 93.9374 | 92.8287 | 87.8135 | 87.7821 | 94.5684 | 93.9868 | 96.6732 | 94.0597 | 94.5558 | 95.3535
335.669 | 102.017 | 80.5712 | 83.9965 | 82.6981 | 84.8688 | 100.14 | 119.766 | 108.223 | 97.9411 | 94.828 | 92.8127 | 98.2852 | 96.5687 | 93.4888 | 88.672 | 90.06 | 99.556 | 91.3549
336.769 | 96.511 | 86.0715 | 80.4965 | 79.6989 | 86.3683 | 104.672 | 121.265 | 109.224 | 97.9448 | 96.3273 | 95.812 | 90.7883 | 97.5689 | 93.9907 | 87.6707 | 93.0602 | 93.0562 | 94.3563
337.87 | 94.0052 | 85.0718 | 81.9965 | 82.6997 | 85.8677 | 99.7038 | 122.264 | 111.725 | 98.4485 | 96.3267 | 88.3113 | 93.7913 | 93.0692 | 99.4926 | 90.1694 | 91.5604 | 92.5564 | 96.3577
338.972 | 99.4994 | 84.572 | 80.4965 | 79.7004 | 77.3672 | 102.236 | 119.763 | 112.726 | 97.4522 | 91.826 | 92.8105 | 95.2944 | 92.5695 | 88.4945 | 93.1681 | 97.0607 | 90.0567 | 87.3591
340.073 | 99.4935 | 84.0723 | 78.9965 | 81.7012 | 88.8667 | 105.768 | 124.762 | 111.227 | 91.9559 | 88.3253 | 90.8098 | 95.2975 | 96.0697 | 94.4964 | 95.6668 | 91.0609 | 94.5569 | 89.3605
341.172 | 94.9877 | 83.0726 | 77.9965 | 81.702 | 85.3662 | 104.3 | 115.261 | 108.228 | 98.9596 | 89.8246 | 89.8091 | 94.8006 | 88.07 | 88.9983 | 89.6655 | 93.5611 | 95.0571 | 91.8619
342.272 | 97.4819 | 85.5729 | 80.4964 | 80.7028 | 89.8657 | 105.332 | 116.261 | 112.729 | 88.9632 | 93.324 | 99.8083 | 93.8037 | 93.0703 | 94.5003 | 95.6642 | 92.0614 | 97.5573 | 93.8633
343.373 | 98.4761 | 85.0731 | 82.4964 | 79.2036 | 85.8652 | 101.863 | 112.26 | 104.23 | 89.9669 | 92.3233 | 90.8076 | 88.8067 | 94.5706 | 89.0022 | 91.1629 | 88.0616 | 90.0575 | 96.3647
344.474 | 103.47 | 86.0734 | 81.4964 | 84.2043 | 87.3647 | 98.8954 | 122.759 | 107.23 | 94.9706 | 94.8226 | 94.3068 | 95.8098 | 95.5708 | 91.5041 | 92.6617 | 90.0618 | 99.0578 | 91.3661
345.572 | 92.4645 | 83.0737 | 82.9964 | 83.2051 | 79.8641 | 98.4273 | 112.258 | 107.231 | 95.9743 | 90.8219 | 90.3061 | 90.3129 | 94.5711 | 90.506 | 92.6604 | 93.5621 | 95.558 | 93.3675
346.672 | 98.4586 | 81.574 | 81.4964 | 86.7059 | 86.8636 | 102.959 | 118.757 | 102.732 | 93.478 | 89.8213 | 90.3054 | 89.816 | 99.0714 | 95.0079 | 90.1591 | 92.0623 | 92.0582 | 93.3688
347.773 | 98.4528 | 87.5743 | 81.9964 | 83.2067 | 85.3631 | 107.491 | 117.256 | 105.233 | 91.9817 | 91.8206 | 95.3046 | 95.3191 | 95.5716 | 91.0098 | 86.1578 | 94.5626 | 96.5584 | 92.8702
348.873 | 97.447 | 86.5745 | 80.4964 | 83.7074 | 90.8626 | 102.023 | 125.755 | 98.2339 | 98.4854 | 94.8199 | 93.8039 | 98.3221 | 92.0719 | 93.5118 | 94.1565 | 88.0628 | 96.0586 | 95.8716
349.971 | 96.9412 | 84.0748 | 82.4963 | 81.2082 | 88.3621 | 102.055 | 114.254 | 104.735 | 98.9891 | 90.8192 | 94.8032 | 91.8252 | 97.0722 | 93.0137 | 92.1552 | 89.063 | 91.0589 | 94.873
351.07 | 101.435 | 88.5751 | 84.9963 | 87.209 | 91.8616 | 105.087 | 119.253 | 107.236 | 96.9928 | 89.3186 | 87.8024 | 100.328 | 100.572 | 89.0156 | 96.1539 | 94.0633 | 93.5591 | 94.8744
352.17 | 94.4296 | 84.0754 | 79.4963 | 86.2098 | 89.8611 | 102.619 | 112.752 | 104.237 | 96.9965 | 87.3179 | 91.8017 | 95.8314 | 94.5727 | 93.0175 | 93.1527 | 92.5635 | 95.0593 | 97.8758
353.27 | 103.924 | 85.5757 | 82.4963 | 83.2105 | 84.8605 | 102.151 | 127.251 | 110.237 | 96.0002 | 89.8172 | 93.801 | 89.3344 | 98.073 | 93.5194 | 95.6514 | 87.0637 | 99.5595 | 92.3772
354.367 | 97.9179 | 89.5759 | 80.4963 | 84.2113 | 86.36 | 104.683 | 120.75 | 106.238 | 96.0038 | 92.3165 | 93.3002 | 87.8375 | 95.0732 | 91.5213 | 92.6501 | 91.064 | 95.5597 | 91.8786
355.466 | 103.412 | 82.5762 | 78.4963 | 82.2121 | 84.8595 | 103.215 | 117.75 | 104.239 | 96.0075 | 92.8159 | 97.2995 | 93.8406 | 96.0735 | 92.0233 | 93.1488 | 98.5642 | 95.06 | 99.88
356.565 | 95.9063 | 86.0765 | 74.4963 | 78.7129 | 82.859 | 99.7465 | 110.749 | 107.74 | 91.0112 | 90.8152 | 90.2988 | 96.3437 | 99.5738 | 90.5252 | 92.1475 | 92.0644 | 86.0602 | 95.3814
357.662 | 99.9005 | 87.5768 | 82.9963 | 90.2137 | 90.3585 | 103.278 | 114.248 | 102.241 | 94.0149 | 92.8145 | 92.298 | 99.3468 | 92.5741 | 93.0271 | 95.1462 | 95.5647 | 92.0604 | 98.3828
358.761 | 100.895 | 85.0771 | 82.4962 | 79.2144 | 89.358 | 103.81 | 117.247 | 109.242 | 91.5186 | 97.3138 | 90.2973 | 90.3498 | 97.0743 | 95.529 | 92.6449 | 92.0649 | 95.0606 | 97.3842
359.86 | 100.389 | 84.0773 | 82.4962 | 80.7152 | 86.3575 | 105.842 | 114.246 | 107.243 | 96.5223 | 90.8132 | 93.2966 | 93.8529 | 86.5746 | 95.5309 | 93.1437 | 99.5651 | 93.5608 | 95.8856
360.959 | 97.383 | 83.5776 | 83.4962 | 82.216 | 89.8569 | 102.874 | 116.245 | 106.244 | 96.026 | 89.3125 | 84.7958 | 89.856 | 92.5749 | 93.0328 | 94.6424 | 94.5654 | 94.0611 | 94.8869
362.055 | 102.877 | 87.5779 | 84.4962 | 77.2168 | 84.8564 | 107.406 | 114.744 | 105.244 | 98.5297 | 93.8118 | 94.7951 | 95.8591 | 103.575 | 95.5348 | 95.6411 | 91.0656 | 97.0613 | 96.3883
363.153 | 98.8714 | 83.0782 | 78.9962 | 85.7175 | 88.8559 | 104.938 | 117.743 | 105.245 | 97.0334 | 98.3111 | 92.7944 | 91.8622 | 102.575 | 90.5367 | 94.1398 | 93.0658 | 96.5615 | 95.3897
364.252 | 100.366 | 89.5785 | 78.9962 | 79.2183 | 85.8554 | 102.97 | 115.742 | 111.246 | 96.0371 | 91.3105 | 85.7936 | 94.8652 | 96.0757 | 97.0386 | 94.1385 | 91.5661 | 93.5617 | 100.891
365.348 | 99.3598 | 80.0787 | 84.4962 | 80.7191 | 86.8549 | 105.502 | 111.741 | 107.247 | 95.0407 | 89.8098 | 97.2929 | 96.3683 | 97.0759 | 94.5405 | 92.6372 | 95.0663 | 95.0619 | 94.8925
366.446 | 94.354 | 88.079 | 85.9961 | 85.7199 | 90.8544 | 103.034 | 118.24 | 109.748 | 103.544 | 87.3091 | 94.7922 | 90.8714 | 94.0762 | 100.042 | 94.6359 | 97.0666 | 97.0622 | 95.8939
367.543 | 97.8481 | 80.5793 | 84.4961 | 86.7206 | 86.3539 | 103.566 | 116.739 | 104.249 | 92.0481 | 93.3084 | 88.2914 | 94.8745 | 95.0765 | 93.5443 | 95.6347 | 90.0668 | 99.0624 | 97.8953
368.639 | 100.342 | 83.0796 | 81.4961 | 80.7214 | 88.3533 | 109.098 | 123.239 | 105.25 | 98.0518 | 92.3078 | 91.7907 | 99.3776 | 102.077 | 97.5463 | 94.6334 | 89.067 | 96.0626 | 101.397
369.737 | 102.837 | 88.5798 | 83.9961 | 78.2222 | 86.8528 | 95.1295 | 117.238 | 103.251 | 96.0555 | 93.8071 | 92.79 | 94.8806 | 102.077 | 95.0482 | 92.1321 | 98.0673 | 99.5628 | 94.3981
370.834 | 99.8307 | 79.0801 | 83.9961 | 84.723 | 87.3523 | 109.661 | 118.737 | 106.251 | 96.0592 | 94.3064 | 93.7892 | 98.8837 | 93.5773 | 91.5501 | 89.6308 | 92.0675 | 95.563 | 102.899
371.929 | 100.325 | 86.0804 | 79.4961 | 89.2237 | 86.3518 | 102.693 | 114.236 | 107.252 | 99.5629 | 90.8057 | 89.7885 | 90.3868 | 97.5776 | 95.552 | 89.6295 | 98.0677 | 97.0632 | 90.4009
373.027 | 100.819 | 87.0807 | 81.9961 | 82.7245 | 88.3513 | 101.225 | 122.735 | 110.253 | 101.067 | 98.3051 | 94.2878 | 87.8899 | 97.0778 | 97.0539 | 94.1282 | 96.068 | 95.5635 | 100.402
374.124 | 100.313 | 87.081 | 88.496 | 81.2253 | 90.3508 | 100.757 | 120.234 | 101.254 | 97.0703 | 86.3044 | 95.287 | 96.893 | 98.0781 | 92.5558 | 87.1269 | 96.0682 | 99.0637 | 98.4036
375.221 | 99.8074 | 86.0812 | 81.496 | 83.7261 | 92.3503 | 101.789 | 118.233 | 110.755 | 103.574 | 92.3037 | 95.7863 | 94.896 | 98.5784 | 98.5578 | 98.1256 | 88.0684 | 93.0639 | 95.405
376.315 | 99.8016 | 84.0815 | 83.996 | 83.2269 | 85.8497 | 105.821 | 117.232 | 100.756 | 93.0777 | 92.803 | 95.2856 | 91.8991 | 96.0786 | 93.0597 | 95.6244 | 89.0687 | 97.5641 | 100.406
377.412 | 99.7958 | 89.5818 | 81.496 | 85.7276 | 90.8492 | 108.853 | 121.731 | 110.257 | 97.0813 | 95.3024 | 99.2848 | 95.4022 | 104.079 | 95.5616 | 101.623 | 93.5689 | 94.0643 | 92.9078
378.509 | 100.79 | 85.5821 | 87.996 | 86.2284 | 96.8487 | 105.385 | 119.23 | 111.258 | 99.085 | 87.8017 | 97.7841 | 98.9053 | 95.0792 | 93.5635 | 100.122 | 98.0691 | 100.565 | 104.409
379.603 | 102.284 | 88.0824 | 85.496 | 91.2292 | 95.3482 | 110.417 | 115.229 | 112.258 | 94.5887 | 92.801 | 96.2833 | 95.9083 | 99.0794 | 97.0654 | 96.6205 | 96.0694 | 101.565 | 96.9106
380.699 | 98.2783 | 89.0826 | 81.996 | 87.73 | 88.8477 | 100.949 | 113.728 | 106.259 | 101.092 | 91.3004 | 92.2826 | 89.9114 | 95.0797 | 97.5674 | 95.6192 | 99.0696 | 94.565 | 100.412
381.795 | 108.773 | 83.0829 | 83.996 | 85.2307 | 88.3472 | 102.481 | 117.228 | 103.26 | 101.596 | 99.7997 | 95.2819 | 100.415 | 103.58 | 97.5693 | 97.1179 | 96.5698 | 101.065 | 102.413
382.889 | 100.767 | 86.0832 | 80.9959 | 83.7315 | 88.8466 | 107.013 | 119.227 | 109.261 | 97.0998 | 94.799 | 96.7812 | 98.4176 | 99.5803 | 98.5712 | 99.6166 | 93.5701 | 97.0654 | 97.9148
383.985 | 99.2609 | 92.5835 | 91.9959 | 86.7323 | 95.8461 | 103.545 | 116.726 | 108.262 | 99.6035 | 96.2983 | 94.2804 | 95.9207 | 99.0805 | 99.0731 | 91.6154 | 100.07 | 98.5657 | 103.416
385.079 | 105.255 | 88.5838 | 86.4959 | 83.7331 | 84.3456 | 113.076 | 115.725 | 110.263 | 95.1072 | 95.7977 | 100.28 | 100.924 | 101.081 | 95.075 | 93.1141 | 97.0705 | 99.0659 | 96.4176
386.174 | 103.249 | 81.084 | 82.4959 | 92.7338 | 94.3451 | 105.608 | 112.724 | 110.264 | 96.1109 | 97.297 | 96.7789 | 99.9268 | 102.081 | 103.577 | 100.113 | 99.0708 | 98.0661 | 108.419
387.27 | 100.743 | 86.5843 | 87.9959 | 85.2346 | 95.3446 | 108.14 | 112.723 | 105.265 | 97.1146 | 97.2963 | 93.7782 | 102.93 | 102.081 | 102.579 | 96.6115 | 95.071 | 102.566 | 102.42
388.363 | 101.238 | 92.5846 | 88.9959 | 87.7354 | 88.8441 | 110.672 | 119.222 | 113.265 | 94.1182 | 95.2956 | 99.2775 | 101.433 | 109.582 | 100.581 | 95.1102 | 93.0713 | 98.0665 | 96.9217
389.458 | 97.2318 | 87.0849 | 81.4959 | 86.7362 | 85.8436 | 103.204 | 114.721 | 112.266 | 105.622 | 104.795 | 96.7767 | 99.4361 | 99.5819 | 96.0827 | 102.609 | 96.0715 | 100.067 | 99.9231
390.554 | 105.726 | 92.5852 | 90.4958 | 84.237 | 86.843 | 105.736 | 117.72 | 105.267 | 93.1256 | 101.794 | 101.776 | 102.939 | 98.5821 | 98.0846 | 98.6076 | 100.572 | 100.067 | 105.425
391.646 | 98.7202 | 88.5854 | 87.9958 | 86.7377 | 89.3425 | 108.768 | 119.719 | 111.268 | 101.129 | 97.7936 | 96.2753 | 101.942 | 93.0824 | 100.087 | 93.6063 | 102.572 | 100.067 | 100.426
392.741 | 106.714 | 90.0857 | 85.9958 | 89.2385 | 94.342 | 111.3 | 117.218 | 109.769 | 102.133 | 95.7929 | 98.7745 | 99.4453 | 103.083 | 98.5884 | 96.1051 | 95.0722 | 101.567 | 107.427
393.836 | 101.209 | 82.086 | 87.4958 | 85.7393 | 92.3415 | 106.332 | 119.217 | 108.27 | 97.1367 | 98.7923 | 96.7738 | 99.9484 | 102.583 | 94.5903 | 99.6038 | 92.0724 | 102.568 | 98.4287
394.928 | 100.203 | 91.0863 | 82.4958 | 90.7401 | 93.841 | 104.864 | 122.717 | 113.271 | 102.14 | 97.2916 | 96.7731 | 103.451 | 100.083 | 98.5923 | 103.602 | 95.5727 | 103.568 | 102.43
396.023 | 105.697 | 84.0866 | 89.9958 | 86.2408 | 91.8405 | 111.896 | 121.216 | 104.272 | 103.144 | 95.7909 | 93.2723 | 96.9545 | 96.0835 | 100.094 | 100.601 | 100.573 | 101.068 | 100.431
397.115 | 110.191 | 87.0868 | 86.4958 | 86.7416 | 98.84 | 108.428 | 113.715 | 110.772 | 94.1478 | 98.2902 | 99.2716 | 105.958 | 104.584 | 100.596 | 96.0999 | 94.5731 | 99.5683 | 101.933
398.209 | 105.185 | 87.5871 | 91.4958 | 86.2424 | 90.3394 | 111.96 | 122.214 | 112.773 | 97.1515 | 98.7896 | 94.7709 | 103.461 | 104.584 | 105.598 | 101.099 | 98.5734 | 98.0685 | 99.4343
399.303 | 107.179 | 85.5874 | 85.4957 | 86.7432 | 89.3389 | 108.491 | 124.213 | 104.774 | 101.655 | 97.2889 | 104.77 | 96.9638 | 102.584 | 97.0999 | 97.5973 | 98.5736 | 106.569 | 107.436
400.395 | 103.674 | 89.0877 | 83.9957 | 85.2439 | 93.8384 | 108.523 | 123.212 | 107.775 | 100.659 | 103.288 | 93.7694 | 101.467 | 99.5846 | 97.6018 | 96.596 | 102.574 | 95.069 | 99.437

## Fig.3(h)
[18 empty] | ZSO(-0.2V) | [14 empty] | HESE(-0.2V)
Raman shift (cm-1) | Intensity | [17 empty] | Raman shift (cm-1) | Intensity
50.3774 | 193.5 | 187.5 | 192 | 175.5 | 175 | 175.5 | 172 | 174 | 173.5 | 182 | 179.5 | 179 | 173.5 | 174 | 181 | 184 | 181 | 184 | 400.395 | 103.674 | 89.0877 | 83.9957 | 85.2439 | 93.8384 | 108.523 | 123.212 | 107.775 | 100.659 | 103.288 | 93.7694 | 101.467 | 99.5846 | 97.6018
51.5154 | 202.996 | 197.502 | 189.998 | 176.002 | 170.506 | 171.001 | 167 | 165.001 | 173 | 168.5 | 159.998 | 165 | 166.003 | 167.994 | 181.5 | 184 | 180.502 | 181.501 | 401.489 | 102.668 | 93.088 | 85.9957 | 86.7447 | 90.8379 | 105.055 | 116.211 | 110.776 | 96.1625 | 99.2875 | 101.769 | 104.97 | 103.585 | 99.6038
52.6511 | 198.492 | 189.004 | 176.996 | 168.003 | 163.511 | 160.002 | 152.499 | 163.502 | 159.999 | 167.001 | 169.996 | 162.5 | 170.505 | 163.987 | 172.499 | 171.001 | 175.004 | 177.501 | 402.583 | 107.662 | 91.5882 | 83.9957 | 85.7455 | 91.8374 | 110.087 | 114.71 | 107.277 | 99.6662 | 97.2869 | 94.7679 | 99.473 | 102.585 | 96.1057
53.7867 | 192.988 | 176.006 | 180.494 | 164.005 | 166.017 | 166.003 | 161.999 | 153.002 | 167.499 | 165.501 | 166.494 | 157.5 | 166.008 | 168.481 | 162.999 | 162.501 | 174.006 | 165.502 | 403.674 | 94.6562 | 94.5885 | 85.4957 | 89.2463 | 89.8369 | 107.119 | 122.709 | 108.278 | 99.1699 | 93.2862 | 92.2672 | 98.9761 | 103.085 | 101.108
54.9242 | 184.984 | 181.508 | 186.992 | 178.006 | 163.023 | 165.005 | 167.998 | 176.003 | 166.498 | 169.002 | 161.492 | 174.5 | 159.51 | 173.474 | 171.998 | 174.501 | 171.508 | 166.502 | 404.768 | 101.65 | 84.0888 | 88.9957 | 85.2471 | 89.8364 | 109.651 | 122.708 | 105.779 | 93.6736 | 89.7855 | 94.7665 | 95.9792 | 105.086 | 99.1095
56.0595 | 183.979 | 175.01 | 175.99 | 170.008 | 162.028 | 155.506 | 158.998 | 160.004 | 157.498 | 160.502 | 161.489 | 165.5 | 161.013 | 169.468 | 163.498 | 171.001 | 164.51 | 161.503 | 405.859 | 104.145 | 94.0891 | 86.4957 | 87.2478 | 87.8358 | 103.683 | 123.207 | 104.279 | 101.177 | 96.2848 | 98.2657 | 103.482 | 104.086 | 98.1114
57.1968 | 182.975 | 168.512 | 174.987 | 159.009 | 164.534 | 139.507 | 159.497 | 156.005 | 156.497 | 154.003 | 147.987 | 150 | 157.515 | 162.461 | 160.498 | 168.502 | 163.512 | 163.504 | 406.952 | 100.139 | 88.0893 | 81.9956 | 86.7486 | 93.8353 | 107.715 | 120.206 | 112.28 | 103.681 | 98.2842 | 95.265 | 105.985 | 103.586 | 98.1133
58.3318 | 188.971 | 168.014 | 170.985 | 163.511 | 152.54 | 146.008 | 156.497 | 155.505 | 156.497 | 151.503 | 159.985 | 151 | 161.018 | 154.455 | 153.997 | 154.002 | 158.514 | 160.504 | 408.045 | 107.133 | 95.5896 | 89.9956 | 83.2494 | 90.3348 | 107.747 | 119.206 | 108.781 | 100.185 | 97.7835 | 93.7643 | 103.488 | 101.086 | 105.115
59.4667 | 188.967 | 172.516 | 171.983 | 167.013 | 145.546 | 151.509 | 158.996 | 155.006 | 152.497 | 154.004 | 154.983 | 153 | 159.02 | 162.449 | 157.997 | 156.002 | 152.516 | 157.505 | 409.136 | 105.627 | 90.0899 | 83.4956 | 94.2502 | 89.3343 | 111.779 | 124.205 | 102.282 | 98.6884 | 96.7828 | 97.7635 | 91.9915 | 100.087 | 97.6172
60.6035 | 185.963 | 178.017 | 163.981 | 162.014 | 149.051 | 154.51 | 151.496 | 154.507 | 156.496 | 163.504 | 157.481 | 157.5 | 163.023 | 162.942 | 160.996 | 164.503 | 166.518 | 170.506 | 410.229 | 109.121 | 86.5902 | 83.4956 | 85.7509 | 90.3338 | 109.811 | 115.204 | 107.283 | 102.692 | 96.2821 | 93.2628 | 104.495 | 100.587 | 99.6191
61.7381 | 189.459 | 185.519 | 172.479 | 175.516 | 165.557 | 155.012 | 159.996 | 160.508 | 157.996 | 158.005 | 159.479 | 153 | 170.525 | 151.936 | 162.996 | 170.003 | 160.02 | 172.506 | 411.319 | 102.115 | 93.0905 | 87.4956 | 87.2517 | 97.8333 | 110.843 | 118.203 | 106.784 | 94.6958 | 97.7815 | 97.762 | 105.498 | 100.087 | 97.121
62.8747 | 187.955 | 189.521 | 175.977 | 172.017 | 172.063 | 175.013 | 171.995 | 167.008 | 163.495 | 167.005 | 158.977 | 159 | 162.528 | 164.429 | 173.496 | 169.503 | 170.522 | 165.007 | 412.412 | 100.61 | 88.0907 | 87.9956 | 92.2525 | 87.8328 | 112.874 | 118.702 | 110.285 | 101.199 | 100.281 | 93.7613 | 98.0007 | 103.088 | 97.6229
64.0091 | 192.451 | 180.523 | 173.975 | 163.019 | 163.068 | 160.014 | 155.995 | 162.509 | 168.995 | 155.505 | 164.475 | 161 | 165.03 | 161.423 | 169.995 | 167.004 | 161.524 | 170.507 | 413.502 | 101.104 | 92.091 | 85.9956 | 85.7533 | 90.3322 | 108.406 | 118.201 | 107.786 | 100.703 | 102.78 | 96.7606 | 107.004 | 101.088 | 103.125
65.1432 | 195.947 | 177.025 | 176.973 | 159.02 | 163.074 | 160.015 | 164.994 | 165.51 | 159.494 | 150.006 | 166.972 | 155.5 | 169.533 | 168.416 | 157.995 | 165.504 | 167.526 | 167.008 | 414.594 | 103.598 | 83.5913 | 88.4955 | 82.7541 | 95.3317 | 106.938 | 114.7 | 114.786 | 101.207 | 101.279 | 97.2598 | 100.007 | 104.588 | 98.6268
66.2794 | 196.443 | 192.027 | 184.971 | 185.522 | 167.58 | 158.016 | 173.994 | 167.511 | 158.994 | 173.506 | 155.97 | 171.501 | 161.535 | 170.41 | 161.994 | 178.004 | 166.028 | 170.509 | 415.686 | 107.592 | 88.0916 | 83.9955 | 86.7548 | 87.8312 | 109.97 | 117.699 | 101.287 | 96.7105 | 97.7788 | 98.2591 | 93.51 | 103.588 | 97.6287
67.4133 | 221.938 | 195.529 | 195.469 | 193.024 | 176.085 | 169.517 | 175.993 | 167.011 | 165.493 | 174.007 | 176.468 | 169.501 | 171.538 | 177.904 | 172.994 | 179.004 | 179.53 | 183.009 | 416.776 | 108.086 | 93.0919 | 80.4955 | 86.7556 | 92.3307 | 106.002 | 123.198 | 102.288 | 103.214 | 97.2781 | 99.7584 | 102.013 | 102.089 | 101.131
68.5471 | 195.934 | 199.031 | 199.967 | 187.525 | 187.591 | 175.519 | 176.993 | 176.012 | 184.993 | 184.007 | 181.466 | 175.501 | 178.54 | 178.897 | 185.494 | 184.505 | 186.532 | 185.01 | 417.868 | 95.5806 | 81.0921 | 85.4955 | 84.7564 | 92.3302 | 108.534 | 114.197 | 107.289 | 104.218 | 93.7774 | 95.7577 | 99.5161 | 99.5889 | 97.1325
69.6829 | 220.43 | 208.533 | 210.965 | 201.527 | 182.097 | 189.52 | 183.492 | 179.513 | 186.493 | 191.508 | 201.964 | 194.001 | 192.043 | 192.891 | 191.993 | 196.505 | 188.034 | 193.51 | 418.958 | 101.075 | 91.5924 | 86.9955 | 86.2572 | 94.8297 | 105.566 | 121.196 | 110.29 | 99.2216 | 99.2767 | 96.7569 | 98.0192 | 100.089 | 99.6344
70.8164 | 236.926 | 225.035 | 220.962 | 209.528 | 196.602 | 199.521 | 208.992 | 194.514 | 202.492 | 207.508 | 206.962 | 193.001 | 197.545 | 196.884 | 200.993 | 212.005 | 209.036 | 211.011 | 420.049 | 101.069 | 87.0927 | 85.4955 | 83.7579 | 92.3292 | 110.098 | 111.195 | 111.291 | 99.7253 | 95.2761 | 95.7562 | 101.522 | 95.5894 | 95.1364
71.9497 | 240.922 | 231.537 | 231.46 | 226.53 | 217.608 | 202.022 | 207.992 | 208.014 | 211.992 | 218.009 | 215.96 | 214.501 | 208.548 | 207.878 | 213.992 | 221.006 | 217.538 | 229.512 | 421.139 | 105.063 | 90.593 | 85.9955 | 82.2587 | 91.3286 | 105.63 | 121.695 | 107.792 | 100.229 | 94.7754 | 100.755 | 92.5254 | 99.0897 | 96.6383
73.0851 | 251.418 | 251.039 | 246.958 | 237.031 | 229.114 | 213.023 | 231.991 | 220.015 | 217.491 | 227.509 | 235.458 | 208.501 | 221.55 | 220.371 | 216.992 | 236.006 | 233.54 | 239.012 | 422.23 | 103.557 | 84.0932 | 86.9954 | 85.2595 | 90.8281 | 107.162 | 114.194 | 107.793 | 101.233 | 98.2747 | 99.7547 | 100.028 | 97.0899 | 89.6402
74.2182 | 264.414 | 254.041 | 250.456 | 249.033 | 230.12 | 235.024 | 231.991 | 239.016 | 240.491 | 250.509 | 249.455 | 235.501 | 239.553 | 239.865 | 233.992 | 251.506 | 244.042 | 261.013 | 423.321 | 102.551 | 92.5935 | 87.9954 | 91.2603 | 89.8276 | 111.194 | 126.693 | 107.793 | 103.236 | 98.774 | 97.754 | 99.5315 | 101.09 | 97.6421
75.3511 | 283.91 | 264.043 | 257.954 | 260.535 | 249.125 | 246.026 | 247.49 | 231.017 | 254.49 | 263.01 | 263.453 | 221.501 | 247.555 | 251.859 | 248.991 | 263.507 | 253.544 | 270.014 | 424.41 | 107.046 | 89.0938 | 86.9954 | 93.761 | 98.8271 | 107.226 | 120.692 | 108.294 | 103.24 | 101.273 | 95.2532 | 99.0346 | 99.0905 | 98.144
76.4861 | 284.906 | 255.045 | 260.952 | 258.036 | 238.131 | 239.527 | 260.99 | 247.517 | 245.49 | 258.01 | 249.951 | 239.501 | 251.058 | 246.852 | 256.491 | 262.007 | 263.047 | 265.014 | 425.501 | 108.04 | 92.0941 | 90.4954 | 83.2618 | 91.8266 | 109.258 | 113.691 | 113.795 | 97.2437 | 91.7727 | 98.7525 | 97.5377 | 96.0908 | 93.6459
77.6188 | 280.901 | 264.047 | 258.95 | 252.038 | 244.137 | 244.528 | 237.989 | 252.018 | 258.49 | 257.511 | 258.949 | 237.001 | 258.56 | 263.346 | 247.99 | 255.507 | 265.049 | 255.015 | 426.59 | 97.534 | 89.0944 | 87.4954 | 88.2626 | 89.3261 | 109.789 | 120.19 | 111.796 | 104.247 | 98.272 | 99.7518 | 94.0408 | 95.091 | 95.6479
78.7513 | 277.897 | 266.049 | 248.448 | 247.039 | 235.642 | 233.529 | 237.489 | 238.019 | 252.489 | 248.511 | 251.447 | 230.501 | 248.563 | 241.839 | 236.99 | 249.007 | 251.051 | 248.515 | 427.681 | 112.028 | 90.0946 | 95.4954 | 88.7634 | 89.3256 | 109.821 | 119.189 | 113.797 | 102.751 | 98.2713 | 98.751 | 95.0438 | 95.0913 | 92.1498
79.8858 | 250.893 | 236.05 | 238.946 | 230.041 | 221.648 | 230.53 | 232.988 | 236.52 | 226.989 | 240.512 | 231.945 | 225.001 | 229.066 | 235.333 | 232.99 | 240.508 | 235.053 | 240.016 | 428.769 | 98.0224 | 94.5949 | 87.4954 | 86.7642 | 89.325 | 110.853 | 122.688 | 107.798 | 104.755 | 94.2707 | 90.2503 | 105.047 | 103.592 | 109.652
81.0181 | 252.389 | 236.552 | 240.944 | 220.042 | 216.154 | 211.531 | 213.988 | 214.021 | 220.488 | 225.012 | 224.943 | 204.501 | 216.568 | 224.826 | 222.489 | 213.508 | 219.555 | 228.017 | 429.86 | 99.5166 | 89.0952 | 89.9954 | 85.7649 | 87.8245 | 110.385 | 121.187 | 109.799 | 100.258 | 101.77 | 98.7496 | 99.05 | 104.092 | 100.654
82.1502 | 249.885 | 226.054 | 219.442 | 214.044 | 207.159 | 203.532 | 212.988 | 214.521 | 209.488 | 217.513 | 217.441 | 199.501 | 204.571 | 215.32 | 206.489 | 209.508 | 212.557 | 223.017 | 430.948 | 107.011 | 88.5955 | 82.4953 | 83.2657 | 93.824 | 108.917 | 124.186 | 106.8 | 107.262 | 98.2693 | 95.2488 | 97.5531 | 103.592 | 94.6555
83.2843 | 230.881 | 217.056 | 211.939 | 202.546 | 201.665 | 197.534 | 189.487 | 195.022 | 203.987 | 202.013 | 202.439 | 189.001 | 195.573 | 196.314 | 190.988 | 199.009 | 205.559 | 206.018 | 432.038 | 104.505 | 95.0958 | 85.9953 | 90.2665 | 93.3235 | 113.449 | 121.685 | 110.3 | 97.2659 | 100.769 | 100.248 | 105.556 | 108.092 | 96.6574
84.4162 | 228.877 | 212.558 | 196.437 | 191.047 | 193.671 | 177.035 | 185.987 | 184.023 | 188.987 | 194.014 | 184.436 | 183.001 | 189.076 | 188.807 | 181.988 | 184.509 | 195.061 | 188.018 | 433.126 | 102.499 | 91.596 | 93.4953 | 84.2673 | 92.323 | 110.481 | 119.184 | 114.801 | 96.7696 | 96.768 | 96.7474 | 101.559 | 104.593 | 100.159
85.5479 | 212.373 | 210.06 | 197.435 | 183.049 | 178.176 | 184.536 | 172.486 | 179.524 | 188.486 | 189.514 | 179.434 | 170.001 | 179.078 | 174.301 | 175.488 | 181.009 | 173.063 | 197.019 | 434.216 | 107.993 | 97.5963 | 90.4953 | 88.268 | 89.8225 | 111.513 | 121.684 | 107.802 | 100.773 | 95.7673 | 103.747 | 105.562 | 110.593 | 98.6613
86.6816 | 212.869 | 209.562 | 191.433 | 178.05 | 172.182 | 180.537 | 179.486 | 180.024 | 177.486 | 178.014 | 171.932 | 174.501 | 175.081 | 185.294 | 182.987 | 174.01 | 182.565 | 184.02 | 435.306 | 109.488 | 88.5966 | 88.4953 | 82.2688 | 91.322 | 110.045 | 119.183 | 114.303 | 101.777 | 101.267 | 98.7459 | 104.065 | 110.593 | 102.163
87.813 | 222.864 | 194.064 | 184.931 | 178.552 | 175.688 | 164.538 | 167.485 | 158.525 | 170.486 | 166.015 | 171.43 | 162.001 | 169.083 | 177.788 | 175.487 | 179.01 | 173.067 | 180.52 | 436.393 | 106.982 | 94.0969 | 87.4953 | 89.2696 | 95.3214 | 115.077 | 123.182 | 111.304 | 103.281 | 96.766 | 101.245 | 104.068 | 106.093 | 105.165
88.9443 | 204.86 | 194.066 | 183.429 | 169.054 | 170.194 | 171.539 | 164.985 | 173.526 | 161.485 | 163.015 | 179.928 | 165.001 | 161.086 | 168.281 | 171.486 | 168.01 | 166.069 | 170.021 | 437.483 | 109.976 | 90.0972 | 85.9953 | 94.7704 | 98.3209 | 116.609 | 117.681 | 108.805 | 98.2843 | 98.2653 | 100.244 | 97.5715 | 108.094 | 101.667
90.0776 | 204.856 | 187.568 | 187.927 | 174.055 | 163.199 | 154.541 | 170.984 | 162.027 | 164.485 | 157.516 | 167.926 | 159.001 | 170.088 | 169.775 | 164.986 | 167.51 | 169.571 | 168.022 | 438.57 | 110.47 | 92.0974 | 94.4952 | 95.7711 | 94.8204 | 115.141 | 127.18 | 110.806 | 102.288 | 102.765 | 102.744 | 107.575 | 107.594 | 103.669
91.2087 | 204.852 | 195.57 | 181.925 | 181.057 | 170.205 | 166.042 | 156.984 | 158.027 | 158.984 | 157.516 | 156.424 | 157.001 | 165.591 | 168.769 | 163.986 | 169.511 | 159.573 | 165.522 | 439.66 | 100.964 | 97.5977 | 97.4952 | 90.2719 | 97.8199 | 117.673 | 124.179 | 117.307 | 101.292 | 101.764 | 102.743 | 107.078 | 109.594 | 101.671
92.3396 | 205.348 | 189.572 | 186.423 | 176.558 | 161.711 | 164.543 | 159.484 | 153.528 | 158.984 | 156.017 | 160.422 | 155.001 | 156.093 | 161.262 | 159.985 | 154.011 | 160.575 | 167.523 | 440.747 | 105.458 | 91.098 | 85.9952 | 98.2727 | 95.3194 | 113.204 | 123.178 | 123.808 | 111.295 | 102.263 | 104.242 | 107.581 | 117.095 | 106.173
93.4724 | 207.844 | 187.074 | 181.421 | 164.56 | 148.716 | 152.044 | 151.983 | 155.529 | 148.983 | 158.517 | 158.419 | 157.501 | 156.596 | 164.256 | 158.485 | 160.511 | 152.077 | 157.023 | 441.836 | 104.953 | 93.5983 | 90.4952 | 91.2735 | 101.319 | 115.236 | 124.677 | 120.308 | 108.799 | 105.263 | 105.241 | 104.584 | 112.095 | 107.675
94.6031 | 201.84 | 189.076 | 176.919 | 171.561 | 163.222 | 153.545 | 157.483 | 151.03 | 148.983 | 155.018 | 143.917 | 150.001 | 155.098 | 157.249 | 154.984 | 156.012 | 162.079 | 161.524 | 442.922 | 107.447 | 95.0986 | 90.9952 | 93.7742 | 103.318 | 118.268 | 126.176 | 112.309 | 109.803 | 106.262 | 100.241 | 106.087 | 113.595 | 101.677
95.7335 | 198.336 | 202.578 | 174.417 | 179.063 | 153.228 | 157.546 | 150.982 | 154.53 | 153.483 | 157.018 | 153.915 | 149.001 | 149.101 | 164.743 | 161.984 | 159.012 | 161.581 | 157.525 | 444.011 | 103.441 | 93.5988 | 90.9952 | 91.775 | 91.3178 | 121.3 | 125.675 | 119.31 | 111.306 | 105.761 | 111.74 | 105.09 | 110.595 | 109.679
96.866 | 202.832 | 184.58 | 175.414 | 171.565 | 157.233 | 159.548 | 156.482 | 148.031 | 154.982 | 152.018 | 152.913 | 153.501 | 159.103 | 153.736 | 156.984 | 154.512 | 149.583 | 159.025 | 445.098 | 109.435 | 101.099 | 90.9952 | 93.2758 | 100.817 | 112.832 | 127.674 | 117.811 | 110.31 | 106.761 | 106.239 | 111.593 | 109.096 | 109.68
97.9962 | 198.827 | 197.082 | 178.412 | 165.566 | 160.739 | 151.049 | 156.481 | 150.032 | 151.482 | 150.519 | 154.411 | 144.502 | 158.606 | 165.73 | 152.483 | 164.512 | 155.085 | 161.026 | 446.186 | 104.929 | 102.099 | 94.4951 | 99.2766 | 102.817 | 116.864 | 127.673 | 118.812 | 113.814 | 99.7599 | 111.739 | 113.096 | 112.096 | 110.682
99.1263 | 208.323 | 193.583 | 175.91 | 168.568 | 162.245 | 160.05 | 155.981 | 149.033 | 153.981 | 150.519 | 153.409 | 148.002 | 145.608 | 161.224 | 156.983 | 160.013 | 149.087 | 147.026 | 447.273 | 112.924 | 97.0997 | 96.9951 | 98.2774 | 100.816 | 119.396 | 127.673 | 115.313 | 120.318 | 107.759 | 107.238 | 114.099 | 114.096 | 103.184
100.256 | 199.819 | 204.585 | 174.408 | 172.069 | 156.25 | 153.551 | 153.98 | 148.033 | 150.481 | 141.52 | 151.907 | 148.502 | 154.611 | 154.717 | 144.982 | 147.013 | 161.089 | 166.027 | 448.361 | 112.918 | 99.1 | 91.4951 | 93.2781 | 97.3158 | 119.928 | 132.172 | 117.814 | 115.821 | 108.259 | 110.737 | 114.602 | 113.596 | 107.686
101.388 | 210.815 | 188.087 | 171.406 | 159.071 | 163.256 | 152.552 | 151.98 | 151.534 | 148.98 | 149.02 | 154.405 | 148.002 | 151.113 | 155.211 | 148.982 | 154.513 | 147.591 | 158.528 | 449.447 | 115.412 | 99.1002 | 92.4951 | 97.2789 | 100.315 | 120.96 | 128.171 | 118.815 | 111.825 | 119.758 | 105.236 | 107.105 | 107.097 | 108.188
102.518 | 209.811 | 190.089 | 175.904 | 163.072 | 159.262 | 143.553 | 152.98 | 154.035 | 149.98 | 146.021 | 146.403 | 142.002 | 149.616 | 164.704 | 152.982 | 149.014 | 153.593 | 158.528 | 450.535 | 110.406 | 98.6005 | 98.9951 | 94.2797 | 96.3148 | 125.992 | 136.17 | 120.315 | 104.829 | 107.257 | 112.736 | 113.608 | 115.097 | 106.69
103.647 | 199.807 | 202.591 | 183.902 | 173.574 | 151.268 | 158.055 | 151.979 | 145.036 | 142.479 | 148.521 | 145.9 | 151.002 | 150.618 | 148.698 | 151.981 | 153.014 | 151.095 | 153.529 | 451.621 | 120.4 | 100.601 | 93.4951 | 98.2805 | 102.314 | 123.024 | 127.669 | 111.816 | 110.332 | 108.257 | 111.235 | 115.112 | 110.097 | 110.692
104.779 | 215.803 | 198.593 | 183.4 | 163.076 | 149.773 | 150.556 | 145.979 | 150.536 | 153.479 | 152.022 | 148.898 | 146.502 | 144.621 | 146.691 | 151.481 | 150.014 | 150.097 | 147.03 | 452.708 | 114.894 | 98.6011 | 92.9951 | 100.281 | 102.314 | 117.556 | 124.168 | 123.817 | 111.336 | 105.256 | 109.734 | 116.615 | 119.597 | 111.694
105.908 | 214.299 | 205.095 | 181.398 | 171.077 | 157.279 | 151.057 | 154.478 | 142.037 | 149.979 | 147.522 | 159.896 | 142.502 | 150.124 | 152.685 | 153.98 | 143.515 | 149.599 | 157.53 | 453.794 | 114.889 | 98.6013 | 98.4951 | 98.782 | 99.8132 | 120.588 | 134.167 | 115.318 | 110.34 | 107.255 | 110.733 | 115.118 | 111.098 | 113.196
107.037 | 204.295 | 195.097 | 183.396 | 166.079 | 153.285 | 152.058 | 143.978 | 143.538 | 142.978 | 148.022 | 152.894 | 150.502 | 145.126 | 150.679 | 147.98 | 151.015 | 152.101 | 157.031 | 454.881 | 113.883 | 103.102 | 97.995 | 94.2828 | 105.313 | 119.119 | 129.666 | 119.819 | 116.343 | 104.754 | 109.233 | 110.121 | 110.098 | 116.698
108.166 | 216.291 | 189.599 | 178.394 | 176.08 | 159.29 | 163.059 | 150.477 | 145.539 | 153.478 | 147.023 | 146.392 | 155.502 | 153.629 | 158.172 | 143.48 | 151.015 | 144.103 | 148.031 | 455.967 | 119.877 | 96.1019 | 91.995 | 97.2836 | 92.3122 | 116.651 | 129.665 | 122.32 | 116.347 | 107.754 | 111.232 | 112.124 | 120.098 | 112.7
109.297 | 210.786 | 201.101 | 182.892 | 169.582 | 154.796 | 148.06 | 147.477 | 141.04 | 143.977 | 140.523 | 149.39 | 136.002 | 155.131 | 153.666 | 137.979 | 150.015 | 149.605 | 146.032 | 457.054 | 115.871 | 97.6022 | 93.995 | 96.2843 | 103.812 | 126.683 | 127.164 | 110.321 | 108.851 | 103.253 | 110.231 | 106.627 | 113.599 | 113.202
110.426 | 210.782 | 191.603 | 185.889 | 172.083 | 150.802 | 151.061 | 144.976 | 150.04 | 144.977 | 149.024 | 146.388 | 149.002 | 150.634 | 147.659 | 140.479 | 151.016 | 148.607 | 145.533 | 458.139 | 109.365 | 101.102 | 98.495 | 100.785 | 100.811 | 120.215 | 135.663 | 122.822 | 103.354 | 104.752 | 109.73 | 116.13 | 120.099 | 112.703
111.554 | 209.778 | 191.105 | 181.887 | 173.085 | 158.807 | 145.063 | 147.976 | 149.041 | 146.976 | 144.024 | 144.386 | 141.502 | 144.636 | 148.653 | 147.978 | 144.516 | 144.109 | 149.533 | 459.226 | 113.86 | 96.1027 | 97.995 | 95.7859 | 99.3106 | 118.747 | 127.662 | 116.322 | 109.858 | 103.752 | 108.73 | 117.633 | 108.599 | 113.705
112.683 | 197.774 | 194.107 | 173.385 | 170.587 | 153.813 | 154.564 | 150.976 | 141.042 | 143.976 | 149.525 | 147.883 | 141.502 | 148.639 | 151.646 | 141.478 | 141.516 | 142.111 | 154.534 | 460.31 | 113.354 | 102.103 | 90.495 | 99.7867 | 105.81 | 120.779 | 131.661 | 116.323 | 114.362 | 111.251 | 112.229 | 113.636 | 103.099 | 108.707
113.813 | 204.27 | 194.109 | 182.883 | 164.088 | 150.319 | 142.565 | 144.975 | 144.543 | 148.476 | 144.525 | 149.881 | 139.502 | 145.641 | 147.64 | 145.978 | 152.017 | 137.613 | 147.034 | 461.397 | 113.848 | 93.1033 | 96.995 | 92.7875 | 99.8096 | 122.311 | 129.161 | 124.824 | 110.366 | 111.25 | 99.7283 | 110.139 | 104.6 | 108.209
114.941 | 199.766 | 190.111 | 178.881 | 154.09 | 142.824 | 152.566 | 142.975 | 143.043 | 141.475 | 143.526 | 148.879 | 140.502 | 144.644 | 140.633 | 144.977 | 145.517 | 141.615 | 145.035 | 462.482 | 111.342 | 97.6036 | 93.4949 | 94.2882 | 101.809 | 123.843 | 125.16 | 122.325 | 117.369 | 106.75 | 107.728 | 116.642 | 112.1 | 112.711
116.069 | 200.262 | 185.113 | 168.879 | 164.591 | 144.83 | 139.067 | 149.474 | 140.544 | 143.975 | 141.026 | 145.377 | 146.502 | 131.646 | 140.127 | 143.477 | 145.017 | 146.117 | 151.036 | 463.566 | 110.836 | 96.1039 | 83.9949 | 93.289 | 95.3086 | 115.875 | 124.659 | 112.826 | 114.373 | 106.749 | 102.227 | 107.145 | 109.6 | 115.213
117.197 | 192.258 | 179.115 | 173.877 | 157.593 | 154.836 | 138.068 | 138.474 | 143.545 | 139.974 | 143.027 | 138.375 | 145.502 | 139.149 | 152.621 | 144.476 | 151.018 | 143.619 | 152.036 | 464.652 | 112.33 | 97.6041 | 98.4949 | 92.7898 | 96.8081 | 117.407 | 125.658 | 119.827 | 112.377 | 107.248 | 102.226 | 110.649 | 112.6 | 109.215
118.327 | 192.754 | 175.116 | 163.375 | 154.594 | 152.342 | 145.57 | 145.973 | 143.046 | 137.974 | 143.527 | 146.373 | 131.002 | 148.151 | 135.614 | 142.976 | 143.018 | 154.121 | 149.537 | 465.736 | 110.825 | 94.1044 | 92.4949 | 96.2906 | 91.8075 | 114.939 | 126.157 | 116.328 | 99.3803 | 105.748 | 110.225 | 109.652 | 107.101 | 111.717
119.455 | 194.249 | 181.618 | 170.873 | 161.096 | 142.347 | 141.571 | 142.473 | 133.046 | 145.973 | 136.527 | 137.371 | 139.502 | 143.154 | 140.608 | 143.975 | 143.018 | 130.123 | 142.538 | 466.823 | 106.819 | 92.6047 | 94.4949 | 96.2913 | 99.307 | 115.971 | 132.156 | 110.329 | 104.884 | 102.747 | 106.725 | 109.655 | 113.601 | 111.719
120.582 | 186.745 | 175.12 | 158.371 | 149.598 | 150.853 | 143.572 | 142.472 | 138.047 | 141.473 | 136.528 | 131.369 | 137.502 | 143.156 | 145.101 | 140.475 | 138.018 | 134.125 | 141.038 | 467.906 | 112.813 | 95.105 | 94.9949 | 81.7921 | 92.8065 | 114.502 | 124.155 | 113.829 | 105.388 | 101.246 | 104.724 | 102.658 | 109.601 | 101.721
121.71 | 185.741 | 179.122 | 165.869 | 158.099 | 149.359 | 142.073 | 130.972 | 140.048 | 135.973 | 137.028 | 133.866 | 135.002 | 134.659 | 146.095 | 142.975 | 137.519 | 138.627 | 135.039 | 468.992 | 108.307 | 91.1053 | 88.9949 | 89.7929 | 93.806 | 117.534 | 118.654 | 110.33 | 112.891 | 99.7457 | 103.223 | 100.661 | 108.102 | 106.223
122.839 | 194.237 | 176.624 | 167.866 | 150.101 | 151.864 | 133.074 | 135.972 | 135.549 | 135.472 | 140.029 | 142.864 | 140.502 | 129.161 | 142.588 | 145.974 | 139.519 | 133.129 | 143.039 | 470.076 | 112.801 | 92.1055 | 87.4949 | 93.2937 | 91.3055 | 121.566 | 119.653 | 115.831 | 106.395 | 106.745 | 103.722 | 109.664 | 100.102 | 103.225
123.966 | 190.233 | 177.626 | 167.864 | 160.602 | 146.37 | 142.575 | 136.971 | 133.049 | 130.472 | 132.029 | 138.862 | 130.002 | 139.164 | 143.082 | 136.474 | 134.519 | 142.631 | 143.04 | 471.161 | 104.296 | 98.1058 | 92.9948 | 89.7944 | 92.305 | 115.098 | 123.152 | 115.332 | 106.399 | 104.744 | 102.722 | 105.167 | 107.102 | 102.226
125.093 | 188.229 | 187.128 | 162.362 | 146.104 | 144.876 | 138.577 | 141.971 | 137.55 | 136.971 | 133.03 | 135.36 | 129.502 | 135.666 | 144.076 | 132.973 | 135.52 | 132.133 | 143.541 | 472.245 | 98.7898 | 88.6061 | 87.9948 | 87.7952 | 92.3045 | 115.63 | 119.651 | 111.333 | 105.902 | 97.7437 | 92.7209 | 104.67 | 106.102 | 102.728
126.22 | 178.725 | 176.63 | 163.86 | 157.105 | 144.381 | 135.078 | 129.97 | 129.051 | 133.471 | 136.03 | 136.358 | 131.002 | 134.169 | 134.069 | 138.473 | 146.02 | 139.135 | 140.541 | 473.328 | 107.284 | 94.1064 | 87.9948 | 93.296 | 93.8039 | 107.662 | 125.65 | 104.834 | 99.4061 | 99.243 | 98.7202 | 108.673 | 103.603 | 105.73
127.349 | 180.221 | 176.632 | 159.358 | 146.607 | 138.387 | 132.079 | 135.47 | 129.052 | 135.47 | 131.031 | 135.356 | 132.502 | 127.671 | 140.563 | 130.473 | 140.52 | 133.138 | 142.542 | 474.413 | 101.778 | 91.1067 | 90.9948 | 89.2968 | 92.3034 | 107.694 | 117.15 | 108.335 | 106.41 | 95.2423 | 99.2195 | 101.176 | 101.603 | 100.732
128.475 | 178.717 | 169.134 | 152.856 | 154.109 | 140.393 | 138.08 | 141.969 | 139.052 | 136.47 | 131.531 | 129.854 | 139.503 | 143.174 | 138.556 | 132.472 | 137.021 | 132.64 | 141.542 | 475.496 | 109.272 | 91.6069 | 87.9948 | 83.2976 | 92.3029 | 115.226 | 120.149 | 115.836 | 94.9135 | 97.2417 | 97.7187 | 101.179 | 101.603 | 100.734
129.601 | 191.212 | 173.636 | 164.354 | 151.61 | 138.898 | 130.081 | 139.969 | 123.553 | 125.469 | 132.031 | 139.352 | 135.003 | 136.676 | 139.55 | 134.472 | 130.521 | 133.642 | 132.543 | 476.581 | 109.266 | 90.6072 | 87.4948 | 91.7983 | 94.3024 | 111.258 | 117.148 | 105.336 | 102.917 | 98.741 | 101.718 | 98.6824 | 99.6034 | 100.236
130.728 | 189.208 | 180.138 | 159.852 | 144.112 | 142.404 | 127.082 | 133.968 | 135.554 | 134.969 | 137.032 | 132.35 | 131.503 | 135.679 | 147.543 | 141.971 | 130.021 | 137.144 | 141.544 | 477.664 | 96.7607 | 90.6075 | 83.9948 | 92.7991 | 92.8019 | 116.29 | 119.647 | 108.337 | 106.421 | 93.7403 | 99.2173 | 101.685 | 101.104 | 102.238
131.856 | 176.704 | 175.64 | 159.85 | 139.113 | 135.91 | 136.084 | 139.968 | 135.555 | 126.469 | 124.532 | 131.847 | 135.003 | 137.181 | 139.037 | 133.971 | 137.021 | 134.146 | 136.544 | 478.748 | 100.755 | 88.6078 | 89.9947 | 83.2999 | 89.8014 | 109.822 | 125.146 | 108.838 | 100.925 | 96.2396 | 90.2165 | 98.1886 | 98.104 | 93.7399
132.982 | 186.2 | 175.142 | 160.348 | 154.115 | 147.416 | 139.085 | 135.468 | 136.556 | 131.468 | 130.033 | 132.845 | 132.503 | 128.184 | 136.031 | 133.971 | 129.022 | 128.148 | 136.045 | 479.831 | 101.749 | 89.108 | 84.9947 | 83.3007 | 85.3008 | 113.854 | 117.145 | 111.839 | 98.4283 | 97.739 | 95.2158 | 101.692 | 105.104 | 95.2418
134.108 | 180.196 | 177.644 | 159.846 | 157.616 | 140.421 | 128.086 | 130.967 | 131.056 | 130.468 | 128.533 | 131.843 | 127.003 | 125.187 | 138.024 | 130.47 | 130.022 | 128.15 | 143.546 | 480.913 | 103.243 | 91.1083 | 86.9947 | 87.3014 | 86.3003 | 117.386 | 117.144 | 106.84 | 103.932 | 92.2383 | 93.215 | 93.1947 | 95.1045 | 94.2437
135.234 | 185.692 | 171.646 | 153.844 | 146.618 | 132.427 | 135.087 | 138.467 | 138.557 | 133.967 | 132.534 | 132.341 | 130.003 | 135.689 | 141.518 | 140.97 | 136.522 | 134.652 | 138.546 | 481.997 | 104.737 | 88.6086 | 88.9947 | 83.3022 | 91.2998 | 109.417 | 117.643 | 114.841 | 88.4356 | 90.7376 | 98.2143 | 99.1978 | 100.105 | 87.7456
136.359 | 185.688 | 164.148 | 159.841 | 151.12 | 137.433 | 134.588 | 130.966 | 132.558 | 141.467 | 124.534 | 126.839 | 123.503 | 135.692 | 131.511 | 122.969 | 128.523 | 132.154 | 133.047 | 483.079 | 99.2316 | 89.6089 | 81.9947 | 91.303 | 90.7993 | 106.949 | 125.142 | 105.342 | 97.9393 | 97.7369 | 88.2136 | 90.7009 | 90.605 | 89.7475
137.487 | 189.184 | 174.149 | 166.339 | 157.621 | 138.938 | 135.089 | 131.966 | 129.559 | 138.466 | 129.035 | 131.837 | 128.003 | 131.694 | 132.005 | 136.469 | 137.023 | 133.656 | 132.547 | 484.163 | 100.726 | 88.6092 | 82.9947 | 88.3038 | 88.7988 | 110.481 | 118.141 | 104.843 | 100.443 | 92.7363 | 92.2129 | 95.2039 | 95.1053 | 92.7494
138.612 | 195.68 | 177.651 | 159.337 | 150.623 | 144.944 | 134.09 | 132.965 | 130.559 | 135.966 | 130.535 | 132.335 | 123.003 | 130.697 | 141.498 | 137.469 | 134.023 | 129.158 | 142.548 | 485.245 | 99.22 | 90.1095 | 88.4947 | 82.3046 | 84.7983 | 107.513 | 120.14 | 101.343 | 97.4467 | 87.7356 | 87.2121 | 96.207 | 89.6056 | 100.251
139.737 | 181.676 | 177.153 | 156.835 | 151.624 | 140.95 | 138.592 | 132.965 | 133.56 | 137.966 | 134.036 | 133.833 | 134.003 | 132.199 | 145.492 | 136.468 | 140.523 | 128.66 | 139.049 | 486.329 | 101.714 | 83.1097 | 79.9946 | 85.3053 | 91.2978 | 110.045 | 118.639 | 104.344 | 99.4504 | 94.7349 | 97.2114 | 94.2101 | 98.1058 | 93.7533
140.862 | 197.671 | 174.655 | 171.833 | 156.126 | 129.455 | 130.593 | 133.964 | 135.561 | 132.965 | 121.036 | 132.83 | 127.503 | 131.702 | 132.486 | 130.968 | 134.524 | 135.162 | 134.049 | 487.41 | 105.208 | 87.11 | 85.4946 | 83.3061 | 89.7972 | 107.077 | 109.139 | 106.345 | 91.4541 | 95.7343 | 90.7106 | 97.7132 | 91.6061 | 91.7552
141.987 | 194.667 | 175.657 | 165.331 | 145.127 | 142.961 | 126.594 | 135.464 | 133.062 | 129.965 | 126.536 | 121.328 | 129.503 | 137.204 | 132.479 | 135.967 | 130.524 | 135.164 | 137.05 | 488.492 | 99.2025 | 88.1103 | 84.4946 | 88.8069 | 87.2967 | 111.109 | 113.638 | 112.346 | 102.458 | 94.7336 | 87.2099 | 94.2163 | 93.1064 | 91.7571
143.114 | 192.663 | 179.659 | 157.829 | 150.129 | 143.967 | 135.095 | 140.964 | 125.562 | 129.964 | 125.537 | 140.326 | 131.503 | 128.207 | 143.973 | 130.967 | 126.524 | 129.666 | 126.05 | 489.575 | 102.197 | 82.1106 | 83.4946 | 85.3077 | 87.7962 | 107.641 | 112.637 | 103.347 | 100.461 | 90.7329 | 94.7092 | 93.2193 | 99.1066 | 90.759
144.239 | 189.659 | 181.161 | 160.327 | 157.131 | 137.972 | 141.596 | 136.463 | 134.563 | 124.964 | 118.537 | 123.824 | 127.503 | 136.209 | 147.966 | 136.467 | 138.525 | 128.668 | 133.051 | 490.656 | 101.691 | 86.1108 | 81.9946 | 80.3084 | 86.2957 | 112.173 | 107.636 | 103.848 | 98.4652 | 90.2322 | 91.7084 | 99.2224 | 97.6069 | 99.2609
145.363 | 195.155 | 174.663 | 164.825 | 154.132 | 139.478 | 140.097 | 130.963 | 124.064 | 134.963 | 130.038 | 128.322 | 129.503 | 129.212 | 135.46 | 133.966 | 127.525 | 126.17 | 133.552 | 491.739 | 98.1851 | 86.6111 | 79.9946 | 82.3092 | 90.7952 | 107.205 | 113.135 | 103.849 | 95.9689 | 87.7316 | 91.2077 | 91.2255 | 97.6072 | 88.2628
146.487 | 191.651 | 187.665 | 162.823 | 149.634 | 137.984 | 140.099 | 132.462 | 136.065 | 125.963 | 131.038 | 126.82 | 130.003 | 128.714 | 134.453 | 131.966 | 136.525 | 135.172 | 138.552 | 492.82 | 101.679 | 89.1114 | 86.4946 | 89.31 | 84.7947 | 108.237 | 120.634 | 103.85 | 96.9725 | 88.2309 | 90.207 | 95.2286 | 97.1074 | 87.7648
147.612 | 205.147 | 185.167 | 172.321 | 147.635 | 139.99 | 133.1 | 136.962 | 128.065 | 128.962 | 119.539 | 131.818 | 127.003 | 127.717 | 139.447 | 126.465 | 136.026 | 132.674 | 135.553 | 493.901 | 105.673 | 84.6117 | 80.4946 | 80.3108 | 85.2942 | 107.269 | 110.633 | 105.35 | 92.4762 | 90.2302 | 93.7062 | 93.7317 | 94.1077 | 92.7667
148.738 | 200.643 | 189.669 | 170.818 | 148.637 | 143.995 | 137.601 | 133.961 | 135.066 | 139.962 | 128.539 | 130.816 | 128.503 | 128.219 | 137.941 | 135.465 | 135.026 | 128.176 | 129.054 | 494.984 | 101.668 | 89.112 | 84.9945 | 81.3115 | 88.7936 | 108.801 | 111.632 | 105.351 | 95.4799 | 88.7295 | 93.7055 | 89.7347 | 94.108 | 89.7686
149.862 | 201.139 | 197.671 | 173.316 | 153.639 | 146.501 | 135.602 | 129.961 | 131.567 | 131.962 | 124.54 | 128.313 | 130.003 | 124.222 | 137.434 | 131.465 | 134.026 | 126.178 | 132.554 | 496.064 | 100.162 | 83.1122 | 81.4945 | 81.8123 | 86.2931 | 107.832 | 113.131 | 102.852 | 98.4836 | 88.7289 | 86.2048 | 94.2378 | 92.1083 | 91.2705
150.986 | 207.634 | 203.673 | 171.814 | 158.14 | 144.007 | 129.603 | 127.46 | 133.068 | 127.961 | 132.04 | 144.811 | 130.503 | 130.224 | 131.428 | 129.964 | 131.026 | 130.68 | 138.555 | 497.145 | 101.156 | 89.6125 | 85.9945 | 80.3131 | 86.7926 | 111.364 | 113.13 | 101.853 | 94.4873 | 84.7282 | 85.704 | 91.2409 | 95.6085 | 92.7724
152.109 | 210.63 | 206.175 | 173.312 | 160.142 | 145.012 | 139.104 | 134.96 | 128.068 | 131.461 | 132.54 | 130.309 | 134.003 | 131.727 | 137.921 | 135.964 | 125.027 | 134.182 | 131.555 | 498.227 | 105.65 | 79.1128 | 83.4945 | 80.3139 | 81.7921 | 105.396 | 112.629 | 104.354 | 98.991 | 91.2275 | 91.7033 | 95.244 | 90.6088 | 91.7744
153.233 | 221.126 | 210.177 | 177.31 | 158.643 | 144.018 | 134.106 | 131.46 | 137.569 | 124.46 | 124.041 | 129.307 | 130.003 | 134.229 | 135.415 | 139.463 | 133.527 | 128.684 | 139.556 | 499.307 | 99.6443 | 90.6131 | 81.9945 | 81.3146 | 85.7916 | 109.428 | 114.628 | 105.855 | 87.9947 | 88.2268 | 92.2026 | 99.7471 | 96.1091 | 92.2763
154.358 | 224.122 | 211.679 | 184.308 | 165.645 | 146.524 | 134.607 | 125.959 | 141.07 | 121.46 | 133.541 | 125.805 | 130.003 | 125.232 | 137.408 | 129.463 | 127.527 | 133.186 | 134.057 | 500.389 | 102.639 | 86.1134 | 78.9945 | 84.3154 | 87.7911 | 105.96 | 113.128 | 105.856 | 91.4984 | 86.7262 | 89.7018 | 90.7501 | 94.1093 | 94.7782
155.482 | 228.618 | 226.68 | 192.306 | 167.646 | 145.029 | 137.608 | 139.959 | 133.571 | 135.459 | 125.042 | 125.803 | 123.503 | 127.734 | 132.402 | 129.963 | 133.028 | 133.688 | 130.557 | 501.469 | 102.133 | 87.1136 | 86.9945 | 85.3162 | 79.7906 | 106.492 | 111.627 | 103.857 | 95.0021 | 89.2255 | 86.7011 | 97.2532 | 92.1096 | 91.2801
156.605 | 243.114 | 217.682 | 190.304 | 172.148 | 151.035 | 136.109 | 134.958 | 130.071 | 126.459 | 129.042 | 133.301 | 130.503 | 127.237 | 130.396 | 133.962 | 135.028 | 128.19 | 132.558 | 502.549 | 99.1269 | 83.6139 | 80.9944 | 75.317 | 86.29 | 107.524 | 112.626 | 96.8574 | 93.5058 | 90.7248 | 90.2004 | 96.2563 | 93.1099 | 93.782
157.728 | 242.11 | 234.684 | 200.802 | 164.15 | 151.541 | 137.61 | 137.958 | 134.572 | 128.459 | 130.543 | 133.799 | 130.503 | 126.239 | 136.389 | 132.462 | 136.528 | 127.192 | 125.058 | 503.631 | 97.6211 | 83.6142 | 83.4944 | 85.3177 | 94.7895 | 101.556 | 110.625 | 105.858 | 89.0095 | 87.2241 | 91.1996 | 96.2594 | 93.6101 | 84.7839
158.85 | 247.106 | 230.186 | 189.3 | 170.151 | 146.546 | 134.111 | 137.457 | 132.073 | 127.958 | 129.543 | 128.297 | 127.003 | 127.242 | 134.383 | 121.961 | 130.529 | 129.694 | 132.559 | 504.71 | 107.615 | 85.6145 | 82.4944 | 81.3185 | 82.289 | 107.088 | 120.124 | 102.859 | 92.0131 | 91.2235 | 87.6989 | 93.7625 | 97.1104 | 90.2859
159.973 | 248.102 | 225.188 | 200.798 | 172.653 | 154.552 | 141.113 | 130.957 | 138.574 | 129.458 | 127.544 | 127.794 | 125.004 | 129.244 | 135.876 | 121.961 | 130.029 | 137.196 | 131.56 | 505.79 | 95.6094 | 88.6147 | 83.4944 | 84.8193 | 87.7885 | 106.62 | 113.123 | 99.3601 | 93.0168 | 88.7228 | 88.6982 | 91.2655 | 96.1107 | 90.7878
161.098 | 246.097 | 233.69 | 202.796 | 172.154 | 145.558 | 134.114 | 148.456 | 134.575 | 127.457 | 129.544 | 136.292 | 130.504 | 128.247 | 140.87 | 131.461 | 129.029 | 128.198 | 130.06 | 506.871 | 102.104 | 82.615 | 82.4944 | 81.8201 | 88.788 | 107.652 | 114.622 | 95.3609 | 91.5205 | 92.7221 | 89.1974 | 90.2686 | 93.1109 | 88.2897
162.22 | 240.593 | 226.192 | 193.793 | 178.656 | 151.064 | 149.615 | 135.456 | 133.075 | 129.957 | 130.545 | 132.79 | 129.004 | 128.75 | 128.863 | 134.96 | 128.529 | 129.2 | 128.561 | 507.95 | 103.098 | 85.1153 | 78.4944 | 82.8209 | 84.7875 | 106.684 | 115.121 | 100.362 | 98.0242 | 95.2214 | 89.6967 | 98.7717 | 98.1112 | 88.7916
163.343 | 245.089 | 211.194 | 198.791 | 167.157 | 151.069 | 138.616 | 143.956 | 132.076 | 131.956 | 134.545 | 125.788 | 133.504 | 126.752 | 132.357 | 127.96 | 125.53 | 132.702 | 132.562 | 509.029 | 98.092 | 79.6156 | 80.4944 | 82.3216 | 83.287 | 104.716 | 113.62 | 100.863 | 95.0279 | 90.2208 | 92.196 | 88.2748 | 87.6115 | 86.2935
164.465 | 236.585 | 207.696 | 193.289 | 161.159 | 147.075 | 143.617 | 141.455 | 141.077 | 129.456 | 123.545 | 126.786 | 123.004 | 130.755 | 138.351 | 136.459 | 128.53 | 133.204 | 130.562 | 510.11 | 103.086 | 84.1159 | 84.4943 | 83.3224 | 81.2864 | 107.747 | 119.119 | 105.864 | 96.5316 | 90.2201 | 93.1952 | 90.2778 | 88.6118 | 88.7954
165.587 | 210.581 | 208.698 | 181.287 | 166.661 | 146.081 | 139.118 | 137.955 | 127.578 | 134.955 | 130.546 | 133.284 | 127.504 | 130.757 | 132.344 | 132.959 | 127.53 | 130.206 | 125.563 | 511.189 | 95.5804 | 88.6161 | 79.9943 | 83.3232 | 82.7859 | 105.279 | 114.618 | 101.364 | 91.0353 | 87.2194 | 88.1945 | 93.2809 | 86.612 | 87.7974
166.709 | 212.577 | 204.7 | 173.785 | 162.662 | 149.086 | 141.119 | 138.954 | 140.078 | 130.455 | 128.046 | 126.782 | 125.504 | 123.76 | 131.338 | 133.459 | 134.031 | 134.708 | 138.063 | 512.267 | 103.075 | 82.6164 | 82.4943 | 84.824 | 82.7854 | 106.311 | 120.617 | 104.865 | 99.539 | 84.7187 | 88.1937 | 92.284 | 93.6123 | 87.7993
167.831 | 214.073 | 205.202 | 171.283 | 147.164 | 142.592 | 134.121 | 130.954 | 129.579 | 127.455 | 127.047 | 124.28 | 126.504 | 130.762 | 136.331 | 126.458 | 127.031 | 124.21 | 134.564 | 513.348 | 101.069 | 83.1167 | 80.9943 | 85.3247 | 86.7849 | 112.343 | 110.617 | 105.366 | 93.0427 | 90.7181 | 89.693 | 91.7871 | 88.1126 | 90.8012
168.954 | 194.069 | 193.704 | 163.281 | 157.165 | 135.598 | 134.122 | 127.453 | 127.08 | 125.454 | 126.547 | 123.777 | 125.504 | 125.265 | 124.325 | 120.958 | 129.531 | 128.212 | 128.565 | 514.426 | 103.563 | 82.117 | 73.9943 | 84.8255 | 85.7844 | 110.375 | 115.116 | 97.3671 | 100.046 | 85.7174 | 87.1923 | 85.2902 | 90.6128 | 83.8031
170.076 | 192.565 | 184.706 | 164.779 | 148.167 | 131.103 | 136.623 | 124.453 | 130.581 | 128.954 | 117.548 | 125.275 | 131.504 | 131.267 | 135.818 | 133.957 | 118.532 | 133.214 | 121.565 | 515.506 | 97.5571 | 84.1173 | 82.9943 | 80.8263 | 85.7839 | 100.407 | 110.615 | 100.868 | 86.05 | 88.7167 | 86.6915 | 87.7932 | 88.1131 | 85.805
171.197 | 184.061 | 184.208 | 162.277 | 150.168 | 138.109 | 123.124 | 129.952 | 124.081 | 126.453 | 122.548 | 130.773 | 126.504 | 122.77 | 135.312 | 130.457 | 131.032 | 132.716 | 131.566 | 516.585 | 99.5513 | 84.1175 | 78.9943 | 77.3271 | 87.7834 | 106.439 | 113.114 | 103.369 | 93.0537 | 88.216 | 83.6908 | 92.7963 | 89.6134 | 85.3069
172.318 | 178.056 | 174.71 | 153.775 | 140.17 | 132.115 | 127.625 | 126.452 | 126.582 | 122.453 | 125.049 | 128.271 | 126.004 | 120.272 | 129.306 | 123.957 | 130.032 | 125.218 | 131.066 | 517.663 | 95.5455 | 81.1178 | 78.9943 | 79.8279 | 83.7828 | 102.471 | 111.113 | 101.37 | 95.0574 | 89.7154 | 82.6901 | 88.2994 | 88.6136 | 87.3088
173.44 | 190.052 | 171.212 | 150.773 | 140.172 | 130.62 | 123.126 | 126.952 | 124.083 | 117.452 | 117.549 | 125.269 | 127.504 | 124.275 | 133.299 | 128.956 | 127.032 | 123.72 | 128.067 | 518.742 | 99.0396 | 82.6181 | 78.4942 | 83.8286 | 86.7823 | 110.503 | 114.612 | 102.371 | 91.5611 | 86.7147 | 91.6894 | 92.3025 | 98.1139 | 90.3108
174.561 | 175.548 | 162.213 | 155.771 | 136.173 | 131.126 | 127.628 | 122.451 | 128.584 | 116.952 | 115.049 | 124.767 | 124.504 | 121.277 | 130.293 | 128.456 | 122.533 | 133.222 | 122.068 | 519.82 | 95.0338 | 85.6184 | 79.9942 | 77.8294 | 84.2818 | 100.535 | 113.611 | 92.3715 | 97.5648 | 89.714 | 86.6886 | 92.3056 | 95.6142 | 89.8127
175.681 | 182.544 | 170.215 | 151.268 | 145.675 | 138.632 | 129.129 | 120.951 | 120.084 | 118.452 | 127.05 | 130.265 | 116.504 | 118.78 | 135.286 | 124.955 | 126.033 | 123.724 | 127.068 | 520.898 | 96.528 | 81.1187 | 77.9942 | 85.3302 | 90.2813 | 102.567 | 113.11 | 101.372 | 97.5685 | 90.2133 | 85.1879 | 93.8086 | 96.1144 | 88.8146
176.802 | 172.04 | 160.217 | 147.766 | 142.676 | 125.638 | 131.13 | 124.95 | 123.585 | 123.951 | 114.05 | 121.263 | 118.504 | 123.782 | 125.28 | 124.955 | 122.533 | 130.726 | 130.069 | 521.975 | 102.022 | 83.1189 | 78.4942 | 83.831 | 85.2808 | 106.599 | 110.109 | 102.373 | 91.5722 | 87.7127 | 88.6871 | 90.3117 | 95.1147 | 91.8165
177.925 | 171.536 | 157.719 | 149.764 | 145.678 | 134.143 | 124.131 | 122.45 | 123.086 | 121.951 | 124.051 | 116.76 | 119.504 | 117.285 | 137.273 | 122.455 | 126.534 | 125.229 | 123.07 | 523.055 | 101.016 | 86.1192 | 76.9942 | 83.3317 | 85.2803 | 107.13 | 107.608 | 99.8741 | 93.5759 | 93.712 | 84.6864 | 85.3148 | 95.115 | 90.8184
179.045 | 166.532 | 167.721 | 150.762 | 133.179 | 134.149 | 119.632 | 119.949 | 121.087 | 119.45 | 117.551 | 121.758 | 121.004 | 119.287 | 130.267 | 127.954 | 120.034 | 115.731 | 124.07 | 524.132 | 94.5106 | 83.6195 | 80.9942 | 79.3325 | 82.7798 | 106.662 | 116.107 | 99.375 | 95.0796 | 87.2113 | 88.1857 | 91.8179 | 90.6153 | 89.3204
180.165 | 172.028 | 163.223 | 151.26 | 137.181 | 131.655 | 119.633 | 126.949 | 118.087 | 116.45 | 116.052 | 128.256 | 123.504 | 119.29 | 124.761 | 123.454 | 125.534 | 125.733 | 121.571 | 525.209 | 94.5048 | 85.1198 | 83.4941 | 81.8333 | 80.7792 | 109.194 | 105.106 | 106.376 | 93.5833 | 86.2106 | 89.1849 | 85.321 | 90.6155 | 92.3223
181.286 | 163.024 | 160.725 | 147.258 | 133.183 | 123.66 | 126.635 | 113.948 | 118.088 | 121.949 | 125.052 | 126.254 | 119.004 | 120.292 | 132.254 | 124.453 | 124.534 | 127.235 | 129.071 | 526.288 | 93.4989 | 88.12 | 86.4941 | 83.3341 | 80.7787 | 103.226 | 108.106 | 101.877 | 91.587 | 86.71 | 88.6842 | 91.824 | 87.1158 | 84.8242
182.406 | 171.019 | 150.227 | 144.756 | 143.184 | 120.666 | 118.136 | 124.948 | 115.089 | 124.449 | 121.053 | 124.752 | 118.504 | 125.795 | 122.248 | 122.453 | 121.535 | 115.237 | 125.572 | 527.365 | 97.9931 | 79.1203 | 81.4941 | 81.8349 | 87.7782 | 109.258 | 115.105 | 101.378 | 91.5906 | 87.7093 | 88.6835 | 91.8271 | 88.6161 | 86.3261
183.526 | 170.015 | 161.729 | 150.754 | 143.686 | 124.172 | 125.137 | 124.948 | 112.09 | 116.448 | 123.053 | 125.25 | 121.004 | 118.797 | 131.741 | 121.953 | 121.535 | 123.239 | 122.073 | 528.442 | 97.9873 | 86.6206 | 81.4941 | 84.8356 | 82.7777 | 103.79 | 112.104 | 97.8785 | 94.5943 | 88.7086 | 89.6827 | 88.8302 | 89.1163 | 90.328
184.645 | 167.511 | 161.731 | 143.752 | 126.687 | 120.677 | 129.138 | 121.947 | 121.09 | 120.948 | 112.054 | 119.248 | 123.004 | 122.8 | 123.235 | 124.452 | 126.535 | 117.241 | 123.073 | 529.52 | 99.4815 | 83.1209 | 80.9941 | 77.3364 | 81.7772 | 102.322 | 102.603 | 101.379 | 96.598 | 85.2079 | 84.682 | 93.8333 | 89.6166 | 86.8299
185.765 | 170.007 | 159.733 | 148.25 | 133.189 | 131.683 | 127.639 | 118.947 | 121.591 | 120.948 | 116.554 | 124.746 | 116.504 | 119.302 | 123.228 | 119.452 | 112.536 | 122.243 | 118.574 | 530.597 | 92.9757 | 82.6212 | 79.9941 | 79.3372 | 81.2767 | 107.354 | 104.602 | 97.3802 | 89.1017 | 83.2073 | 89.6813 | 91.8363 | 90.1169 | 87.3319
186.884 | 169.003 | 160.735 | 142.748 | 127.19 | 131.189 | 120.64 | 119.446 | 124.092 | 120.447 | 116.554 | 125.244 | 121.504 | 120.805 | 122.222 | 123.451 | 123.536 | 116.245 | 120.074 | 531.673 | 99.9698 | 89.6215 | 81.4941 | 79.338 | 83.7761 | 105.386 | 110.601 | 106.881 | 91.6054 | 93.2066 | 84.6805 | 85.8394 | 88.6171 | 90.8338
188.006 | 164.999 | 155.237 | 145.245 | 134.192 | 124.194 | 117.142 | 120.946 | 124.593 | 117.447 | 115.555 | 116.741 | 119.504 | 121.307 | 121.716 | 125.951 | 118.036 | 122.747 | 118.075 | 532.751 | 104.964 | 84.6217 | 77.9941 | 79.3387 | 83.7756 | 103.918 | 104.6 | 101.382 | 86.1091 | 91.2059 | 89.6798 | 91.3425 | 88.1174 | 83.8357
189.125 | 169.995 | 151.239 | 139.243 | 135.694 | 130.2 | 126.643 | 120.445 | 114.094 | 120.446 | 117.555 | 122.239 | 117.004 | 121.31 | 131.709 | 121.451 | 118.037 | 115.249 | 123.076 | 533.827 | 104.458 | 84.622 | 78.994 | 81.8395 | 84.7751 | 108.95 | 109.599 | 97.3828 | 90.6128 | 83.2052 | 91.6791 | 89.3456 | 87.1177 | 83.8376
190.244 | 157.991 | 162.241 | 141.241 | 137.195 | 128.706 | 117.144 | 123.445 | 114.594 | 120.946 | 113.056 | 115.237 | 117.505 | 118.313 | 125.703 | 116.95 | 123.037 | 123.251 | 126.076 | 534.903 | 91.9524 | 83.1223 | 77.994 | 75.8403 | 76.7746 | 102.982 | 111.098 | 93.8837 | 84.1165 | 87.2046 | 86.6783 | 89.3487 | 87.118 | 87.8395
191.363 | 165.487 | 160.243 | 144.739 | 128.197 | 123.212 | 116.145 | 117.944 | 115.095 | 119.445 | 118.056 | 126.735 | 115.505 | 121.315 | 126.696 | 116.95 | 117.037 | 114.753 | 119.077 | 535.979 | 98.9466 | 86.6226 | 85.494 | 85.8411 | 85.2741 | 107.514 | 111.597 | 99.8846 | 89.6202 | 87.7039 | 90.6776 | 89.3517 | 88.6182 | 85.3414
192.482 | 164.482 | 156.245 | 144.237 | 138.198 | 127.217 | 124.146 | 118.944 | 116.096 | 121.945 | 113.057 | 117.733 | 119.005 | 112.318 | 121.19 | 117.949 | 113.037 | 105.755 | 123.077 | 537.057 | 104.441 | 79.6228 | 81.994 | 78.3418 | 83.2736 | 103.045 | 111.596 | 98.8855 | 98.1239 | 86.7032 | 84.1769 | 84.3548 | 89.1185 | 88.8434
193.601 | 164.478 | 159.746 | 133.735 | 130.7 | 126.723 | 125.147 | 115.944 | 120.097 | 113.445 | 119.057 | 123.731 | 114.005 | 113.82 | 125.183 | 118.949 | 123.038 | 121.757 | 116.578 | 538.132 | 101.435 | 86.6231 | 82.494 | 82.3426 | 86.2731 | 104.077 | 109.595 | 98.3863 | 87.6276 | 87.7025 | 86.6761 | 86.8579 | 87.1188 | 81.8453
194.719 | 167.974 | 155.748 | 138.233 | 133.701 | 128.229 | 119.648 | 119.443 | 116.597 | 114.444 | 111.558 | 124.229 | 122.005 | 116.823 | 117.677 | 117.949 | 119.038 | 116.259 | 122.579 | 539.208 | 104.929 | 84.6234 | 79.494 | 87.3434 | 85.7725 | 107.109 | 114.095 | 104.887 | 89.1312 | 85.2019 | 86.6754 | 90.861 | 92.619 | 90.8472
195.837 | 164.47 | 160.25 | 143.231 | 136.203 | 128.234 | 117.15 | 123.443 | 114.098 | 118.944 | 111.058 | 115.727 | 114.005 | 115.825 | 124.671 | 112.948 | 118.538 | 119.261 | 121.579 | 540.283 | 101.923 | 84.1237 | 86.494 | 82.8442 | 84.772 | 104.641 | 106.094 | 97.8881 | 92.6349 | 89.2012 | 90.1747 | 96.3641 | 95.1193 | 88.8491
196.956 | 155.966 | 149.752 | 146.729 | 132.205 | 121.74 | 118.651 | 118.942 | 110.099 | 110.443 | 111.558 | 119.224 | 115.005 | 115.828 | 120.164 | 117.948 | 116.039 | 119.763 | 113.08 | 541.36 | 104.918 | 85.124 | 82.9939 | 78.3449 | 86.7715 | 109.173 | 114.093 | 94.889 | 85.1386 | 86.7005 | 86.6739 | 91.3671 | 86.6196 | 92.851
198.074 | 159.462 | 153.754 | 143.727 | 137.706 | 127.746 | 118.152 | 117.442 | 122.1 | 118.443 | 112.059 | 114.222 | 117.005 | 116.33 | 115.158 | 117.947 | 115.039 | 119.765 | 113.081 | 542.435 | 99.9117 | 84.1242 | 78.9939 | 87.3457 | 80.771 | 104.205 | 110.092 | 99.8899 | 99.1423 | 89.1999 | 87.6732 | 84.3702 | 92.1198 | 87.3529
199.192 | 170.958 | 151.756 | 140.725 | 129.208 | 123.751 | 119.153 | 116.941 | 122.1 | 114.442 | 112.559 | 114.72 | 113.505 | 111.333 | 122.151 | 117.447 | 117.539 | 121.267 | 109.081 | 543.51 | 99.9059 | 84.6245 | 80.4939 | 82.3465 | 86.2705 | 104.237 | 112.091 | 100.391 | 84.646 | 89.1992 | 88.1725 | 86.3733 | 91.1201 | 84.8549
200.312 | 164.954 | 154.258 | 138.223 | 137.709 | 124.757 | 123.154 | 116.941 | 118.101 | 119.442 | 110.06 | 119.218 | 118.005 | 117.835 | 116.645 | 121.447 | 122.04 | 110.769 | 114.082 | 544.587 | 102.9 | 85.1248 | 79.9939 | 76.3473 | 85.27 | 110.269 | 113.09 | 95.3916 | 92.6497 | 84.6985 | 82.6717 | 82.3764 | 93.6204 | 93.8568
201.43 | 155.45 | 158.76 | 131.22 | 132.711 | 122.263 | 117.655 | 115.44 | 114.102 | 116.442 | 111.56 | 118.716 | 117.005 | 117.338 | 124.138 | 119.446 | 119.54 | 113.271 | 116.582 | 545.662 | 98.8942 | 83.1251 | 79.9939 | 83.8481 | 85.7695 | 105.801 | 107.089 | 99.8925 | 92.6534 | 89.1978 | 87.671 | 84.3795 | 91.1206 | 82.8587
202.547 | 163.945 | 156.762 | 142.718 | 127.212 | 128.768 | 113.657 | 120.94 | 118.103 | 117.441 | 115.061 | 120.214 | 111.505 | 118.84 | 115.632 | 113.946 | 109.04 | 112.273 | 123.083 | 546.736 | 104.888 | 91.1254 | 81.4939 | 79.3488 | 82.7689 | 107.333 | 112.588 | 99.3934 | 94.1571 | 89.1972 | 87.1702 | 90.3825 | 92.1209 | 91.8606
203.665 | 159.441 | 148.264 | 137.216 | 132.214 | 121.774 | 107.158 | 108.94 | 115.103 | 118.441 | 113.061 | 115.212 | 115.005 | 112.343 | 121.126 | 112.945 | 115.04 | 117.775 | 120.084 | 547.811 | 98.8826 | 80.1256 | 78.9939 | 82.3496 | 84.7684 | 103.365 | 107.587 | 98.3942 | 86.6608 | 82.6965 | 83.6695 | 89.8856 | 88.1212 | 85.8625
204.782 | 160.937 | 153.266 | 137.214 | 138.216 | 119.78 | 119.659 | 117.439 | 105.104 | 117.44 | 117.062 | 120.21 | 115.505 | 114.845 | 119.619 | 117.445 | 115.541 | 119.277 | 120.584 | 548.887 | 96.3768 | 84.6259 | 82.9939 | 82.3504 | 85.2679 | 104.397 | 108.586 | 107.395 | 88.1645 | 87.6958 | 83.1688 | 92.3887 | 91.1215 | 92.3644
205.899 | 160.433 | 159.768 | 134.712 | 127.717 | 119.786 | 117.16 | 119.939 | 112.605 | 111.94 | 115.062 | 116.708 | 109.005 | 117.848 | 122.113 | 110.945 | 114.041 | 110.279 | 121.085 | 549.961 | 98.371 | 88.1262 | 78.9938 | 83.3512 | 85.7674 | 104.929 | 108.085 | 102.396 | 89.6682 | 85.1951 | 82.6681 | 88.3918 | 93.1217 | 84.8663
207.016 | 157.429 | 154.27 | 146.21 | 132.719 | 124.791 | 120.161 | 124.938 | 119.606 | 116.439 | 107.063 | 117.705 | 112.005 | 111.85 | 120.606 | 120.444 | 118.041 | 109.781 | 110.586 | 551.035 | 98.8652 | 85.6265 | 81.9938 | 79.8519 | 85.7669 | 107.46 | 111.584 | 101.897 | 92.6718 | 83.1945 | 92.1673 | 89.3949 | 85.622 | 90.8683
208.133 | 160.425 | 144.772 | 128.708 | 131.22 | 119.297 | 118.162 | 114.938 | 119.106 | 106.939 | 109.063 | 113.203 | 110.005 | 114.353 | 113.1 | 113.944 | 115.042 | 110.283 | 103.086 | 552.109 | 108.359 | 90.6268 | 78.9938 | 79.3527 | 79.7664 | 104.992 | 104.084 | 99.8977 | 91.1755 | 90.6938 | 82.1666 | 89.3979 | 93.1223 | 87.3702
209.25 | 160.421 | 150.774 | 135.206 | 136.722 | 122.803 | 112.664 | 111.937 | 114.107 | 107.938 | 111.063 | 111.701 | 115.005 | 114.855 | 117.093 | 121.443 | 116.042 | 111.785 | 119.087 | 553.185 | 95.8535 | 85.127 | 84.4938 | 79.8535 | 86.2659 | 111.524 | 110.083 | 98.3986 | 92.1792 | 88.6931 | 90.1658 | 89.901 | 87.6225 | 86.8721
210.367 | 156.417 | 147.776 | 138.204 | 120.223 | 123.308 | 112.665 | 119.437 | 111.608 | 115.938 | 111.564 | 114.699 | 117.505 | 114.858 | 116.587 | 109.443 | 114.042 | 108.287 | 112.587 | 554.259 | 101.348 | 84.6273 | 76.9938 | 84.8543 | 83.7653 | 106.056 | 108.082 | 98.3995 | 88.6829 | 86.6924 | 83.1651 | 88.4041 | 92.1228 | 89.874
211.483 | 156.413 | 151.778 | 135.702 | 127.225 | 118.314 | 117.166 | 116.436 | 110.609 | 108.938 | 103.064 | 114.697 | 113.005 | 115.86 | 116.081 | 117.443 | 108.543 | 116.289 | 117.588 | 555.332 | 100.342 | 89.6276 | 82.9938 | 78.855 | 87.2648 | 107.088 | 117.081 | 97.4004 | 89.6866 | 85.6918 | 87.1644 | 94.4072 | 89.1231 | 91.8759
212.6 | 157.409 | 147.279 | 139.7 | 120.227 | 131.82 | 116.167 | 113.936 | 105.609 | 112.437 | 105.065 | 115.195 | 110.005 | 115.363 | 115.074 | 115.942 | 113.543 | 113.791 | 118.089 | 556.406 | 102.836 | 86.1279 | 80.4938 | 82.3558 | 84.7643 | 101.62 | 110.58 | 102.401 | 92.6903 | 86.1911 | 89.6636 | 92.4102 | 92.1233 | 86.8779
213.716 | 159.904 | 153.281 | 133.697 | 126.728 | 125.825 | 114.168 | 111.936 | 114.11 | 113.937 | 111.565 | 110.693 | 115.505 | 114.365 | 117.568 | 115.442 | 114.043 | 115.293 | 111.589 | 557.479 | 101.83 | 85.1282 | 79.9938 | 80.8566 | 87.2638 | 107.652 | 112.579 | 99.4021 | 97.694 | 92.6904 | 94.1629 | 89.4133 | 90.6236 | 82.8798
214.832 | 156.4 | 151.283 | 145.695 | 126.23 | 120.331 | 111.669 | 110.435 | 113.111 | 110.936 | 110.566 | 112.691 | 109.005 | 104.868 | 119.061 | 118.941 | 111.543 | 107.295 | 113.09 | 558.554 | 104.824 | 88.6284 | 86.9937 | 78.8574 | 89.2633 | 107.684 | 114.578 | 101.403 | 91.1977 | 87.6897 | 86.6622 | 94.4164 | 91.6239 | 88.8817
215.948 | 159.896 | 145.285 | 139.193 | 134.231 | 122.837 | 111.171 | 114.435 | 111.612 | 111.436 | 115.566 | 116.688 | 115.505 | 108.87 | 113.055 | 111.941 | 105.044 | 114.797 | 112.09 | 559.627 | 102.319 | 83.6287 | 84.4937 | 84.8582 | 85.7628 | 107.716 | 108.077 | 104.404 | 89.2014 | 89.6891 | 94.1614 | 89.9195 | 91.1241 | 87.3836
217.064 | 153.892 | 146.787 | 138.691 | 117.233 | 113.842 | 116.172 | 113.434 | 112.113 | 106.935 | 114.067 | 114.186 | 109.005 | 112.373 | 117.048 | 117.941 | 115.544 | 112.299 | 112.591 | 560.7 | 105.313 | 82.129 | 79.9937 | 78.8589 | 83.7623 | 105.248 | 111.076 | 99.9047 | 89.7051 | 89.1884 | 87.1607 | 92.4226 | 89.1244 | 85.8855
218.179 | 146.888 | 150.789 | 134.689 | 128.234 | 115.848 | 118.173 | 112.934 | 109.113 | 114.935 | 109.067 | 114.184 | 110.505 | 107.876 | 110.042 | 109.44 | 114.044 | 113.301 | 108.092 | 561.773 | 96.307 | 86.6293 | 79.9937 | 83.3597 | 85.7617 | 109.78 | 116.575 | 96.9056 | 90.7087 | 90.6877 | 91.16 | 91.9257 | 91.1247 | 89.3874
219.295 | 157.384 | 147.291 | 131.687 | 122.236 | 120.854 | 112.674 | 112.933 | 108.614 | 114.435 | 114.067 | 117.182 | 108.505 | 111.878 | 113.036 | 115.94 | 111.545 | 114.303 | 105.092 | 562.848 | 99.8012 | 90.1295 | 83.9937 | 82.3605 | 88.7612 | 102.312 | 109.574 | 91.4065 | 99.2124 | 86.687 | 83.1592 | 84.9287 | 94.125 | 84.8894
220.411 | 162.88 | 151.293 | 131.685 | 132.738 | 122.36 | 122.175 | 112.433 | 111.115 | 112.934 | 112.568 | 115.68 | 108.505 | 112.881 | 121.029 | 116.939 | 104.545 | 101.805 | 110.093 | 563.92 | 103.795 | 87.1298 | 87.9937 | 85.3613 | 86.2607 | 109.843 | 113.573 | 101.907 | 98.7161 | 95.1864 | 88.6585 | 89.9318 | 90.6252 | 89.3913
221.526 | 151.376 | 143.295 | 135.183 | 129.239 | 118.865 | 113.176 | 111.932 | 107.616 | 109.934 | 104.568 | 107.178 | 107.506 | 106.883 | 114.523 | 106.939 | 108.045 | 111.307 | 111.093 | 564.993 | 100.79 | 93.6301 | 81.4936 | 84.862 | 89.7602 | 105.375 | 111.073 | 91.4082 | 93.7198 | 85.6857 | 81.6578 | 89.4349 | 94.1255 | 92.3932
222.641 | 151.372 | 145.797 | 139.181 | 123.241 | 119.371 | 114.677 | 109.932 | 106.116 | 107.433 | 108.069 | 110.676 | 111.006 | 108.886 | 115.016 | 116.439 | 108.045 | 114.809 | 107.594 | 566.065 | 103.284 | 87.6304 | 84.9936 | 80.3628 | 90.2597 | 108.407 | 116.072 | 107.409 | 93.2235 | 93.185 | 91.657 | 90.438 | 94.6258 | 89.8951
223.756 | 155.367 | 147.799 | 134.179 | 124.242 | 114.377 | 113.179 | 109.432 | 108.117 | 98.9328 | 109.569 | 109.674 | 97.5056 | 112.888 | 121.01 | 109.938 | 107.046 | 109.811 | 113.095 | 567.137 | 99.7779 | 93.6307 | 82.9936 | 81.3636 | 87.7592 | 109.939 | 116.071 | 91.41 | 94.2272 | 90.1843 | 93.6563 | 92.941 | 93.626 | 87.397
224.873 | 157.363 | 139.301 | 131.677 | 125.244 | 116.382 | 108.18 | 101.431 | 106.118 | 105.932 | 111.57 | 114.671 | 115.506 | 107.891 | 113.503 | 104.438 | 109.046 | 110.313 | 114.095 | 568.211 | 102.272 | 82.1309 | 80.9936 | 86.8644 | 87.2587 | 108.971 | 106.07 | 104.911 | 94.7309 | 88.1837 | 89.1556 | 92.4441 | 88.6263 | 94.8989
225.988 | 159.359 | 147.303 | 138.175 | 119.246 | 114.888 | 120.181 | 109.931 | 107.119 | 109.932 | 107.57 | 106.669 | 107.006 | 113.393 | 109.997 | 106.937 | 105.546 | 99.8155 | 114.596 | 569.283 | 102.266 | 93.1312 | 80.9936 | 83.3651 | 81.7581 | 109.003 | 105.069 | 107.412 | 94.7346 | 93.183 | 92.1548 | 91.9472 | 92.6266 | 85.9009
227.103 | 146.355 | 134.805 | 136.172 | 119.747 | 120.394 | 103.182 | 108.43 | 112.119 | 107.931 | 108.071 | 110.667 | 104.006 | 109.896 | 108.991 | 103.937 | 109.047 | 112.817 | 106.597 | 570.355 | 98.7605 | 86.1315 | 80.9936 | 88.3659 | 90.2576 | 109.035 | 115.568 | 98.9126 | 92.2383 | 89.1823 | 86.6541 | 92.9503 | 94.1268 | 90.9028
228.217 | 152.851 | 140.307 | 127.17 | 120.249 | 114.899 | 107.183 | 99.9298 | 103.12 | 102.431 | 105.071 | 102.165 | 102.006 | 106.398 | 110.484 | 105.937 | 104.047 | 94.3195 | 104.597 | 571.426 | 101.255 | 85.6318 | 74.9936 | 88.3667 | 85.7571 | 109.567 | 112.067 | 100.414 | 93.742 | 85.6816 | 90.6534 | 92.4534 | 92.6271 | 95.9047
229.331 | 151.347 | 140.309 | 121.168 | 121.75 | 114.905 | 110.184 | 113.929 | 104.621 | 103.931 | 105.072 | 107.163 | 110.006 | 107.401 | 115.978 | 102.936 | 108.047 | 110.822 | 103.098 | 572.498 | 98.2488 | 91.1321 | 87.4936 | 84.3675 | 88.7566 | 113.599 | 115.066 | 101.914 | 93.2457 | 90.681 | 91.6526 | 99.4564 | 92.1274 | 86.9066
230.446 | 150.843 | 134.811 | 134.166 | 118.252 | 109.911 | 108.186 | 104.929 | 94.1217 | 103.93 | 103.572 | 106.161 | 110.506 | 108.403 | 109.471 | 103.436 | 102.048 | 106.824 | 107.598 | 573.571 | 101.743 | 86.6323 | 81.9935 | 84.8683 | 83.7561 | 108.631 | 110.565 | 97.9153 | 94.2493 | 92.1803 | 87.1519 | 99.9595 | 88.6276 | 90.4085
231.56 | 144.839 | 146.812 | 125.664 | 117.753 | 116.916 | 110.687 | 107.928 | 110.122 | 107.93 | 103.572 | 110.659 | 110.006 | 105.906 | 109.965 | 108.935 | 115.548 | 103.326 | 108.599 | 574.643 | 108.737 | 84.6326 | 83.9935 | 86.369 | 84.2556 | 106.663 | 115.064 | 102.916 | 93.753 | 84.6796 | 92.1512 | 92.4626 | 96.6279 | 89.9104
232.674 | 144.335 | 133.814 | 136.662 | 119.755 | 115.422 | 110.688 | 110.928 | 106.123 | 107.429 | 101.073 | 106.157 | 101.006 | 106.908 | 107.958 | 102.435 | 99.0481 | 107.328 | 103.1 | 575.714 | 106.731 | 85.6329 | 79.9935 | 85.3698 | 89.7551 | 108.195 | 110.563 | 101.417 | 91.7567 | 90.6789 | 88.6504 | 93.9657 | 90.6282 | 85.4124
233.788 | 149.83 | 138.316 | 123.66 | 118.257 | 112.928 | 108.689 | 103.928 | 104.124 | 104.929 | 107.073 | 112.655 | 104.506 | 97.4108 | 111.952 | 100.935 | 108.048 | 101.33 | 100.1 | 576.785 | 98.2256 | 84.1332 | 82.9935 | 85.8706 | 90.2545 | 105.227 | 108.062 | 96.9179 | 100.26 | 91.6783 | 91.6497 | 92.4688 | 100.128 | 94.9143
234.901 | 148.826 | 141.318 | 126.158 | 115.258 | 111.934 | 108.19 | 108.427 | 99.6247 | 98.4284 | 100.074 | 109.152 | 103.006 | 102.413 | 109.945 | 105.434 | 104.549 | 102.332 | 102.601 | 577.856 | 108.22 | 87.1335 | 83.9935 | 84.3714 | 88.754 | 113.258 | 111.062 | 96.4188 | 97.2641 | 88.6776 | 88.149 | 95.4718 | 95.6287 | 91.9162
236.015 | 147.322 | 139.32 | 130.156 | 122.26 | 120.939 | 108.691 | 102.427 | 100.625 | 101.428 | 105.574 | 109.65 | 107.006 | 100.916 | 106.439 | 106.934 | 106.549 | 107.334 | 107.601 | 578.929 | 101.714 | 85.1337 | 85.9935 | 87.3721 | 94.2535 | 109.79 | 108.561 | 104.92 | 95.2678 | 86.1769 | 95.6482 | 96.9749 | 100.129 | 95.9181
237.128 | 139.818 | 136.322 | 123.654 | 122.261 | 108.445 | 109.193 | 108.926 | 105.126 | 104.428 | 100.075 | 101.648 | 100.006 | 102.418 | 113.433 | 109.433 | 102.049 | 98.3357 | 106.102 | 579.999 | 101.208 | 84.634 | 83.4935 | 82.8729 | 85.753 | 113.822 | 110.56 | 105.921 | 91.7715 | 93.6762 | 90.1475 | 103.978 | 91.6293 | 85.92
238.242 | 145.314 | 138.324 | 122.652 | 117.763 | 111.951 | 112.194 | 108.426 | 107.127 | 99.9271 | 102.575 | 106.146 | 100.006 | 104.921 | 108.426 | 103.433 | 104.05 | 105.338 | 105.103 | 581.07 | 102.202 | 86.1343 | 85.4934 | 88.8737 | 93.7525 | 113.854 | 112.559 | 101.421 | 92.7752 | 93.6756 | 93.1468 | 96.9811 | 97.6295 | 86.4219
239.355 | 139.31 | 137.326 | 124.649 | 117.764 | 118.456 | 102.695 | 107.425 | 98.1277 | 98.4267 | 100.576 | 109.644 | 99.0061 | 96.9234 | 103.92 | 106.433 | 102.55 | 100.84 | 105.603 | 582.14 | 98.6965 | 88.1346 | 85.9934 | 88.8745 | 91.252 | 111.386 | 109.058 | 103.922 | 98.7789 | 88.1749 | 90.646 | 94.4841 | 88.6298 | 93.9239
240.468 | 143.306 | 138.828 | 132.147 | 117.766 | 108.962 | 106.696 | 104.425 | 98.6285 | 97.4262 | 100.076 | 109.142 | 100.006 | 106.926 | 110.413 | 101.932 | 107.55 | 99.8417 | 105.604 | 583.21 | 103.691 | 92.1348 | 91.4934 | 89.3752 | 85.7514 | 116.418 | 111.557 | 100.423 | 93.7826 | 91.6742 | 90.1453 | 97.4872 | 94.6301 | 90.4258
241.579 | 134.802 | 128.83 | 128.645 | 113.768 | 105.968 | 103.697 | 102.424 | 101.629 | 100.426 | 97.0764 | 102.64 | 102.506 | 100.428 | 99.9069 | 108.932 | 102.051 | 103.344 | 106.105 | 584.28 | 103.685 | 88.1351 | 86.4934 | 89.376 | 85.7509 | 116.95 | 113.556 | 105.424 | 95.2862 | 93.1736 | 94.1446 | 93.4903 | 89.6303 | 93.4277
242.691 | 137.798 | 131.332 | 123.143 | 118.269 | 105.473 | 108.698 | 106.424 | 101.63 | 104.425 | 103.577 | 100.638 | 109.006 | 97.931 | 110.9 | 107.431 | 103.051 | 99.3458 | 102.105 | 585.352 | 103.179 | 90.1354 | 86.4934 | 85.8768 | 89.2504 | 109.982 | 111.055 | 103.925 | 95.2899 | 89.6729 | 83.6438 | 92.4934 | 94.1306 | 96.4296
243.804 | 137.294 | 144.334 | 122.141 | 119.271 | 109.479 | 101.2 | 104.424 | 101.631 | 98.9249 | 98.0773 | 99.6354 | 100.506 | 98.9335 | 108.894 | 99.9309 | 107.051 | 100.848 | 103.106 | 586.422 | 103.673 | 90.1357 | 83.9934 | 86.8776 | 85.2499 | 113.014 | 118.554 | 103.426 | 96.7936 | 91.6722 | 89.6431 | 94.4965 | 95.1309 | 93.9315
244.917 | 145.289 | 130.336 | 123.639 | 122.272 | 112.985 | 103.201 | 108.923 | 101.132 | 101.924 | 99.5778 | 104.133 | 97.5063 | 98.436 | 99.8876 | 94.9305 | 102.051 | 92.3498 | 98.6064 | 587.492 | 97.1674 | 85.136 | 85.9934 | 83.3784 | 87.2494 | 111.546 | 117.553 | 97.4266 | 101.297 | 92.1715 | 91.6423 | 92.9995 | 97.1311 | 92.4334
246.029 | 140.785 | 143.338 | 121.637 | 116.774 | 113.49 | 104.202 | 102.923 | 98.6323 | 96.424 | 95.5782 | 101.631 | 98.5063 | 97.4385 | 107.881 | 97.9301 | 101.052 | 99.3519 | 98.107 | 588.562 | 104.662 | 85.1362 | 80.4933 | 81.3791 | 87.7489 | 110.578 | 114.052 | 101.928 | 96.801 | 98.6708 | 93.1416 | 95.0026 | 92.1314 | 92.9354
247.141 | 141.781 | 132.34 | 127.635 | 112.775 | 109.496 | 106.203 | 105.422 | 101.633 | 99.4236 | 99.5787 | 103.629 | 95.0064 | 98.4411 | 105.875 | 97.4297 | 98.052 | 104.354 | 98.1076 | 589.631 | 99.1558 | 91.1365 | 79.4933 | 84.3799 | 83.7484 | 113.61 | 109.051 | 103.428 | 99.8047 | 93.1702 | 89.6409 | 93.5057 | 97.6317 | 84.9373
248.253 | 138.777 | 125.842 | 119.633 | 110.277 | 108.002 | 102.704 | 104.422 | 101.134 | 99.9232 | 97.0791 | 95.627 | 101.006 | 95.4436 | 110.868 | 104.929 | 99.0523 | 96.3559 | 101.608 | 590.701 | 107.65 | 83.1368 | 77.4933 | 85.8807 | 86.2478 | 113.142 | 115.05 | 106.429 | 97.8084 | 90.6695 | 87.6401 | 96.0088 | 100.632 | 87.4392
249.365 | 136.773 | 122.844 | 124.131 | 119.279 | 104.008 | 104.705 | 105.421 | 108.635 | 99.9227 | 97.5796 | 98.6248 | 97.0064 | 97.9461 | 97.8619 | 101.929 | 100.053 | 97.3579 | 97.6089 | 591.77 | 105.644 | 88.6371 | 82.9933 | 85.8815 | 89.7473 | 111.673 | 113.05 | 106.93 | 99.3121 | 94.1688 | 89.6394 | 98.5119 | 95.6322 | 92.9411
250.477 | 140.769 | 143.845 | 133.629 | 113.28 | 112.013 | 106.706 | 102.421 | 97.6353 | 92.9223 | 89.08 | 106.123 | 96.0065 | 101.449 | 97.8555 | 100.428 | 91.5529 | 97.3599 | 98.1095 | 592.841 | 101.638 | 92.6374 | 80.9933 | 83.8822 | 88.2468 | 115.705 | 107.049 | 107.931 | 100.316 | 91.6682 | 92.1387 | 91.5149 | 94.6325 | 87.943
251.589 | 143.765 | 129.347 | 121.627 | 113.282 | 111.019 | 104.708 | 100.421 | 106.636 | 101.922 | 94.0805 | 100.621 | 98.5065 | 95.9511 | 106.849 | 100.428 | 96.5532 | 95.362 | 101.11 | 593.91 | 105.132 | 88.1376 | 78.9933 | 86.883 | 88.7463 | 105.737 | 112.548 | 105.432 | 96.8195 | 91.1675 | 89.6379 | 96.518 | 95.1328 | 97.9449
252.7 | 136.761 | 128.349 | 125.624 | 110.783 | 103.025 | 102.709 | 102.42 | 101.137 | 97.9214 | 98.0809 | 96.6185 | 99.5065 | 98.4537 | 98.8426 | 94.9277 | 97.0535 | 92.864 | 99.1107 | 594.979 | 105.127 | 88.1379 | 88.9933 | 84.8838 | 85.7458 | 113.769 | 105.547 | 102.933 | 88.8232 | 92.1668 | 96.1372 | 92.5211 | 100.133 | 90.4469
253.812 | 140.257 | 128.351 | 125.122 | 116.285 | 108.53 | 100.21 | 104.92 | 94.1376 | 101.421 | 96.5814 | 97.1164 | 100.007 | 101.456 | 101.336 | 107.927 | 101.054 | 99.866 | 98.1113 | 596.048 | 97.6209 | 91.1382 | 79.9933 | 89.8846 | 91.2453 | 114.301 | 115.046 | 105.434 | 97.8268 | 97.1661 | 89.6365 | 90.5242 | 94.1333 | 94.4488
254.923 | 138.252 | 129.353 | 128.12 | 110.286 | 111.036 | 104.211 | 101.919 | 98.1384 | 98.9206 | 102.082 | 98.6143 | 105.007 | 100.459 | 98.8298 | 101.427 | 96.0541 | 97.368 | 94.1119 | 597.116 | 108.115 | 89.6385 | 82.4932 | 81.3854 | 87.7448 | 113.333 | 118.545 | 107.435 | 95.3305 | 90.6655 | 93.6357 | 94.0273 | 95.1336 | 95.4507
256.034 | 143.248 | 136.855 | 124.118 | 118.288 | 103.542 | 93.7123 | 96.9187 | 97.1391 | 100.42 | 98.0823 | 101.612 | 93.0067 | 97.4612 | 100.823 | 99.4265 | 97.5544 | 96.37 | 105.113 | 598.185 | 108.109 | 83.1388 | 87.9932 | 86.8861 | 92.7442 | 116.365 | 118.544 | 101.935 | 101.834 | 100.165 | 97.135 | 89.5303 | 92.1338 | 92.4526
257.145 | 140.744 | 131.357 | 122.616 | 107.29 | 106.047 | 95.2134 | 97.4183 | 97.6399 | 98.9197 | 100.583 | 100.11 | 96.0067 | 92.9637 | 106.817 | 94.4261 | 106.055 | 94.3721 | 100.113 | 599.253 | 108.103 | 86.639 | 84.4932 | 88.3869 | 88.2437 | 114.397 | 113.543 | 108.936 | 98.8379 | 95.1641 | 91.6343 | 95.5334 | 102.134 | 96.9545
258.256 | 137.24 | 134.859 | 121.114 | 114.291 | 108.053 | 105.715 | 103.918 | 102.141 | 100.919 | 95.0832 | 99.1079 | 99.5067 | 94.4663 | 104.31 | 97.9257 | 95.555 | 97.8741 | 96.6138 | 600.323 | 107.098 | 91.1393 | 86.4932 | 82.8877 | 90.7432 | 115.429 | 116.542 | 105.937 | 97.8416 | 92.6634 | 93.6335 | 101.536 | 97.1344 | 93.9564
259.367 | 137.736 | 133.361 | 125.112 | 110.293 | 112.559 | 100.716 | 101.917 | 97.1414 | 94.9188 | 92.5836 | 98.1058 | 95.5068 | 96.9688 | 103.804 | 91.9253 | 95.0553 | 97.8761 | 94.1144
260.478 | 140.732 | 135.863 | 123.11 | 114.794 | 105.064 | 96.7169 | 101.917 | 96.1422 | 95.9184 | 100.084 | 96.6037 | 95.5068 | 91.4713 | 107.798 | 92.4249 | 93.0556 | 98.8781 | 99.115
261.588 | 130.728 | 134.365 | 121.108 | 112.796 | 107.07 | 100.718 | 100.417 | 97.143 | 96.9179 | 92.5845 | 98.1015 | 93.0068 | 96.9738 | 103.291 | 97.9245 | 96.5559 | 95.8802 | 95.1156
262.699 | 137.224 | 129.367 | 122.606 | 112.797 | 107.576 | 98.2192 | 94.9161 | 103.644 | 96.4175 | 91.585 | 103.599 | 100.007 | 94.9764 | 101.285 | 91.9241 | 100.056 | 98.3822 | 94.1163
263.809 | 142.22 | 134.869 | 121.104 | 111.799 | 102.582 | 102.72 | 102.916 | 90.6445 | 93.9171 | 95.5854 | 90.5973 | 91.5069 | 94.4789 | 102.778 | 93.4237 | 94.5565 | 96.8842 | 100.117
264.919 | 142.715 | 127.371 | 128.602 | 113.301 | 108.087 | 97.2216 | 100.415 | 97.1452 | 91.9166 | 96.0859 | 96.5952 | 94.5069 | 99.9814 | 93.7719 | 97.4233 | 96.0568 | 92.8862 | 101.617
266.027 | 133.711 | 131.373 | 122.099 | 105.802 | 109.093 | 94.2227 | 95.4147 | 97.146 | 92.9162 | 89.0863 | 98.5931 | 101.007 | 92.4839 | 101.765 | 100.923 | 95.5571 | 97.3883 | 95.6181
267.137 | 147.207 | 131.375 | 121.597 | 109.804 | 104.599 | 98.7239 | 104.914 | 95.6468 | 88.9158 | 94.5868 | 93.5909 | 94.007 | 102.486 | 89.759 | 98.4225 | 96.0574 | 96.3903 | 96.1187
268.246 | 141.703 | 134.877 | 117.595 | 110.305 | 112.604 | 99.225 | 97.4138 | 90.1475 | 99.9153 | 94.0872 | 97.5888 | 95.007 | 90.489 | 99.7526 | 99.9221 | 92.0577 | 93.8923 | 97.6193
269.356 | 130.199 | 125.878 | 114.093 | 106.307 | 108.61 | 101.726 | 98.4134 | 100.648 | 96.4149 | 90.0877 | 99.5867 | 92.5071 | 93.9915 | 94.7462 | 100.922 | 95.558 | 93.3943 | 95.6199
270.465 | 135.695 | 129.38 | 118.091 | 109.808 | 105.116 | 100.727 | 92.9129 | 96.649 | 96.4144 | 95.0881 | 93.0846 | 91.0071 | 95.494 | 95.7397 | 95.4213 | 93.5583 | 95.3963 | 91.1206
271.575 | 138.191 | 134.882 | 123.089 | 109.81 | 112.621 | 98.2285 | 98.4125 | 99.6498 | 95.414 | 97.5886 | 96.5825 | 100.007 | 86.9965 | 99.7333 | 96.4209 | 92.5586 | 91.8984 | 98.1212
272.684 | 138.687 | 130.884 | 115.587 | 107.312 | 104.127 | 98.2297 | 96.9121 | 92.1506 | 93.4136 | 88.589 | 94.0803 | 88.0072 | 91.999 | 101.727 | 92.4205 | 94.0588 | 87.4004 | 92.6218
273.793 | 143.183 | 133.386 | 123.085 | 112.813 | 103.133 | 94.2308 | 92.4116 | 99.6513 | 90.4131 | 96.0895 | 99.0782 | 93.0072 | 94.0016 | 92.7204 | 92.9201 | 94.5591 | 92.4024 | 92.1224
274.902 | 137.679 | 131.388 | 117.583 | 107.815 | 103.138 | 95.732 | 92.9112 | 92.6521 | 93.4127 | 88.5899 | 96.5761 | 93.0073 | 91.5041 | 99.714 | 90.4197 | 89.5594 | 93.4044 | 99.623
276.011 | 139.674 | 127.89 | 122.581 | 114.316 | 99.1442 | 99.2332 | 97.9107 | 96.1528 | 90.4123 | 84.5904 | 96.574 | 89.5073 | 94.5066 | 95.7076 | 95.9193 | 91.0597 | 84.4064 | 93.1236
277.119 | 135.67 | 130.892 | 115.079 | 100.818 | 104.65 | 95.2343 | 92.9103 | 92.6536 | 89.9118 | 92.0908 | 92.0719 | 98.5073 | 94.0091 | 90.7012 | 84.9189 | 92.06 | 91.4085 | 91.1243
278.226 | 136.166 | 129.894 | 113.076 | 107.819 | 101.656 | 99.2355 | 97.4098 | 96.6544 | 90.9114 | 88.0913 | 99.0697 | 95.0074 | 92.5116 | 97.1947 | 98.4184 | 96.0603 | 93.4105 | 95.1249
279.334 | 136.162 | 130.896 | 115.074 | 102.321 | 101.161 | 96.2366 | 91.9094 | 88.1551 | 91.411 | 95.5917 | 92.5676 | 86.0074 | 92.0142 | 91.6883 | 91.918 | 87.0606 | 95.4125 | 92.1255
280.442 | 128.658 | 128.398 | 122.072 | 111.823 | 100.667 | 95.7378 | 98.409 | 89.6559 | 97.9105 | 89.0922 | 93.5655 | 92.0075 | 90.0167 | 95.6819 | 93.4176 | 94.0609 | 96.4145 | 96.1261
281.55 | 136.654 | 131.9 | 114.07 | 110.824 | 108.173 | 95.239 | 96.9085 | 90.1566 | 84.4101 | 88.0926 | 93.0634 | 88.5075 | 93.5192 | 90.6754 | 92.4172 | 97.5612 | 92.9166 | 92.1267
282.658 | 133.65 | 125.402 | 116.068 | 111.826 | 109.178 | 96.2401 | 91.9081 | 93.1574 | 90.4097 | 90.5931 | 91.5613 | 95.0075 | 91.5217 | 97.669 | 90.9168 | 93.0615 | 92.4186 | 93.6273
283.766 | 124.146 | 124.904 | 117.066 | 102.327 | 105.184 | 97.2413 | 92.4076 | 94.6582 | 90.4092 | 85.0935 | 91.0592 | 87.5076 | 82.0242 | 98.1626 | 93.9164 | 84.5618 | 94.4206 | 88.6279
284.874 | 128.142 | 127.406 | 117.064 | 111.829 | 101.19 | 93.2424 | 89.4072 | 96.1589 | 87.9088 | 89.094 | 95.557 | 91.5076 | 94.0268 | 90.6562 | 93.916 | 90.5621 | 92.4226 | 92.1286
285.982 | 135.637 | 125.408 | 114.562 | 104.331 | 95.6954 | 97.7436 | 91.9067 | 92.6597 | 91.9083 | 88.5944 | 93.5549 | 93.0076 | 86.0293 | 92.6497 | 91.9156 | 88.5624 | 88.4247 | 91.6292
287.089 | 136.133 | 130.91 | 115.56 | 110.832 | 99.2011 | 99.2448 | 96.9063 | 94.6604 | 91.9079 | 88.0949 | 91.5528 | 90.5077 | 89.0318 | 97.1433 | 91.9152 | 93.5627 | 89.9267 | 89.6298
288.194 | 129.629 | 127.911 | 112.558 | 110.334 | 101.707 | 91.2459 | 91.4058 | 88.1612 | 90.4075 | 83.0953 | 92.5507 | 88.0077 | 91.0343 | 94.1369 | 85.9148 | 84.563 | 89.4287 | 85.1304
289.301 | 137.125 | 133.913 | 113.556 | 100.335 | 100.212 | 100.247 | 89.4054 | 92.662 | 86.907 | 82.0958 | 90.5486 | 94.5077 | 92.0368 | 94.1304 | 87.9144 | 87.5633 | 81.4307 | 87.631
290.408 | 127.621 | 128.415 | 121.054 | 109.837 | 98.2182 | 98.2482 | 86.905 | 90.1627 | 89.9066 | 86.0962 | 88.5464 | 90.0078 | 90.5394 | 97.124 | 90.414 | 91.0636 | 90.9327 | 87.6316
291.515 | 130.617 | 118.417 | 115.551 | 107.338 | 94.7239 | 98.2494 | 92.9045 | 90.1635 | 90.4062 | 92.5967 | 92.0443 | 91.0078 | 92.5419 | 93.6176 | 83.4136 | 87.0639 | 87.9348 | 87.1322
292.622 | 126.613 | 128.419 | 112.549 | 105.34 | 95.2296 | 93.7506 | 90.9041 | 89.6642 | 84.4057 | 81.0971 | 91.0422 | 86.5079 | 86.0444 | 92.1111 | 91.9132 | 90.5642 | 90.4368 | 83.1329
293.729 | 136.109 | 122.921 | 114.047 | 104.342 | 103.735 | 92.2517 | 92.4036 | 89.165 | 83.4053 | 87.0976 | 93.5401 | 86.0079 | 89.5469 | 91.1047 | 88.9128 | 87.0645 | 87.4388 | 88.1335
294.835 | 129.605 | 129.423 | 110.045 | 102.843 | 95.741 | 89.2529 | 94.9032 | 89.1658 | 88.9048 | 86.098 | 87.538 | 88.0079 | 86.5494 | 91.0983 | 90.4124 | 89.5648 | 88.9408 | 86.6341
295.94 | 132.6 | 126.425 | 113.043 | 104.845 | 97.2466 | 97.254 | 91.9027 | 92.1665 | 89.9044 | 87.0985 | 90.5358 | 85.508 | 93.552 | 93.5918 | 91.412 | 90.5651 | 85.4428 | 84.6347
297.046 | 130.096 | 128.427 | 113.541 | 105.346 | 106.752 | 97.7552 | 94.9023 | 89.6673 | 85.404 | 89.0989 | 86.0337 | 86.508 | 85.5545 | 93.0854 | 85.9116 | 90.5654 | 86.9449 | 87.6353
298.152 | 130.092 | 130.929 | 116.039 | 103.848 | 98.758 | 90.7564 | 98.4018 | 86.168 | 83.4035 | 89.0994 | 94.0316 | 88.008 | 85.557 | 98.079 | 85.9112 | 89.5657 | 86.9469 | 88.1359
299.258 | 134.088 | 124.431 | 107.537 | 105.349 | 101.764 | 93.2575 | 93.4014 | 86.6688 | 90.9031 | 89.0998 | 91.5295 | 85.5081 | 89.0595 | 89.0726 | 90.9108 | 90.566 | 85.4489 | 85.6366
300.364 | 132.084 | 122.433 | 109.035 | 111.351 | 97.7694 | 86.2587 | 91.901 | 84.6696 | 87.4027 | 88.1003 | 93.5274 | 90.0081 | 88.562 | 91.0661 | 91.9104 | 85.0663 | 81.4509 | 86.1372
301.47 | 137.08 | 129.435 | 107.533 | 107.353 | 100.275 | 91.7598 | 91.4005 | 85.1703 | 88.4022 | 86.6007 | 89.0252 | 94.0081 | 81.5646 | 90.5597 | 89.91 | 87.5666 | 86.953 | 88.6378
302.575 | 137.076 | 128.937 | 117.531 | 106.354 | 99.2808 | 93.261 | 95.4001 | 86.6711 | 92.4018 | 88.1012 | 93.0231 | 89.0082 | 95.5671 | 85.5533 | 81.9096 | 87.0669 | 85.955 | 90.1384
303.679 | 132.072 | 128.939 | 118.028 | 105.856 | 102.786 | 89.2622 | 93.3996 | 87.6718 | 92.9014 | 86.6016 | 88.021 | 89.0082 | 85.0696 | 88.5468 | 89.9092 | 84.0672 | 82.457 | 87.639
304.784 | 134.068 | 128.941 | 119.026 | 103.357 | 100.292 | 94.7633 | 92.8992 | 92.1726 | 91.9009 | 84.6021 | 90.0189 | 84.0082 | 86.5721 | 90.0404 | 85.9088 | 95.0675 | 89.459 | 95.1396
305.889 | 135.063 | 130.443 | 118.524 | 107.359 | 98.7979 | 93.2645 | 87.8987 | 90.1734 | 88.9005 | 92.1025 | 87.0168 | 90.5083 | 84.0746 | 93.534 | 87.9084 | 84.5678 | 85.9611 | 89.1402
306.994 | 139.559 | 135.944 | 111.522 | 100.36 | 100.804 | 91.2656 | 91.3983 | 85.1741 | 84.9 | 83.103 | 89.5146 | 91.0083 | 91.0772 | 96.5275 | 85.408 | 92.0681 | 86.9631 | 90.1409
308.099 | 134.055 | 134.446 | 118.52 | 101.362 | 101.309 | 93.2668 | 90.8979 | 90.6749 | 86.8996 | 87.6034 | 96.0125 | 85.5084 | 87.5797 | 88.5211 | 87.4076 | 83.5684 | 83.4651 | 87.1415
309.204 | 134.051 | 132.448 | 106.018 | 101.864 | 98.8149 | 90.268 | 91.8974 | 89.1756 | 87.8992 | 90.1039 | 94.0104 | 86.5084 | 83.5822 | 93.0147 | 89.9072 | 88.0687 | 86.9671 | 86.1421
310.307 | 137.047 | 130.45 | 114.016 | 106.365 | 95.3206 | 89.7691 | 88.397 | 87.1764 | 90.8987 | 86.1043 | 83.5083 | 87.5084 | 82.5847 | 94.0083 | 86.9068 | 87.569 | 82.4691 | 85.1427
311.411 | 138.043 | 126.952 | 115.514 | 103.367 | 104.326 | 93.7703 | 87.8965 | 88.1772 | 84.8983 | 87.6048 | 87.0062 | 91.5085 | 87.5872 | 89.0018 | 86.4064 | 86.0693 | 84.4712 | 85.1433
312.516 | 138.039 | 127.454 | 121.012 | 105.368 | 95.832 | 89.2714 | 86.3961 | 88.1779 | 83.3979 | 83.6052 | 87.504 | 87.0085 | 88.0898 | 91.9954 | 83.906 | 86.5695 | 85.9732 | 83.6439
313.62 | 138.035 | 133.456 | 120.51 | 113.37 | 103.338 | 97.2726 | 92.3956 | 89.6787 | 86.8974 | 84.1057 | 85.5019 | 88.0085 | 82.0923 | 92.489 | 87.4056 | 86.0698 | 85.4752 | 83.6445
314.724 | 140.531 | 133.458 | 119.508 | 107.371 | 104.343 | 92.2738 | 90.3952 | 86.1794 | 76.897 | 87.1061 | 86.4998 | 87.5086 | 80.0948 | 83.9825 | 88.9052 | 85.5701 | 82.4772 | 86.1452
315.826 | 140.527 | 126.46 | 116.506 | 103.373 | 100.349 | 87.2749 | 87.8947 | 91.6802 | 86.8966 | 80.6066 | 86.4977 | 83.0086 | 87.0973 | 90.4761 | 86.9048 | 86.0704 | 83.4792 | 84.1458
316.93 | 136.022 | 131.962 | 113.003 | 102.375 | 99.3548 | 88.2761 | 89.8943 | 87.181 | 81.8961 | 84.607 | 84.9956 | 82.5087 | 80.5999 | 85.4697 | 84.9044 | 82.0707 | 83.4813 | 84.1464
318.034 | 138.018 | 124.464 | 119.501 | 107.376 | 98.8605 | 89.2772 | 91.8939 | 87.6817 | 85.3957 | 82.1075 | 89.4934 | 93.0087 | 86.1024 | 91.9632 | 86.904 | 80.071 | 87.4833 | 84.147
319.137 | 139.514 | 132.966 | 112.999 | 101.878 | 94.3662 | 86.7784 | 90.3934 | 89.6825 | 80.3952 | 83.1079 | 82.4913 | 81.0087 | 86.1049 | 92.9568 | 86.9036 | 82.5713 | 82.4853 | 83.6476
320.241 | 143.01 | 129.468 | 118.997 | 117.879 | 97.3719 | 94.2796 | 91.893 | 87.1833 | 86.8948 | 85.6084 | 89.4892 | 79.5088 | 82.6074 | 89.4504 | 84.4032 | 79.0716 | 82.4873 | 83.1482
321.342 | 139.006 | 136.47 | 107.995 | 102.881 | 96.3776 | 90.2807 | 92.3925 | 87.684 | 87.3944 | 79.6088 | 85.4871 | 83.5088 | 84.6099 | 93.944 | 89.4028 | 82.0719 | 86.4894 | 83.1489
322.445 | 142.502 | 129.472 | 121.993 | 114.382 | 100.383 | 89.7819 | 88.3921 | 83.1848 | 80.8939 | 81.1093 | 88.985 | 85.0088 | 79.6124 | 87.4375 | 86.9024 | 78.0722 | 84.4914 | 84.1495
323.548 | 135.998 | 135.474 | 119.491 | 115.384 | 96.889 | 94.783 | 89.3916 | 86.6855 | 87.8935 | 87.6097 | 86.9828 | 84.0089 | 84.115 | 91.4311 | 83.902 | 81.5725 | 79.4934 | 82.6501
324.651 | 137.994 | 133.475 | 114.989 | 106.386 | 92.3946 | 90.7842 | 88.8912 | 87.1863 | 82.3931 | 84.1102 | 84.4807 | 90.0089 | 82.6175 | 86.4247 | 83.9016 | 79.5728 | 87.4954 | 83.6507
325.754 | 134.99 | 137.477 | 114.487 | 110.887 | 100.9 | 90.7854 | 89.8907 | 87.187 | 86.8926 | 82.1106 | 89.9786 | 82.0089 | 87.12 | 87.4182 | 85.4012 | 83.0731 | 79.9974 | 83.6513
326.855 | 132.985 | 124.979 | 116.985 | 110.389 | 99.906 | 92.7865 | 92.8903 | 87.6878 | 89.8922 | 85.1111 | 89.9765 | 84.009 | 79.6225 | 89.4118 | 87.4008 | 84.5734 | 86.4995 | 87.6519
327.957 | 134.981 | 130.481 | 110.483 | 107.39 | 96.4117 | 92.2877 | 89.3899 | 84.1886 | 88.8918 | 80.6115 | 83.9744 | 89.009 | 86.1251 | 92.9054 | 84.4004 | 85.0737 | 82.0015 | 82.1525
329.06 | 136.977 | 128.483 | 117.481 | 108.892 | 104.417 | 93.7888 | 90.8894 | 85.1893 | 82.3913 | 84.612 | 87.4722 | 86.509 | 87.6276 | 90.399 | 89.9 | 85.574 | 83.5035 | 85.1532
330.162 | 130.973 | 129.485 | 109.478 | 107.893 | 100.923 | 92.29 | 90.889 | 86.6901 | 85.3909 | 82.1124 | 84.4701 | 86.0091 | 82.6301 | 88.8925 | 90.3996 | 86.5743 | 84.5055 | 85.1538
331.264 | 140.969 | 129.487 | 112.476 | 109.895 | 97.9288 | 89.2912 | 91.3885 | 86.1909 | 83.8904 | 78.6129 | 84.968 | 83.0091 | 90.1326 | 88.3861 | 87.3992 | 84.0746 | 82.0076 | 84.6544
332.364 | 131.965 | 132.989 | 118.474 | 107.397 | 104.434 | 90.7923 | 91.8881 | 90.1916 | 85.89 | 83.1133 | 88.9659 | 86.5092 | 84.1351 | 95.8797 | 94.8988 | 82.0749 | 80.5096 | 87.155
333.466 | 134.961 | 125.491 | 117.472 | 103.398 | 99.9402 | 90.2935 | 92.3876 | 90.1924 | 84.8896 | 83.1138 | 87.9638 | 87.0092 | 88.1377 | 90.3732 | 87.8984 | 84.5752 | 84.0116 | 87.1556
334.568 | 137.957 | 119.993 | 118.47 | 106.4 | 98.4459 | 94.2946 | 87.3872 | 87.6931 | 85.3891 | 85.1142 | 87.9616 | 91.0092 | 78.6402 | 93.8668 | 89.898 | 88.5755 | 81.0136 | 80.1562
335.669 | 131.953 | 135.495 | 111.468 | 109.401 | 99.4516 | 92.2958 | 91.3867 | 90.1939 | 86.8887 | 83.1147 | 88.4595 | 89.5093 | 85.6427 | 94.8604 | 84.8976 | 87.5758 | 89.5156 | 81.1569
336.769 | 128.948 | 118.997 | 111.966 | 102.403 | 97.4573 | 92.797 | 88.3863 | 90.6947 | 83.3883 | 87.6151 | 88.4574 | 83.0093 | 84.6452 | 85.3539 | 91.8972 | 84.5761 | 83.5177 | 89.6575
337.87 | 135.444 | 118.999 | 114.964 | 99.9045 | 100.463 | 93.2981 | 90.3858 | 87.1954 | 89.3878 | 86.6156 | 83.9553 | 86.5093 | 84.1477 | 90.3475 | 82.3968 | 86.0764 | 80.5197 | 81.6581
338.972 | 125.94 | 129.001 | 106.962 | 110.906 | 94.4687 | 86.7993 | 93.3854 | 83.1962 | 87.8874 | 81.116 | 89.9532 | 84.0094 | 87.1503 | 89.3411 | 91.8964 | 82.0767 | 80.5217 | 84.6587
340.073 | 131.436 | 115.503 | 109.46 | 99.9076 | 97.4743 | 91.8004 | 83.885 | 86.1969 | 84.387 | 84.1165 | 94.451 | 82.0094 | 81.6528 | 83.3346 | 81.896 | 79.577 | 84.5237 | 88.1593
341.172 | 129.432 | 127.505 | 120.458 | 106.409 | 94.48 | 87.3016 | 82.8845 | 77.1977 | 86.8865 | 86.1169 | 86.9489 | 86.0094 | 84.6553 | 86.3282 | 87.3955 | 83.5773 | 85.5258 | 87.1599
342.272 | 133.428 | 129.507 | 108.455 | 104.911 | 98.4857 | 91.3028 | 92.8841 | 86.1985 | 82.8861 | 87.1174 | 94.9468 | 86.0095 | 81.1578 | 90.3218 | 85.8951 | 84.0776 | 83.0278 | 85.6605
343.373 | 129.924 | 128.008 | 108.953 | 103.912 | 98.4914 | 93.3039 | 82.8836 | 87.1992 | 86.3856 | 82.6178 | 89.4447 | 87.0095 | 81.6603 | 85.8154 | 85.3948 | 88.0779 | 84.0298 | 88.6612
344.474 | 132.92 | 118.01 | 117.951 | 104.914 | 96.9971 | 94.3051 | 86.8832 | 83.7 | 86.8852 | 84.1183 | 88.9426 | 85.0096 | 85.1629 | 85.3089 | 95.8943 | 88.0782 | 86.5318 | 85.1618
345.572 | 125.916 | 120.012 | 109.449 | 98.4155 | 98.0028 | 92.3062 | 88.8827 | 87.7007 | 87.3848 | 84.6187 | 87.9405 | 88.5096 | 81.6654 | 92.3025 | 88.3939 | 80.5785 | 83.0338 | 85.1624
346.672 | 131.912 | 121.514 | 106.447 | 109.417 | 95.5085 | 92.8074 | 93.8823 | 88.2015 | 90.3843 | 87.6192 | 86.9383 | 84.0096 | 81.1679 | 93.7961 | 87.3935 | 86.0788 | 86.0359 | 86.163
347.773 | 127.907 | 130.016 | 106.945 | 104.419 | 96.0142 | 92.8086 | 92.3819 | 86.7023 | 90.3839 | 84.1196 | 88.9362 | 88.0097 | 86.1704 | 86.2896 | 92.3931 | 84.5791 | 83.5379 | 87.1636
348.873 | 134.903 | 124.018 | 111.943 | 100.42 | 102.52 | 91.3097 | 89.3814 | 88.703 | 82.8835 | 86.1201 | 86.9341 | 90.5097 | 87.6729 | 90.7832 | 85.8927 | 78.0794 | 82.5399 | 90.6642
349.971 | 132.399 | 121.52 | 108.441 | 101.422 | 97.5256 | 92.8109 | 87.381 | 86.2038 | 86.883 | 84.1205 | 87.432 | 89.5097 | 83.1755 | 89.2768 | 84.8923 | 85.0797 | 83.5419 | 88.6648
351.07 | 132.895 | 117.522 | 109.439 | 105.423 | 100.531 | 86.312 | 92.3805 | 89.2045 | 91.3826 | 88.121 | 83.9299 | 82.5098 | 89.678 | 95.7704 | 88.3919 | 86.0799 | 91.044 | 86.1655
352.17 | 126.391 | 126.024 | 119.937 | 100.425 | 100.537 | 94.3132 | 86.8801 | 82.2053 | 84.8821 | 83.6214 | 91.4277 | 83.5098 | 87.6805 | 94.2639 | 84.3915 | 88.5802 | 86.546 | 80.1661
353.27 | 128.887 | 117.526 | 111.935 | 101.427 | 92.5426 | 97.3144 | 95.8796 | 89.2061 | 86.8817 | 80.6219 | 89.9256 | 89.0098 | 85.183 | 93.7575 | 92.8911 | 85.0805 | 86.048 | 88.1667
354.367 | 120.883 | 127.528 | 106.933 | 106.428 | 97.0483 | 93.3155 | 85.8792 | 90.7068 | 81.8813 | 84.6223 | 86.9235 | 86.0099 | 85.6855 | 98.7511 | 82.8907 | 85.0808 | 83.55 | 86.6673
355.466 | 125.379 | 122.03 | 109.93 | 103.43 | 97.554 | 92.3167 | 91.3787 | 83.7076 | 89.8808 | 84.6228 | 86.4214 | 89.0099 | 88.1881 | 87.7446 | 87.8903 | 83.0811 | 85.552 | 89.1679
356.565 | 127.875 | 111.032 | 114.428 | 100.431 | 94.0597 | 87.8178 | 86.8783 | 87.2083 | 89.8804 | 86.1232 | 87.4193 | 90.01 | 85.6906 | 94.2382 | 91.8899 | 81.0814 | 86.0541 | 80.1685
357.662 | 128.87 | 125.534 | 111.926 | 103.433 | 100.565 | 91.319 | 91.8779 | 83.2091 | 81.38 | 85.6237 | 87.9171 | 89.51 | 90.1931 | 91.7318 | 88.8895 | 86.0817 | 93.0561 | 83.1692
358.761 | 129.366 | 118.536 | 114.424 | 104.934 | 103.571 | 89.8202 | 87.8774 | 84.2099 | 83.8795 | 81.1241 | 88.415 | 85.01 | 86.6956 | 92.7253 | 88.8891 | 84.082 | 84.0581 | 82.1698
359.86 | 126.362 | 121.538 | 111.922 | 100.436 | 103.077 | 86.3213 | 88.377 | 87.7106 | 82.8791 | 87.1246 | 90.4129 | 91.5101 | 87.1982 | 84.2189 | 89.8887 | 88.0823 | 85.5601 | 87.1704
360.959 | 127.358 | 118.54 | 106.42 | 102.938 | 100.082 | 90.8225 | 89.3765 | 85.7114 | 86.3787 | 89.125 | 91.9108 | 83.0101 | 85.2007 | 94.2125 | 88.8883 | 85.5826 | 83.5622 | 85.671
362.055 | 126.354 | 125.541 | 106.918 | 101.939 | 94.5882 | 89.8236 | 93.8761 | 91.7121 | 87.8782 | 85.1255 | 90.4087 | 89.0101 | 89.7032 | 94.7061 | 85.8879 | 85.5829 | 82.0642 | 84.1716
363.153 | 127.35 | 118.543 | 112.416 | 100.941 | 95.0939 | 93.3248 | 91.8756 | 88.2129 | 85.3778 | 82.1259 | 86.4065 | 86.5102 | 86.7057 | 90.6996 | 87.8875 | 81.0832 | 81.5662 | 88.1722
364.252 | 117.846 | 122.045 | 108.414 | 103.442 | 101.1 | 86.326 | 89.3752 | 89.2137 | 87.8773 | 84.1264 | 92.9044 | 84.0102 | 85.7082 | 95.1932 | 86.3871 | 90.0835 | 88.0682 | 84.6729
365.348 | 123.842 | 114.047 | 116.412 | 107.444 | 93.1053 | 94.3271 | 85.8747 | 84.7144 | 85.8769 | 80.6268 | 87.4023 | 90.0103 | 85.2107 | 85.1868 | 92.3867 | 84.0838 | 86.0702 | 87.6735
366.446 | 127.838 | 120.549 | 103.91 | 102.445 | 98.111 | 94.3283 | 86.8743 | 88.2152 | 81.3765 | 87.6273 | 84.4002 | 90.0103 | 90.2133 | 96.6803 | 86.3863 | 87.0841 | 86.0723 | 81.6741
367.543 | 121.833 | 117.551 | 115.407 | 104.447 | 101.117 | 89.3294 | 93.3739 | 87.2159 | 84.376 | 84.1277 | 90.3981 | 92.0103 | 80.7158 | 90.6739 | 88.8859 | 89.0844 | 85.0743 | 82.6747
368.639 | 127.829 | 115.053 | 110.905 | 102.949 | 96.1223 | 91.3306 | 88.3734 | 90.2167 | 90.3756 | 89.1282 | 86.8959 | 88.5104 | 82.7183 | 93.1675 | 89.8855 | 80.5847 | 88.0763 | 93.6753
369.737 | 122.825 | 118.555 | 110.403 | 100.45 | 95.628 | 94.3318 | 92.373 | 88.7175 | 85.8752 | 82.6286 | 93.3938 | 92.0104 | 84.7208 | 90.161 | 84.8851 | 88.085 | 86.5783 | 82.1759
370.834 | 130.821 | 127.557 | 119.401 | 104.952 | 88.1337 | 93.3329 | 91.8725 | 87.2182 | 83.3747 | 84.6291 | 86.3917 | 90.5104 | 94.7234 | 89.1546 | 87.8847 | 86.0853 | 84.5804 | 86.1765
371.929 | 117.317 | 120.559 | 109.899 | 107.453 | 97.1394 | 90.3341 | 89.8721 | 88.219 | 82.8743 | 87.6295 | 86.8896 | 90.0105 | 86.7259 | 90.1482 | 84.8843 | 87.0856 | 87.5824 | 89.1772
373.027 | 122.813 | 118.061 | 112.397 | 106.955 | 99.1451 | 97.3352 | 86.8716 | 89.2197 | 90.8739 | 81.63 | 93.3875 | 89.0105 | 88.2284 | 94.1418 | 89.8839 | 91.0859 | 81.0844 | 85.1778
374.124 | 124.809 | 130.063 | 111.895 | 107.456 | 101.651 | 97.3364 | 91.8712 | 85.2205 | 86.8734 | 83.6304 | 89.3853 | 83.0105 | 86.7309 | 92.6353 | 92.3835 | 84.5862 | 91.0864 | 89.6784
375.221 | 130.305 | 118.565 | 110.893 | 100.958 | 96.6565 | 94.8376 | 90.8708 | 91.2213 | 89.873 | 91.1309 | 88.8832 | 89.0106 | 86.7334 | 100.629 | 85.8831 | 91.5865 | 85.0884 | 91.179
376.315 | 132.301 | 122.567 | 110.391 | 99.4596 | 101.662 | 88.3387 | 88.8703 | 88.722 | 83.8725 | 80.6313 | 87.8811 | 89.5106 | 84.236 | 89.6225 | 89.3827 | 87.5868 | 86.0905 | 86.6796
377.412 | 130.797 | 121.069 | 112.889 | 106.961 | 99.1679 | 92.8399 | 92.3699 | 93.2228 | 87.8721 | 84.6318 | 89.879 | 83.0106 | 88.7385 | 91.116 | 91.8823 | 92.0871 | 88.0925 | 90.6802
378.509 | 128.292 | 116.571 | 115.887 | 104.963 | 97.6736 | 91.341 | 88.3694 | 87.2235 | 91.8717 | 85.6322 | 90.8769 | 89.5107 | 89.241 | 93.6096 | 88.8819 | 89.0874 | 90.5945 | 89.1808
379.603 | 129.788 | 123.573 | 111.385 | 109.464 | 102.679 | 94.8422 | 90.369 | 93.2243 | 86.3712 | 90.6327 | 88.3747 | 93.5107 | 89.7435 | 87.1032 | 85.8815 | 89.5877 | 88.0965 | 89.1815
380.699 | 129.284 | 118.574 | 113.882 | 104.466 | 103.685 | 92.3434 | 88.8685 | 89.2251 | 91.3708 | 86.1331 | 94.3726 | 87.0107 | 87.746 | 93.5967 | 85.3811 | 85.088 | 88.5985 | 87.1821
381.795 | 128.28 | 121.576 | 113.88 | 103.467 | 98.6907 | 91.3445 | 93.3681 | 87.2258 | 88.3704 | 90.1336 | 89.3705 | 89.0108 | 87.7486 | 95.5903 | 91.8807 | 85.0883 | 88.1006 | 85.6827
382.889 | 125.776 | 118.078 | 108.378 | 101.969 | 98.6963 | 91.3457 | 90.8676 | 90.7266 | 81.3699 | 86.134 | 94.3684 | 89.0108 | 89.2511 | 95.0839 | 84.3803 | 85.0886 | 85.1026 | 91.6833
383.985 | 122.272 | 122.08 | 110.876 | 105.471 | 98.702 | 93.3468 | 87.8672 | 88.7273 | 93.8695 | 90.1345 | 87.8663 | 94.0109 | 93.2536 | 102.077 | 90.3799 | 85.5889 | 82.6046 | 86.6839
385.079 | 126.768 | 125.582 | 108.374 | 105.972 | 103.708 | 99.348 | 88.3668 | 91.2281 | 90.3691 | 86.6349 | 87.3642 | 91.0109 | 88.7561 | 91.571 | 96.8795 | 85.0892 | 89.1066 | 92.1845
386.174 | 124.764 | 119.584 | 118.372 | 101.474 | 101.713 | 90.3492 | 94.3663 | 85.2289 | 88.3686 | 86.6354 | 93.862 | 89.5109 | 91.7586 | 94.0646 | 90.3791 | 87.5895 | 84.1087 | 84.1851
387.27 | 127.26 | 122.086 | 106.87 | 98.9753 | 96.7191 | 92.8503 | 90.8659 | 90.2296 | 85.3682 | 90.1358 | 88.8599 | 89.011 | 83.7612 | 91.0582 | 87.8787 | 90.5898 | 87.1107 | 90.1858
388.363 | 127.755 | 121.088 | 114.368 | 103.977 | 100.725 | 91.8515 | 91.8654 | 85.7304 | 87.8677 | 88.6363 | 97.3578 | 89.511 | 93.7637 | 90.0517 | 89.8783 | 87.0901 | 90.1127 | 91.1864
389.458 | 123.251 | 115.09 | 110.866 | 103.978 | 101.23 | 98.3526 | 94.365 | 89.2312 | 87.8673 | 90.1367 | 91.3557 | 89.511 | 94.2662 | 89.5453 | 92.3779 | 93.0903 | 85.6147 | 90.187
390.554 | 125.747 | 119.592 | 115.364 | 101.48 | 102.736 | 93.3538 | 90.8645 | 97.2319 | 87.8669 | 85.1371 | 92.8536 | 93.5111 | 89.2687 | 96.0389 | 93.8775 | 93.0906 | 97.1168 | 87.1876
391.646 | 128.243 | 119.594 | 117.862 | 105.482 | 102.242 | 97.355 | 95.8641 | 85.2327 | 94.8664 | 89.1376 | 91.3514 | 90.5111 | 95.2712 | 93.0324 | 88.8771 | 83.0909 | 91.1188 | 86.1882
392.741 | 130.239 | 123.596 | 112.36 | 110.483 | 96.7476 | 98.3561 | 90.8636 | 85.7334 | 93.866 | 94.6381 | 95.3493 | 94.0112 | 90.7738 | 97.026 | 89.8767 | 91.5912 | 88.1208 | 88.1888
393.836 | 127.735 | 117.598 | 107.357 | 103.985 | 96.2533 | 88.8573 | 89.8632 | 87.7342 | 86.3656 | 89.6385 | 92.8472 | 85.0112 | 90.7763 | 101.52 | 91.3763 | 88.5915 | 88.1228 | 88.6895
394.928 | 127.231 | 124.1 | 119.355 | 99.4863 | 105.759 | 97.3584 | 93.8628 | 91.735 | 89.8651 | 88.1389 | 87.8451 | 89.0112 | 91.7788 | 95.5132 | 96.3759 | 88.5918 | 91.1248 | 91.1901
396.023 | 121.727 | 118.102 | 114.353 | 104.488 | 95.7646 | 92.8596 | 89.8623 | 89.7357 | 87.8647 | 89.1394 | 95.343 | 91.0113 | 91.7813 | 96.5067 | 90.8755 | 92.0921 | 88.6269 | 92.1907
397.115 | 128.223 | 122.104 | 109.351 | 109.489 | 100.77 | 95.8608 | 91.8619 | 92.7365 | 87.8643 | 85.1399 | 94.8408 | 90.5113 | 95.7838 | 96.0003 | 86.8751 | 95.5924 | 89.1289 | 98.6913
398.209 | 139.218 | 122.606 | 111.349 | 106.991 | 104.776 | 95.8619 | 96.3614 | 89.2372 | 90.3638 | 89.6403 | 92.3387 | 97.0113 | 88.7864 | 95.4939 | 87.8747 | 88.5927 | 89.6309 | 92.1919
399.303 | 126.714 | 122.107 | 113.347 | 107.493 | 100.282 | 98.3631 | 92.861 | 87.738 | 90.8634 | 88.1407 | 89.3366 | 90.0114 | 95.2889 | 90.9874 | 94.3743 | 91.593 | 90.6329 | 94.6925
400.395 | 128.71 | 117.609 | 110.345 | 99.9942 | 100.787 | 94.3642 | 84.8605 | 84.7388 | 95.3629 | 91.6412 | 93.3345 | 89.0114 | 81.7914 | 90.981 | 93.8739 | 84.5933 | 91.6349 | 91.6931

## Fig.4(a)
| ZSO |  | HESE
Time(h) | Voltage(V) | Time(h) | Voltage(V)
0 | 0.0017 | 0 | 0.0098
0.01 | 0.0018 | 0.01 | 0.0096
0.02 | 0.0018 | 0.02 | 0.0096
0.03 | 0.0019 | 0.03 | 0.0092
0.03 | 0.0019 | 0.03 | 0.009
0.04 | 0.0019 | 0.04 | 0.009
0.05 | 0.002 | 0.05 | 0.0088
0.06 | 0.0019 | 0.06 | 0.0086
0.07 | 0.002 | 0.07 | 0.0084
0.07 | 0.0019 | 0.07 | 0.0084
0.08 | 0.0019 | 0.08 | 0.0082
0.09 | 0.0019 | 0.09 | 0.008
0.1 | 0.002 | 0.1 | 0.008
0.11 | 0.0019 | 0.11 | 0.008
0.12 | 0.002 | 0.12 | 0.008
0.12 | 0.002 | 0.12 | 0.0078
0.13 | 0.002 | 0.13 | 0.0078
0.14 | 0.002 | 0.14 | 0.0078
0.15 | 0.002 | 0.15 | 0.0078
0.16 | 0.002 | 0.16 | 0.0078
0.17 | 0.002 | 0.17 | 0.0076
0.17 | 0.002 | 0.17 | 0.0076
0.18 | 0.002 | 0.18 | 0.0076
0.19 | 0.002 | 0.19 | 0.0076
0.2 | 0.002 | 0.2 | 0.0076
0.21 | 0.002 | 0.21 | 0.0076
0.22 | 0.0019 | 0.22 | 0.0074
0.23 | 0.0019 | 0.23 | 0.0076
0.23 | 0.0019 | 0.23 | 0.0074
0.24 | 0.002 | 0.24 | 0.0072
0.25 | 0.0019 | 0.25 | 0.0074
0.26 | 0.0019 | 0.26 | 0.0074
0.27 | 0.0019 | 0.27 | 0.0074
0.28 | 0.0019 | 0.28 | 0.0074
0.28 | 0.0019 | 0.28 | 0.0072
0.29 | 0.0019 | 0.29 | 0.0074
0.3 | 0.0019 | 0.3 | 0.0074
0.31 | 0.0019 | 0.31 | 0.0072
0.32 | 0.0019 | 0.32 | 0.0072
0.33 | 0.0019 | 0.33 | 0.0074
0.33 | 0.0019 | 0.33 | 0.0072
0.34 | 0.0019 | 0.34 | 0.0074
0.35 | 0.0019 | 0.35 | 0.0074
0.36 | 0.0019 | 0.36 | 0.0074
0.37 | 0.0019 | 0.37 | 0.0072
0.38 | 0.0019 | 0.38 | 0.0072
0.38 | 0.002 | 0.38 | 0.0072
0.39 | 0.0019 | 0.39 | 0.0072
0.4 | 0.002 | 0.4 | 0.0072
0.41 | 0.0019 | 0.41 | 0.0072
0.42 | 0.0019 | 0.42 | 0.007
0.42 | 0.002 | 0.42 | 0.0072
0.43 | 0.0019 | 0.43 | 0.0072
0.44 | 0.0019 | 0.44 | 0.0072
0.45 | 0.0018 | 0.45 | 0.0072
0.46 | 0.0018 | 0.46 | 0.0074
0.47 | 0.0019 | 0.47 | 0.0072
0.47 | 0.0019 | 0.47 | 0.0074
0.48 | 0.0019 | 0.48 | 0.0072
0.49 | 0.0018 | 0.49 | 0.0072
0.5 | 0.0019 | 0.5 | 0.0072
0.51 | 0.0018 | 0.51 | 0.0072
0.52 | 0.0018 | 0.52 | 0.0072
0.53 | 0.0018 | 0.53 | 0.0072
0.53 | 0.0019 | 0.53 | 0.0072
0.54 | 0.0019 | 0.54 | 0.0072
0.55 | 0.0018 | 0.55 | 0.0072
0.56 | 0.0019 | 0.56 | 0.0072
0.57 | 0.0019 | 0.57 | 0.0072
0.57 | 0.0019 | 0.57 | 0.0072
0.58 | 0.0019 | 0.58 | 0.0074
0.59 | 0.0019 | 0.59 | 0.0074
0.6 | 0.0019 | 0.6 | 0.0072
0.61 | 0.0017 | 0.61 | 0.0074
0.62 | 0.0019 | 0.62 | 0.0072
0.62 | 0.0019 | 0.62 | 0.0072
0.63 | 0.0019 | 0.63 | 0.0074
0.64 | 0.0019 | 0.64 | 0.0072
0.65 | 0.0019 | 0.65 | 0.0074
0.66 | 0.0018 | 0.66 | 0.0072
0.67 | 0.0018 | 0.67 | 0.0074
0.68 | 0.0019 | 0.68 | 0.0074
0.68 | 0.0017 | 0.68 | 0.0072
0.69 | 0.0018 | 0.69 | 0.0074
0.7 | 0.0018 | 0.7 | 0.0072
0.71 | 0.0018 | 0.71 | 0.0072
0.72 | 0.0019 | 0.72 | 0.0072
0.72 | 0.0018 | 0.72 | 0.0074
0.73 | 0.0019 | 0.73 | 0.0074
0.74 | 0.0018 | 0.74 | 0.0074
0.75 | 0.0018 | 0.75 | 0.0072
0.76 | 0.0018 | 0.76 | 0.0072
0.77 | 0.0018 | 0.77 | 0.0074
0.78 | 0.0018 | 0.78 | 0.0074
0.78 | 0.0019 | 0.78 | 0.0074
0.79 | 0.0018 | 0.79 | 0.0074
0.8 | 0.0018 | 0.8 | 0.0074
0.81 | 0.0019 | 0.81 | 0.0074
0.82 | 0.0018 | 0.82 | 0.0076
0.82 | 0.0018 | 0.82 | 0.0076
0.83 | 0.0019 | 0.83 | 0.0074
0.84 | 0.0019 | 0.84 | 0.0074
0.85 | 0.0019 | 0.85 | 0.0076
0.86 | 0.0019 | 0.86 | 0.0076
0.87 | 0.0019 | 0.87 | 0.0074
0.88 | 0.0019 | 0.88 | 0.0076
0.88 | 0.0019 | 0.88 | 0.0076
0.89 | 0.0019 | 0.89 | 0.0074
0.9 | 0.0019 | 0.9 | 0.0076
0.91 | 0.0019 | 0.91 | 0.0076
0.92 | 0.0019 | 0.92 | 0.0076
0.93 | 0.002 | 0.93 | 0.0076
0.93 | 0.0019 | 0.93 | 0.0076
0.94 | 0.0019 | 0.94 | 0.0078
0.95 | 0.0019 | 0.95 | 0.0076
0.96 | 0.0019 | 0.96 | 0.0076
0.97 | 0.0019 | 0.97 | 0.0078
0.97 | 0.0019 | 0.97 | 0.0078
0.98 | 0.0019 | 0.98 | 0.0078
0.99 | 0.0019 | 0.99 | 0.0078
1 | 0.0019 | 1 | 0.0078
1 | 0.002 | 1 | -0.3242
1.01 | -0.1706 | 1.01 | -0.1692
1.02 | -0.401 | 1.02 | -0.154
1.02 | -0.1555 | 1.02 | -0.1456
1.03 | -0.1516 | 1.03 | -0.14
1.04 | -0.1487 | 1.04 | -0.136
1.05 | -0.1464 | 1.05 | -0.1326
1.06 | -0.1446 | 1.06 | -0.13
1.07 | -0.143 | 1.07 | -0.128
1.07 | -0.1417 | 1.07 | -0.126
1.08 | -0.1406 | 1.08 | -0.1244
1.09 | -0.1397 | 1.09 | -0.123
1.1 | -0.1388 | 1.1 | -0.1218
1.11 | -0.1381 | 1.11 | -0.1206
1.12 | -0.1374 | 1.12 | -0.1196
1.12 | -0.1367 | 1.12 | -0.1186
1.13 | -0.1361 | 1.13 | -0.1178
1.14 | -0.1356 | 1.14 | -0.117
1.15 | -0.1351 | 1.15 | -0.1162
1.16 | -0.1345 | 1.16 | -0.1156
1.17 | -0.1342 | 1.17 | -0.1148
1.18 | -0.1337 | 1.18 | -0.1142
1.18 | -0.1333 | 1.18 | -0.1136
1.19 | -0.133 | 1.19 | -0.1132
1.2 | -0.1327 | 1.2 | -0.1126
1.21 | -0.1324 | 1.21 | -0.112
1.22 | -0.1321 | 1.22 | -0.1116
1.23 | -0.1318 | 1.23 | -0.1112
1.23 | -0.1316 | 1.23 | -0.1108
1.24 | -0.1314 | 1.24 | -0.1104
1.25 | -0.1312 | 1.25 | -0.11
1.26 | -0.1309 | 1.26 | -0.1096
1.27 | -0.1308 | 1.27 | -0.1094
1.27 | -0.1307 | 1.27 | -0.109
1.28 | -0.1306 | 1.28 | -0.1088
1.29 | -0.1304 | 1.29 | -0.1086
1.3 | -0.1303 | 1.3 | -0.1084
1.31 | -0.1303 | 1.31 | -0.1082
1.32 | -0.1304 | 1.32 | -0.1082
1.32 | -0.1304 | 1.32 | -0.108
1.33 | -0.1306 | 1.33 | -0.108
1.34 | -0.1306 | 1.34 | -0.108
1.35 | -0.1307 | 1.35 | -0.108
1.36 | -0.1307 | 1.36 | -0.108
1.37 | -0.1308 | 1.37 | -0.1082
1.38 | -0.1309 | 1.38 | -0.1082
1.38 | -0.1309 | 1.38 | -0.1084
1.39 | -0.1312 | 1.39 | -0.1086
1.4 | -0.1313 | 1.4 | -0.1088
1.41 | -0.1315 | 1.41 | -0.109
1.42 | -0.1316 | 1.42 | -0.1092
1.43 | -0.1318 | 1.43 | -0.1092
1.43 | -0.132 | 1.43 | -0.1094
1.44 | -0.1324 | 1.44 | -0.1094
1.45 | -0.1324 | 1.45 | -0.1096
1.46 | -0.132 | 1.46 | -0.1096
1.47 | -0.1321 | 1.47 | -0.1098
1.48 | -0.1318 | 1.48 | -0.11
1.48 | -0.1316 | 1.48 | -0.11
1.49 | -0.1319 | 1.49 | -0.11
1.5 | -0.1319 | 1.5 | -0.1102
1.5 | -0.1319 | 1.5 | -0.0388
1.5 | -0.0362 | 1.51 | -0.0132
1.51 | -0.0139 | 1.52 | -0.0106
1.52 | -0.0109 | 1.52 | 0.0102
1.52 | -0.0107 | 1.52 | 0.0832
1.53 | 0.1001 | 1.53 | 0.0872
1.53 | 0.1001 | 1.54 | 0.0898
1.54 | 0.0997 | 1.55 | 0.0914
1.55 | 0.0996 | 1.56 | 0.0924
1.56 | 0.0996 | 1.57 | 0.093
1.57 | 0.0998 | 1.57 | 0.0934
1.58 | 0.1004 | 1.58 | 0.0938
1.58 | 0.101 | 1.59 | 0.094
1.59 | 0.1016 | 1.6 | 0.094
1.6 | 0.102 | 1.61 | 0.094
1.61 | 0.1024 | 1.62 | 0.094
1.62 | 0.1027 | 1.62 | 0.0938
1.63 | 0.103 | 1.63 | 0.0938
1.63 | 0.1032 | 1.64 | 0.0938
1.64 | 0.1034 | 1.65 | 0.0938
1.65 | 0.1037 | 1.66 | 0.0938
1.66 | 0.1038 | 1.67 | 0.0934
1.67 | 0.1038 | 1.67 | 0.0934
1.68 | 0.1039 | 1.68 | 0.0936
1.68 | 0.104 | 1.69 | 0.0938
1.69 | 0.104 | 1.7 | 0.094
1.7 | 0.104 | 1.71 | 0.0942
1.71 | 0.1042 | 1.72 | 0.0944
1.72 | 0.1042 | 1.72 | 0.0944
1.73 | 0.1044 | 1.73 | 0.0948
1.73 | 0.1044 | 1.74 | 0.095
1.74 | 0.1045 | 1.75 | 0.0952
1.75 | 0.1046 | 1.76 | 0.0954
1.76 | 0.1048 | 1.77 | 0.0958
1.77 | 0.105 | 1.77 | 0.096
1.78 | 0.1052 | 1.78 | 0.0964
1.78 | 0.1056 | 1.79 | 0.0966
1.79 | 0.1058 | 1.8 | 0.097
1.8 | 0.1062 | 1.81 | 0.0976
1.81 | 0.1068 | 1.82 | 0.098
1.82 | 0.1074 | 1.82 | 0.0988
1.83 | 0.108 | 1.83 | 0.0992
1.83 | 0.1086 | 1.84 | 0.1
1.84 | 0.1093 | 1.85 | 0.1004
1.85 | 0.1102 | 1.86 | 0.101
1.86 | 0.1111 | 1.87 | 0.102
1.87 | 0.1122 | 1.87 | 0.103
1.88 | 0.1135 | 1.88 | 0.1046
1.88 | 0.1147 | 1.89 | 0.106
1.89 | 0.1165 | 1.9 | 0.108
1.9 | 0.1186 | 1.91 | 0.1102
1.91 | 0.121 | 1.92 | 0.1132
1.92 | 0.1235 | 1.92 | 0.1166
1.93 | 0.1265 | 1.93 | 0.1214
1.93 | 0.1294 | 1.94 | 0.1274
1.94 | 0.1322 | 1.95 | 0.1354
1.95 | 0.1349 | 1.96 | 0.1454
1.96 | 0.1373 | 1.97 | 0.1536
1.97 | 0.1393 | 1.97 | 0.1546
1.98 | 0.1409 | 1.98 | 0.1506
1.98 | 0.1421 | 1.99 | 0.1456
1.99 | 0.1427 | 2 | 0.1414
2 | 0.1427 | 2.01 | 0.1384
2.01 | 0.1423 | 2.02 | 0.1358
2.02 | 0.1415 | 2.02 | 0.0396
2.02 | 0.1415 | 2.02 | 0.0186
2.02 | 0.0361 | 2.03 | 0.0162
2.03 | 0.014 | 2.03 | -0.094
2.03 | 0.0122 | 2.04 | -0.0956
2.03 | -0.1044 | 2.05 | -0.0976
2.04 | -0.0908 | 2.06 | -0.098
2.05 | -0.0922 | 2.07 | -0.0978
2.06 | -0.0928 | 2.07 | -0.097
2.07 | -0.093 | 2.08 | -0.0962
2.08 | -0.093 | 2.09 | -0.0952
2.08 | -0.0928 | 2.1 | -0.0946
2.09 | -0.0926 | 2.11 | -0.0938
2.1 | -0.0924 | 2.12 | -0.0932
2.11 | -0.092 | 2.12 | -0.0926
2.12 | -0.0919 | 2.13 | -0.092
2.13 | -0.0918 | 2.14 | -0.0914
2.13 | -0.0919 | 2.15 | -0.091
2.14 | -0.092 | 2.16 | -0.0908
2.15 | -0.0923 | 2.17 | -0.0904
2.16 | -0.0924 | 2.17 | -0.0904
2.17 | -0.0929 | 2.18 | -0.0902
2.18 | -0.0935 | 2.19 | -0.09
2.18 | -0.0937 | 2.2 | -0.09
2.19 | -0.0942 | 2.21 | -0.09
2.2 | -0.0946 | 2.22 | -0.0904
2.21 | -0.0948 | 2.22 | -0.0906
2.22 | -0.0953 | 2.23 | -0.0908
2.23 | -0.0958 | 2.24 | -0.0906
2.23 | -0.0962 | 2.25 | -0.091
2.24 | -0.0967 | 2.26 | -0.0916
2.25 | -0.0972 | 2.27 | -0.0922
2.26 | -0.0978 | 2.27 | -0.093
2.27 | -0.0984 | 2.28 | -0.0938
2.28 | -0.0991 | 2.29 | -0.0948
2.28 | -0.0997 | 2.3 | -0.0958
2.29 | -0.1003 | 2.31 | -0.0968
2.3 | -0.1009 | 2.32 | -0.0976
2.31 | -0.1016 | 2.32 | -0.0986
2.32 | -0.1025 | 2.33 | -0.0992
2.33 | -0.1032 | 2.34 | -0.0998
2.33 | -0.1039 | 2.35 | -0.1002
2.34 | -0.1048 | 2.36 | -0.1006
2.35 | -0.1056 | 2.37 | -0.101
2.36 | -0.1062 | 2.37 | -0.1012
2.37 | -0.1069 | 2.38 | -0.1016
2.38 | -0.1075 | 2.39 | -0.1018
2.38 | -0.1081 | 2.4 | -0.1018
2.39 | -0.1087 | 2.41 | -0.102
2.4 | -0.1091 | 2.42 | -0.102
2.41 | -0.1093 | 2.42 | -0.1022
2.42 | -0.1096 | 2.43 | -0.102
2.43 | -0.1096 | 2.44 | -0.1022
2.43 | -0.1096 | 2.45 | -0.1022
2.44 | -0.1094 | 2.46 | -0.1024
2.45 | -0.1093 | 2.47 | -0.1026
2.46 | -0.1091 | 2.47 | -0.1026
2.47 | -0.109 | 2.48 | -0.1026
2.48 | -0.1086 | 2.49 | -0.1026
2.48 | -0.1078 | 2.5 | -0.1026
2.49 | -0.1076 | 2.51 | -0.1026
2.5 | -0.1075 | 2.52 | -0.1024
2.51 | -0.1075 | 2.52 | -0.102
2.52 | -0.1067 | 2.53 | -0.1018
2.53 | -0.1066 | 2.53 | -0.0358
2.53 | -0.1066 | 2.54 | -0.0124
2.53 | -0.1066 | 2.55 | -0.0096
2.53 | -0.0316 | 2.55 | 0.051
2.54 | -0.01 | 2.56 | 0.0774
2.55 | -0.0071 | 2.57 | 0.081
2.55 | -0.0068 | 2.57 | 0.0826
2.56 | 0.0754 | 2.58 | 0.0838
2.57 | 0.0776 | 2.59 | 0.0844
2.58 | 0.0786 | 2.6 | 0.085
2.58 | 0.0793 | 2.61 | 0.0856
2.59 | 0.0797 | 2.62 | 0.086
2.6 | 0.0802 | 2.62 | 0.0862
2.61 | 0.0805 | 2.63 | 0.0866
2.62 | 0.081 | 2.64 | 0.0868
2.63 | 0.0815 | 2.65 | 0.0868
2.63 | 0.0817 | 2.66 | 0.087
2.64 | 0.082 | 2.67 | 0.087
2.65 | 0.0822 | 2.67 | 0.087
2.66 | 0.0826 | 2.68 | 0.087
2.67 | 0.0828 | 2.69 | 0.087
2.68 | 0.0829 | 2.7 | 0.087
2.68 | 0.0832 | 2.71 | 0.087
2.69 | 0.0834 | 2.72 | 0.087
2.7 | 0.0836 | 2.72 | 0.087
2.71 | 0.0836 | 2.73 | 0.087
2.72 | 0.0839 | 2.74 | 0.087
2.73 | 0.0841 | 2.75 | 0.087
2.73 | 0.0844 | 2.76 | 0.087
2.74 | 0.0846 | 2.77 | 0.0872
2.75 | 0.085 | 2.77 | 0.0874
2.76 | 0.0853 | 2.78 | 0.0874
2.77 | 0.0859 | 2.79 | 0.0874
2.78 | 0.0863 | 2.8 | 0.0876
2.78 | 0.0869 | 2.81 | 0.0878
2.79 | 0.0876 | 2.82 | 0.088
2.8 | 0.0882 | 2.82 | 0.0884
2.81 | 0.0888 | 2.83 | 0.0886
2.82 | 0.0894 | 2.84 | 0.0888
2.83 | 0.0901 | 2.85 | 0.089
2.83 | 0.0908 | 2.86 | 0.0896
2.84 | 0.0914 | 2.87 | 0.09
2.85 | 0.0922 | 2.87 | 0.0906
2.86 | 0.0929 | 2.88 | 0.0912
2.87 | 0.0937 | 2.89 | 0.092
2.88 | 0.0949 | 2.9 | 0.0928
2.88 | 0.096 | 2.91 | 0.0938
2.89 | 0.0972 | 2.92 | 0.0948
2.9 | 0.0985 | 2.92 | 0.0962
2.91 | 0.1001 | 2.93 | 0.098
2.92 | 0.1018 | 2.94 | 0.1
2.93 | 0.1036 | 2.95 | 0.1026
2.93 | 0.1054 | 2.96 | 0.1058
2.94 | 0.1074 | 2.97 | 0.1098
2.95 | 0.1094 | 2.97 | 0.1148
2.96 | 0.1114 | 2.98 | 0.1208
2.97 | 0.1134 | 2.99 | 0.1274
2.98 | 0.1153 | 3 | 0.1328
2.98 | 0.1174 | 3.01 | 0.1354
2.99 | 0.1192 | 3.02 | 0.1344
3 | 0.1207 | 3.02 | 0.132
3.01 | 0.1222 | 3.03 | 0.1296
3.02 | 0.123 | 3.04 | 0.1274
3.03 | 0.1235 | 3.05 | 0.1254
3.03 | 0.123 | 3.05 | 0.0358
3.04 | 0.1222 | 3.06 | 0.0156
3.05 | 0.121 | 3.07 | 0.0136
3.05 | 0.121 | 3.07 | 0.0122
3.05 | 0.0334 | 3.07 | -0.089
3.06 | 0.0121 | 3.08 | -0.0912
3.07 | 0.0101 | 3.09 | -0.0924
3.07 | -0.0841 | 3.1 | -0.0928
3.08 | -0.0762 | 3.11 | -0.0926
3.08 | -0.078 | 3.12 | -0.0924
3.09 | -0.0791 | 3.12 | -0.0918
3.1 | -0.0796 | 3.13 | -0.091
3.11 | -0.0799 | 3.14 | -0.0904
3.12 | -0.0802 | 3.15 | -0.0896
3.13 | -0.0802 | 3.16 | -0.089
3.13 | -0.0802 | 3.17 | -0.0884
3.14 | -0.08 | 3.17 | -0.0878
3.15 | -0.0802 | 3.18 | -0.0872
3.16 | -0.0802 | 3.19 | -0.0868
3.17 | -0.0802 | 3.2 | -0.0864
3.18 | -0.0803 | 3.21 | -0.086
3.18 | -0.0804 | 3.22 | -0.0858
3.19 | -0.0805 | 3.22 | -0.0856
3.2 | -0.0808 | 3.23 | -0.0854
3.21 | -0.0811 | 3.24 | -0.0852
3.22 | -0.0816 | 3.25 | -0.0852
3.23 | -0.082 | 3.26 | -0.085
3.23 | -0.0824 | 3.27 | -0.0852
3.24 | -0.0829 | 3.27 | -0.0852
3.25 | -0.0834 | 3.28 | -0.0856
3.26 | -0.0839 | 3.29 | -0.0858
3.27 | -0.0844 | 3.3 | -0.0862
3.28 | -0.0847 | 3.31 | -0.0864
3.28 | -0.085 | 3.32 | -0.087
3.29 | -0.0854 | 3.32 | -0.0878
3.3 | -0.0857 | 3.33 | -0.0884
3.31 | -0.0862 | 3.34 | -0.0892
3.32 | -0.0866 | 3.35 | -0.09
3.33 | -0.0871 | 3.36 | -0.0906
3.33 | -0.0876 | 3.37 | -0.0914
3.34 | -0.0881 | 3.37 | -0.092
3.35 | -0.0883 | 3.38 | -0.0926
3.36 | -0.0888 | 3.39 | -0.093
3.37 | -0.0895 | 3.4 | -0.0936
3.38 | -0.09 | 3.41 | -0.094
3.38 | -0.0907 | 3.42 | -0.0942
3.39 | -0.0913 | 3.42 | -0.0944
3.4 | -0.0922 | 3.43 | -0.0948
3.41 | -0.0929 | 3.44 | -0.0948
3.42 | -0.0935 | 3.45 | -0.0952
3.43 | -0.0943 | 3.46 | -0.0954
3.43 | -0.095 | 3.47 | -0.0956
3.44 | -0.0959 | 3.47 | -0.0958
3.45 | -0.0966 | 3.48 | -0.0962
3.46 | -0.0974 | 3.49 | -0.0964
3.47 | -0.0982 | 3.5 | -0.0966
3.48 | -0.0988 | 3.51 | -0.0968
3.48 | -0.0995 | 3.52 | -0.0972
3.49 | -0.1 | 3.52 | -0.0974
3.5 | -0.1004 | 3.53 | -0.0976
3.51 | -0.1007 | 3.54 | -0.0978
3.52 | -0.1009 | 3.55 | -0.098
3.53 | -0.101 | 3.56 | -0.0982
3.53 | -0.101 | 3.57 | -0.098
3.54 | -0.101 | 3.57 | -0.0332
3.55 | -0.101 | 3.57 | -0.0114
3.56 | -0.1009 | 3.58 | -0.0086
3.57 | -0.1009 | 3.58 | -0.0072
3.57 | -0.101 | 3.59 | 0.0738
3.57 | -0.0302 | 3.6 | 0.0776
3.58 | -0.0091 | 3.61 | 0.079
3.58 | -0.0062 | 3.62 | 0.08
3.58 | -0.006 | 3.62 | 0.0806
3.59 | 0.0696 | 3.63 | 0.0808
3.6 | 0.072 | 3.64 | 0.0812
3.61 | 0.0731 | 3.65 | 0.0816
3.62 | 0.0736 | 3.66 | 0.0818
3.63 | 0.0739 | 3.67 | 0.082
3.63 | 0.0742 | 3.67 | 0.082
3.64 | 0.0744 | 3.68 | 0.0822
3.65 | 0.0746 | 3.69 | 0.0822
3.66 | 0.0748 | 3.7 | 0.0822
3.67 | 0.0749 | 3.71 | 0.082
3.68 | 0.0751 | 3.72 | 0.082
3.68 | 0.0752 | 3.72 | 0.0818
3.69 | 0.0755 | 3.73 | 0.0816
3.7 | 0.0758 | 3.74 | 0.0816
3.71 | 0.0762 | 3.75 | 0.0814
3.72 | 0.0764 | 3.76 | 0.0812
3.73 | 0.0767 | 3.77 | 0.081
3.73 | 0.0768 | 3.77 | 0.081
3.74 | 0.077 | 3.78 | 0.081
3.75 | 0.0774 | 3.79 | 0.081
3.76 | 0.0776 | 3.8 | 0.081
3.77 | 0.0779 | 3.81 | 0.081
3.78 | 0.0782 | 3.82 | 0.081
3.78 | 0.0785 | 3.82 | 0.081
3.79 | 0.0787 | 3.83 | 0.0812
3.8 | 0.0792 | 3.84 | 0.0814
3.81 | 0.0797 | 3.85 | 0.0816
3.82 | 0.0802 | 3.86 | 0.0818
3.83 | 0.0808 | 3.87 | 0.082
3.83 | 0.0814 | 3.87 | 0.0824
3.84 | 0.082 | 3.88 | 0.0828
3.85 | 0.0824 | 3.89 | 0.0832
3.86 | 0.0832 | 3.9 | 0.0834
3.87 | 0.0839 | 3.91 | 0.084
3.88 | 0.0845 | 3.92 | 0.0846
3.88 | 0.0853 | 3.92 | 0.0852
3.89 | 0.0862 | 3.93 | 0.086
3.9 | 0.087 | 3.94 | 0.0868
3.91 | 0.0881 | 3.95 | 0.088
3.92 | 0.0889 | 3.96 | 0.0894
3.93 | 0.0901 | 3.97 | 0.091
3.93 | 0.0912 | 3.97 | 0.093
3.94 | 0.0926 | 3.98 | 0.0954
3.95 | 0.0941 | 3.99 | 0.0984
3.96 | 0.0955 | 4 | 0.102
3.97 | 0.0972 | 4.01 | 0.1064
3.98 | 0.099 | 4.02 | 0.111
3.98 | 0.1009 | 4.02 | 0.1158
3.99 | 0.1028 | 4.03 | 0.1196
4 | 0.1048 | 4.04 | 0.1218
4.01 | 0.1067 | 4.05 | 0.1222
4.02 | 0.1085 | 4.06 | 0.1214
4.03 | 0.1099 | 4.07 | 0.1198
4.03 | 0.111 | 4.07 | 0.1182
4.04 | 0.1115 | 4.08 | 0.1166
4.05 | 0.1115 | 4.08 | 0.0376
4.06 | 0.1111 | 4.09 | 0.014
4.07 | 0.1106 | 4.1 | 0.0118
4.08 | 0.1099 | 4.1 | -0.015
4.08 | 0.1091 | 4.11 | -0.0848
4.08 | 0.1091 | 4.12 | -0.0872
4.08 | 0.0313 | 4.12 | -0.0886
4.09 | 0.011 | 4.13 | -0.0892
4.1 | 0.009 | 4.14 | -0.0894
4.1 | -0.0726 | 4.15 | -0.089
4.11 | -0.0688 | 4.16 | -0.0884
4.12 | -0.0707 | 4.17 | -0.0876
4.13 | -0.072 | 4.17 | -0.0868
4.13 | -0.0728 | 4.18 | -0.086
4.14 | -0.0733 | 4.19 | -0.0852
4.15 | -0.0736 | 4.2 | -0.0844
4.16 | -0.0738 | 4.21 | -0.0836
4.17 | -0.0739 | 4.22 | -0.083
4.18 | -0.074 | 4.22 | -0.0824
4.18 | -0.074 | 4.23 | -0.082
4.19 | -0.074 | 4.24 | -0.0816
4.2 | -0.0742 | 4.25 | -0.0812
4.21 | -0.0742 | 4.26 | -0.081
4.22 | -0.0743 | 4.27 | -0.0806
4.23 | -0.0744 | 4.27 | -0.0806
4.23 | -0.0745 | 4.28 | -0.0804
4.24 | -0.0748 | 4.29 | -0.0804
4.25 | -0.0752 | 4.3 | -0.0802
4.26 | -0.0755 | 4.31 | -0.0804
4.27 | -0.076 | 4.32 | -0.0804
4.28 | -0.0766 | 4.32 | -0.0806
4.28 | -0.077 | 4.33 | -0.0808
4.29 | -0.0776 | 4.34 | -0.0812
4.3 | -0.0781 | 4.35 | -0.0814
4.31 | -0.0788 | 4.36 | -0.082
4.32 | -0.0792 | 4.37 | -0.0826
4.33 | -0.0796 | 4.37 | -0.083
4.33 | -0.08 | 4.38 | -0.0838
4.34 | -0.0806 | 4.39 | -0.0846
4.35 | -0.0812 | 4.4 | -0.0854
4.36 | -0.0817 | 4.41 | -0.0862
4.37 | -0.0823 | 4.42 | -0.087
4.38 | -0.0828 | 4.42 | -0.0878
4.38 | -0.0833 | 4.43 | -0.0884
4.39 | -0.084 | 4.44 | -0.0892
4.4 | -0.0845 | 4.45 | -0.0896
4.41 | -0.085 | 4.46 | -0.09
4.42 | -0.0854 | 4.47 | -0.0904
4.43 | -0.0851 | 4.47 | -0.0908
4.43 | -0.0856 | 4.48 | -0.0912
4.44 | -0.0863 | 4.49 | -0.0914
4.45 | -0.087 | 4.5 | -0.0918
4.46 | -0.0878 | 4.51 | -0.0922
4.47 | -0.0886 | 4.52 | -0.0926
4.48 | -0.0894 | 4.52 | -0.093
4.48 | -0.0902 | 4.53 | -0.0932
4.49 | -0.0912 | 4.54 | -0.0936
4.5 | -0.092 | 4.55 | -0.094
4.51 | -0.0929 | 4.56 | -0.094
4.52 | -0.0936 | 4.57 | -0.0944
4.53 | -0.0943 | 4.57 | -0.0948
4.53 | -0.0952 | 4.58 | -0.0952
4.54 | -0.0959 | 4.59 | -0.0954
4.55 | -0.0964 | 4.6 | -0.0958
4.56 | -0.097 | 4.6 | -0.0338
4.57 | -0.0976 | 4.61 | -0.011
4.58 | -0.0979 | 4.62 | -0.0082
4.58 | -0.098 | 4.62 | 0.0492
4.59 | -0.0982 | 4.62 | 0.072
4.6 | -0.0984 | 4.63 | 0.076
4.6 | -0.0274 | 4.64 | 0.0772
4.61 | -0.0089 | 4.65 | 0.078
4.62 | -0.0059 | 4.66 | 0.0786
4.62 | -0.0058 | 4.67 | 0.0792
4.63 | 0.0666 | 4.67 | 0.0796
4.63 | 0.069 | 4.68 | 0.08
4.64 | 0.0701 | 4.69 | 0.0802
4.65 | 0.0707 | 4.7 | 0.0804
4.66 | 0.071 | 4.71 | 0.0806
4.67 | 0.0712 | 4.72 | 0.0806
4.68 | 0.0713 | 4.72 | 0.0806
4.68 | 0.0713 | 4.73 | 0.0804
4.69 | 0.0714 | 4.74 | 0.0802
4.7 | 0.0716 | 4.75 | 0.08
4.71 | 0.0718 | 4.76 | 0.08
4.72 | 0.0719 | 4.77 | 0.0798
4.73 | 0.072 | 4.77 | 0.0794
4.73 | 0.0722 | 4.78 | 0.0794
4.74 | 0.0726 | 4.79 | 0.0792
4.75 | 0.073 | 4.8 | 0.079
4.76 | 0.0733 | 4.81 | 0.079
4.77 | 0.0738 | 4.82 | 0.0788
4.78 | 0.0744 | 4.82 | 0.0788
4.78 | 0.0746 | 4.83 | 0.0784
4.79 | 0.0751 | 4.84 | 0.0784
4.8 | 0.0755 | 4.85 | 0.0784
4.81 | 0.0758 | 4.86 | 0.0784
4.82 | 0.0763 | 4.87 | 0.0786
4.83 | 0.0766 | 4.87 | 0.0786
4.83 | 0.0772 | 4.88 | 0.0788
4.84 | 0.0776 | 4.89 | 0.0788
4.85 | 0.0781 | 4.9 | 0.0792
4.86 | 0.0786 | 4.91 | 0.0794
4.87 | 0.0792 | 4.92 | 0.0798
4.88 | 0.0798 | 4.92 | 0.08
4.88 | 0.0805 | 4.93 | 0.0806
4.89 | 0.0811 | 4.94 | 0.081
4.9 | 0.0818 | 4.95 | 0.0816
4.91 | 0.0826 | 4.96 | 0.0822
4.92 | 0.0834 | 4.97 | 0.083
4.93 | 0.084 | 4.97 | 0.0838
4.93 | 0.0847 | 4.98 | 0.085
4.94 | 0.0856 | 4.99 | 0.0862
4.95 | 0.0864 | 5 | 0.0878
4.96 | 0.0875 | 5.01 | 0.0898
4.97 | 0.0886 | 5.02 | 0.092
4.98 | 0.0896 | 5.02 | 0.0948
4.98 | 0.091 | 5.03 | 0.0982
4.99 | 0.0924 | 5.04 | 0.102
5 | 0.0941 | 5.05 | 0.106
5.01 | 0.0956 | 5.06 | 0.1098
5.02 | 0.0974 | 5.07 | 0.113
5.03 | 0.0992 | 5.07 | 0.1152
5.03 | 0.1012 | 5.08 | 0.116
5.04 | 0.1027 | 5.09 | 0.1158
5.05 | 0.1038 | 5.1 | 0.115
5.06 | 0.105 | 5.11 | 0.1138
5.07 | 0.1058 | 5.12 | 0.1124
5.08 | 0.1063 | 5.12 | 0.0356
5.08 | 0.1066 | 5.12 | 0.013
5.09 | 0.1067 | 5.13 | 0.011
5.1 | 0.1066 | 5.13 | -0.0682
5.11 | 0.1062 | 5.14 | -0.0832
5.12 | 0.1057 | 5.15 | -0.086
5.12 | 0.1057 | 5.16 | -0.0874
5.12 | 0.0286 | 5.17 | -0.0884
5.13 | 0.0106 | 5.17 | -0.0884
5.13 | 0.0083 | 5.18 | -0.0882
5.13 | 0.0082 | 5.19 | -0.0878
5.14 | -0.067 | 5.2 | -0.087
5.15 | -0.0691 | 5.21 | -0.0862
5.16 | -0.0706 | 5.22 | -0.0854
5.17 | -0.0714 | 5.22 | -0.0844
5.18 | -0.0719 | 5.23 | -0.0836
5.18 | -0.0722 | 5.24 | -0.083
5.19 | -0.0724 | 5.25 | -0.0824
5.2 | -0.0725 | 5.26 | -0.0818
5.21 | -0.0726 | 5.27 | -0.0812
5.22 | -0.0726 | 5.27 | -0.0806
5.23 | -0.0727 | 5.28 | -0.0802
5.23 | -0.0727 | 5.29 | -0.08
5.24 | -0.0728 | 5.3 | -0.0796
5.25 | -0.073 | 5.31 | -0.0794
5.26 | -0.073 | 5.32 | -0.0792
5.27 | -0.0731 | 5.32 | -0.0792
5.28 | -0.0732 | 5.33 | -0.079
5.28 | -0.0734 | 5.34 | -0.079
5.29 | -0.0737 | 5.35 | -0.079
5.3 | -0.074 | 5.36 | -0.079
5.31 | -0.0745 | 5.37 | -0.079
5.32 | -0.0748 | 5.37 | -0.0792
5.33 | -0.0755 | 5.38 | -0.0794
5.33 | -0.076 | 5.39 | -0.0798
5.34 | -0.0766 | 5.4 | -0.0802
5.35 | -0.0772 | 5.41 | -0.0806
5.36 | -0.0776 | 5.42 | -0.0812
5.37 | -0.0781 | 5.42 | -0.0818
5.38 | -0.0786 | 5.43 | -0.0824
5.38 | -0.079 | 5.44 | -0.0832
5.39 | -0.0792 | 5.45 | -0.0838
5.4 | -0.0797 | 5.46 | -0.0846
5.41 | -0.08 | 5.47 | -0.0852
5.42 | -0.0806 | 5.47 | -0.086
5.43 | -0.0811 | 5.48 | -0.0862
5.43 | -0.0817 | 5.49 | -0.0866
5.44 | -0.0823 | 5.5 | -0.0872
5.45 | -0.083 | 5.51 | -0.0876
5.46 | -0.0836 | 5.52 | -0.088
5.47 | -0.0841 | 5.52 | -0.0884
5.48 | -0.0851 | 5.53 | -0.0886
5.48 | -0.0857 | 5.54 | -0.089
5.49 | -0.0866 | 5.55 | -0.0894
5.5 | -0.0875 | 5.56 | -0.0896
5.51 | -0.0883 | 5.57 | -0.09
5.52 | -0.0893 | 5.57 | -0.0904
5.53 | -0.0902 | 5.58 | -0.0908
5.53 | -0.0913 | 5.59 | -0.091
5.54 | -0.0911 | 5.6 | -0.0914
5.55 | -0.0914 | 5.61 | -0.0918
5.56 | -0.0922 | 5.62 | -0.0922
5.57 | -0.0926 | 5.62 | -0.0924
5.58 | -0.0935 | 5.63 | -0.0928
5.58 | -0.0937 | 5.63 | -0.033
5.59 | -0.0936 | 5.64 | -0.0106
5.6 | -0.0942 | 5.65 | -0.008
5.61 | -0.0947 | 5.65 | 0.0478
5.62 | -0.0948 | 5.66 | 0.0698
5.63 | -0.0948 | 5.67 | 0.0736
5.63 | -0.0947 | 5.67 | 0.0746
5.63 | -0.0947 | 5.68 | 0.0754
5.63 | -0.0272 | 5.69 | 0.0758
5.64 | -0.0086 | 5.7 | 0.0764
5.65 | -0.0058 | 5.71 | 0.0768
5.65 | -0.0055 | 5.72 | 0.077
5.66 | 0.0634 | 5.72 | 0.0774
5.67 | 0.0658 | 5.73 | 0.0774
5.68 | 0.067 | 5.74 | 0.0774
5.68 | 0.0674 | 5.75 | 0.0774
5.69 | 0.0678 | 5.76 | 0.0772
5.7 | 0.0679 | 5.77 | 0.077
5.71 | 0.0679 | 5.77 | 0.0768
5.72 | 0.0679 | 5.78 | 0.0766
5.73 | 0.0679 | 5.79 | 0.0762
5.73 | 0.0679 | 5.8 | 0.076
5.74 | 0.0679 | 5.81 | 0.0758
5.75 | 0.0679 | 5.82 | 0.0756
5.76 | 0.068 | 5.82 | 0.0754
5.77 | 0.068 | 5.83 | 0.0752
5.78 | 0.0682 | 5.84 | 0.0752
5.78 | 0.0683 | 5.85 | 0.075
5.79 | 0.0685 | 5.86 | 0.075
5.8 | 0.0688 | 5.87 | 0.0748
5.81 | 0.069 | 5.87 | 0.0748
5.82 | 0.0692 | 5.88 | 0.0748
5.83 | 0.0696 | 5.89 | 0.075
5.83 | 0.07 | 5.9 | 0.075
5.84 | 0.0706 | 5.91 | 0.075
5.85 | 0.071 | 5.92 | 0.075
5.86 | 0.0715 | 5.92 | 0.0752
5.87 | 0.0719 | 5.93 | 0.0754
5.88 | 0.0724 | 5.94 | 0.0758
5.88 | 0.0727 | 5.95 | 0.076
5.89 | 0.0733 | 5.96 | 0.0764
5.9 | 0.0738 | 5.97 | 0.0768
5.91 | 0.0743 | 5.97 | 0.0772
5.92 | 0.0748 | 5.98 | 0.0776
5.93 | 0.0755 | 5.99 | 0.0782
5.93 | 0.0761 | 6 | 0.079
5.94 | 0.0768 | 6.01 | 0.08
5.95 | 0.0775 | 6.02 | 0.081
5.96 | 0.0782 | 6.02 | 0.0822
5.97 | 0.079 | 6.03 | 0.0836
5.98 | 0.0797 | 6.04 | 0.0854
5.98 | 0.0806 | 6.05 | 0.0878
5.99 | 0.082 | 6.06 | 0.0902
6 | 0.083 | 6.07 | 0.0932
6.01 | 0.0842 | 6.07 | 0.0964
6.02 | 0.0856 | 6.08 | 0.0998
6.03 | 0.0869 | 6.09 | 0.1032
6.03 | 0.0886 | 6.1 | 0.1062
6.04 | 0.0904 | 6.11 | 0.1084
6.05 | 0.0922 | 6.12 | 0.1096
6.06 | 0.0941 | 6.12 | 0.11
6.07 | 0.0958 | 6.13 | 0.1098
6.08 | 0.0974 | 6.14 | 0.109
6.08 | 0.0986 | 6.15 | 0.1078
6.09 | 0.0996 | 6.15 | 0.0326
6.1 | 0.1 | 6.16 | 0.0124
6.11 | 0.1003 | 6.17 | 0.0104
6.12 | 0.1004 | 6.17 | 0.009
6.13 | 0.1007 | 6.17 | -0.0802
6.13 | 0.1006 | 6.18 | -0.0828
6.14 | 0.1003 | 6.19 | -0.0842
6.15 | 0.1001 | 6.2 | -0.0846
6.15 | 0.1001 | 6.21 | -0.0846
6.15 | 0.0281 | 6.22 | -0.0842
6.16 | 0.0104 | 6.22 | -0.0834
6.17 | 0.0079 | 6.23 | -0.0824
6.17 | 0.0078 | 6.24 | -0.0816
6.18 | -0.0635 | 6.25 | -0.0806
6.18 | -0.0658 | 6.26 | -0.0796
6.19 | -0.0671 | 6.27 | -0.0788
6.2 | -0.068 | 6.27 | -0.0776
6.21 | -0.0685 | 6.28 | -0.077
6.22 | -0.0688 | 6.29 | -0.0764
6.23 | -0.0689 | 6.3 | -0.0758
6.23 | -0.0689 | 6.31 | -0.0752
6.24 | -0.069 | 6.32 | -0.0748
6.25 | -0.069 | 6.32 | -0.0744
6.26 | -0.069 | 6.33 | -0.0742
6.27 | -0.069 | 6.34 | -0.0738
6.28 | -0.069 | 6.35 | -0.0736
6.28 | -0.0691 | 6.36 | -0.0736
6.29 | -0.0691 | 6.37 | -0.0734
6.3 | -0.0692 | 6.37 | -0.0734
6.31 | -0.0694 | 6.38 | -0.0734
6.32 | -0.0695 | 6.39 | -0.0734
6.33 | -0.0697 | 6.4 | -0.0732
6.33 | -0.0698 | 6.41 | -0.0732
6.34 | -0.0701 | 6.42 | -0.0736
6.35 | -0.0704 | 6.42 | -0.0738
6.36 | -0.0708 | 6.43 | -0.074
6.37 | -0.0713 | 6.44 | -0.0742
6.38 | -0.0718 | 6.45 | -0.0746
6.38 | -0.0722 | 6.46 | -0.075
6.39 | -0.0728 | 6.47 | -0.0754
6.4 | -0.0733 | 6.47 | -0.076
6.41 | -0.0738 | 6.48 | -0.0766
6.42 | -0.0743 | 6.49 | -0.0772
6.43 | -0.0749 | 6.5 | -0.078
6.43 | -0.0756 | 6.51 | -0.0786
6.44 | -0.0761 | 6.52 | -0.0794
6.45 | -0.0764 | 6.52 | -0.08
6.46 | -0.0769 | 6.53 | -0.0806
6.47 | -0.0774 | 6.54 | -0.0812
6.48 | -0.0779 | 6.55 | -0.082
6.48 | -0.0786 | 6.56 | -0.0826
6.49 | -0.0792 | 6.57 | -0.083
6.5 | -0.0797 | 6.57 | -0.0836
6.51 | -0.0804 | 6.58 | -0.084
6.52 | -0.0811 | 6.59 | -0.0846
6.53 | -0.0818 | 6.6 | -0.085
6.53 | -0.0826 | 6.61 | -0.0856
6.54 | -0.0833 | 6.62 | -0.086
6.55 | -0.084 | 6.62 | -0.0866
6.56 | -0.0848 | 6.63 | -0.0872
6.57 | -0.0858 | 6.64 | -0.0878
6.58 | -0.0864 | 6.65 | -0.0882
6.58 | -0.087 | 6.66 | -0.0888
6.59 | -0.0413 | 6.67 | -0.0894
6.6 | -0.039 | 6.67 | -0.0302
6.61 | -0.038 | 6.67 | -0.0104
6.62 | -0.0376 | 6.68 | -0.0078
6.63 | -0.0373 | 6.68 | -0.0064
6.63 | -0.0368 | 6.69 | 0.0674
6.64 | -0.0365 | 6.7 | 0.071
6.65 | -0.0364 | 6.71 | 0.072
6.66 | -0.0361 | 6.72 | 0.0726
6.67 | -0.036 | 6.72 | 0.0734
6.67 | -0.036 | 6.73 | 0.0738
6.67 | -0.002 | 6.74 | 0.0742
6.68 | -0.0002 | 6.75 | 0.0744
6.68 | -0.0001 | 6.76 | 0.0748
6.68 | 0 | 6.77 | 0.0748
6.69 | 0.0326 | 6.77 | 0.0748
6.7 | 0.0328 | 6.78 | 0.0746
6.71 | 0.0326 | 6.79 | 0.0744
6.72 | 0.0322 | 6.8 | 0.0738
6.73 | 0.0322 | 6.81 | 0.0734
6.73 | 0.0322 | 6.82 | 0.0732
6.74 | 0.032 | 6.82 | 0.073
6.75 | 0.0322 | 6.83 | 0.0726
6.76 | 0.032 | 6.84 | 0.0724
6.77 | 0.0322 | 6.85 | 0.0722
6.78 | 0.0322 | 6.86 | 0.072
6.78 | 0.0322 | 6.87 | 0.0718
6.79 | 0.0322 | 6.87 | 0.0716
6.8 | 0.0322 | 6.88 | 0.0716
6.81 | 0.0323 | 6.89 | 0.0714
6.82 | 0.0323 | 6.9 | 0.0714
6.83 | 0.0323 | 6.91 | 0.0716
6.83 | 0.0324 | 6.92 | 0.0716
6.84 | 0.0324 | 6.92 | 0.0716
6.85 | 0.0325 | 6.93 | 0.0718
6.86 | 0.0325 | 6.94 | 0.0718
6.87 | 0.0325 | 6.95 | 0.072
6.88 | 0.0326 | 6.96 | 0.0722
6.88 | 0.0326 | 6.97 | 0.0724
6.89 | 0.0326 | 6.97 | 0.0726
6.9 | 0.0328 | 6.98 | 0.073
6.91 | 0.0329 | 6.99 | 0.0734
6.92 | 0.0329 | 7 | 0.0738
6.93 | 0.033 | 7.01 | 0.0742
6.93 | 0.0331 | 7.02 | 0.0748
6.94 | 0.0332 | 7.02 | 0.0754
6.95 | 0.0334 | 7.03 | 0.0762
6.96 | 0.0335 | 7.04 | 0.077
6.97 | 0.0337 | 7.05 | 0.0782
6.98 | 0.034 | 7.06 | 0.0794
6.98 | 0.0343 | 7.07 | 0.081
6.99 | 0.035 | 7.07 | 0.0828
7 | 0.0358 | 7.08 | 0.0848
7.01 | 0.0366 | 7.09 | 0.0872
7.02 | 0.0378 | 7.1 | 0.09
7.03 | 0.039 | 7.11 | 0.093
7.03 | 0.0404 | 7.12 | 0.0964
7.04 | 0.0418 | 7.12 | 0.0996
7.05 | 0.0428 | 7.13 | 0.1026
7.06 | 0.0438 | 7.14 | 0.105
7.07 | 0.0446 | 7.15 | 0.1066
7.08 | 0.0455 | 7.16 | 0.1072
7.08 | 0.0462 | 7.17 | 0.107
7.09 | 0.047 | 7.17 | 0.1062
7.1 | 0.0473 | 7.18 | 0.1054
7.11 | 0.048 | 7.18 | 0.0486
7.12 | 0.0474 | 7.19 | 0.0118
7.13 | 0.0476 | 7.2 | 0.0098
7.13 | 0.0473 | 7.2 | 0.0084
7.14 | 0.046 | 7.21 | -0.0786
7.15 | 0.0466 | 7.22 | -0.0816
7.16 | 0.0473 | 7.22 | -0.083
7.17 | 0.0476 | 7.23 | -0.0836
7.18 | 0.0487 | 7.24 | -0.0836
7.18 | 0.0508 | 7.25 | -0.083
7.18 | 0.0508 | 7.26 | -0.0822
7.18 | 0.0078 | 7.27 | -0.0814
7.19 | 0.0013 | 7.27 | -0.0804
7.2 | 0.0007 | 7.28 | -0.0794
7.2 | -0.0383 | 7.29 | -0.0786
7.21 | -0.0414 | 7.3 | -0.0778
7.22 | -0.0424 | 7.31 | -0.077
7.23 | -0.0422 | 7.32 | -0.0764
7.23 | -0.0419 | 7.32 | -0.0758
7.24 | -0.0414 | 7.33 | -0.0754
7.25 | -0.0409 | 7.34 | -0.0748
7.26 | -0.0407 | 7.35 | -0.0746
7.27 | -0.0403 | 7.36 | -0.0742
7.28 | -0.0401 | 7.37 | -0.074
7.28 | -0.0397 | 7.37 | -0.0738
7.29 | -0.0392 | 7.38 | -0.0736
7.3 | -0.0389 | 7.39 | -0.0734
7.31 | -0.0386 | 7.4 | -0.0732
7.32 | -0.0384 | 7.41 | -0.0732
7.33 | -0.0383 | 7.42 | -0.073
7.33 | -0.0379 | 7.42 | -0.073
7.34 | -0.0378 | 7.43 | -0.073
7.35 | -0.0378 | 7.44 | -0.073
7.36 | -0.0377 | 7.45 | -0.0732
7.37 | -0.0374 | 7.46 | -0.0732
7.38 | -0.0372 | 7.47 | -0.0734
7.38 | -0.0371 | 7.47 | -0.0738
7.39 | -0.037 | 7.48 | -0.074
7.4 | -0.037 | 7.49 | -0.0744
7.41 | -0.0368 | 7.5 | -0.0748
7.42 | -0.0368 | 7.51 | -0.0752
7.43 | -0.0368 | 7.52 | -0.0758
7.43 | -0.0368 | 7.52 | -0.0762
7.44 | -0.0367 | 7.53 | -0.0768
7.45 | -0.0367 | 7.54 | -0.0774
7.46 | -0.0367 | 7.55 | -0.0782
7.47 | -0.0367 | 7.56 | -0.0788
7.48 | -0.0367 | 7.57 | -0.0796
7.48 | -0.0367 | 7.57 | -0.0804
7.49 | -0.0367 | 7.58 | -0.0812
7.5 | -0.0367 | 7.59 | -0.0818
7.51 | -0.0367 | 7.6 | -0.0824
7.52 | -0.0367 | 7.61 | -0.0832
7.53 | -0.0367 | 7.62 | -0.0838
7.53 | -0.0367 | 7.62 | -0.0844
7.54 | -0.0367 | 7.63 | -0.0848
7.55 | -0.0367 | 7.64 | -0.0854
7.56 | -0.0368 | 7.65 | -0.086
7.57 | -0.0368 | 7.66 | -0.0866
7.58 | -0.0368 | 7.67 | -0.0872
7.58 | -0.037 | 7.67 | -0.088
7.59 | -0.0371 | 7.68 | -0.0886
7.6 | -0.0371 | 7.69 | -0.0892
7.61 | -0.0372 | 7.7 | -0.09
7.62 | -0.0372 | 7.7 | -0.0452
7.63 | -0.0373 | 7.71 | -0.0106
7.63 | -0.0374 | 7.72 | -0.0078
7.64 | -0.0376 | 7.72 | -0.0066
7.65 | -0.0377 | 7.72 | 0.0676
7.66 | -0.0378 | 7.73 | 0.071
7.67 | -0.0378 | 7.74 | 0.0722
7.68 | -0.0379 | 7.75 | 0.0728
7.68 | -0.0379 | 7.76 | 0.0732
7.69 | -0.038 | 7.77 | 0.0736
7.7 | -0.038 | 7.77 | 0.074
7.7 | -0.038 | 7.78 | 0.0742
7.7 | -0.0083 | 7.79 | 0.0744
7.71 | -0.0001 | 7.8 | 0.0744
7.72 | -0.0001 | 7.81 | 0.0742
7.72 | 0.0329 | 7.82 | 0.074
7.73 | 0.0343 | 7.82 | 0.0738
7.73 | 0.0346 | 7.83 | 0.0736
7.74 | 0.0346 | 7.84 | 0.0732
7.75 | 0.0346 | 7.85 | 0.073
7.76 | 0.0346 | 7.86 | 0.0728
7.77 | 0.0344 | 7.87 | 0.0724
7.78 | 0.0343 | 7.87 | 0.0722
7.78 | 0.0343 | 7.88 | 0.072
7.79 | 0.0343 | 7.89 | 0.072
7.8 | 0.0343 | 7.9 | 0.0718
7.81 | 0.0342 | 7.91 | 0.0716
7.82 | 0.0342 | 7.92 | 0.0716
7.83 | 0.0342 | 7.92 | 0.0716
7.83 | 0.0342 | 7.93 | 0.0716
7.84 | 0.0342 | 7.94 | 0.0716
7.85 | 0.0342 | 7.95 | 0.0718
7.86 | 0.0343 | 7.96 | 0.0718
7.87 | 0.0343 | 7.97 | 0.072
7.88 | 0.0343 | 7.97 | 0.072
7.88 | 0.0344 | 7.98 | 0.0722
7.89 | 0.0344 | 7.99 | 0.0724
7.9 | 0.0344 | 8 | 0.0728
7.91 | 0.0346 | 8.01 | 0.073
7.92 | 0.0346 | 8.02 | 0.0732
7.93 | 0.0347 | 8.02 | 0.0738
7.93 | 0.0347 | 8.03 | 0.0742
7.94 | 0.0347 | 8.04 | 0.0746
7.95 | 0.0347 | 8.05 | 0.0754
7.96 | 0.0348 | 8.06 | 0.076
7.97 | 0.0348 | 8.07 | 0.0766
7.98 | 0.0348 | 8.07 | 0.0776
7.98 | 0.0348 | 8.08 | 0.0786
7.99 | 0.0349 | 8.09 | 0.0798
8 | 0.0349 | 8.1 | 0.0808
8.01 | 0.0349 | 8.11 | 0.0824
8.02 | 0.0349 | 8.12 | 0.0842
8.03 | 0.0349 | 8.12 | 0.0862
8.03 | 0.0349 | 8.13 | 0.0886
8.04 | 0.035 | 8.14 | 0.0914
8.05 | 0.035 | 8.15 | 0.0942
8.06 | 0.0352 | 8.16 | 0.0974
8.07 | 0.0352 | 8.17 | 0.1006
8.08 | 0.0353 | 8.17 | 0.1034
8.08 | 0.0354 | 8.18 | 0.1056
8.09 | 0.0355 | 8.19 | 0.1066
8.1 | 0.0355 | 8.2 | 0.1066
8.11 | 0.0358 | 8.21 | 0.1058
8.12 | 0.0359 | 8.22 | 0.105
8.13 | 0.036 | 8.22 | 0.0344
8.13 | 0.0362 | 8.22 | 0.0116
8.14 | 0.0364 | 8.23 | 0.0094
8.15 | 0.0365 | 8.23 | -0.0634
8.16 | 0.0367 | 8.24 | -0.0786
8.17 | 0.037 | 8.25 | -0.0814
8.18 | 0.0371 | 8.26 | -0.0826
8.18 | 0.0374 | 8.27 | -0.083
8.19 | 0.0378 | 8.27 | -0.0826
8.2 | 0.0382 | 8.28 | -0.0818
8.21 | 0.0385 | 8.29 | -0.0808
8.22 | 0.039 | 8.3 | -0.0798
8.22 | 0.039 | 8.31 | -0.0788
8.22 | 0.0043 | 8.32 | -0.0778
8.23 | 0.0005 | 8.32 | -0.077
8.23 | 0.0002 | 8.33 | -0.0762
8.23 | 0.0001 | 8.34 | -0.0756
8.24 | -0.034 | 8.35 | -0.075
8.25 | -0.0347 | 8.36 | -0.0744
8.26 | -0.035 | 8.37 | -0.074
8.27 | -0.0352 | 8.37 | -0.0736
8.28 | -0.0353 | 8.38 | -0.0732
8.28 | -0.0354 | 8.39 | -0.073
8.29 | -0.0354 | 8.4 | -0.0726
8.3 | -0.0354 | 8.41 | -0.0724
8.31 | -0.0355 | 8.42 | -0.0724
8.32 | -0.0355 | 8.42 | -0.0722
8.33 | -0.0355 | 8.43 | -0.072
8.33 | -0.0356 | 8.44 | -0.072
8.34 | -0.0356 | 8.45 | -0.0718
8.35 | -0.0356 | 8.46 | -0.0718
8.36 | -0.0356 | 8.47 | -0.0718
8.37 | -0.0356 | 8.47 | -0.0718
8.38 | -0.0356 | 8.48 | -0.072
8.38 | -0.0356 | 8.49 | -0.072
8.39 | -0.0356 | 8.5 | -0.072
8.4 | -0.0356 | 8.51 | -0.0722
8.41 | -0.0356 | 8.52 | -0.0724
8.42 | -0.0358 | 8.52 | -0.0726
8.43 | -0.0356 | 8.53 | -0.073
8.43 | -0.0358 | 8.54 | -0.0732
8.44 | -0.0358 | 8.55 | -0.0736
8.45 | -0.0358 | 8.56 | -0.074
8.46 | -0.0347 | 8.57 | -0.0744
8.47 | -0.0341 | 8.57 | -0.0748
8.48 | -0.034 | 8.58 | -0.0752
8.48 | -0.0326 | 8.59 | -0.0758
8.49 | -0.0308 | 8.6 | -0.0764
8.5 | -0.0302 | 8.61 | -0.077
8.51 | -0.0301 | 8.62 | -0.0776
8.52 | -0.03 | 8.62 | -0.0784
8.53 | -0.0299 | 8.63 | -0.079
8.53 | -0.0299 | 8.64 | -0.0796
8.54 | -0.0298 | 8.65 | -0.0804
8.55 | -0.0294 | 8.66 | -0.081
8.56 | -0.0294 | 8.67 | -0.0816
8.57 | -0.0293 | 8.67 | -0.0822
8.58 | -0.0292 | 8.68 | -0.083
8.58 | -0.029 | 8.69 | -0.0838
8.59 | -0.0289 | 8.7 | -0.0844
8.6 | -0.0289 | 8.71 | -0.0852
8.61 | -0.0289 | 8.72 | -0.0862
8.62 | -0.029 | 8.72 | -0.087
8.63 | -0.029 | 8.73 | -0.0878
8.63 | -0.029 | 8.73 | -0.0348
8.64 | -0.029 | 8.74 | -0.0104
8.65 | -0.029 | 8.75 | -0.0076
8.66 | -0.029 | 8.75 | 0.0096
8.67 | -0.029 | 8.76 | 0.0658
8.68 | -0.029 | 8.77 | 0.0692
8.68 | -0.029 | 8.77 | 0.07
8.69 | -0.0289 | 8.78 | 0.0706
8.7 | -0.0289 | 8.79 | 0.071
8.71 | -0.0289 | 8.8 | 0.0714
8.72 | -0.029 | 8.81 | 0.0718
8.73 | -0.029 | 8.82 | 0.072
8.73 | -0.029 | 8.82 | 0.072
8.73 | -0.029 | 8.83 | 0.072
8.73 | -0.0008 | 8.84 | 0.0718
8.74 | 0 | 8.85 | 0.0716
8.75 | 0 | 8.86 | 0.0714
8.75 | 0.027 | 8.87 | 0.071
8.76 | 0.0275 | 8.87 | 0.0708
8.77 | 0.0274 | 8.88 | 0.0704
8.78 | 0.0272 | 8.89 | 0.0702
8.78 | 0.0271 | 8.9 | 0.07
8.79 | 0.0269 | 8.91 | 0.0696
8.8 | 0.0268 | 8.92 | 0.0696
8.81 | 0.0265 | 8.92 | 0.0694
8.82 | 0.0265 | 8.93 | 0.0694
8.83 | 0.0264 | 8.94 | 0.0692
8.83 | 0.0264 | 8.95 | 0.0692
8.84 | 0.0263 | 8.96 | 0.069
8.85 | 0.0263 | 8.97 | 0.069
8.86 | 0.0263 | 8.97 | 0.0692
8.87 | 0.0262 | 8.98 | 0.0692
8.88 | 0.0262 | 8.99 | 0.0694
8.88 | 0.0263 | 9 | 0.0694
8.89 | 0.0263 | 9.01 | 0.0696
8.9 | 0.0262 | 9.02 | 0.0698
8.91 | 0.0262 | 9.02 | 0.07
8.92 | 0.0262 | 9.03 | 0.0702
8.93 | 0.0262 | 9.04 | 0.0704
8.93 | 0.0263 | 9.05 | 0.0708
8.94 | 0.0262 | 9.06 | 0.0712
8.95 | 0.0263 | 9.07 | 0.0716
8.96 | 0.0263 | 9.07 | 0.0722
8.97 | 0.0262 | 9.08 | 0.0728
8.98 | 0.0262 | 9.09 | 0.0734
8.98 | 0.0262 | 9.1 | 0.074
8.99 | 0.0262 | 9.11 | 0.075
9 | 0.0263 | 9.12 | 0.0758
9.01 | 0.0263 | 9.12 | 0.0766
9.02 | 0.0263 | 9.13 | 0.0778
9.03 | 0.0263 | 9.14 | 0.0792
9.03 | 0.0263 | 9.15 | 0.0808
9.04 | 0.0263 | 9.16 | 0.0826
9.05 | 0.0263 | 9.17 | 0.0848
9.06 | 0.0263 | 9.17 | 0.0872
9.07 | 0.0263 | 9.18 | 0.09
9.08 | 0.0263 | 9.19 | 0.093
9.08 | 0.0264 | 9.2 | 0.0962
9.09 | 0.0262 | 9.21 | 0.0994
9.1 | 0.0262 | 9.22 | 0.102
9.11 | 0.0262 | 9.22 | 0.1038
9.12 | 0.0262 | 9.23 | 0.1044
9.13 | 0.0262 | 9.24 | 0.1046
9.13 | 0.0262 | 9.25 | 0.1038
9.14 | 0.0262 | 9.25 | 0.0334
9.15 | 0.0262 | 9.26 | 0.0116
9.16 | 0.0262 | 9.27 | 0.0094
9.17 | 0.0262 | 9.27 | -0.0624
9.18 | 0.0262 | 9.27 | -0.077
9.18 | 0.0262 | 9.28 | -0.0794
9.19 | 0.0262 | 9.29 | -0.0802
9.2 | 0.0262 | 9.3 | -0.0804
9.21 | 0.0262 | 9.31 | -0.0798
9.22 | 0.026 | 9.32 | -0.079
9.23 | 0.0262 | 9.32 | -0.0778
9.23 | 0.0262 | 9.33 | -0.0768
9.24 | 0.0262 | 9.34 | -0.0758
9.25 | 0.026 | 9.35 | -0.0748
9.25 | 0.026 | 9.36 | -0.074
9.25 | 0.0006 | 9.37 | -0.0732
9.26 | 0.0001 | 9.37 | -0.0726
9.27 | 0.0001 | 9.38 | -0.0722
9.27 | 0 | 9.39 | -0.0716
9.28 | -0.0253 | 9.4 | -0.0712
9.28 | -0.0254 | 9.41 | -0.0708
9.29 | -0.0256 | 9.42 | -0.0706
9.3 | -0.0256 | 9.42 | -0.0702
9.31 | -0.0257 | 9.43 | -0.07
9.32 | -0.0257 | 9.44 | -0.0698
9.33 | -0.0257 | 9.45 | -0.0698
9.33 | -0.0258 | 9.46 | -0.0696
9.34 | -0.0258 | 9.47 | -0.0696
9.35 | -0.0258 | 9.47 | -0.0696
9.36 | -0.0258 | 9.48 | -0.0696
9.37 | -0.0258 | 9.49 | -0.0694
9.38 | -0.0258 | 9.5 | -0.0694
9.38 | -0.0258 | 9.51 | -0.0696
9.39 | -0.0258 | 9.52 | -0.0696
9.4 | -0.0258 | 9.52 | -0.0694
9.41 | -0.0258 | 9.53 | -0.0696
9.42 | -0.0258 | 9.54 | -0.0696
9.43 | -0.0258 | 9.55 | -0.0698
9.43 | -0.0258 | 9.56 | -0.07
9.44 | -0.0258 | 9.57 | -0.0702
9.45 | -0.0258 | 9.57 | -0.0704
9.46 | -0.0258 | 9.58 | -0.0706
9.47 | -0.0258 | 9.59 | -0.071
9.48 | -0.0257 | 9.6 | -0.0714
9.48 | -0.0257 | 9.61 | -0.0718
9.49 | -0.0258 | 9.62 | -0.0722
9.5 | -0.0257 | 9.62 | -0.0726
9.51 | -0.0257 | 9.63 | -0.0732
9.52 | -0.0257 | 9.64 | -0.0736
9.53 | -0.0257 | 9.65 | -0.0742
9.53 | -0.0257 | 9.66 | -0.075
9.54 | -0.0257 | 9.67 | -0.0756
9.55 | -0.0254 | 9.67 | -0.0764
9.56 | -0.0256 | 9.68 | -0.0772
9.57 | -0.0254 | 9.69 | -0.078
9.58 | -0.0256 | 9.7 | -0.0788
9.58 | -0.0254 | 9.71 | -0.0796
9.59 | -0.0254 | 9.72 | -0.0802
9.6 | -0.0254 | 9.72 | -0.0812
9.61 | -0.0256 | 9.73 | -0.082
9.62 | -0.0254 | 9.74 | -0.083
9.63 | -0.0254 | 9.75 | -0.084
9.63 | -0.0254 | 9.76 | -0.085
9.64 | -0.0254 | 9.77 | -0.086
9.65 | -0.0254 | 9.77 | -0.0314
9.66 | -0.0254 | 9.77 | -0.0104
9.67 | -0.0254 | 9.78 | -0.0076
9.68 | -0.0254 | 9.78 | 0.0446
9.68 | -0.0254 | 9.79 | 0.0646
9.69 | -0.0254 | 9.8 | 0.068
9.7 | -0.0254 | 9.81 | 0.0688
9.71 | -0.0254 | 9.82 | 0.0692
9.72 | -0.0254 | 9.82 | 0.0698
9.73 | -0.0254 | 9.83 | 0.0702
9.73 | -0.0254 | 9.84 | 0.0706
9.74 | -0.0254 | 9.85 | 0.0708
9.75 | -0.0254 | 9.86 | 0.0708
9.76 | -0.0254 | 9.87 | 0.0708
9.77 | -0.0254 | 9.87 | 0.0706
9.77 | -0.0254 | 9.88 | 0.0704
9.77 | -0.0004 | 9.89 | 0.0702
9.78 | 0 | 9.9 | 0.07
9.78 | 0 | 9.91 | 0.0698
9.78 | 0.0244 | 9.92 | 0.0696
9.79 | 0.025 | 9.92 | 0.0694
9.8 | 0.0251 | 9.93 | 0.0692
9.81 | 0.0251 | 9.94 | 0.069
9.82 | 0.025 | 9.95 | 0.0688
9.83 | 0.0251 | 9.96 | 0.0686
9.83 | 0.025 | 9.97 | 0.0686
9.84 | 0.025 | 9.97 | 0.0684
9.85 | 0.0251 | 9.98 | 0.0684
9.86 | 0.0251 | 9.99 | 0.0682
9.87 | 0.025 | 10 | 0.0684
9.88 | 0.0251 | 10.01 | 0.0684
9.88 | 0.025 | 10.02 | 0.0684
9.89 | 0.025 | 10.02 | 0.0684
9.9 | 0.025 | 10.03 | 0.0686
9.91 | 0.025 | 10.04 | 0.0686
9.92 | 0.025 | 10.05 | 0.0688
9.93 | 0.025 | 10.06 | 0.069
9.93 | 0.025 | 10.07 | 0.0692
9.94 | 0.025 | 10.07 | 0.0694
9.95 | 0.025 | 10.08 | 0.0698
9.96 | 0.025 | 10.09 | 0.07
9.97 | 0.025 | 10.1 | 0.0704
9.98 | 0.0251 | 10.11 | 0.0708
9.98 | 0.025 | 10.12 | 0.0714
9.99 | 0.025 | 10.12 | 0.072
10 | 0.025 | 10.13 | 0.0726
10.01 | 0.025 | 10.14 | 0.0732
10.02 | 0.025 | 10.15 | 0.074
10.03 | 0.025 | 10.16 | 0.075
10.03 | 0.025 | 10.17 | 0.076
10.04 | 0.025 | 10.17 | 0.0772
10.05 | 0.025 | 10.18 | 0.0786
10.06 | 0.025 | 10.19 | 0.0804
10.07 | 0.025 | 10.2 | 0.0824
10.08 | 0.025 | 10.21 | 0.0848
10.08 | 0.025 | 10.22 | 0.0874
10.09 | 0.025 | 10.22 | 0.0904
10.1 | 0.025 | 10.23 | 0.0938
10.11 | 0.025 | 10.24 | 0.0972
10.12 | 0.025 | 10.25 | 0.1002
10.13 | 0.025 | 10.26 | 0.1024
10.13 | 0.025 | 10.27 | 0.1032
10.14 | 0.025 | 10.27 | 0.1034
10.15 | 0.025 | 10.28 | 0.1028
10.16 | 0.0248 | 10.28 | 0.032
10.17 | 0.0248 | 10.29 | 0.0114
10.18 | 0.0248 | 10.3 | 0.0092
10.18 | 0.0248 | 10.3 | -0.0624
10.19 | 0.0248 | 10.31 | -0.0762
10.2 | 0.0248 | 10.32 | -0.0784
10.21 | 0.0248 | 10.32 | -0.0792
10.22 | 0.0248 | 10.33 | -0.079
10.23 | 0.0248 | 10.34 | -0.0782
10.23 | 0.0248 | 10.35 | -0.0772
10.24 | 0.0248 | 10.36 | -0.0762
10.25 | 0.0248 | 10.37 | -0.075
10.26 | 0.0248 | 10.37 | -0.0742
10.27 | 0.0248 | 10.38 | -0.0732
10.28 | 0.0248 | 10.39 | -0.0724
10.28 | 0.0248 | 10.4 | -0.0718
10.28 | 0.0248 | 10.41 | -0.0712
10.28 | 0.0037 | 10.42 | -0.0706
10.29 | 0.0001 | 10.42 | -0.0702
10.3 | 0.0001 | 10.43 | -0.0698
10.3 | 0 | 10.44 | -0.0696
10.31 | -0.0242 | 10.45 | -0.0692
10.32 | -0.0244 | 10.46 | -0.069
10.33 | -0.0245 | 10.47 | -0.0686
10.33 | -0.0245 | 10.47 | -0.0684
10.34 | -0.0246 | 10.48 | -0.0682
10.35 | -0.0246 | 10.49 | -0.0682
10.36 | -0.0246 | 10.5 | -0.0682
10.37 | -0.0246 | 10.51 | -0.068
10.38 | -0.0246 | 10.52 | -0.068
10.38 | -0.0246 | 10.52 | -0.068
10.39 | -0.0246 | 10.53 | -0.068
10.4 | -0.0246 | 10.54 | -0.068
10.41 | -0.0246 | 10.55 | -0.068
10.42 | -0.0245 | 10.56 | -0.0682
10.43 | -0.0245 | 10.57 | -0.0682
10.43 | -0.0245 | 10.57 | -0.0684
10.44 | -0.0245 | 10.58 | -0.0686
10.45 | -0.0245 | 10.59 | -0.0686
10.46 | -0.0245 | 10.6 | -0.069
10.47 | -0.0245 | 10.61 | -0.0692
10.48 | -0.0244 | 10.62 | -0.0694
10.48 | -0.0245 | 10.62 | -0.0698
10.49 | -0.0244 | 10.63 | -0.07
10.5 | -0.0244 | 10.64 | -0.0704
10.51 | -0.0245 | 10.65 | -0.0708
10.52 | -0.0245 | 10.66 | -0.0712
10.53 | -0.0244 | 10.67 | -0.0716
10.53 | -0.0244 | 10.67 | -0.0722
10.54 | -0.0244 | 10.68 | -0.0728
10.55 | -0.0244 | 10.69 | -0.0734
10.56 | -0.0244 | 10.7 | -0.074
10.57 | -0.0244 | 10.71 | -0.0748
10.58 | -0.0244 | 10.72 | -0.0756
10.58 | -0.0244 | 10.72 | -0.0764
10.59 | -0.0244 | 10.73 | -0.0772
10.6 | -0.0244 | 10.74 | -0.0782
10.61 | -0.0244 | 10.75 | -0.079
10.62 | -0.0244 | 10.76 | -0.08
10.63 | -0.0244 | 10.77 | -0.0812
10.63 | -0.0242 | 10.77 | -0.0822
10.64 | -0.0244 | 10.78 | -0.0834
10.65 | -0.0244 | 10.79 | -0.0844
10.66 | -0.0244 | 10.8 | -0.0856
10.67 | -0.0244 | 10.8 | -0.0302
10.68 | -0.0244 | 10.81 | -0.0102
10.68 | -0.0244 | 10.82 | -0.0076
10.69 | -0.0244 | 10.82 | -0.0062
10.7 | -0.0244 | 10.82 | 0.0642
10.71 | -0.0244 | 10.83 | 0.067
10.72 | -0.0244 | 10.84 | 0.0678
10.73 | -0.0244 | 10.85 | 0.0684
10.73 | -0.0244 | 10.86 | 0.0688
10.74 | -0.0244 | 10.87 | 0.069
10.75 | -0.0244 | 10.87 | 0.0692
10.76 | -0.0244 | 10.88 | 0.0692
10.77 | -0.0244 | 10.89 | 0.0692
10.78 | -0.0244 | 10.9 | 0.069
10.78 | -0.0244 | 10.91 | 0.0688
10.79 | -0.0244 | 10.92 | 0.0686
10.8 | -0.0244 | 10.92 | 0.0682
10.8 | -0.0006 | 10.93 | 0.068
10.81 | 0 | 10.94 | 0.0676
10.82 | 0 | 10.95 | 0.0674
10.82 | 0.0001 | 10.96 | 0.0672
10.83 | 0.0238 | 10.97 | 0.067
10.83 | 0.0239 | 10.97 | 0.0668
10.84 | 0.0239 | 10.98 | 0.0666
10.85 | 0.0239 | 10.99 | 0.0666
10.86 | 0.0239 | 11 | 0.0664
10.87 | 0.0239 | 11.01 | 0.0664
10.88 | 0.0239 | 11.02 | 0.0664
10.88 | 0.0239 | 11.02 | 0.0662
10.89 | 0.0239 | 11.03 | 0.0664
10.9 | 0.0239 | 11.04 | 0.0664
10.91 | 0.0239 | 11.05 | 0.0664
10.92 | 0.0239 | 11.06 | 0.0666
10.93 | 0.0239 | 11.07 | 0.0666
10.93 | 0.0238 | 11.07 | 0.0668
10.94 | 0.0238 | 11.08 | 0.067
10.95 | 0.0238 | 11.09 | 0.0672
10.96 | 0.0238 | 11.1 | 0.0674
10.97 | 0.0238 | 11.11 | 0.0676
10.98 | 0.0238 | 11.12 | 0.068
10.98 | 0.0239 | 11.12 | 0.0684
10.99 | 0.0238 | 11.13 | 0.0688
11 | 0.0238 | 11.14 | 0.0692
11.01 | 0.0238 | 11.15 | 0.0698
11.02 | 0.0238 | 11.16 | 0.0702
11.03 | 0.0239 | 11.17 | 0.0708
11.03 | 0.0238 | 11.17 | 0.0714
11.04 | 0.0238 | 11.18 | 0.0722
11.05 | 0.0239 | 11.19 | 0.0732
11.06 | 0.0239 | 11.2 | 0.074
11.07 | 0.0239 | 11.21 | 0.0752
11.08 | 0.0239 | 11.22 | 0.0766
11.08 | 0.0239 | 11.22 | 0.078
11.09 | 0.0239 | 11.23 | 0.0798
11.1 | 0.0239 | 11.24 | 0.082
11.11 | 0.0239 | 11.25 | 0.0846
11.12 | 0.0239 | 11.26 | 0.0872
11.13 | 0.0239 | 11.27 | 0.0904
11.13 | 0.0239 | 11.27 | 0.094
11.14 | 0.0239 | 11.28 | 0.0974
11.15 | 0.0239 | 11.29 | 0.1002
11.16 | 0.0239 | 11.3 | 0.1018
11.17 | 0.0239 | 11.31 | 0.1026
11.18 | 0.0239 | 11.32 | 0.1022
11.18 | 0.0239 | 11.32 | 0.048
11.19 | 0.0239 | 11.32 | 0.0112
11.2 | 0.0239 | 11.33 | 0.009
11.21 | 0.0239 | 11.33 | 0.0078
11.22 | 0.0239 | 11.34 | -0.075
11.23 | 0.0239 | 11.35 | -0.077
11.23 | 0.0239 | 11.36 | -0.0772
11.24 | 0.0239 | 11.37 | -0.0768
11.25 | 0.0239 | 11.37 | -0.076
11.26 | 0.0239 | 11.38 | -0.075
11.27 | 0.0239 | 11.39 | -0.074
11.28 | 0.0239 | 11.4 | -0.0728
11.28 | 0.0239 | 11.41 | -0.072
11.29 | 0.0239 | 11.42 | -0.0712
11.3 | 0.0239 | 11.42 | -0.0706
11.31 | 0.0239 | 11.43 | -0.07
11.32 | 0.0239 | 11.44 | -0.0694
11.32 | 0.0239 | 11.45 | -0.069
11.32 | 0.0006 | 11.46 | -0.0686
11.33 | 0.0001 | 11.47 | -0.0684
11.33 | 0.0001 | 11.47 | -0.068
11.33 | -0.0229 | 11.48 | -0.0678
11.34 | -0.0235 | 11.49 | -0.0676
11.35 | -0.0238 | 11.5 | -0.0674
11.36 | -0.0239 | 11.51 | -0.0672
11.37 | -0.0239 | 11.52 | -0.067
11.38 | -0.024 | 11.52 | -0.067
11.38 | -0.024 | 11.53 | -0.0668
11.39 | -0.0241 | 11.54 | -0.0668
11.4 | -0.0241 | 11.55 | -0.0668
11.41 | -0.0241 | 11.56 | -0.0668
11.42 | -0.0242 | 11.57 | -0.0668
11.43 | -0.0241 | 11.57 | -0.0668
11.43 | -0.0242 | 11.58 | -0.0668
11.44 | -0.0242 | 11.59 | -0.067
11.45 | -0.0242 | 11.6 | -0.067
11.46 | -0.0242 | 11.61 | -0.0672
11.47 | -0.0244 | 11.62 | -0.0672
11.48 | -0.0244 | 11.62 | -0.0674
11.48 | -0.0244 | 11.63 | -0.0676
11.49 | -0.0244 | 11.64 | -0.0678
11.5 | -0.0244 | 11.65 | -0.068
11.51 | -0.0244 | 11.66 | -0.0684
11.52 | -0.0244 | 11.67 | -0.0686
11.53 | -0.0244 | 11.67 | -0.069
11.53 | -0.0245 | 11.68 | -0.0694
11.54 | -0.0245 | 11.69 | -0.0696
11.55 | -0.0245 | 11.7 | -0.07
11.56 | -0.0245 | 11.71 | -0.0706
11.57 | -0.0245 | 11.72 | -0.071
11.58 | -0.0246 | 11.72 | -0.0716
11.58 | -0.0244 | 11.73 | -0.0722
11.59 | -0.0244 | 11.74 | -0.0728
11.6 | -0.0244 | 11.75 | -0.0734
11.61 | -0.0244 | 11.76 | -0.0742
11.62 | -0.0244 | 11.77 | -0.075
11.63 | -0.0244 | 11.77 | -0.076
11.63 | -0.0244 | 11.78 | -0.077
11.64 | -0.0244 | 11.79 | -0.078
11.65 | -0.0245 | 11.8 | -0.079
11.66 | -0.0244 | 11.81 | -0.0802
11.67 | -0.0244 | 11.82 | -0.0814
11.68 | -0.0244 | 11.82 | -0.0826
11.68 | -0.0245 | 11.83 | -0.0838
11.69 | -0.0245 | 11.83 | -0.0434
11.7 | -0.0245 | 11.84 | -0.0102
11.71 | -0.0245 | 11.85 | -0.0074
11.72 | -0.0245 | 11.85 | -0.006
11.73 | -0.0245 | 11.86 | 0.0626
11.73 | -0.0245 | 11.87 | 0.0656
11.74 | -0.0245 | 11.87 | 0.0662
11.75 | -0.0245 | 11.88 | 0.0666
11.76 | -0.0245 | 11.89 | 0.067
11.77 | -0.0245 | 11.9 | 0.0672
11.78 | -0.0245 | 11.91 | 0.0672
11.78 | -0.0245 | 11.92 | 0.0672
11.79 | -0.0246 | 11.92 | 0.0672
11.8 | -0.0246 | 11.93 | 0.067
11.81 | -0.0246 | 11.94 | 0.0668
11.82 | -0.0246 | 11.95 | 0.0664
11.83 | -0.0246 | 11.96 | 0.0662
11.83 | -0.0246 | 11.97 | 0.066
11.83 | -0.0246 | 11.97 | 0.0658
11.83 | -0.0005 | 11.98 | 0.0656
11.84 | 0 | 11.99 | 0.0654
11.85 | 0 | 12 | 0.0652
11.85 | 0.0001 | 12.01 | 0.065
11.86 | 0.024 | 12.02 | 0.065
11.87 | 0.024 | 12.02 | 0.0648
11.88 | 0.024 | 12.03 | 0.0648
11.88 | 0.0239 | 12.04 | 0.065
11.89 | 0.0239 | 12.05 | 0.0648
11.9 | 0.0239 | 12.06 | 0.0648
11.91 | 0.024 | 12.07 | 0.0648
11.92 | 0.0239 | 12.07 | 0.065
11.93 | 0.0239 | 12.08 | 0.065
11.93 | 0.0239 | 12.09 | 0.0652
11.94 | 0.0239 | 12.1 | 0.0652
11.95 | 0.0239 | 12.11 | 0.0654
11.96 | 0.024 | 12.12 | 0.0656
11.97 | 0.024 | 12.12 | 0.0658
11.98 | 0.024 | 12.13 | 0.0662
11.98 | 0.024 | 12.14 | 0.0664
11.99 | 0.024 | 12.15 | 0.0666
12 | 0.024 | 12.16 | 0.067
12.01 | 0.024 | 12.17 | 0.0674
12.02 | 0.024 | 12.17 | 0.0678
12.03 | 0.024 | 12.18 | 0.0682
12.03 | 0.024 | 12.19 | 0.0688
12.04 | 0.024 | 12.2 | 0.0694
12.05 | 0.024 | 12.21 | 0.07
12.06 | 0.024 | 12.22 | 0.0708
12.07 | 0.024 | 12.22 | 0.0716
12.08 | 0.024 | 12.23 | 0.0724
12.08 | 0.024 | 12.24 | 0.0736
12.09 | 0.024 | 12.25 | 0.075
12.1 | 0.024 | 12.26 | 0.0762
12.11 | 0.024 | 12.27 | 0.078
12.12 | 0.0241 | 12.27 | 0.08
12.13 | 0.024 | 12.28 | 0.0822
12.13 | 0.0241 | 12.29 | 0.085
12.14 | 0.0241 | 12.3 | 0.0878
12.15 | 0.0241 | 12.31 | 0.0912
12.16 | 0.0241 | 12.32 | 0.0948
12.17 | 0.0241 | 12.32 | 0.0978
12.18 | 0.024 | 12.33 | 0.1002
12.18 | 0.0241 | 12.34 | 0.1016
12.19 | 0.0241 | 12.35 | 0.1016
12.2 | 0.0241 | 12.35 | 0.0342
12.21 | 0.0241 | 12.36 | 0.0112
12.22 | 0.0241 | 12.37 | 0.009
12.23 | 0.0241 | 12.37 | -0.0616
12.23 | 0.0241 | 12.37 | -0.074
12.24 | 0.0241 | 12.38 | -0.0756
12.25 | 0.0241 | 12.39 | -0.0756
12.26 | 0.0241 | 12.4 | -0.075
12.27 | 0.0241 | 12.41 | -0.074
12.28 | 0.0241 | 12.42 | -0.073
12.28 | 0.0242 | 12.42 | -0.072
12.29 | 0.0242 | 12.43 | -0.071
12.3 | 0.0241 | 12.44 | -0.0702
12.31 | 0.0242 | 12.45 | -0.0694
12.32 | 0.0242 | 12.46 | -0.0688
12.33 | 0.0242 | 12.47 | -0.0682
12.33 | 0.0242 | 12.47 | -0.0678
12.34 | 0.0242 | 12.48 | -0.0674
12.35 | 0.0242 | 12.49 | -0.067
12.35 | 0.0242 | 12.5 | -0.0668
12.35 | 0.0006 | 12.51 | -0.0666
12.36 | 0.0001 | 12.52 | -0.0664
12.37 | 0.0001 | 12.52 | -0.0662
12.37 | -0.023 | 12.53 | -0.066
12.38 | -0.0239 | 12.54 | -0.0658
12.38 | -0.0241 | 12.55 | -0.0658
12.39 | -0.0242 | 12.56 | -0.0656
12.4 | -0.0241 | 12.57 | -0.0656
12.41 | -0.0242 | 12.57 | -0.0656
12.42 | -0.0242 | 12.58 | -0.0656
12.43 | -0.0242 | 12.59 | -0.0656
12.43 | -0.0242 | 12.6 | -0.0656
12.44 | -0.0242 | 12.61 | -0.0656
12.45 | -0.0244 | 12.62 | -0.0658
12.46 | -0.0244 | 12.62 | -0.0658
12.47 | -0.0244 | 12.63 | -0.0658
12.48 | -0.0244 | 12.64 | -0.066
12.48 | -0.0244 | 12.65 | -0.0662
12.49 | -0.0244 | 12.66 | -0.0662
12.5 | -0.0245 | 12.67 | -0.0664
12.51 | -0.0245 | 12.67 | -0.0666
12.52 | -0.0245 | 12.68 | -0.067
12.53 | -0.0245 | 12.69 | -0.0672
12.53 | -0.0245 | 12.7 | -0.0676
12.54 | -0.0245 | 12.71 | -0.0678
12.55 | -0.0245 | 12.72 | -0.0682
12.56 | -0.0245 | 12.72 | -0.0686
12.57 | -0.0245 | 12.73 | -0.069
12.58 | -0.0246 | 12.74 | -0.0694
12.58 | -0.0246 | 12.75 | -0.0698
12.59 | -0.0246 | 12.76 | -0.0704
12.6 | -0.0246 | 12.77 | -0.071
12.61 | -0.0246 | 12.77 | -0.0716
12.62 | -0.0246 | 12.78 | -0.0722
12.63 | -0.0247 | 12.79 | -0.073
12.63 | -0.0247 | 12.8 | -0.0736
12.64 | -0.0247 | 12.81 | -0.0746
12.65 | -0.0247 | 12.82 | -0.0754
12.66 | -0.0247 | 12.82 | -0.0764
12.67 | -0.0247 | 12.83 | -0.0776
12.68 | -0.0247 | 12.84 | -0.0788
12.68 | -0.0247 | 12.85 | -0.0802
12.69 | -0.0248 | 12.86 | -0.0816
12.7 | -0.0248 | 12.87 | -0.083
12.71 | -0.0248 | 12.87 | -0.0308
12.72 | -0.0248 | 12.87 | -0.01
12.73 | -0.0248 | 12.88 | -0.0072
12.73 | -0.0248 | 12.88 | 0.0428
12.74 | -0.0248 | 12.89 | 0.062
12.75 | -0.0248 | 12.9 | 0.0648
12.76 | -0.0248 | 12.91 | 0.0654
12.77 | -0.0248 | 12.92 | 0.0658
12.78 | -0.025 | 12.92 | 0.066
12.78 | -0.025 | 12.93 | 0.0662
12.79 | -0.025 | 12.94 | 0.0664
12.8 | -0.025 | 12.95 | 0.0662
12.81 | -0.025 | 12.96 | 0.066
12.82 | -0.025 | 12.97 | 0.0658
12.83 | -0.025 | 12.97 | 0.0656
12.83 | -0.0251 | 12.98 | 0.0654
12.84 | -0.0251 | 12.99 | 0.0652
12.85 | -0.0251 | 13 | 0.065
12.86 | -0.0251 | 13.01 | 0.0648
12.87 | -0.0251 | 13.02 | 0.0648
12.87 | -0.0252 | 13.02 | 0.0646
12.87 | -0.0008 | 13.03 | 0.0646
12.88 | 0 | 13.04 | 0.0646
12.88 | 0 | 13.05 | 0.0644
12.88 | 0.0001 | 13.06 | 0.0646
12.89 | 0.0244 | 13.07 | 0.0644
12.9 | 0.0244 | 13.07 | 0.0644
12.91 | 0.0244 | 13.08 | 0.0644
12.92 | 0.0242 | 13.09 | 0.0644
12.93 | 0.0244 | 13.1 | 0.0644
12.93 | 0.0242 | 13.11 | 0.0644
12.94 | 0.0242 | 13.12 | 0.0646
12.95 | 0.0242 | 13.12 | 0.0646
12.96 | 0.0242 | 13.13 | 0.0648
12.97 | 0.0242 | 13.14 | 0.065
12.98 | 0.0242 | 13.15 | 0.065
12.98 | 0.0242 | 13.16 | 0.0652
12.99 | 0.0242 | 13.17 | 0.0656
13 | 0.0242 | 13.17 | 0.0658
13.01 | 0.0242 | 13.18 | 0.066
13.02 | 0.0242 | 13.19 | 0.0664
13.03 | 0.0242 | 13.2 | 0.067
13.03 | 0.0244 | 13.21 | 0.0672
13.04 | 0.0242 | 13.22 | 0.0678
13.05 | 0.0244 | 13.22 | 0.0682
13.06 | 0.0244 | 13.23 | 0.0688
13.07 | 0.0244 | 13.24 | 0.0694
13.08 | 0.0244 | 13.25 | 0.07
13.08 | 0.0244 | 13.26 | 0.0708
13.09 | 0.0244 | 13.27 | 0.0718
13.1 | 0.0244 | 13.27 | 0.0728
13.11 | 0.0244 | 13.28 | 0.074
13.12 | 0.0244 | 13.29 | 0.0752
13.13 | 0.0244 | 13.3 | 0.0768
13.13 | 0.0244 | 13.31 | 0.0786
13.14 | 0.0244 | 13.32 | 0.0806
13.15 | 0.0244 | 13.32 | 0.083
13.16 | 0.0244 | 13.33 | 0.086
13.17 | 0.0244 | 13.34 | 0.089
13.18 | 0.0244 | 13.35 | 0.0924
13.18 | 0.0244 | 13.36 | 0.096
13.19 | 0.0244 | 13.37 | 0.099
13.2 | 0.0244 | 13.37 | 0.101
13.21 | 0.0244 | 13.38 | 0.1018
13.22 | 0.0245 | 13.38 | 0.0322
13.23 | 0.0245 | 13.39 | 0.011
13.23 | 0.0245 | 13.4 | 0.0088
13.24 | 0.0244 | 13.4 | 0.0074
13.25 | 0.0245 | 13.41 | -0.074
13.26 | 0.0245 | 13.42 | -0.0748
13.27 | 0.0245 | 13.42 | -0.0744
13.28 | 0.0245 | 13.43 | -0.0736
13.28 | 0.0245 | 13.44 | -0.0724
13.29 | 0.0245 | 13.45 | -0.0714
13.3 | 0.0245 | 13.46 | -0.0704
13.31 | 0.0245 | 13.47 | -0.0696
13.32 | 0.0245 | 13.47 | -0.0688
13.33 | 0.0245 | 13.48 | -0.0682
13.33 | 0.0245 | 13.49 | -0.0676
13.34 | 0.0245 | 13.5 | -0.067
13.35 | 0.0245 | 13.51 | -0.0666
13.36 | 0.0245 | 13.52 | -0.0662
13.37 | 0.0245 | 13.52 | -0.066
13.38 | 0.0245 | 13.53 | -0.0656
13.38 | 0.0245 | 13.54 | -0.0654
13.38 | 0.0245 | 13.55 | -0.0652
13.38 | 0.0035 | 13.56 | -0.0652
13.39 | 0.0001 | 13.57 | -0.065
13.4 | 0.0001 | 13.57 | -0.065
13.4 | 0 | 13.58 | -0.0648
13.41 | -0.0241 | 13.59 | -0.0648
13.42 | -0.0244 | 13.6 | -0.0648
13.43 | -0.0245 | 13.61 | -0.0646
13.43 | -0.0246 | 13.62 | -0.0646
13.44 | -0.0247 | 13.62 | -0.0648
13.45 | -0.0248 | 13.63 | -0.0648
13.46 | -0.0248 | 13.64 | -0.0648
13.47 | -0.0248 | 13.65 | -0.0648
13.48 | -0.025 | 13.66 | -0.065
13.48 | -0.025 | 13.67 | -0.065
13.49 | -0.025 | 13.67 | -0.0652
13.5 | -0.0251 | 13.68 | -0.0654
13.51 | -0.0251 | 13.69 | -0.0656
13.52 | -0.0251 | 13.7 | -0.0658
13.53 | -0.0252 | 13.71 | -0.066
13.53 | -0.0252 | 13.72 | -0.0662
13.54 | -0.0252 | 13.72 | -0.0664
13.55 | -0.0253 | 13.73 | -0.0666
13.56 | -0.0253 | 13.74 | -0.067
13.57 | -0.0253 | 13.75 | -0.0672
13.58 | -0.0253 | 13.76 | -0.0676
13.58 | -0.0254 | 13.77 | -0.068
13.59 | -0.0254 | 13.77 | -0.0684
13.6 | -0.0254 | 13.78 | -0.0688
13.61 | -0.0254 | 13.79 | -0.0694
13.62 | -0.0256 | 13.8 | -0.0698
13.63 | -0.0256 | 13.81 | -0.0706
13.63 | -0.0256 | 13.82 | -0.0712
13.64 | -0.0254 | 13.82 | -0.0718
13.65 | -0.0256 | 13.83 | -0.0726
13.66 | -0.0256 | 13.84 | -0.0736
13.67 | -0.0256 | 13.85 | -0.0746
13.68 | -0.0256 | 13.86 | -0.0756
13.68 | -0.0256 | 13.87 | -0.077
13.69 | -0.0256 | 13.87 | -0.0782
13.7 | -0.0256 | 13.88 | -0.0796
13.71 | -0.0257 | 13.89 | -0.0812
13.72 | -0.0257 | 13.9 | -0.0828
13.73 | -0.0257 | 13.9 | -0.0286
13.73 | -0.0258 | 13.91 | -0.0102
13.74 | -0.0258 | 13.92 | -0.0072
13.75 | -0.0258 | 13.92 | -0.0058
13.76 | -0.0258 | 13.92 | 0.0618
13.77 | -0.0258 | 13.93 | 0.0646
13.78 | -0.0259 | 13.94 | 0.0652
13.78 | -0.0258 | 13.95 | 0.0654
13.79 | -0.0259 | 13.96 | 0.0658
13.8 | -0.0259 | 13.97 | 0.0658
13.81 | -0.0259 | 13.97 | 0.0658
13.82 | -0.026 | 13.98 | 0.0656
13.83 | -0.026 | 13.99 | 0.0656
13.83 | -0.026 | 14 | 0.0652
13.84 | -0.0262 | 14.01 | 0.065
13.85 | -0.0262 | 14.02 | 0.0648
13.86 | -0.0262 | 14.02 | 0.0646
13.87 | -0.0262 | 14.03 | 0.0644
13.88 | -0.0262 | 14.04 | 0.0642
13.88 | -0.0262 | 14.05 | 0.064
13.89 | -0.0262 | 14.06 | 0.0638
13.9 | -0.0262 | 14.07 | 0.0638
13.9 | -0.0262 | 14.07 | 0.0636
13.9 | -0.0004 | 14.08 | 0.0636
13.91 | 0 | 14.09 | 0.0636
13.92 | 0 | 14.1 | 0.0636
13.92 | 0.0252 | 14.11 | 0.0636
13.93 | 0.0256 | 14.12 | 0.0636
13.93 | 0.0256 | 14.12 | 0.0636
13.94 | 0.0254 | 14.13 | 0.0638
13.95 | 0.0254 | 14.14 | 0.0638
13.96 | 0.0253 | 14.15 | 0.0638
13.97 | 0.0253 | 14.16 | 0.064
13.98 | 0.0253 | 14.17 | 0.064
13.98 | 0.0253 | 14.17 | 0.0644
13.99 | 0.0252 | 14.18 | 0.0646
14 | 0.0252 | 14.19 | 0.0646
14.01 | 0.0251 | 14.2 | 0.0648
14.02 | 0.0251 | 14.21 | 0.065
14.03 | 0.0251 | 14.22 | 0.0654
14.03 | 0.0251 | 14.22 | 0.0656
14.04 | 0.0251 | 14.23 | 0.066
14.05 | 0.0251 | 14.24 | 0.0664
14.06 | 0.0251 | 14.25 | 0.0668
14.07 | 0.025 | 14.26 | 0.0674
14.08 | 0.025 | 14.27 | 0.0678
14.08 | 0.025 | 14.27 | 0.0686
14.09 | 0.025 | 14.28 | 0.0692
14.1 | 0.025 | 14.29 | 0.0698
14.11 | 0.025 | 14.3 | 0.0708
14.12 | 0.025 | 14.31 | 0.0716
14.13 | 0.025 | 14.32 | 0.0726
14.13 | 0.025 | 14.32 | 0.074
14.14 | 0.025 | 14.33 | 0.0754
14.15 | 0.025 | 14.34 | 0.0772
14.16 | 0.025 | 14.35 | 0.079
14.17 | 0.0248 | 14.36 | 0.0812
14.18 | 0.025 | 14.37 | 0.0838
14.18 | 0.0248 | 14.37 | 0.0868
14.19 | 0.025 | 14.38 | 0.09
14.2 | 0.0248 | 14.39 | 0.0936
14.21 | 0.0248 | 14.4 | 0.097
14.22 | 0.0248 | 14.41 | 0.1
14.23 | 0.0247 | 14.42 | 0.1014
14.23 | 0.0247 | 14.42 | 0.0354
14.24 | 0.0247 | 14.42 | 0.011
14.25 | 0.0247 | 14.43 | 0.0086
14.26 | 0.0247 | 14.43 | -0.0132
14.27 | 0.0247 | 14.44 | -0.0732
14.28 | 0.0247 | 14.45 | -0.0736
14.28 | 0.0248 | 14.46 | -0.0728
14.29 | 0.0248 | 14.47 | -0.0716
14.3 | 0.0248 | 14.47 | -0.0704
14.31 | 0.0248 | 14.48 | -0.0694
14.32 | 0.0248 | 14.49 | -0.0686
14.33 | 0.0248 | 14.5 | -0.0678
14.33 | 0.0248 | 14.51 | -0.067
14.34 | 0.0248 | 14.52 | -0.0664
14.35 | 0.0248 | 14.52 | -0.0658
14.36 | 0.0248 | 14.53 | -0.0654
14.37 | 0.0248 | 14.54 | -0.065
14.38 | 0.0248 | 14.55 | -0.0648
14.38 | 0.0248 | 14.56 | -0.0646
14.39 | 0.0248 | 14.57 | -0.0642
14.4 | 0.0248 | 14.57 | -0.064
14.41 | 0.0248 | 14.58 | -0.064
14.42 | 0.0248 | 14.59 | -0.0638
14.42 | 0.0248 | 14.6 | -0.0636
14.42 | 0.0035 | 14.61 | -0.0636
14.43 | 0.0001 | 14.62 | -0.0636
14.43 | 0.0001 | 14.62 | -0.0634
14.43 | 0 | 14.63 | -0.0634
14.44 | -0.0245 | 14.64 | -0.0636
14.45 | -0.0247 | 14.65 | -0.0634
14.46 | -0.0248 | 14.66 | -0.0636
14.47 | -0.0251 | 14.67 | -0.0636
14.48 | -0.0251 | 14.67 | -0.0636
14.48 | -0.0252 | 14.68 | -0.0638
14.49 | -0.0252 | 14.69 | -0.0638
14.5 | -0.0253 | 14.7 | -0.064
14.51 | -0.0253 | 14.71 | -0.064
14.52 | -0.0253 | 14.72 | -0.0642
14.53 | -0.0253 | 14.72 | -0.0644
14.53 | -0.0254 | 14.73 | -0.064
14.54 | -0.0254 | 14.74 | -0.064
14.55 | -0.0254 | 14.75 | -0.0644
14.56 | -0.0256 | 14.76 | -0.0644
14.57 | -0.0256 | 14.77 | -0.0648
14.58 | -0.0256 | 14.77 | -0.065
14.58 | -0.0256 | 14.78 | -0.0654
14.59 | -0.0256 | 14.79 | -0.0656
14.6 | -0.0256 | 14.8 | -0.066
14.61 | -0.0257 | 14.81 | -0.0664
14.62 | -0.0257 | 14.82 | -0.0668
14.63 | -0.0257 | 14.82 | -0.0674
14.63 | -0.0257 | 14.83 | -0.0678
14.64 | -0.0257 | 14.84 | -0.0684
14.65 | -0.0257 | 14.85 | -0.069
14.66 | -0.0257 | 14.86 | -0.0696
14.67 | -0.0257 | 14.87 | -0.0704
14.68 | -0.0257 | 14.87 | -0.0714
14.68 | -0.0258 | 14.88 | -0.0724
14.69 | -0.0258 | 14.89 | -0.0734
14.7 | -0.0258 | 14.9 | -0.0746
14.71 | -0.0258 | 14.91 | -0.076
14.72 | -0.0258 | 14.92 | -0.0776
14.73 | -0.0258 | 14.92 | -0.0792
14.73 | -0.0258 | 14.93 | -0.0808
14.74 | -0.0258 | 14.93 | -0.033
14.75 | -0.0258 | 14.94 | -0.0098
14.76 | -0.0258 | 14.95 | -0.0072
14.77 | -0.0258 | 14.95 | 0.0078
14.78 | -0.0258 | 14.96 | 0.0606
14.78 | -0.0258 | 14.97 | 0.063
14.79 | -0.0259 | 14.97 | 0.0636
14.8 | -0.0259 | 14.98 | 0.0638
14.81 | -0.0259 | 14.99 | 0.064
14.82 | -0.0259 | 15 | 0.0642
14.83 | -0.0259 | 15.01 | 0.064
14.83 | -0.0259 | 15.02 | 0.064
14.84 | -0.0259 | 15.02 | 0.0638
14.85 | -0.0259 | 15.03 | 0.0634
14.86 | -0.0259 | 15.04 | 0.0632
14.87 | -0.0259 | 15.05 | 0.063
14.88 | -0.0259 | 15.06 | 0.0628
14.88 | -0.0259 | 15.07 | 0.0628
14.89 | -0.026 | 15.07 | 0.0626
14.9 | -0.0259 | 15.08 | 0.0624
14.91 | -0.026 | 15.09 | 0.0624
14.92 | -0.0259 | 15.1 | 0.0622
14.93 | -0.026 | 15.11 | 0.0622
14.93 | -0.026 | 15.12 | 0.0622
14.93 | -0.0005 | 15.12 | 0.062
14.94 | 0 | 15.13 | 0.062
14.95 | 0 | 15.14 | 0.062
14.95 | 0 | 15.15 | 0.062
14.96 | 0.0253 | 15.16 | 0.0622
14.97 | 0.0253 | 15.17 | 0.0622
14.98 | 0.0253 | 15.17 | 0.0622
14.98 | 0.0252 | 15.18 | 0.0624
14.99 | 0.0253 | 15.19 | 0.0626
15 | 0.0252 | 15.2 | 0.0628
15.01 | 0.0252 | 15.21 | 0.0628
15.02 | 0.0252 | 15.22 | 0.063
15.03 | 0.0253 | 15.22 | 0.0632
15.03 | 0.0254 | 15.23 | 0.0634
15.04 | 0.0257 | 15.24 | 0.0636
15.05 | 0.0258 | 15.25 | 0.064
15.06 | 0.0258 | 15.26 | 0.0642
15.07 | 0.0259 | 15.27 | 0.0646
15.08 | 0.0259 | 15.27 | 0.065
15.08 | 0.0259 | 15.28 | 0.0654
15.09 | 0.0259 | 15.29 | 0.066
15.1 | 0.0259 | 15.3 | 0.0664
15.11 | 0.026 | 15.31 | 0.067
15.12 | 0.026 | 15.32 | 0.0676
15.13 | 0.026 | 15.32 | 0.0684
15.13 | 0.026 | 15.33 | 0.069
15.14 | 0.026 | 15.34 | 0.07
15.15 | 0.026 | 15.35 | 0.071
15.16 | 0.026 | 15.36 | 0.0724
15.17 | 0.026 | 15.37 | 0.0736
15.18 | 0.026 | 15.37 | 0.0752
15.18 | 0.026 | 15.38 | 0.0772
15.19 | 0.0262 | 15.39 | 0.0794
15.2 | 0.026 | 15.4 | 0.082
15.21 | 0.026 | 15.41 | 0.0848
15.22 | 0.0262 | 15.42 | 0.088
15.23 | 0.0262 | 15.42 | 0.0916
15.23 | 0.0262 | 15.43 | 0.0954
15.24 | 0.0262 | 15.44 | 0.099
15.25 | 0.0262 | 15.45 | 0.1008
15.26 | 0.0262 | 15.45 | 0.0322
15.27 | 0.0262 | 15.46 | 0.011
15.28 | 0.0262 | 15.47 | 0.0086
15.28 | 0.0262 | 15.47 | 0.0072
15.29 | 0.0262 | 15.47 | -0.0722
15.3 | 0.0262 | 15.48 | -0.0724
15.31 | 0.0262 | 15.49 | -0.0714
15.32 | 0.0262 | 15.5 | -0.0702
15.33 | 0.0263 | 15.51 | -0.069
15.33 | 0.0263 | 15.52 | -0.068
15.34 | 0.0263 | 15.52 | -0.0672
15.35 | 0.0263 | 15.53 | -0.0664
15.36 | 0.0263 | 15.54 | -0.0656
15.37 | 0.0263 | 15.55 | -0.0652
15.38 | 0.0263 | 15.56 | -0.0646
15.38 | 0.0263 | 15.57 | -0.0644
15.39 | 0.0263 | 15.57 | -0.064
15.4 | 0.0263 | 15.58 | -0.0636
15.41 | 0.0264 | 15.59 | -0.0634
15.42 | 0.0263 | 15.6 | -0.0632
15.43 | 0.0264 | 15.61 | -0.0632
15.43 | 0.0264 | 15.62 | -0.063
15.44 | 0.0264 | 15.62 | -0.063
15.45 | 0.0264 | 15.63 | -0.0628
15.45 | 0.0007 | 15.64 | -0.0628
15.46 | 0.0001 | 15.65 | -0.0628
15.47 | 0.0001 | 15.66 | -0.0628
15.47 | -0.0155 | 15.67 | -0.0628
15.48 | -0.0259 | 15.67 | -0.0628
15.48 | -0.0262 | 15.68 | -0.0628
15.49 | -0.0263 | 15.69 | -0.063
15.5 | -0.0264 | 15.7 | -0.063
15.51 | -0.0264 | 15.71 | -0.063
15.52 | -0.0264 | 15.72 | -0.0632
15.53 | -0.0265 | 15.72 | -0.0632
15.53 | -0.0265 | 15.73 | -0.0634
15.54 | -0.0265 | 15.74 | -0.0634
15.55 | -0.0265 | 15.75 | -0.0636
15.56 | -0.0265 | 15.76 | -0.0638
15.57 | -0.0266 | 15.77 | -0.064
15.58 | -0.0266 | 15.77 | -0.0642
15.58 | -0.0266 | 15.78 | -0.0644
15.59 | -0.0266 | 15.79 | -0.0646
15.6 | -0.0266 | 15.8 | -0.0648
15.61 | -0.0266 | 15.81 | -0.065
15.62 | -0.0266 | 15.82 | -0.0654
15.63 | -0.0268 | 15.82 | -0.0656
15.63 | -0.0266 | 15.83 | -0.066
15.64 | -0.0268 | 15.84 | -0.0664
15.65 | -0.0266 | 15.85 | -0.0668
15.66 | -0.0268 | 15.86 | -0.0672
15.67 | -0.0266 | 15.87 | -0.0678
15.68 | -0.0268 | 15.87 | -0.0682
15.68 | -0.0268 | 15.88 | -0.0688
15.69 | -0.0268 | 15.89 | -0.0696
15.7 | -0.0268 | 15.9 | -0.0702
15.71 | -0.0268 | 15.91 | -0.0712
15.72 | -0.0268 | 15.92 | -0.072
15.73 | -0.0268 | 15.92 | -0.0732
15.73 | -0.0268 | 15.93 | -0.0744
15.74 | -0.0268 | 15.94 | -0.0758
15.75 | -0.0268 | 15.95 | -0.0772
15.76 | -0.0268 | 15.96 | -0.079
15.77 | -0.0268 | 15.97 | -0.0808
15.78 | -0.0268 | 15.97 | -0.0288
15.78 | -0.0268 | 15.97 | -0.0098
15.79 | -0.0268 | 15.98 | -0.007
15.8 | -0.0266 | 15.98 | -0.0058
15.81 | -0.0268 | 15.99 | 0.0606
15.82 | -0.0268 | 16 | 0.063
15.83 | -0.0268 | 16.01 | 0.0634
15.83 | -0.0268 | 16.02 | 0.0636
15.84 | -0.0268 | 16.02 | 0.0638
15.85 | -0.0268 | 16.03 | 0.0638
15.86 | -0.0268 | 16.04 | 0.0638
15.87 | -0.0268 | 16.05 | 0.0636
15.88 | -0.0268 | 16.06 | 0.0634
15.88 | -0.0268 | 16.07 | 0.0632
15.89 | -0.0268 | 16.07 | 0.063
15.9 | -0.0268 | 16.08 | 0.0628
15.91 | -0.0268 | 16.09 | 0.0626
15.92 | -0.0269 | 16.1 | 0.0624
15.93 | -0.0269 | 16.11 | 0.0624
15.93 | -0.0269 | 16.12 | 0.0622
15.94 | -0.0269 | 16.12 | 0.062
15.95 | -0.0269 | 16.13 | 0.062
15.96 | -0.0269 | 16.14 | 0.062
15.97 | -0.0269 | 16.15 | 0.062
15.97 | -0.0004 | 16.16 | 0.0618
15.98 | 0 | 16.17 | 0.062
15.98 | 0 | 16.17 | 0.062
15.98 | 0.026 | 16.18 | 0.062
15.99 | 0.0264 | 16.19 | 0.0622
16 | 0.0264 | 16.2 | 0.0622
16.01 | 0.0264 | 16.21 | 0.0622
16.02 | 0.0265 | 16.22 | 0.0624
16.03 | 0.0265 | 16.22 | 0.0626
16.03 | 0.0265 | 16.23 | 0.0626
16.04 | 0.0265 | 16.24 | 0.0628
16.05 | 0.0265 | 16.25 | 0.063
16.06 | 0.0265 | 16.26 | 0.0632
16.07 | 0.0265 | 16.27 | 0.0634
16.08 | 0.0265 | 16.27 | 0.0636
16.08 | 0.0265 | 16.28 | 0.064
16.09 | 0.0265 | 16.29 | 0.0644
16.1 | 0.0266 | 16.3 | 0.0648
16.11 | 0.0266 | 16.31 | 0.065
16.12 | 0.0268 | 16.32 | 0.0656
16.13 | 0.0268 | 16.32 | 0.066
16.13 | 0.0268 | 16.33 | 0.0664
16.14 | 0.0268 | 16.34 | 0.067
16.15 | 0.0268 | 16.35 | 0.0676
16.16 | 0.0268 | 16.36 | 0.0684
16.17 | 0.0268 | 16.37 | 0.0692
16.18 | 0.0268 | 16.37 | 0.07
16.18 | 0.0268 | 16.38 | 0.071
16.19 | 0.0268 | 16.39 | 0.0722
16.2 | 0.0269 | 16.4 | 0.0736
16.21 | 0.0269 | 16.41 | 0.0752
16.22 | 0.0268 | 16.42 | 0.0768
16.23 | 0.0268 | 16.42 | 0.0788
16.23 | 0.0268 | 16.43 | 0.0812
16.24 | 0.0268 | 16.44 | 0.0838
16.25 | 0.0268 | 16.45 | 0.0866
16.26 | 0.0268 | 16.46 | 0.09
16.27 | 0.0268 | 16.47 | 0.0938
16.28 | 0.0268 | 16.47 | 0.0976
16.28 | 0.0268 | 16.48 | 0.1008
16.29 | 0.0268 | 16.48 | 0.0478
16.3 | 0.0268 | 16.49 | 0.0108
16.31 | 0.0268 | 16.5 | 0.0084
16.32 | 0.0268 | 16.5 | 0.007
16.33 | 0.0268 | 16.51 | -0.0718
16.33 | 0.0268 | 16.52 | -0.0714
16.34 | 0.0268 | 16.52 | -0.0702
16.35 | 0.0268 | 16.53 | -0.0692
16.36 | 0.0268 | 16.54 | -0.0682
16.37 | 0.0268 | 16.55 | -0.0672
16.38 | 0.0268 | 16.56 | -0.0664
16.38 | 0.0268 | 16.57 | -0.0656
16.39 | 0.0268 | 16.57 | -0.065
16.4 | 0.0268 | 16.58 | -0.0646
16.41 | 0.0268 | 16.59 | -0.0642
16.42 | 0.0268 | 16.6 | -0.0638
16.43 | 0.0268 | 16.61 | -0.0634
16.43 | 0.0268 | 16.62 | -0.0632
16.44 | 0.0268 | 16.62 | -0.063
16.45 | 0.0268 | 16.63 | -0.0628
16.46 | 0.0268 | 16.64 | -0.0626
16.47 | 0.0268 | 16.65 | -0.0626
16.48 | 0.0268 | 16.66 | -0.0626
16.48 | 0.0268 | 16.67 | -0.0624
16.48 | 0.0268 | 16.67 | -0.0624
16.48 | 0.0005 | 16.68 | -0.0624
16.49 | 0.0001 | 16.69 | -0.0624
16.5 | 0.0001 | 16.7 | -0.0622
16.5 | 0 | 16.71 | -0.0622
16.51 | -0.0263 | 16.72 | -0.0624
16.52 | -0.0264 | 16.72 | -0.0624
16.53 | -0.0266 | 16.73 | -0.0624
16.53 | -0.0266 | 16.74 | -0.0624
16.54 | -0.0266 | 16.75 | -0.0626
16.55 | -0.0268 | 16.76 | -0.0628
16.56 | -0.0268 | 16.77 | -0.0628
16.57 | -0.0268 | 16.77 | -0.063
16.58 | -0.0268 | 16.78 | -0.0632
16.58 | -0.0269 | 16.79 | -0.0634
16.59 | -0.0269 | 16.8 | -0.0636
16.6 | -0.0268 | 16.81 | -0.0638
16.61 | -0.0269 | 16.82 | -0.064
16.62 | -0.0268 | 16.82 | -0.0642
16.63 | -0.0269 | 16.83 | -0.0644
16.63 | -0.0269 | 16.84 | -0.0648
16.64 | -0.0269 | 16.85 | -0.065
16.65 | -0.0269 | 16.86 | -0.0654
16.66 | -0.0269 | 16.87 | -0.0658
16.67 | -0.0269 | 16.87 | -0.066
16.68 | -0.0269 | 16.88 | -0.0666
16.68 | -0.0269 | 16.89 | -0.067
16.69 | -0.0269 | 16.9 | -0.0674
16.7 | -0.0269 | 16.91 | -0.0682
16.71 | -0.0269 | 16.92 | -0.0686
16.72 | -0.0269 | 16.92 | -0.0694
16.73 | -0.0269 | 16.93 | -0.07
16.73 | -0.0269 | 16.94 | -0.071
16.74 | -0.0269 | 16.95 | -0.072
16.75 | -0.0269 | 16.96 | -0.073
16.76 | -0.0269 | 16.97 | -0.0742
16.77 | -0.0269 | 16.97 | -0.0756
16.78 | -0.0269 | 16.98 | -0.0774
16.78 | -0.0269 | 16.99 | -0.0792
16.79 | -0.0269 | 17 | -0.081
16.8 | -0.0269 | 17 | -0.0288
16.81 | -0.0269 | 17.01 | -0.01
16.82 | -0.0269 | 17.02 | -0.007
16.83 | -0.0269 | 17.02 | -0.0056
16.83 | -0.0269 | 17.02 | 0.061
16.84 | -0.0269 | 17.03 | 0.0632
16.85 | -0.0269 | 17.04 | 0.0634
16.86 | -0.027 | 17.05 | 0.0638
16.87 | -0.0269 | 17.06 | 0.0638
16.88 | -0.0269 | 17.07 | 0.0638
16.88 | -0.027 | 17.07 | 0.0638
16.89 | -0.027 | 17.08 | 0.0636
16.9 | -0.027 | 17.09 | 0.0634
16.91 | -0.027 | 17.1 | 0.0632
16.92 | -0.027 | 17.11 | 0.063
16.93 | -0.027 | 17.12 | 0.0626
16.93 | -0.027 | 17.12 | 0.0626
16.94 | -0.027 | 17.13 | 0.0624
16.95 | -0.027 | 17.14 | 0.0622
16.96 | -0.027 | 17.15 | 0.062
16.97 | -0.027 | 17.16 | 0.062
16.98 | -0.027 | 17.17 | 0.062
16.98 | -0.027 | 17.17 | 0.062
16.99 | -0.0271 | 17.18 | 0.0618
17 | -0.0271 | 17.19 | 0.0618
17 | -0.0005 | 17.2 | 0.0618
17.01 | 0 | 17.21 | 0.0618
17.02 | 0 | 17.22 | 0.0618
17.02 | 0 | 17.22 | 0.062
17.03 | 0.0266 | 17.23 | 0.062
17.03 | 0.0268 | 17.24 | 0.0622
17.04 | 0.0268 | 17.25 | 0.0624
17.05 | 0.0268 | 17.26 | 0.0624
17.06 | 0.0268 | 17.27 | 0.0626
17.07 | 0.0268 | 17.27 | 0.0628
17.08 | 0.0268 | 17.28 | 0.063
17.08 | 0.0269 | 17.29 | 0.0632
17.09 | 0.0268 | 17.3 | 0.0636
17.1 | 0.0269 | 17.31 | 0.0638
17.11 | 0.0269 | 17.32 | 0.064
17.12 | 0.0269 | 17.32 | 0.0642
17.13 | 0.0269 | 17.33 | 0.0646
17.13 | 0.0269 | 17.34 | 0.065
17.14 | 0.0269 | 17.35 | 0.0654
17.15 | 0.0269 | 17.36 | 0.066
17.16 | 0.0269 | 17.37 | 0.0666
17.17 | 0.0269 | 17.37 | 0.067
17.18 | 0.0269 | 17.38 | 0.0676
17.18 | 0.0269 | 17.39 | 0.0686
17.19 | 0.0269 | 17.4 | 0.0694
17.2 | 0.0269 | 17.41 | 0.0702
17.21 | 0.0269 | 17.42 | 0.0712
17.22 | 0.0269 | 17.42 | 0.0724
17.23 | 0.0269 | 17.43 | 0.0736
17.23 | 0.0269 | 17.44 | 0.075
17.24 | 0.0269 | 17.45 | 0.0768
17.25 | 0.0269 | 17.46 | 0.0788
17.26 | 0.0269 | 17.47 | 0.081
17.27 | 0.0269 | 17.47 | 0.0834
17.28 | 0.0269 | 17.48 | 0.0862
17.28 | 0.0269 | 17.49 | 0.0894
17.29 | 0.0269 | 17.5 | 0.0932
17.3 | 0.0269 | 17.51 | 0.0974
17.31 | 0.0269 | 17.52 | 0.101
17.32 | 0.0269 | 17.52 | 0.0476
17.33 | 0.0269 | 17.52 | 0.0108
17.33 | 0.027 | 17.53 | 0.0082
17.34 | 0.027 | 17.53 | 0.007
17.35 | 0.0269 | 17.54 | -0.072
17.36 | 0.027 | 17.55 | -0.0712
17.37 | 0.027 | 17.56 | -0.07
17.38 | 0.027 | 17.57 | -0.0688
17.38 | 0.027 | 17.57 | -0.0678
17.39 | 0.0269 | 17.58 | -0.067
17.4 | 0.027 | 17.59 | -0.0662
17.41 | 0.0269 | 17.6 | -0.0654
17.42 | 0.0269 | 17.61 | -0.065
17.43 | 0.027 | 17.62 | -0.0644
17.43 | 0.027 | 17.62 | -0.064
17.44 | 0.027 | 17.63 | -0.0636
17.45 | 0.027 | 17.64 | -0.0634
17.46 | 0.027 | 17.65 | -0.063
17.47 | 0.027 | 17.66 | -0.0628
17.48 | 0.027 | 17.67 | -0.0626
17.48 | 0.027 | 17.67 | -0.0626
17.49 | 0.027 | 17.68 | -0.0624
17.5 | 0.027 | 17.69 | -0.0624
17.51 | 0.027 | 17.7 | -0.0622
17.52 | 0.027 | 17.71 | -0.0622
17.52 | 0.0005 | 17.72 | -0.0622
17.53 | 0.0001 | 17.72 | -0.0622
17.53 | 0.0001 | 17.73 | -0.0622
17.53 | 0 | 17.74 | -0.0622
17.54 | -0.0265 | 17.75 | -0.0622
17.55 | -0.0268 | 17.76 | -0.0622
17.56 | -0.0268 | 17.77 | -0.0624
17.57 | -0.0269 | 17.77 | -0.0624
17.58 | -0.027 | 17.78 | -0.0624
17.58 | -0.027 | 17.79 | -0.0626
17.59 | -0.027 | 17.8 | -0.0628
17.6 | -0.0271 | 17.81 | -0.0628
17.61 | -0.0271 | 17.82 | -0.063
17.62 | -0.0271 | 17.82 | -0.0632
17.63 | -0.0271 | 17.83 | -0.0634
17.63 | -0.0272 | 17.84 | -0.0636
17.64 | -0.0272 | 17.85 | -0.0638
17.65 | -0.0272 | 17.86 | -0.064
17.66 | -0.027 | 17.87 | -0.0642
17.67 | -0.027 | 17.87 | -0.0646
17.68 | -0.027 | 17.88 | -0.0648
17.68 | -0.027 | 17.89 | -0.0652
17.69 | -0.0271 | 17.9 | -0.0656
17.7 | -0.027 | 17.91 | -0.066
17.71 | -0.027 | 17.92 | -0.0664
17.72 | -0.0271 | 17.92 | -0.0668
17.73 | -0.0271 | 17.93 | -0.0674
17.73 | -0.0271 | 17.94 | -0.068
17.74 | -0.0271 | 17.95 | -0.0684
17.75 | -0.0271 | 17.96 | -0.0692
17.76 | -0.0271 | 17.97 | -0.07
17.77 | -0.0271 | 17.97 | -0.0708
17.78 | -0.0271 | 17.98 | -0.0716
17.78 | -0.0271 | 17.99 | -0.0728
17.79 | -0.0271 | 18 | -0.074
17.8 | -0.0271 | 18.01 | -0.0754
17.81 | -0.0271 | 18.02 | -0.0772
17.82 | -0.0271 | 18.02 | -0.079
17.83 | -0.0271 | 18.03 | -0.0808
17.83 | -0.0271 | 18.03 | -0.0278
17.84 | -0.0271 | 18.04 | -0.0098
17.85 | -0.0271 | 18.05 | -0.007
17.86 | -0.0271 | 18.05 | -0.0058
17.87 | -0.0271 | 18.06 | 0.0608
17.88 | -0.0271 | 18.07 | 0.0628
17.88 | -0.0272 | 18.07 | 0.0632
17.89 | -0.0271 | 18.08 | 0.0634
17.9 | -0.0271 | 18.09 | 0.0634
17.91 | -0.0272 | 18.1 | 0.0634
17.92 | -0.0272 | 18.11 | 0.0632
17.93 | -0.0272 | 18.12 | 0.063
17.93 | -0.0272 | 18.12 | 0.0628
17.94 | -0.0272 | 18.13 | 0.0626
17.95 | -0.0272 | 18.14 | 0.0624
17.96 | -0.0272 | 18.15 | 0.0622
17.97 | -0.0272 | 18.16 | 0.062
17.98 | -0.0272 | 18.17 | 0.0618
17.98 | -0.0274 | 18.17 | 0.0616
17.99 | -0.0272 | 18.18 | 0.0616
18 | -0.0274 | 18.19 | 0.0616
18.01 | -0.0274 | 18.2 | 0.0614
18.02 | -0.0274 | 18.21 | 0.0614
18.03 | -0.0274 | 18.22 | 0.0614
18.03 | -0.0275 | 18.22 | 0.0614
18.03 | -0.0005 | 18.23 | 0.0614
18.04 | 0 | 18.24 | 0.0614
18.05 | 0 | 18.25 | 0.0616
18.05 | 0 | 18.26 | 0.0616
18.06 | 0.0269 | 18.27 | 0.0616
18.07 | 0.027 | 18.27 | 0.0618
18.08 | 0.027 | 18.28 | 0.0618
18.08 | 0.027 | 18.29 | 0.062
18.09 | 0.027 | 18.3 | 0.0622
18.1 | 0.027 | 18.31 | 0.0624
18.11 | 0.027 | 18.32 | 0.0626
18.12 | 0.027 | 18.32 | 0.0628
18.13 | 0.027 | 18.33 | 0.063
18.13 | 0.027 | 18.34 | 0.0634
18.14 | 0.027 | 18.35 | 0.0636
18.15 | 0.027 | 18.36 | 0.064
18.16 | 0.027 | 18.37 | 0.0644
18.17 | 0.027 | 18.37 | 0.0648
18.18 | 0.027 | 18.38 | 0.0652
18.18 | 0.027 | 18.39 | 0.0658
18.19 | 0.027 | 18.4 | 0.0662
18.2 | 0.027 | 18.41 | 0.0668
18.21 | 0.0271 | 18.42 | 0.0672
18.22 | 0.027 | 18.42 | 0.068
18.23 | 0.0271 | 18.43 | 0.0688
18.23 | 0.0271 | 18.44 | 0.0698
18.24 | 0.0271 | 18.45 | 0.0708
18.25 | 0.0271 | 18.46 | 0.072
18.26 | 0.0271 | 18.47 | 0.0732
18.27 | 0.0271 | 18.47 | 0.0746
18.28 | 0.0271 | 18.48 | 0.0762
18.28 | 0.0271 | 18.49 | 0.0782
18.29 | 0.0271 | 18.5 | 0.0804
18.3 | 0.0271 | 18.51 | 0.0828
18.31 | 0.0271 | 18.52 | 0.0856
18.32 | 0.0271 | 18.52 | 0.0888
18.33 | 0.0271 | 18.53 | 0.0926
18.33 | 0.0271 | 18.54 | 0.0972
18.34 | 0.0271 | 18.55 | 0.101
18.35 | 0.0271 | 18.55 | 0.0348
18.36 | 0.0271 | 18.56 | 0.0106
18.37 | 0.0271 | 18.57 | 0.0082
18.38 | 0.0271 | 18.57 | 0.0068
18.38 | 0.0271 | 18.57 | -0.0716
18.39 | 0.0271 | 18.58 | -0.0708
18.4 | 0.0271 | 18.59 | -0.0696
18.41 | 0.0271 | 18.6 | -0.0684
18.42 | 0.027 | 18.61 | -0.0672
18.43 | 0.027 | 18.62 | -0.0664
18.43 | 0.027 | 18.62 | -0.0656
18.44 | 0.027 | 18.63 | -0.065
18.45 | 0.027 | 18.64 | -0.0644
18.46 | 0.027 | 18.65 | -0.0638
18.47 | 0.027 | 18.66 | -0.0634
18.48 | 0.027 | 18.67 | -0.0632
18.48 | 0.0271 | 18.67 | -0.063
18.49 | 0.027 | 18.68 | -0.0626
18.5 | 0.0271 | 18.69 | -0.0624
18.51 | 0.027 | 18.7 | -0.0622
18.52 | 0.0271 | 18.71 | -0.0622
18.53 | 0.0271 | 18.72 | -0.062
18.53 | 0.0271 | 18.72 | -0.062
18.54 | 0.0271 | 18.73 | -0.0618
18.55 | 0.0271 | 18.74 | -0.062
18.55 | 0.004 | 18.75 | -0.0618
18.56 | 0.0001 | 18.76 | -0.0618
18.57 | 0.0001 | 18.77 | -0.0618
18.57 | 0 | 18.77 | -0.0618
18.58 | -0.0266 | 18.78 | -0.0618
18.58 | -0.0269 | 18.79 | -0.062
18.59 | -0.027 | 18.8 | -0.062
18.6 | -0.0271 | 18.81 | -0.062
18.61 | -0.0271 | 18.82 | -0.0622
18.62 | -0.0272 | 18.82 | -0.0622
18.63 | -0.0272 | 18.83 | -0.0624
18.63 | -0.0272 | 18.84 | -0.0626
18.64 | -0.0272 | 18.85 | -0.0626
18.65 | -0.0274 | 18.86 | -0.0628
18.66 | -0.0274 | 18.87 | -0.063
18.67 | -0.0274 | 18.87 | -0.0632
18.68 | -0.0274 | 18.88 | -0.0634
18.68 | -0.0274 | 18.89 | -0.0636
18.69 | -0.0274 | 18.9 | -0.0638
18.7 | -0.0274 | 18.91 | -0.0642
18.71 | -0.0275 | 18.92 | -0.0644
18.72 | -0.0275 | 18.92 | -0.0648
18.73 | -0.0274 | 18.93 | -0.065
18.73 | -0.0275 | 18.94 | -0.0654
18.74 | -0.0275 | 18.95 | -0.0658
18.75 | -0.0275 | 18.96 | -0.0664
18.76 | -0.0275 | 18.97 | -0.0668
18.77 | -0.0275 | 18.97 | -0.0674
18.78 | -0.0275 | 18.98 | -0.068
18.78 | -0.0275 | 18.99 | -0.0688
18.79 | -0.0275 | 19 | -0.0696
18.8 | -0.0275 | 19.01 | -0.0704
18.81 | -0.0275 | 19.02 | -0.0714
18.82 | -0.0276 | 19.02 | -0.0724
18.83 | -0.0275 | 19.03 | -0.0738
18.83 | -0.0276 | 19.04 | -0.0752
18.84 | -0.0276 | 19.05 | -0.077
18.85 | -0.0275 | 19.06 | -0.079
18.86 | -0.0276 | 19.07 | -0.081
18.87 | -0.0275 | 19.07 | -0.0414
18.88 | -0.0276 | 19.07 | -0.0098
18.88 | -0.0276 | 19.08 | -0.007
18.89 | -0.0276 | 19.08 | -0.0056
18.9 | -0.0276 | 19.09 | 0.0608
18.91 | -0.0276 | 19.1 | 0.0628
18.92 | -0.0276 | 19.11 | 0.0632
18.93 | -0.0276 | 19.12 | 0.0634
18.93 | -0.0276 | 19.12 | 0.0634
18.94 | -0.0276 | 19.13 | 0.0634
18.95 | -0.0277 | 19.14 | 0.0632
18.96 | -0.0277 | 19.15 | 0.063
18.97 | -0.0277 | 19.16 | 0.0626
18.98 | -0.0277 | 19.17 | 0.0624
18.98 | -0.0277 | 19.17 | 0.0622
18.99 | -0.0277 | 19.18 | 0.062
19 | -0.0277 | 19.19 | 0.0618
19.01 | -0.0277 | 19.2 | 0.0616
19.02 | -0.0277 | 19.21 | 0.0616
19.03 | -0.0277 | 19.22 | 0.0614
19.03 | -0.0277 | 19.22 | 0.0612
19.04 | -0.0277 | 19.23 | 0.0612
19.05 | -0.0278 | 19.24 | 0.0612
19.06 | -0.0278 | 19.25 | 0.0612
19.07 | -0.0278 | 19.26 | 0.0612
19.07 | -0.0004 | 19.27 | 0.0612
19.08 | 0 | 19.27 | 0.0612
19.08 | 0 | 19.28 | 0.0614
19.08 | 0.0001 | 19.29 | 0.0614
19.09 | 0.0272 | 19.3 | 0.0614
19.1 | 0.0274 | 19.31 | 0.0616
19.11 | 0.0274 | 19.32 | 0.0618
19.12 | 0.0274 | 19.32 | 0.062
19.13 | 0.0274 | 19.33 | 0.062
19.13 | 0.0274 | 19.34 | 0.0622
19.14 | 0.0274 | 19.35 | 0.0624
19.15 | 0.0274 | 19.36 | 0.0626
19.16 | 0.0274 | 19.37 | 0.063
19.17 | 0.0274 | 19.37 | 0.0632
19.18 | 0.0274 | 19.38 | 0.0636
19.18 | 0.0275 | 19.39 | 0.0638
19.19 | 0.0274 | 19.4 | 0.0642
19.2 | 0.0274 | 19.41 | 0.0646
19.21 | 0.0275 | 19.42 | 0.065
19.22 | 0.0275 | 19.42 | 0.0654
19.23 | 0.0275 | 19.43 | 0.0658
19.23 | 0.0272 | 19.44 | 0.0664
19.24 | 0.0272 | 19.45 | 0.067
19.25 | 0.0272 | 19.46 | 0.0678
19.26 | 0.0274 | 19.47 | 0.0684
19.27 | 0.0272 | 19.47 | 0.0694
19.28 | 0.0272 | 19.48 | 0.0704
19.28 | 0.0272 | 19.49 | 0.0714
19.29 | 0.0272 | 19.5 | 0.0728
19.3 | 0.0272 | 19.51 | 0.0742
19.31 | 0.0272 | 19.52 | 0.0758
19.32 | 0.0272 | 19.52 | 0.0778
19.33 | 0.0272 | 19.53 | 0.08
19.33 | 0.0274 | 19.54 | 0.0824
19.34 | 0.0274 | 19.55 | 0.085
19.35 | 0.0272 | 19.56 | 0.0882
19.36 | 0.0272 | 19.57 | 0.092
19.37 | 0.0274 | 19.57 | 0.0968
19.38 | 0.0272 | 19.58 | 0.1012
19.38 | 0.0274 | 19.58 | 0.0326
19.39 | 0.0272 | 19.59 | 0.0106
19.4 | 0.0274 | 19.6 | 0.0082
19.41 | 0.0274 | 19.6 | -0.0636
19.42 | 0.0274 | 19.61 | -0.0712
19.43 | 0.0274 | 19.62 | -0.0702
19.43 | 0.0274 | 19.62 | -0.069
19.44 | 0.0274 | 19.63 | -0.0676
19.45 | 0.0274 | 19.64 | -0.0666
19.46 | 0.0274 | 19.65 | -0.0658
19.47 | 0.0274 | 19.66 | -0.0652
19.48 | 0.0274 | 19.67 | -0.0644
19.48 | 0.0274 | 19.67 | -0.064
19.49 | 0.0274 | 19.68 | -0.0636
19.5 | 0.0274 | 19.69 | -0.063
19.51 | 0.0274 | 19.7 | -0.0628
19.52 | 0.0274 | 19.71 | -0.0624
19.53 | 0.0274 | 19.72 | -0.0622
19.53 | 0.0274 | 19.72 | -0.062
19.54 | 0.0275 | 19.73 | -0.0618
19.55 | 0.0274 | 19.74 | -0.0618
19.56 | 0.0274 | 19.75 | -0.0616
19.57 | 0.0274 | 19.76 | -0.0616
19.58 | 0.0274 | 19.77 | -0.0614
19.58 | 0.0274 | 19.77 | -0.0614
19.58 | 0.0007 | 19.78 | -0.0614
19.59 | 0.0001 | 19.79 | -0.0614
19.6 | 0.0001 | 19.8 | -0.0612
19.6 | 0 | 19.81 | -0.0614
19.61 | -0.0268 | 19.82 | -0.0614
19.62 | -0.027 | 19.82 | -0.0614
19.63 | -0.027 | 19.83 | -0.0614
19.63 | -0.0271 | 19.84 | -0.0616
19.64 | -0.0272 | 19.85 | -0.0616
19.65 | -0.0272 | 19.86 | -0.0618
19.66 | -0.0274 | 19.87 | -0.0618
19.67 | -0.0274 | 19.87 | -0.062
19.68 | -0.0274 | 19.88 | -0.0622
19.68 | -0.0274 | 19.89 | -0.0622
19.69 | -0.0274 | 19.9 | -0.0624
19.7 | -0.0275 | 19.91 | -0.0626
19.71 | -0.0274 | 19.92 | -0.0628
19.72 | -0.0274 | 19.92 | -0.063
19.73 | -0.0275 | 19.93 | -0.0634
19.73 | -0.0275 | 19.94 | -0.0636
19.74 | -0.0275 | 19.95 | -0.0638
19.75 | -0.0275 | 19.96 | -0.0642
19.76 | -0.0275 | 19.97 | -0.0646
19.77 | -0.0275 | 19.97 | -0.0648
19.78 | -0.0276 | 19.98 | -0.0652
19.78 | -0.0276 | 19.99 | -0.0658
19.79 | -0.0276 | 20 | -0.0662
19.8 | -0.0276 | 20.01 | -0.0668
19.81 | -0.0276 | 20.02 | -0.0674
19.82 | -0.0276 | 20.02 | -0.0682
19.83 | -0.0276 | 20.03 | -0.0688
19.83 | -0.0276 | 20.04 | -0.0698
19.84 | -0.0276 | 20.05 | -0.0708
19.85 | -0.0276 | 20.06 | -0.072
19.86 | -0.0276 | 20.07 | -0.0732
19.87 | -0.0276 | 20.07 | -0.0746
19.88 | -0.0277 | 20.08 | -0.0766
19.88 | -0.0276 | 20.09 | -0.0784
19.89 | -0.0277 | 20.1 | -0.0804
19.9 | -0.0277 | 20.1 | -0.0282
19.91 | -0.0277 | 20.11 | -0.0098
19.92 | -0.0277 | 20.12 | -0.007
19.93 | -0.0277 | 20.12 | 0.0432
19.93 | -0.0277 | 20.12 | 0.0604
19.94 | -0.0277 | 20.13 | 0.062
19.95 | -0.0277 | 20.14 | 0.0626
19.96 | -0.0277 | 20.15 | 0.0628
19.97 | -0.0276 | 20.16 | 0.0628
19.98 | -0.0276 | 20.17 | 0.0628
19.98 | -0.0277 | 20.17 | 0.0626
19.99 | -0.0276 | 20.18 | 0.0624
20 | -0.0277 | 20.19 | 0.0622
20.01 | -0.0277 | 20.2 | 0.0618
20.02 | -0.0277 | 20.21 | 0.0616
20.03 | -0.0277 | 20.22 | 0.0616
20.03 | -0.0277 | 20.22 | 0.0614
20.04 | -0.0277 | 20.23 | 0.0612
20.05 | -0.0277 | 20.24 | 0.061
20.06 | -0.0278 | 20.25 | 0.061
20.07 | -0.0278 | 20.26 | 0.061
20.08 | -0.0278 | 20.27 | 0.0608
20.08 | -0.0278 | 20.27 | 0.0608
20.09 | -0.0278 | 20.28 | 0.0608
20.1 | -0.0278 | 20.29 | 0.0608
20.1 | -0.0004 | 20.3 | 0.0608
20.11 | 0 | 20.31 | 0.061
20.12 | 0 | 20.32 | 0.061
20.12 | 0.0169 | 20.32 | 0.0612
20.13 | 0.0272 | 20.33 | 0.0612
20.13 | 0.0272 | 20.34 | 0.0614
20.14 | 0.0272 | 20.35 | 0.0614
20.15 | 0.0272 | 20.36 | 0.0616
20.16 | 0.0272 | 20.37 | 0.0618
20.17 | 0.0272 | 20.37 | 0.062
20.18 | 0.0272 | 20.38 | 0.0622
20.18 | 0.0272 | 20.39 | 0.0624
20.19 | 0.0272 | 20.4 | 0.0628
20.2 | 0.0274 | 20.41 | 0.063
20.21 | 0.0274 | 20.42 | 0.0632
20.22 | 0.0272 | 20.42 | 0.0636
20.23 | 0.0272 | 20.43 | 0.064
20.23 | 0.0272 | 20.44 | 0.0644
20.24 | 0.0272 | 20.45 | 0.0648
20.25 | 0.0272 | 20.46 | 0.0654
20.26 | 0.0274 | 20.47 | 0.0658
20.27 | 0.0272 | 20.47 | 0.0664
20.28 | 0.0274 | 20.48 | 0.067
20.28 | 0.0274 | 20.49 | 0.0678
20.29 | 0.0274 | 20.5 | 0.0686
20.3 | 0.0274 | 20.51 | 0.0694
20.31 | 0.0274 | 20.52 | 0.0704
20.32 | 0.0274 | 20.52 | 0.0716
20.33 | 0.0274 | 20.53 | 0.0728
20.33 | 0.0274 | 20.54 | 0.074
20.34 | 0.0274 | 20.55 | 0.0758
20.35 | 0.0274 | 20.56 | 0.0776
20.36 | 0.0274 | 20.57 | 0.0798
20.37 | 0.0274 | 20.57 | 0.0822
20.38 | 0.0274 | 20.58 | 0.0848
20.38 | 0.0274 | 20.59 | 0.088
20.39 | 0.0275 | 20.6 | 0.092
20.4 | 0.0275 | 20.61 | 0.097
20.41 | 0.0275 | 20.62 | 0.1016
20.42 | 0.0275 | 20.62 | 0.0482
20.43 | 0.0275 | 20.62 | 0.0106
20.43 | 0.0275 | 20.63 | 0.0082
20.44 | 0.0275 | 20.63 | 0.007
20.45 | 0.0275 | 20.64 | -0.0712
20.46 | 0.0275 | 20.65 | -0.07
20.47 | 0.0276 | 20.66 | -0.0688
20.48 | 0.0275 | 20.67 | -0.0676
20.48 | 0.0276 | 20.67 | -0.0666
20.49 | 0.0276 | 20.68 | -0.0658
20.5 | 0.0276 | 20.69 | -0.065
20.51 | 0.0276 | 20.7 | -0.0644
20.52 | 0.0276 | 20.71 | -0.0638
20.53 | 0.0277 | 20.72 | -0.0634
20.53 | 0.0276 | 20.72 | -0.063
20.54 | 0.0277 | 20.73 | -0.0626
20.55 | 0.0277 | 20.74 | -0.0624
20.56 | 0.0277 | 20.75 | -0.0622
20.57 | 0.0277 | 20.76 | -0.062
20.58 | 0.0277 | 20.77 | -0.0618
20.58 | 0.0277 | 20.77 | -0.0618
20.59 | 0.0276 | 20.78 | -0.0616
20.6 | 0.0277 | 20.79 | -0.0616
20.61 | 0.0277 | 20.8 | -0.0616
20.62 | 0.0277 | 20.81 | -0.0614
20.62 | 0.0277 | 20.82 | -0.0614
20.62 | 0.0005 | 20.82 | -0.0614
20.63 | 0.0001 | 20.83 | -0.0614
20.63 | 0.0001 | 20.84 | -0.0616
20.63 | 0 | 20.85 | -0.0616
20.64 | -0.027 | 20.86 | -0.0616
20.65 | -0.0271 | 20.87 | -0.0616
20.66 | -0.0272 | 20.87 | -0.0616
20.67 | -0.0274 | 20.88 | -0.0618
20.68 | -0.0274 | 20.89 | -0.062
20.68 | -0.0275 | 20.9 | -0.062
20.69 | -0.0275 | 20.91 | -0.0622
20.7 | -0.0275 | 20.92 | -0.0624
20.71 | -0.0275 | 20.92 | -0.0624
20.72 | -0.0276 | 20.93 | -0.0626
20.73 | -0.0276 | 20.94 | -0.0628
20.73 | -0.0276 | 20.95 | -0.063
20.74 | -0.0276 | 20.96 | -0.0632
20.75 | -0.0276 | 20.97 | -0.0634
20.76 | -0.0276 | 20.97 | -0.0638
20.77 | -0.0276 | 20.98 | -0.064
20.78 | -0.0276 | 20.99 | -0.0644
20.78 | -0.0276 | 21 | -0.0646
20.79 | -0.0276 | 21.01 | -0.065
20.8 | -0.0276 | 21.02 | -0.0654
20.81 | -0.0276 | 21.02 | -0.066
20.82 | -0.0277 | 21.03 | -0.0664
20.83 | -0.0277 | 21.04 | -0.067
20.83 | -0.0277 | 21.05 | -0.0676
20.84 | -0.0277 | 21.06 | -0.0682
20.85 | -0.0277 | 21.07 | -0.069
20.86 | -0.0277 | 21.07 | -0.0698
20.87 | -0.0277 | 21.08 | -0.0708
20.88 | -0.0277 | 21.09 | -0.072
20.88 | -0.0277 | 21.1 | -0.0732
20.89 | -0.0277 | 21.11 | -0.0748
20.9 | -0.0277 | 21.12 | -0.0766
20.91 | -0.0278 | 21.12 | -0.0786
20.92 | -0.0278 | 21.13 | -0.0806
20.93 | -0.0278 | 21.13 | -0.0288
20.93 | -0.0278 | 21.14 | -0.0098
20.94 | -0.0278 | 21.15 | -0.0068
20.95 | -0.0278 | 21.15 | 0.0434
20.96 | -0.0278 | 21.16 | 0.0606
20.97 | -0.0278 | 21.17 | 0.0622
20.98 | -0.0278 | 21.17 | 0.0626
20.98 | -0.0278 | 21.18 | 0.0628
20.99 | -0.028 | 21.19 | 0.0628
21 | -0.028 | 21.2 | 0.0628
21.01 | -0.028 | 21.21 | 0.0626
21.02 | -0.028 | 21.22 | 0.0624
21.03 | -0.0283 | 21.22 | 0.0622
21.03 | -0.0283 | 21.23 | 0.062
21.04 | -0.0283 | 21.24 | 0.0618
21.05 | -0.0283 | 21.25 | 0.0616
21.06 | -0.0283 | 21.26 | 0.0614
21.07 | -0.0283 | 21.27 | 0.0612
21.08 | -0.0283 | 21.27 | 0.0612
21.08 | -0.0284 | 21.28 | 0.061
21.09 | -0.0284 | 21.29 | 0.061
21.1 | -0.0284 | 21.3 | 0.061
21.11 | -0.0284 | 21.31 | 0.061
21.12 | -0.0284 | 21.32 | 0.061
21.13 | -0.0284 | 21.32 | 0.061
21.13 | -0.0284 | 21.33 | 0.0612
21.13 | -0.0007 | 21.34 | 0.0612
21.14 | 0 | 21.35 | 0.0612
21.15 | 0 | 21.36 | 0.0614
21.15 | 0.0001 | 21.37 | 0.0616
21.16 | 0.0278 | 21.37 | 0.0616
21.17 | 0.028 | 21.38 | 0.0618
21.18 | 0.028 | 21.39 | 0.062
21.18 | 0.028 | 21.4 | 0.0622
21.19 | 0.028 | 21.41 | 0.0624
21.2 | 0.028 | 21.42 | 0.0626
21.21 | 0.028 | 21.42 | 0.0628
21.22 | 0.028 | 21.43 | 0.0632
21.23 | 0.028 | 21.44 | 0.0634
21.23 | 0.028 | 21.45 | 0.0638
21.24 | 0.028 | 21.46 | 0.064
21.25 | 0.0281 | 21.47 | 0.0644
21.26 | 0.0281 | 21.47 | 0.0648
21.27 | 0.0281 | 21.48 | 0.0652
21.28 | 0.0281 | 21.49 | 0.0658
21.28 | 0.0281 | 21.5 | 0.0664
21.29 | 0.0281 | 21.51 | 0.067
21.3 | 0.0281 | 21.52 | 0.0676
21.31 | 0.0281 | 21.52 | 0.0684
21.32 | 0.0282 | 21.53 | 0.0692
21.33 | 0.0281 | 21.54 | 0.07
21.33 | 0.0281 | 21.55 | 0.071
21.34 | 0.0282 | 21.56 | 0.0722
21.35 | 0.0282 | 21.57 | 0.0734
21.36 | 0.0282 | 21.57 | 0.075
21.37 | 0.0282 | 21.58 | 0.0766
21.38 | 0.0282 | 21.59 | 0.0784
21.38 | 0.0282 | 21.6 | 0.0804
21.39 | 0.0282 | 21.61 | 0.0828
21.4 | 0.0282 | 21.62 | 0.0854
21.41 | 0.0282 | 21.62 | 0.0886
21.42 | 0.0282 | 21.63 | 0.0926
21.43 | 0.0282 | 21.64 | 0.0976
21.43 | 0.0283 | 21.65 | 0.1026
21.44 | 0.0282 | 21.65 | 0.037
21.45 | 0.0282 | 21.66 | 0.0108
21.46 | 0.0283 | 21.66 | 0.0082
21.47 | 0.0283 | 21.66 | 0.007
21.48 | 0.0283 | 21.67 | -0.072
21.48 | 0.0283 | 21.68 | -0.0704
21.49 | 0.0283 | 21.69 | -0.069
21.5 | 0.0283 | 21.7 | -0.068
21.51 | 0.0283 | 21.71 | -0.067
21.52 | 0.0283 | 21.71 | -0.0662
21.53 | 0.0283 | 21.72 | -0.0656
21.53 | 0.0283 | 21.73 | -0.065
21.54 | 0.0283 | 21.74 | -0.0644
21.55 | 0.0283 | 21.75 | -0.064
21.56 | 0.0283 | 21.76 | -0.0636
21.57 | 0.0283 | 21.77 | -0.0634
21.58 | 0.0284 | 21.77 | -0.063
21.58 | 0.0283 | 21.78 | -0.0628
21.59 | 0.0283 | 21.79 | -0.0626
21.6 | 0.0283 | 21.8 | -0.0624
21.61 | 0.0284 | 21.81 | -0.0624
21.62 | 0.0283 | 21.82 | -0.0622
21.63 | 0.0283 | 21.82 | -0.0622
21.63 | 0.0283 | 21.83 | -0.062
21.64 | 0.0283 | 21.84 | -0.0622
21.65 | 0.0283 | 21.85 | -0.062
21.65 | 0.0283 | 21.86 | -0.062
21.65 | 0.0008 | 21.86 | -0.0622
21.66 | 0.0001 | 21.87 | -0.0622
21.67 | 0.0001 | 21.88 | -0.0622
21.67 | -0.0168 | 21.89 | -0.0622
21.68 | -0.0275 | 21.9 | -0.0624
21.68 | -0.0277 | 21.91 | -0.0626
21.69 | -0.0278 | 21.91 | -0.0628
21.7 | -0.028 | 21.92 | -0.063
21.71 | -0.0281 | 21.93 | -0.063
21.72 | -0.0281 | 21.94 | -0.0632
21.73 | -0.0281 | 21.95 | -0.0632
21.73 | -0.0282 | 21.96 | -0.0634
21.74 | -0.0282 | 21.96 | -0.0636
21.75 | -0.0282 | 21.97 | -0.0638
21.76 | -0.0283 | 21.98 | -0.0638
21.77 | -0.0283 | 21.99 | -0.0642
21.78 | -0.0283 | 22 | -0.0642
21.78 | -0.0283 | 22.01 | -0.0646
21.79 | -0.0283 | 22.02 | -0.0648
21.8 | -0.0284 | 22.02 | -0.065
21.81 | -0.0284 | 22.03 | -0.0654
21.82 | -0.0284 | 22.04 | -0.0658
21.83 | -0.0284 | 22.05 | -0.0662
21.83 | -0.0284 | 22.06 | -0.0666
21.84 | -0.0286 | 22.07 | -0.0672
21.85 | -0.0286 | 22.07 | -0.0678
21.86 | -0.0286 | 22.08 | -0.0684
21.87 | -0.0286 | 22.09 | -0.069
21.88 | -0.0286 | 22.1 | -0.0698
21.88 | -0.0287 | 22.11 | -0.0706
21.89 | -0.0287 | 22.11 | -0.0716
21.9 | -0.0287 | 22.12 | -0.0728
21.91 | -0.0287 | 22.13 | -0.0742
21.92 | -0.0287 | 22.14 | -0.0756
21.93 | -0.0287 | 22.15 | -0.0774
21.93 | -0.0287 | 22.16 | -0.0794
21.94 | -0.0288 | 22.16 | -0.0816
21.95 | -0.0288 | 22.16 | -0.0412
21.96 | -0.0288 | 22.17 | -0.0098
21.97 | -0.0288 | 22.18 | -0.007
21.98 | -0.0288 | 22.18 | -0.0056
21.98 | -0.0288 | 22.19 | 0.0614
21.99 | -0.0289 | 22.2 | 0.063
22 | -0.0289 | 22.21 | 0.0634
22.01 | -0.0289 | 22.21 | 0.0636
22.02 | -0.0289 | 22.22 | 0.0636
22.03 | -0.0289 | 22.23 | 0.0634
22.03 | -0.029 | 22.24 | 0.0634
22.04 | -0.029 | 22.25 | 0.063
22.05 | -0.029 | 22.26 | 0.0628
22.06 | -0.029 | 22.26 | 0.0626
22.07 | -0.029 | 22.27 | 0.0624
22.08 | -0.029 | 22.28 | 0.062
22.08 | -0.029 | 22.29 | 0.062
22.09 | -0.0292 | 22.3 | 0.0618
22.1 | -0.0292 | 22.31 | 0.0616
22.11 | -0.0292 | 22.31 | 0.0616
22.12 | -0.0292 | 22.32 | 0.0614
22.13 | -0.0292 | 22.33 | 0.0614
22.13 | -0.0292 | 22.34 | 0.0614
22.14 | -0.0293 | 22.35 | 0.0614
22.15 | -0.0293 | 22.36 | 0.0616
22.16 | -0.0293 | 22.36 | 0.0614
22.17 | -0.0293 | 22.37 | 0.0616
22.17 | -0.0004 | 22.38 | 0.0616
22.18 | 0 | 22.39 | 0.0618
22.18 | 0 | 22.4 | 0.062
22.18 | 0.0282 | 22.41 | 0.062
22.19 | 0.0284 | 22.41 | 0.0622
22.2 | 0.0286 | 22.42 | 0.0624
22.21 | 0.0286 | 22.43 | 0.0626
22.22 | 0.0286 | 22.44 | 0.0626
22.23 | 0.0286 | 22.45 | 0.0628
22.23 | 0.0286 | 22.46 | 0.0632
22.24 | 0.0286 | 22.46 | 0.0634
22.25 | 0.0286 | 22.47 | 0.0638
22.26 | 0.0287 | 22.48 | 0.064
22.27 | 0.0287 | 22.49 | 0.0644
22.28 | 0.0287 | 22.5 | 0.0648
22.28 | 0.0287 | 22.51 | 0.0652
22.29 | 0.0287 | 22.51 | 0.0656
22.3 | 0.0287 | 22.52 | 0.0662
22.31 | 0.0287 | 22.53 | 0.0668
22.32 | 0.0287 | 22.54 | 0.0674
22.33 | 0.0287 | 22.55 | 0.0678
22.33 | 0.0288 | 22.56 | 0.0686
22.34 | 0.0288 | 22.56 | 0.0694
22.35 | 0.0288 | 22.57 | 0.0704
22.36 | 0.0288 | 22.58 | 0.0714
22.37 | 0.0288 | 22.59 | 0.0726
22.38 | 0.0288 | 22.6 | 0.074
22.38 | 0.0288 | 22.61 | 0.0754
22.39 | 0.0288 | 22.61 | 0.077
22.4 | 0.0288 | 22.62 | 0.0788
22.41 | 0.0289 | 22.63 | 0.0808
22.42 | 0.0289 | 22.64 | 0.083
22.43 | 0.0289 | 22.65 | 0.0856
22.43 | 0.0289 | 22.66 | 0.0888
22.44 | 0.0289 | 22.66 | 0.0926
22.45 | 0.0289 | 22.67 | 0.0976
22.46 | 0.029 | 22.68 | 0.103
22.47 | 0.029 | 22.68 | 0.0338
22.48 | 0.029 | 22.69 | 0.0108
22.48 | 0.029 | 22.7 | 0.0082
22.49 | 0.029 | 22.7 | -0.065
22.5 | 0.029 | 22.71 | -0.0722
22.51 | 0.0292 | 22.71 | -0.0708
22.52 | 0.029 | 22.72 | -0.0692
22.53 | 0.0292 | 22.73 | -0.068
22.53 | 0.029 | 22.74 | -0.067
22.54 | 0.0292 | 22.75 | -0.0662
22.55 | 0.0292 | 22.76 | -0.0656
22.56 | 0.0292 | 22.76 | -0.065
22.57 | 0.0292 | 22.77 | -0.0644
22.58 | 0.0292 | 22.78 | -0.064
22.58 | 0.0292 | 22.79 | -0.0636
22.59 | 0.0292 | 22.8 | -0.0634
22.6 | 0.0292 | 22.81 | -0.0632
22.61 | 0.0292 | 22.81 | -0.063
22.62 | 0.0292 | 22.82 | -0.0626
22.63 | 0.0293 | 22.83 | -0.0626
22.63 | 0.0293 | 22.84 | -0.0624
22.64 | 0.0293 | 22.85 | -0.0622
22.65 | 0.0293 | 22.86 | -0.0622
22.66 | 0.0293 | 22.86 | -0.0622
22.67 | 0.0294 | 22.87 | -0.0622
22.68 | 0.0294 | 22.88 | -0.0622
22.68 | 0.0294 | 22.89 | -0.0622
22.68 | 0.0006 | 22.9 | -0.0622
22.69 | 0.0001 | 22.91 | -0.0622
22.7 | 0.0001 | 22.91 | -0.0622
22.7 | -0.028 | 22.92 | -0.0622
22.71 | -0.0286 | 22.93 | -0.0622
22.72 | -0.0289 | 22.94 | -0.0622
22.73 | -0.0292 | 22.95 | -0.0624
22.73 | -0.0292 | 22.96 | -0.0624
22.74 | -0.0294 | 22.96 | -0.0626
22.75 | -0.0294 | 22.97 | -0.0628
22.76 | -0.0295 | 22.98 | -0.0628
22.77 | -0.0295 | 22.99 | -0.063
22.78 | -0.0296 | 23 | -0.0632
22.78 | -0.0296 | 23.01 | -0.0634
22.79 | -0.0298 | 23.01 | -0.063
22.8 | -0.0298 | 23.02 | -0.063
22.81 | -0.0298 | 23.03 | -0.0632
22.82 | -0.0299 | 23.04 | -0.0634
22.83 | -0.0299 | 23.05 | -0.0636
22.83 | -0.0299 | 23.06 | -0.0638
22.84 | -0.03 | 23.06 | -0.064
22.85 | -0.03 | 23.07 | -0.0644
22.86 | -0.0301 | 23.08 | -0.0648
22.87 | -0.0301 | 23.09 | -0.0652
22.88 | -0.0301 | 23.1 | -0.0656
22.88 | -0.0302 | 23.11 | -0.0662
22.89 | -0.0302 | 23.11 | -0.0668
22.9 | -0.0302 | 23.12 | -0.0674
22.91 | -0.0304 | 23.13 | -0.0682
22.92 | -0.0304 | 23.14 | -0.069
22.93 | -0.0304 | 23.15 | -0.0698
22.93 | -0.0305 | 23.16 | -0.071
22.94 | -0.0305 | 23.16 | -0.0722
22.95 | -0.0305 | 23.17 | -0.0736
22.96 | -0.0306 | 23.18 | -0.0752
22.97 | -0.0306 | 23.19 | -0.0772
22.98 | -0.0307 | 23.2 | -0.0792
22.98 | -0.0307 | 23.2 | -0.0316
22.99 | -0.0307 | 23.21 | -0.0096
23 | -0.0308 | 23.21 | -0.0068
23.01 | -0.0308 | 23.21 | -0.0054
23.02 | -0.031 | 23.22 | 0.0596
23.03 | -0.031 | 23.23 | 0.0612
23.03 | -0.031 | 23.24 | 0.0616
23.04 | -0.0311 | 23.25 | 0.0616
23.05 | -0.0311 | 23.26 | 0.0616
23.06 | -0.0312 | 23.26 | 0.0616
23.07 | -0.0312 | 23.27 | 0.0614
23.08 | -0.0313 | 23.28 | 0.061
23.08 | -0.0313 | 23.29 | 0.061
23.09 | -0.0314 | 23.3 | 0.0606
23.1 | -0.0314 | 23.31 | 0.0604
23.11 | -0.0314 | 23.31 | 0.0602
23.12 | -0.0316 | 23.32 | 0.0602
23.13 | -0.0317 | 23.33 | 0.06
23.13 | -0.0317 | 23.34 | 0.0598
23.14 | -0.0318 | 23.35 | 0.0598
23.15 | -0.0319 | 23.36 | 0.0598
23.16 | -0.0322 | 23.36 | 0.0596
23.17 | -0.0323 | 23.37 | 0.0596
23.18 | -0.0325 | 23.38 | 0.0596
23.18 | -0.0328 | 23.39 | 0.0598
23.19 | -0.033 | 23.4 | 0.0598
23.2 | -0.0332 | 23.41 | 0.0598
23.2 | -0.0007 | 23.41 | 0.06
23.21 | 0 | 23.42 | 0.06
23.22 | 0 | 23.43 | 0.0602
23.22 | 0.0317 | 23.44 | 0.0602
23.23 | 0.0314 | 23.45 | 0.0604
23.23 | 0.0316 | 23.46 | 0.0606
23.24 | 0.0314 | 23.46 | 0.0608
23.25 | 0.0313 | 23.47 | 0.061
23.26 | 0.0313 | 23.48 | 0.0614
23.27 | 0.0313 | 23.49 | 0.0616
23.28 | 0.0313 | 23.5 | 0.0618
23.28 | 0.0313 | 23.51 | 0.0622
23.29 | 0.0313 | 23.51 | 0.0626
23.3 | 0.0314 | 23.52 | 0.0628
23.31 | 0.0313 | 23.53 | 0.0632
23.32 | 0.0313 | 23.54 | 0.0636
23.33 | 0.0314 | 23.55 | 0.064
23.33 | 0.0314 | 23.56 | 0.0644
23.34 | 0.0314 | 23.56 | 0.0648
23.35 | 0.0314 | 23.57 | 0.0654
23.36 | 0.0314 | 23.58 | 0.0662
23.37 | 0.0314 | 23.59 | 0.0668
23.38 | 0.0314 | 23.6 | 0.0674
23.38 | 0.0316 | 23.61 | 0.0684
23.39 | 0.0316 | 23.61 | 0.0694
23.4 | 0.0316 | 23.62 | 0.0706
23.41 | 0.0316 | 23.63 | 0.0718
23.42 | 0.0317 | 23.64 | 0.0734
23.43 | 0.0317 | 23.65 | 0.075
23.43 | 0.0317 | 23.66 | 0.077
23.44 | 0.0317 | 23.66 | 0.0792
23.45 | 0.0317 | 23.67 | 0.0818
23.46 | 0.0318 | 23.68 | 0.0848
23.47 | 0.0318 | 23.69 | 0.0888
23.48 | 0.0319 | 23.7 | 0.0934
23.48 | 0.0319 | 23.71 | 0.0978
23.49 | 0.0319 | 23.71 | 0.1008
23.5 | 0.0319 | 23.71 | 0.0324
23.51 | 0.032 | 23.72 | 0.0106
23.52 | 0.032 | 23.73 | 0.008
23.53 | 0.0322 | 23.73 | 0.0066
23.53 | 0.0322 | 23.74 | -0.0718
23.54 | 0.0323 | 23.75 | -0.0702
23.55 | 0.0323 | 23.76 | -0.0686
23.56 | 0.0324 | 23.76 | -0.0672
23.57 | 0.0325 | 23.77 | -0.0662
23.58 | 0.0325 | 23.78 | -0.0652
23.58 | 0.0326 | 23.79 | -0.0646
23.59 | 0.0326 | 23.8 | -0.064
23.6 | 0.0328 | 23.81 | -0.0636
23.61 | 0.0329 | 23.81 | -0.063
23.62 | 0.033 | 23.82 | -0.0626
23.63 | 0.033 | 23.83 | -0.0624
23.63 | 0.0331 | 23.84 | -0.062
23.64 | 0.0332 | 23.85 | -0.0618
23.65 | 0.0332 | 23.86 | -0.0616
23.66 | 0.0334 | 23.86 | -0.0614
23.67 | 0.0334 | 23.87 | -0.0614
23.68 | 0.0336 | 23.88 | -0.0612
23.68 | 0.0337 | 23.89 | -0.0612
23.69 | 0.034 | 23.9 | -0.0612
23.7 | 0.0342 | 23.91 | -0.0612
23.71 | 0.0343 | 23.91 | -0.061
23.72 | 0.0346 | 23.92 | -0.061
23.72 | 0.001 | 23.93 | -0.061
23.73 | 0.0002 | 23.94 | -0.0612
23.73 | 0.0002 | 23.95 | -0.0612
23.73 | 0 | 23.96 | -0.0612
23.74 | -0.0414 | 23.96 | -0.0612
23.75 | -0.0434 | 23.97 | -0.0612
23.76 | -0.0446 | 23.98 | -0.0614
23.77 | -0.0455 | 23.99 | -0.0614
23.78 | -0.0461 | 24 | -0.0616
23.78 | -0.0466 | 24.01 | -0.0618
23.79 | -0.0472 | 24.01 | -0.0618
23.8 | -0.0475 | 24.02 | -0.062
23.81 | -0.048 | 24.03 | -0.0622
23.82 | -0.0484 | 24.04 | -0.0624
23.83 | -0.0487 | 24.05 | -0.0624
23.83 | -0.0491 | 24.06 | -0.0626
23.84 | -0.0493 | 24.06 | -0.063
23.85 | -0.0496 | 24.07 | -0.0632
23.86 | -0.0499 | 24.08 | -0.0634
23.87 | -0.0502 | 24.09 | -0.0638
23.88 | -0.0503 | 24.1 | -0.064
23.88 | -0.0504 | 24.11 | -0.0644
23.89 | -0.0503 | 24.11 | -0.0648
23.9 | -0.0502 | 24.12 | -0.065
23.91 | -0.05 | 24.13 | -0.0654
23.92 | -0.05 | 24.14 | -0.066
23.93 | -0.0498 | 24.15 | -0.0666
23.93 | -0.0497 | 24.16 | -0.0672
23.94 | -0.0496 | 24.16 | -0.068
23.95 | -0.0496 | 24.17 | -0.0688
23.96 | -0.0496 | 24.18 | -0.0698
23.97 | -0.0497 | 24.19 | -0.0708
23.98 | -0.0497 | 24.2 | -0.0722
23.98 | -0.0498 | 24.21 | -0.0736
23.99 | -0.0499 | 24.21 | -0.0754
24 | -0.0499 | 24.22 | -0.0774
24.01 | -0.05 | 24.23 | -0.0794
24.02 | -0.0502 | 24.23 | -0.0284
24.03 | -0.0503 | 24.24 | -0.0096
24.03 | -0.0503 | 24.25 | -0.0068
24.04 | -0.0505 | 24.25 | 0.043
24.05 | -0.0505 | 24.26 | 0.0598
24.06 | -0.0506 | 24.26 | 0.0614
24.07 | -0.0509 | 24.27 | 0.0618
24.08 | -0.051 | 24.28 | 0.0618
24.08 | -0.0511 | 24.29 | 0.062
24.09 | -0.0514 | 24.3 | 0.0618
24.1 | -0.0516 | 24.31 | 0.0616
24.11 | -0.0518 | 24.31 | 0.0614
24.12 | -0.052 | 24.32 | 0.0612
24.13 | -0.0522 | 24.33 | 0.061
24.13 | -0.0523 | 24.34 | 0.0608
24.14 | -0.0523 | 24.35 | 0.0606
24.15 | -0.0524 | 24.36 | 0.0604
24.16 | -0.0526 | 24.36 | 0.0604
24.17 | -0.0527 | 24.37 | 0.0602
24.18 | -0.0527 | 24.38 | 0.0602
24.18 | -0.0528 | 24.39 | 0.0602
24.19 | -0.0528 | 24.4 | 0.0602
24.2 | -0.0529 | 24.41 | 0.06
24.21 | -0.053 | 24.41 | 0.06
24.22 | -0.053 | 24.42 | 0.0602
24.23 | -0.053 | 24.43 | 0.0602
24.23 | -0.0532 | 24.44 | 0.0602
24.23 | -0.0055 | 24.45 | 0.0604
24.24 | -0.0002 | 24.46 | 0.0604
24.25 | -0.0001 | 24.46 | 0.0604
24.25 | 0 | 24.47 | 0.0606
24.26 | 0.0442 | 24.48 | 0.0606
24.27 | 0.0437 | 24.49 | 0.0608
24.28 | 0.0436 | 24.5 | 0.061
24.28 | 0.0433 | 24.51 | 0.0612
24.29 | 0.0432 | 24.51 | 0.0614
24.3 | 0.0431 | 24.52 | 0.0618
24.31 | 0.042 | 24.53 | 0.062
24.32 | 0.0418 | 24.54 | 0.0622
24.33 | 0.0418 | 24.55 | 0.0624
24.33 | 0.0419 | 24.56 | 0.0628
24.34 | 0.0419 | 24.56 | 0.0632
24.35 | 0.0418 | 24.57 | 0.0636
24.36 | 0.0418 | 24.58 | 0.064
24.37 | 0.0416 | 24.59 | 0.0644
24.38 | 0.0416 | 24.6 | 0.065
24.38 | 0.0418 | 24.61 | 0.0654
24.39 | 0.0418 | 24.61 | 0.0662
24.4 | 0.0419 | 24.62 | 0.0668
24.41 | 0.042 | 24.63 | 0.0676
24.42 | 0.042 | 24.64 | 0.0684
24.43 | 0.0421 | 24.65 | 0.0694
24.43 | 0.042 | 24.66 | 0.0706
24.44 | 0.0421 | 24.66 | 0.0718
24.45 | 0.0424 | 24.67 | 0.073
24.46 | 0.0428 | 24.68 | 0.0746
24.47 | 0.044 | 24.69 | 0.0762
24.48 | 0.0443 | 24.7 | 0.0782
24.48 | 0.0443 | 24.71 | 0.0804
24.49 | 0.0424 | 24.71 | 0.083
24.5 | 0.0419 | 24.72 | 0.0864
24.51 | 0.0412 | 24.73 | 0.0904
24.52 | 0.0407 | 24.74 | 0.096
24.53 | 0.0413 | 24.75 | 0.1012
24.53 | 0.0412 | 24.75 | 0.0366
24.54 | 0.0409 | 24.76 | 0.0104
24.55 | 0.0409 | 24.76 | 0.0078
24.56 | 0.041 | 24.76 | 0.0066
24.57 | 0.041 | 24.77 | -0.0708
24.58 | 0.041 | 24.78 | -0.069
24.58 | 0.0407 | 24.79 | -0.0674
24.59 | 0.0408 | 24.8 | -0.0662
24.6 | 0.0412 | 24.81 | -0.0652
24.61 | 0.041 | 24.81 | -0.0644
24.62 | 0.0413 | 24.82 | -0.0638
24.63 | 0.0415 | 24.83 | -0.0632
24.63 | 0.0419 | 24.84 | -0.0628
24.64 | 0.0421 | 24.85 | -0.0624
24.65 | 0.042 | 24.86 | -0.0622
24.66 | 0.042 | 24.86 | -0.062
24.67 | 0.0425 | 24.87 | -0.0616
24.68 | 0.0427 | 24.88 | -0.0616
24.68 | 0.043 | 24.89 | -0.0614
24.69 | 0.0431 | 24.9 | -0.0614
24.7 | 0.0434 | 24.91 | -0.0612
24.71 | 0.0486 | 24.91 | -0.0612
24.72 | 0.049 | 24.92 | -0.0612
24.73 | 0.0492 | 24.93 | -0.061
24.73 | 0.0494 | 24.94 | -0.061
24.74 | 0.0497 | 24.95 | -0.061
24.75 | 0.0463 | 24.96 | -0.061
24.75 | 0.0034 | 24.96 | -0.0612
24.76 | 0.0006 | 24.97 | -0.0612
24.77 | 0.0004 | 24.98 | -0.0614
24.77 | 0.0002 | 24.99 | -0.0614
24.78 | -0.043 | 25 | -0.0614
24.78 | -0.0444 | 25.01 | -0.0616
24.79 | -0.0448 | 25.01 | -0.0616
24.8 | -0.0452 | 25.02 | -0.0616
24.81 | -0.0454 | 25.03 | -0.0618
24.82 | -0.0456 | 25.04 | -0.0618
24.83 | -0.0458 | 25.05 | -0.062
24.83 | -0.0458 | 25.06 | -0.062
24.84 | -0.0461 | 25.06 | -0.0622
24.85 | -0.0463 | 25.07 | -0.0624
24.86 | -0.0461 | 25.08 | -0.0624
24.87 | -0.0458 | 25.09 | -0.0628
24.88 | -0.0461 | 25.1 | -0.063
24.88 | -0.0466 | 25.11 | -0.0632
24.89 | -0.0468 | 25.11 | -0.0634
24.9 | -0.0472 | 25.12 | -0.0636
24.91 | -0.0474 | 25.13 | -0.064
24.92 | -0.0478 | 25.14 | -0.0644
24.93 | -0.0481 | 25.15 | -0.0648
|  | 25.16 | -0.0652
|  | 25.16 | -0.0656
|  | 25.17 | -0.066
|  | 25.18 | -0.0666
|  | 25.19 | -0.0674
|  | 25.2 | -0.068
|  | 25.21 | -0.069
|  | 25.21 | -0.0698
|  | 25.22 | -0.071
|  | 25.23 | -0.0722
|  | 25.24 | -0.0738
|  | 25.25 | -0.0756
|  | 25.26 | -0.0776
|  | 25.26 | -0.0798
|  | 25.26 | -0.027
|  | 25.27 | -0.0096
|  | 25.28 | -0.0068
|  | 25.28 | -0.0054
|  | 25.29 | 0.0602
|  | 25.3 | 0.0616
|  | 25.31 | 0.062
|  | 25.31 | 0.062
|  | 25.32 | 0.062
|  | 25.33 | 0.0618
|  | 25.34 | 0.0616
|  | 25.35 | 0.0614
|  | 25.36 | 0.0612
|  | 25.36 | 0.061
|  | 25.37 | 0.0608
|  | 25.38 | 0.0606
|  | 25.39 | 0.0604
|  | 25.4 | 0.0604
|  | 25.41 | 0.0604
|  | 25.41 | 0.0602
|  | 25.42 | 0.0602
|  | 25.43 | 0.0602
|  | 25.44 | 0.0602
|  | 25.45 | 0.0602
|  | 25.46 | 0.0602
|  | 25.46 | 0.0602
|  | 25.47 | 0.0604
|  | 25.48 | 0.0604
|  | 25.49 | 0.0604
|  | 25.5 | 0.0606
|  | 25.51 | 0.0608
|  | 25.51 | 0.061
|  | 25.52 | 0.0612
|  | 25.53 | 0.0614
|  | 25.54 | 0.0616
|  | 25.55 | 0.0618
|  | 25.56 | 0.0622
|  | 25.56 | 0.0624
|  | 25.57 | 0.0628
|  | 25.58 | 0.063
|  | 25.59 | 0.0634
|  | 25.6 | 0.0638
|  | 25.61 | 0.0642
|  | 25.61 | 0.0648
|  | 25.62 | 0.0652
|  | 25.63 | 0.0658
|  | 25.64 | 0.0662
|  | 25.65 | 0.067
|  | 25.66 | 0.0676
|  | 25.66 | 0.0684
|  | 25.67 | 0.0692
|  | 25.68 | 0.0702
|  | 25.69 | 0.0712
|  | 25.7 | 0.0724
|  | 25.71 | 0.0738
|  | 25.71 | 0.0754
|  | 25.72 | 0.0772
|  | 25.73 | 0.0792
|  | 25.74 | 0.0814
|  | 25.75 | 0.084
|  | 25.76 | 0.087
|  | 25.76 | 0.0912
|  | 25.77 | 0.097
|  | 25.78 | 0.1024
|  | 25.78 | 0.0342
|  | 25.79 | 0.0106
|  | 25.8 | 0.008
|  | 25.8 | -0.065
|  | 25.81 | -0.071
|  | 25.81 | -0.0692
|  | 25.82 | -0.0678
|  | 25.83 | -0.0668
|  | 25.84 | -0.0658
|  | 25.85 | -0.0652
|  | 25.86 | -0.0644
|  | 25.86 | -0.064
|  | 25.87 | -0.0636
|  | 25.88 | -0.0632
|  | 25.89 | -0.0628
|  | 25.9 | -0.0626
|  | 25.91 | -0.0624
|  | 25.91 | -0.0622
|  | 25.92 | -0.062
|  | 25.93 | -0.0618
|  | 25.94 | -0.0616
|  | 25.95 | -0.0616
|  | 25.96 | -0.0614
|  | 25.96 | -0.0614
|  | 25.97 | -0.0614
|  | 25.98 | -0.0614
|  | 25.99 | -0.0614
|  | 26 | -0.0614
|  | 26.01 | -0.0614
|  | 26.01 | -0.0614
|  | 26.02 | -0.0614
|  | 26.03 | -0.0614
|  | 26.04 | -0.0614
|  | 26.05 | -0.0616
|  | 26.06 | -0.0616
|  | 26.06 | -0.0618
|  | 26.07 | -0.062
|  | 26.08 | -0.062
|  | 26.09 | -0.0622
|  | 26.1 | -0.0624
|  | 26.11 | -0.0626
|  | 26.11 | -0.0628
|  | 26.12 | -0.063
|  | 26.13 | -0.0632
|  | 26.14 | -0.0634
|  | 26.15 | -0.0636
|  | 26.16 | -0.064
|  | 26.16 | -0.0642
|  | 26.17 | -0.0646
|  | 26.18 | -0.065
|  | 26.19 | -0.0654
|  | 26.2 | -0.0658
|  | 26.21 | -0.0664
|  | 26.21 | -0.067
|  | 26.22 | -0.0676
|  | 26.23 | -0.0684
|  | 26.24 | -0.0692
|  | 26.25 | -0.0702
|  | 26.26 | -0.0714
|  | 26.26 | -0.0726
|  | 26.27 | -0.074
|  | 26.28 | -0.0758
|  | 26.29 | -0.0778
|  | 26.3 | -0.0802
|  | 26.3 | -0.029
|  | 26.31 | -0.0096
|  | 26.31 | -0.0068
|  | 26.31 | 0.043
|  | 26.32 | 0.0604
|  | 26.33 | 0.0618
|  | 26.34 | 0.0622
|  | 26.35 | 0.0622
|  | 26.36 | 0.0622
|  | 26.36 | 0.0622
|  | 26.37 | 0.062
|  | 26.38 | 0.0618
|  | 26.39 | 0.0614
|  | 26.4 | 0.0612
|  | 26.41 | 0.061
|  | 26.41 | 0.061
|  | 26.42 | 0.0608
|  | 26.43 | 0.0606
|  | 26.44 | 0.0606
|  | 26.45 | 0.0606
|  | 26.46 | 0.0606
|  | 26.46 | 0.0606
|  | 26.47 | 0.0606
|  | 26.48 | 0.0608
|  | 26.49 | 0.0606
|  | 26.5 | 0.0608
|  | 26.51 | 0.0608
|  | 26.51 | 0.061
|  | 26.52 | 0.061
|  | 26.53 | 0.0612
|  | 26.54 | 0.0614
|  | 26.55 | 0.0616
|  | 26.56 | 0.0618
|  | 26.56 | 0.062
|  | 26.57 | 0.0622
|  | 26.58 | 0.0624
|  | 26.59 | 0.0628
|  | 26.6 | 0.0632
|  | 26.61 | 0.0634
|  | 26.61 | 0.0638
|  | 26.62 | 0.0642
|  | 26.63 | 0.0644
|  | 26.64 | 0.0648
|  | 26.65 | 0.0654
|  | 26.66 | 0.0658
|  | 26.66 | 0.0664
|  | 26.67 | 0.0672
|  | 26.68 | 0.0678
|  | 26.69 | 0.0684
|  | 26.7 | 0.0692
|  | 26.71 | 0.07
|  | 26.71 | 0.0712
|  | 26.72 | 0.0722
|  | 26.73 | 0.0734
|  | 26.74 | 0.075
|  | 26.75 | 0.0764
|  | 26.76 | 0.0782
|  | 26.76 | 0.08
|  | 26.77 | 0.082
|  | 26.78 | 0.0846
|  | 26.79 | 0.0878
|  | 26.8 | 0.0918
|  | 26.81 | 0.0974
|  | 26.81 | 0.103
|  | 26.81 | 0.0482
|  | 26.82 | 0.0106
|  | 26.83 | 0.0082
|  | 26.83 | 0.007
|  | 26.84 | -0.0714
|  | 26.85 | -0.0696
|  | 26.86 | -0.0682
|  | 26.86 | -0.067
|  | 26.87 | -0.0662
|  | 26.88 | -0.0654
|  | 26.89 | -0.0648
|  | 26.9 | -0.0644
|  | 26.91 | -0.064
|  | 26.91 | -0.0636
|  | 26.92 | -0.0632
|  | 26.93 | -0.063
|  | 26.94 | -0.0626
|  | 26.95 | -0.0626
|  | 26.96 | -0.0624
|  | 26.96 | -0.0622
|  | 26.97 | -0.062
|  | 26.98 | -0.0618
|  | 26.99 | -0.0618
|  | 27 | -0.0618
|  | 27.01 | -0.0616
|  | 27.01 | -0.0616
|  | 27.02 | -0.0616
|  | 27.03 | -0.0614
|  | 27.04 | -0.0616
|  | 27.05 | -0.0616
|  | 27.06 | -0.0616
|  | 27.06 | -0.0616
|  | 27.07 | -0.0616
|  | 27.08 | -0.0618
|  | 27.09 | -0.0618
|  | 27.1 | -0.062
|  | 27.11 | -0.062
|  | 27.11 | -0.0622
|  | 27.12 | -0.0622
|  | 27.13 | -0.0624
|  | 27.14 | -0.0626
|  | 27.15 | -0.0628
|  | 27.16 | -0.063
|  | 27.16 | -0.0632
|  | 27.17 | -0.0634
|  | 27.18 | -0.0636
|  | 27.19 | -0.064
|  | 27.2 | -0.0642
|  | 27.21 | -0.0646
|  | 27.21 | -0.065
|  | 27.22 | -0.0652
|  | 27.23 | -0.0656
|  | 27.24 | -0.0662
|  | 27.25 | -0.0668
|  | 27.26 | -0.0674
|  | 27.26 | -0.068
|  | 27.27 | -0.0688
|  | 27.28 | -0.07
|  | 27.29 | -0.071
|  | 27.3 | -0.0722
|  | 27.31 | -0.0738
|  | 27.31 | -0.0754
|  | 27.32 | -0.0774
|  | 27.33 | -0.0794
|  | 27.33 | -0.0274
|  | 27.34 | -0.0096
|  | 27.35 | -0.0066
|  | 27.35 | -0.0054
|  | 27.36 | 0.06
|  | 27.36 | 0.0614
|  | 27.37 | 0.0618
|  | 27.38 | 0.0618
|  | 27.39 | 0.0618
|  | 27.4 | 0.0618
|  | 27.41 | 0.0616
|  | 27.41 | 0.0614
|  | 27.42 | 0.0612
|  | 27.43 | 0.061
|  | 27.44 | 0.0608
|  | 27.45 | 0.0606
|  | 27.46 | 0.0606
|  | 27.46 | 0.0604
|  | 27.47 | 0.0604
|  | 27.48 | 0.0604
|  | 27.49 | 0.0602
|  | 27.5 | 0.0602
|  | 27.51 | 0.0604
|  | 27.51 | 0.0604
|  | 27.52 | 0.0604
|  | 27.53 | 0.0604
|  | 27.54 | 0.0606
|  | 27.55 | 0.0608
|  | 27.56 | 0.0608
|  | 27.56 | 0.061
|  | 27.57 | 0.0612
|  | 27.58 | 0.0612
|  | 27.59 | 0.0614
|  | 27.6 | 0.0616
|  | 27.61 | 0.0618
|  | 27.61 | 0.062
|  | 27.62 | 0.0624
|  | 27.63 | 0.0626
|  | 27.64 | 0.063
|  | 27.65 | 0.0632
|  | 27.66 | 0.0638
|  | 27.66 | 0.0642
|  | 27.67 | 0.0646
|  | 27.68 | 0.065
|  | 27.69 | 0.0654
|  | 27.7 | 0.066
|  | 27.71 | 0.0666
|  | 27.71 | 0.0674
|  | 27.72 | 0.068
|  | 27.73 | 0.0688
|  | 27.74 | 0.0698
|  | 27.75 | 0.071
|  | 27.76 | 0.072
|  | 27.76 | 0.0734
|  | 27.77 | 0.0748
|  | 27.78 | 0.0762
|  | 27.79 | 0.078
|  | 27.8 | 0.0798
|  | 27.81 | 0.082
|  | 27.81 | 0.0844
|  | 27.82 | 0.0876
|  | 27.83 | 0.0914
|  | 27.84 | 0.097
|  | 27.85 | 0.1028
|  | 27.85 | 0.0352
|  | 27.86 | 0.0106
|  | 27.86 | 0.008
|  | 27.86 | 0.0066
|  | 27.87 | -0.0716
|  | 27.88 | -0.0696
|  | 27.89 | -0.068
|  | 27.9 | -0.0668
|  | 27.91 | -0.066
|  | 27.91 | -0.0652
|  | 27.92 | -0.0648
|  | 27.93 | -0.0642
|  | 27.94 | -0.0638
|  | 27.95 | -0.0634
|  | 27.96 | -0.063
|  | 27.96 | -0.0628
|  | 27.97 | -0.0626
|  | 27.98 | -0.0624
|  | 27.99 | -0.0622
|  | 28 | -0.062
|  | 28.01 | -0.062
|  | 28.01 | -0.0618
|  | 28.02 | -0.0618
|  | 28.03 | -0.0618
|  | 28.04 | -0.0616
|  | 28.05 | -0.0616
|  | 28.06 | -0.0616
|  | 28.06 | -0.0616
|  | 28.07 | -0.0616
|  | 28.08 | -0.0616
|  | 28.09 | -0.0616
|  | 28.1 | -0.0616
|  | 28.11 | -0.0616
|  | 28.11 | -0.0616
|  | 28.12 | -0.0618
|  | 28.13 | -0.0618
|  | 28.14 | -0.062
|  | 28.15 | -0.062
|  | 28.16 | -0.0622
|  | 28.16 | -0.0624
|  | 28.17 | -0.0626
|  | 28.18 | -0.0628
|  | 28.19 | -0.063
|  | 28.2 | -0.0632
|  | 28.21 | -0.0634
|  | 28.21 | -0.0636
|  | 28.22 | -0.0638
|  | 28.23 | -0.0642
|  | 28.24 | -0.0646
|  | 28.25 | -0.065
|  | 28.26 | -0.0654
|  | 28.26 | -0.0658
|  | 28.27 | -0.0664
|  | 28.28 | -0.067
|  | 28.29 | -0.0676
|  | 28.3 | -0.0684
|  | 28.31 | -0.0688
|  | 28.31 | -0.0698
|  | 28.32 | -0.071
|  | 28.33 | -0.0718
|  | 28.34 | -0.0734
|  | 28.35 | -0.075
|  | 28.36 | -0.077
|  | 28.36 | -0.0792
|  | 28.36 | -0.0266
|  | 28.37 | -0.0094
|  | 28.38 | -0.0066
|  | 28.38 | -0.0054
|  | 28.39 | 0.0598
|  | 28.4 | 0.0612
|  | 28.41 | 0.0614
|  | 28.41 | 0.0616
|  | 28.42 | 0.0616
|  | 28.43 | 0.0614
|  | 28.44 | 0.0612
|  | 28.45 | 0.061
|  | 28.46 | 0.0608
|  | 28.46 | 0.0608
|  | 28.47 | 0.0604
|  | 28.48 | 0.0602
|  | 28.49 | 0.0602
|  | 28.5 | 0.06
|  | 28.51 | 0.06
|  | 28.51 | 0.06
|  | 28.52 | 0.06
|  | 28.53 | 0.06
|  | 28.54 | 0.06
|  | 28.55 | 0.06
|  | 28.56 | 0.06
|  | 28.56 | 0.0602
|  | 28.57 | 0.0602
|  | 28.58 | 0.0604
|  | 28.59 | 0.0604
|  | 28.6 | 0.0604
|  | 28.61 | 0.0606
|  | 28.61 | 0.0608
|  | 28.62 | 0.061
|  | 28.63 | 0.0612
|  | 28.64 | 0.0614
|  | 28.65 | 0.0616
|  | 28.66 | 0.0618
|  | 28.66 | 0.0622
|  | 28.67 | 0.0626
|  | 28.68 | 0.0628
|  | 28.69 | 0.0632
|  | 28.7 | 0.0636
|  | 28.71 | 0.064
|  | 28.71 | 0.0644
|  | 28.72 | 0.065
|  | 28.73 | 0.0654
|  | 28.74 | 0.066
|  | 28.75 | 0.0666
|  | 28.76 | 0.0672
|  | 28.76 | 0.068
|  | 28.77 | 0.069
|  | 28.78 | 0.07
|  | 28.79 | 0.071
|  | 28.8 | 0.072
|  | 28.81 | 0.0734
|  | 28.81 | 0.075
|  | 28.82 | 0.0768
|  | 28.83 | 0.0788
|  | 28.84 | 0.0812
|  | 28.85 | 0.0838
|  | 28.86 | 0.0872
|  | 28.86 | 0.0912
|  | 28.87 | 0.0962
|  | 28.88 | 0.101
|  | 28.88 | 0.0336
|  | 28.89 | 0.0104
|  | 28.9 | 0.0078
|  | 28.9 | -0.0642
|  | 28.91 | -0.0708
|  | 28.91 | -0.0688
|  | 28.92 | -0.0672
|  | 28.93 | -0.0662
|  | 28.94 | -0.0654
|  | 28.95 | -0.0646
|  | 28.96 | -0.064
|  | 28.96 | -0.0636
|  | 28.97 | -0.0632
|  | 28.98 | -0.0628
|  | 28.99 | -0.0626
|  | 29 | -0.0622
|  | 29.01 | -0.062
|  | 29.01 | -0.0618
|  | 29.02 | -0.0616
|  | 29.03 | -0.0614
|  | 29.04 | -0.0614
|  | 29.05 | -0.0612
|  | 29.06 | -0.0612
|  | 29.06 | -0.0612
|  | 29.07 | -0.061
|  | 29.08 | -0.061
|  | 29.09 | -0.061
|  | 29.1 | -0.061
|  | 29.11 | -0.0612
|  | 29.11 | -0.0612
|  | 29.12 | -0.0614
|  | 29.13 | -0.0614
|  | 29.14 | -0.0616
|  | 29.15 | -0.0618
|  | 29.16 | -0.0618
|  | 29.16 | -0.062
|  | 29.17 | -0.062
|  | 29.18 | -0.0622
|  | 29.19 | -0.0624
|  | 29.2 | -0.0626
|  | 29.21 | -0.0628
|  | 29.21 | -0.063
|  | 29.22 | -0.0632
|  | 29.23 | -0.0634
|  | 29.24 | -0.0636
|  | 29.25 | -0.064
|  | 29.26 | -0.0642
|  | 29.26 | -0.0646
|  | 29.27 | -0.065
|  | 29.28 | -0.0654
|  | 29.29 | -0.0656
|  | 29.3 | -0.0662
|  | 29.31 | -0.0666
|  | 29.31 | -0.0672
|  | 29.32 | -0.068
|  | 29.33 | -0.0686
|  | 29.34 | -0.0696
|  | 29.35 | -0.0706
|  | 29.36 | -0.0716
|  | 29.36 | -0.073
|  | 29.37 | -0.0744
|  | 29.38 | -0.0762
|  | 29.39 | -0.0784
|  | 29.4 | -0.0804
|  | 29.4 | -0.0404
|  | 29.41 | -0.0096
|  | 29.41 | -0.0068
|  | 29.41 | -0.0054
|  | 29.42 | 0.0606
|  | 29.43 | 0.0618
|  | 29.44 | 0.0622
|  | 29.45 | 0.0624
|  | 29.46 | 0.0624
|  | 29.46 | 0.0622
|  | 29.47 | 0.062
|  | 29.48 | 0.0618
|  | 29.49 | 0.0616
|  | 29.5 | 0.0614
|  | 29.51 | 0.061
|  | 29.51 | 0.0608
|  | 29.52 | 0.0608
|  | 29.53 | 0.0606
|  | 29.54 | 0.0604
|  | 29.55 | 0.0604
|  | 29.56 | 0.0604
|  | 29.56 | 0.0604
|  | 29.57 | 0.0602
|  | 29.58 | 0.0604
|  | 29.59 | 0.0602
|  | 29.6 | 0.0604
|  | 29.61 | 0.0604
|  | 29.61 | 0.0604
|  | 29.62 | 0.0604
|  | 29.63 | 0.0606
|  | 29.64 | 0.0608
|  | 29.65 | 0.0608
|  | 29.66 | 0.0612
|  | 29.66 | 0.0612
|  | 29.67 | 0.0616
|  | 29.68 | 0.0618
|  | 29.69 | 0.062
|  | 29.7 | 0.0624
|  | 29.71 | 0.0628
|  | 29.71 | 0.063
|  | 29.72 | 0.0634
|  | 29.73 | 0.0638
|  | 29.74 | 0.0642
|  | 29.75 | 0.0646
|  | 29.76 | 0.0652
|  | 29.76 | 0.0658
|  | 29.77 | 0.0666
|  | 29.78 | 0.0672
|  | 29.79 | 0.068
|  | 29.8 | 0.0688
|  | 29.81 | 0.0696
|  | 29.81 | 0.0706
|  | 29.82 | 0.0716
|  | 29.83 | 0.0728
|  | 29.84 | 0.0744
|  | 29.85 | 0.0758
|  | 29.86 | 0.0776
|  | 29.86 | 0.0796
|  | 29.87 | 0.082
|  | 29.88 | 0.0844
|  | 29.89 | 0.0876
|  | 29.9 | 0.0916
|  | 29.91 | 0.0966
|  | 29.91 | 0.1012
|  | 29.91 | 0.0324
|  | 29.92 | 0.0106
|  | 29.93 | 0.0078
|  | 29.93 | -0.0644
|  | 29.94 | -0.0708
|  | 29.95 | -0.069
|  | 29.96 | -0.0678
|  | 29.96 | -0.0666
|  | 29.97 | -0.0656
|  | 29.98 | -0.065
|  | 29.99 | -0.0644
|  | 30 | -0.064
|  | 30.01 | -0.0634
|  | 30.01 | -0.063
|  | 30.02 | -0.0626
|  | 30.03 | -0.0624
|  | 30.04 | -0.062
|  | 30.05 | -0.0618
|  | 30.06 | -0.0616
|  | 30.06 | -0.0614
|  | 30.07 | -0.0612
|  | 30.08 | -0.0612
|  | 30.09 | -0.061
|  | 30.1 | -0.061
|  | 30.11 | -0.0608
|  | 30.11 | -0.061
|  | 30.12 | -0.0608
|  | 30.13 | -0.0608
|  | 30.14 | -0.0608
|  | 30.15 | -0.0608
|  | 30.16 | -0.0608
|  | 30.16 | -0.0608
|  | 30.17 | -0.0608
|  | 30.18 | -0.061
|  | 30.19 | -0.061
|  | 30.2 | -0.0612
|  | 30.21 | -0.0612
|  | 30.21 | -0.0614
|  | 30.22 | -0.0614
|  | 30.23 | -0.0616
|  | 30.24 | -0.0618
|  | 30.25 | -0.0618
|  | 30.26 | -0.062
|  | 30.26 | -0.0622
|  | 30.27 | -0.0624
|  | 30.28 | -0.0626
|  | 30.29 | -0.063
|  | 30.3 | -0.0632
|  | 30.31 | -0.0636
|  | 30.31 | -0.064
|  | 30.32 | -0.0644
|  | 30.33 | -0.0648
|  | 30.34 | -0.0654
|  | 30.35 | -0.0658
|  | 30.36 | -0.0664
|  | 30.36 | -0.067
|  | 30.37 | -0.068
|  | 30.38 | -0.0688
|  | 30.39 | -0.07
|  | 30.4 | -0.0712
|  | 30.41 | -0.0728
|  | 30.41 | -0.0744
|  | 30.42 | -0.0766
|  | 30.43 | -0.0788
|  | 30.43 | -0.0294
|  | 30.44 | -0.0094
|  | 30.45 | -0.0066
|  | 30.45 | 0.0088
|  | 30.46 | 0.0592
|  | 30.46 | 0.0604
|  | 30.47 | 0.0606
|  | 30.48 | 0.0608
|  | 30.49 | 0.0608
|  | 30.5 | 0.0606
|  | 30.51 | 0.0604
|  | 30.51 | 0.0602
|  | 30.52 | 0.06
|  | 30.53 | 0.06
|  | 30.54 | 0.0598
|  | 30.55 | 0.0596
|  | 30.56 | 0.0594
|  | 30.56 | 0.0594
|  | 30.57 | 0.0594
|  | 30.58 | 0.0594
|  | 30.59 | 0.0592
|  | 30.6 | 0.0592
|  | 30.61 | 0.0592
|  | 30.61 | 0.0592
|  | 30.62 | 0.0592
|  | 30.63 | 0.0594
|  | 30.64 | 0.0594
|  | 30.65 | 0.0596
|  | 30.66 | 0.0596
|  | 30.66 | 0.0598
|  | 30.67 | 0.06
|  | 30.68 | 0.0602
|  | 30.69 | 0.0602
|  | 30.7 | 0.0604
|  | 30.71 | 0.0608
|  | 30.71 | 0.061
|  | 30.72 | 0.0612
|  | 30.73 | 0.0616
|  | 30.74 | 0.062
|  | 30.75 | 0.0624
|  | 30.76 | 0.0626
|  | 30.76 | 0.063
|  | 30.77 | 0.0634
|  | 30.78 | 0.064
|  | 30.79 | 0.0644
|  | 30.8 | 0.065
|  | 30.81 | 0.0656
|  | 30.81 | 0.0662
|  | 30.82 | 0.067
|  | 30.83 | 0.0678
|  | 30.84 | 0.0686
|  | 30.85 | 0.0698
|  | 30.86 | 0.0708
|  | 30.86 | 0.072
|  | 30.87 | 0.0734
|  | 30.88 | 0.075
|  | 30.89 | 0.0766
|  | 30.9 | 0.0786
|  | 30.91 | 0.0808
|  | 30.91 | 0.0834
|  | 30.92 | 0.0866
|  | 30.93 | 0.0908
|  | 30.94 | 0.0964
|  | 30.95 | 0.1016
|  | 30.95 | 0.0326
|  | 30.96 | 0.0104
|  | 30.96 | 0.0078
|  | 30.96 | -0.065
|  | 30.97 | -0.0704
|  | 30.98 | -0.0684
|  | 30.99 | -0.067
|  | 31 | -0.0658
|  | 31.01 | -0.065
|  | 31.01 | -0.0644
|  | 31.02 | -0.0638
|  | 31.03 | -0.0634
|  | 31.04 | -0.063
|  | 31.05 | -0.0626
|  | 31.06 | -0.0624
|  | 31.06 | -0.062
|  | 31.07 | -0.0618
|  | 31.08 | -0.0616
|  | 31.09 | -0.0614
|  | 31.1 | -0.0612
|  | 31.11 | -0.0612
|  | 31.11 | -0.061
|  | 31.12 | -0.061
|  | 31.13 | -0.0608
|  | 31.14 | -0.061
|  | 31.15 | -0.061
|  | 31.16 | -0.061
|  | 31.16 | -0.061
|  | 31.17 | -0.061
|  | 31.18 | -0.061
|  | 31.19 | -0.061
|  | 31.2 | -0.061
|  | 31.21 | -0.061
|  | 31.21 | -0.0612
|  | 31.22 | -0.0612
|  | 31.23 | -0.0612
|  | 31.24 | -0.0612
|  | 31.25 | -0.0614
|  | 31.26 | -0.0614
|  | 31.26 | -0.0616
|  | 31.27 | -0.0618
|  | 31.28 | -0.0618
|  | 31.29 | -0.0622
|  | 31.3 | -0.0622
|  | 31.31 | -0.0624
|  | 31.31 | -0.0626
|  | 31.32 | -0.063
|  | 31.33 | -0.0632
|  | 31.34 | -0.0636
|  | 31.35 | -0.0638
|  | 31.36 | -0.0644
|  | 31.36 | -0.0648
|  | 31.37 | -0.0652
|  | 31.38 | -0.0658
|  | 31.39 | -0.0666
|  | 31.4 | -0.0674
|  | 31.41 | -0.068
|  | 31.41 | -0.069
|  | 31.42 | -0.0702
|  | 31.43 | -0.0714
|  | 31.44 | -0.0728
|  | 31.45 | -0.0744
|  | 31.46 | -0.0762
|  | 31.46 | -0.0784
|  | 31.46 | -0.0262
|  | 31.47 | -0.0094
|  | 31.48 | -0.0066
|  | 31.48 | -0.0052
|  | 31.49 | 0.0588
|  | 31.5 | 0.06
|  | 31.51 | 0.0604
|  | 31.51 | 0.0604
|  | 31.52 | 0.0604
|  | 31.53 | 0.0604
|  | 31.54 | 0.0602
|  | 31.55 | 0.06
|  | 31.56 | 0.0598
|  | 31.56 | 0.0596
|  | 31.57 | 0.0596
|  | 31.58 | 0.0594
|  | 31.59 | 0.0592
|  | 31.6 | 0.0592
|  | 31.61 | 0.0592
|  | 31.61 | 0.0592
|  | 31.62 | 0.0592
|  | 31.63 | 0.0592
|  | 31.64 | 0.0592
|  | 31.65 | 0.0592
|  | 31.66 | 0.0592
|  | 31.66 | 0.0594
|  | 31.67 | 0.0594
|  | 31.68 | 0.0596
|  | 31.69 | 0.0596
|  | 31.7 | 0.0598
|  | 31.71 | 0.06
|  | 31.71 | 0.0602
|  | 31.72 | 0.0604
|  | 31.73 | 0.0606
|  | 31.74 | 0.061
|  | 31.75 | 0.0612
|  | 31.76 | 0.0614
|  | 31.76 | 0.0618
|  | 31.77 | 0.0618
|  | 31.78 | 0.062
|  | 31.79 | 0.0624
|  | 31.8 | 0.0628
|  | 31.81 | 0.0632
|  | 31.81 | 0.0638
|  | 31.82 | 0.0642
|  | 31.83 | 0.0648
|  | 31.84 | 0.0654
|  | 31.85 | 0.066
|  | 31.86 | 0.0668
|  | 31.86 | 0.0676
|  | 31.87 | 0.0686
|  | 31.88 | 0.0696
|  | 31.89 | 0.0706
|  | 31.9 | 0.0718
|  | 31.91 | 0.073
|  | 31.91 | 0.0746
|  | 31.92 | 0.0764
|  | 31.93 | 0.0784
|  | 31.94 | 0.0808
|  | 31.95 | 0.0832
|  | 31.96 | 0.0864
|  | 31.96 | 0.09
|  | 31.97 | 0.0952
|  | 31.98 | 0.1004
|  | 31.98 | 0.0328
|  | 31.99 | 0.0102
|  | 32 | 0.0078
|  | 32 | -0.0642
|  | 32.01 | -0.0696
|  | 32.01 | -0.068
|  | 32.02 | -0.0664
|  | 32.03 | -0.0654
|  | 32.04 | -0.0646
|  | 32.05 | -0.0638
|  | 32.06 | -0.0634
|  | 32.06 | -0.0628
|  | 32.07 | -0.0624
|  | 32.08 | -0.062
|  | 32.09 | -0.0618
|  | 32.1 | -0.0616
|  | 32.11 | -0.0612
|  | 32.11 | -0.061
|  | 32.12 | -0.0608
|  | 32.13 | -0.0606
|  | 32.14 | -0.0606
|  | 32.15 | -0.0604
|  | 32.16 | -0.0604
|  | 32.16 | -0.0602
|  | 32.17 | -0.0604
|  | 32.18 | -0.0602
|  | 32.19 | -0.0602
|  | 32.2 | -0.0602
|  | 32.21 | -0.0602
|  | 32.21 | -0.0602
|  | 32.22 | -0.0602
|  | 32.23 | -0.0604
|  | 32.24 | -0.0604
|  | 32.25 | -0.0604
|  | 32.26 | -0.0604
|  | 32.26 | -0.0606
|  | 32.27 | -0.0606
|  | 32.28 | -0.0608
|  | 32.29 | -0.0608
|  | 32.3 | -0.061
|  | 32.31 | -0.0612
|  | 32.31 | -0.0614
|  | 32.32 | -0.0616
|  | 32.33 | -0.0618
|  | 32.34 | -0.062
|  | 32.35 | -0.0622
|  | 32.36 | -0.0624
|  | 32.36 | -0.0628
|  | 32.37 | -0.0632
|  | 32.38 | -0.0634
|  | 32.39 | -0.0638
|  | 32.4 | -0.0642
|  | 32.41 | -0.0648
|  | 32.41 | -0.0652
|  | 32.42 | -0.0658
|  | 32.43 | -0.0664
|  | 32.44 | -0.0672
|  | 32.45 | -0.0682
|  | 32.46 | -0.0692
|  | 32.46 | -0.0704
|  | 32.47 | -0.0718
|  | 32.48 | -0.0736
|  | 32.49 | -0.0754
|  | 32.5 | -0.0776
|  | 32.5 | -0.0278
|  | 32.51 | -0.0092
|  | 32.51 | -0.0066
|  | 32.51 | 0.0404
|  | 32.52 | 0.0582
|  | 32.53 | 0.0594
|  | 32.54 | 0.0598
|  | 32.55 | 0.06
|  | 32.56 | 0.06
|  | 32.56 | 0.0598
|  | 32.57 | 0.0598
|  | 32.58 | 0.0596
|  | 32.59 | 0.0594
|  | 32.6 | 0.0592
|  | 32.61 | 0.0592
|  | 32.61 | 0.059
|  | 32.62 | 0.0588
|  | 32.63 | 0.059
|  | 32.64 | 0.0588
|  | 32.65 | 0.0588
|  | 32.66 | 0.0588
|  | 32.66 | 0.0588
|  | 32.67 | 0.0588
|  | 32.68 | 0.0588
|  | 32.69 | 0.0588
|  | 32.7 | 0.059
|  | 32.71 | 0.059
|  | 32.71 | 0.0592
|  | 32.72 | 0.0592
|  | 32.73 | 0.0594
|  | 32.74 | 0.0596
|  | 32.75 | 0.0598
|  | 32.76 | 0.06
|  | 32.76 | 0.06
|  | 32.77 | 0.0604
|  | 32.78 | 0.0606
|  | 32.79 | 0.0608
|  | 32.8 | 0.0612
|  | 32.81 | 0.0614
|  | 32.81 | 0.0618
|  | 32.82 | 0.0622
|  | 32.83 | 0.0624
|  | 32.84 | 0.0628
|  | 32.85 | 0.0634
|  | 32.86 | 0.064
|  | 32.86 | 0.0646
|  | 32.87 | 0.0652
|  | 32.88 | 0.0658
|  | 32.89 | 0.0666
|  | 32.9 | 0.0674
|  | 32.91 | 0.0682
|  | 32.91 | 0.0692
|  | 32.92 | 0.0704
|  | 32.93 | 0.0716
|  | 32.94 | 0.0732
|  | 32.95 | 0.0746
|  | 32.96 | 0.0762
|  | 32.96 | 0.078
|  | 32.97 | 0.0802
|  | 32.98 | 0.0826
|  | 32.99 | 0.086
|  | 33 | 0.0898
|  | 33.01 | 0.0948
|  | 33.01 | 0.101
|  | 33.01 | 0.0466
|  | 33.02 | 0.0104
|  | 33.03 | 0.0076
|  | 33.03 | 0.0062
|  | 33.04 | -0.0698
|  | 33.05 | -0.068
|  | 33.06 | -0.0666
|  | 33.06 | -0.0656
|  | 33.07 | -0.0648
|  | 33.08 | -0.0642
|  | 33.09 | -0.0636
|  | 33.1 | -0.0632
|  | 33.11 | -0.0628
|  | 33.11 | -0.0624
|  | 33.12 | -0.0622
|  | 33.13 | -0.062
|  | 33.14 | -0.0616
|  | 33.15 | -0.0616
|  | 33.16 | -0.0614
|  | 33.16 | -0.0612
|  | 33.17 | -0.061
|  | 33.18 | -0.061
|  | 33.19 | -0.061
|  | 33.2 | -0.0608
|  | 33.21 | -0.0608
|  | 33.21 | -0.0608
|  | 33.22 | -0.0608
|  | 33.23 | -0.0608
|  | 33.24 | -0.0608
|  | 33.25 | -0.0608
|  | 33.26 | -0.0608
|  | 33.26 | -0.0608
|  | 33.27 | -0.061
|  | 33.28 | -0.061
|  | 33.29 | -0.061
|  | 33.3 | -0.0612
|  | 33.31 | -0.0612
|  | 33.31 | -0.0614
|  | 33.32 | -0.0614
|  | 33.33 | -0.0616
|  | 33.34 | -0.0618
|  | 33.35 | -0.0618
|  | 33.36 | -0.0622
|  | 33.36 | -0.0624
|  | 33.37 | -0.0626
|  | 33.38 | -0.0628
|  | 33.39 | -0.063
|  | 33.4 | -0.0634
|  | 33.41 | -0.0638
|  | 33.41 | -0.064
|  | 33.42 | -0.0644
|  | 33.43 | -0.065
|  | 33.44 | -0.0654
|  | 33.45 | -0.066
|  | 33.46 | -0.0666
|  | 33.46 | -0.0674
|  | 33.47 | -0.0682
|  | 33.48 | -0.069
|  | 33.49 | -0.0702
|  | 33.5 | -0.0716
|  | 33.51 | -0.073
|  | 33.51 | -0.0748
|  | 33.52 | -0.077
|  | 33.53 | -0.079
|  | 33.53 | -0.0268
|  | 33.54 | -0.0094
|  | 33.55 | -0.0068
|  | 33.55 | -0.0054
|  | 33.56 | 0.0592
|  | 33.56 | 0.0604
|  | 33.57 | 0.0608
|  | 33.58 | 0.061
|  | 33.59 | 0.061
|  | 33.6 | 0.0608
|  | 33.61 | 0.0606
|  | 33.61 | 0.0606
|  | 33.62 | 0.0602
|  | 33.63 | 0.0602
|  | 33.64 | 0.06
|  | 33.65 | 0.0598
|  | 33.66 | 0.0598
|  | 33.66 | 0.0596
|  | 33.67 | 0.0596
|  | 33.68 | 0.0596
|  | 33.69 | 0.0596
|  | 33.7 | 0.0596
|  | 33.71 | 0.0596
|  | 33.71 | 0.0596
|  | 33.72 | 0.0598
|  | 33.73 | 0.0598
|  | 33.74 | 0.0598
|  | 33.75 | 0.06
|  | 33.76 | 0.06
|  | 33.76 | 0.0602
|  | 33.77 | 0.0604
|  | 33.78 | 0.0606
|  | 33.79 | 0.0608
|  | 33.8 | 0.061
|  | 33.81 | 0.0612
|  | 33.81 | 0.0616
|  | 33.82 | 0.0618
|  | 33.83 | 0.062
|  | 33.84 | 0.0624
|  | 33.85 | 0.0626
|  | 33.86 | 0.063
|  | 33.86 | 0.0634
|  | 33.87 | 0.0638
|  | 33.88 | 0.0642
|  | 33.89 | 0.0648
|  | 33.9 | 0.0654
|  | 33.91 | 0.066
|  | 33.91 | 0.0668
|  | 33.92 | 0.0674
|  | 33.93 | 0.0682
|  | 33.94 | 0.069
|  | 33.95 | 0.07
|  | 33.96 | 0.071
|  | 33.96 | 0.0724
|  | 33.97 | 0.074
|  | 33.98 | 0.0754
|  | 33.99 | 0.0772
|  | 34 | 0.079
|  | 34.01 | 0.0812
|  | 34.01 | 0.0838
|  | 34.02 | 0.087
|  | 34.03 | 0.091
|  | 34.04 | 0.0966
|  | 34.05 | 0.1026
|  | 34.05 | 0.0366
|  | 34.06 | 0.0106
|  | 34.06 | 0.0078
|  | 34.06 | 0.0066
|  | 34.07 | -0.0708
|  | 34.08 | -0.069
|  | 34.09 | -0.0676
|  | 34.1 | -0.0664
|  | 34.11 | -0.0658
|  | 34.11 | -0.065
|  | 34.12 | -0.0646
|  | 34.13 | -0.0642
|  | 34.14 | -0.0638
|  | 34.15 | -0.0634
|  | 34.16 | -0.063
|  | 34.16 | -0.0628
|  | 34.17 | -0.0626
|  | 34.18 | -0.0624
|  | 34.19 | -0.0622
|  | 34.2 | -0.062
|  | 34.21 | -0.062
|  | 34.21 | -0.062
|  | 34.22 | -0.0618
|  | 34.23 | -0.0618
|  | 34.24 | -0.0618
|  | 34.25 | -0.0616
|  | 34.26 | -0.0616
|  | 34.26 | -0.0616
|  | 34.27 | -0.0616
|  | 34.28 | -0.0616
|  | 34.29 | -0.0618
|  | 34.3 | -0.0618
|  | 34.31 | -0.0618
|  | 34.31 | -0.062
|  | 34.32 | -0.062
|  | 34.33 | -0.062
|  | 34.34 | -0.0622
|  | 34.35 | -0.0624
|  | 34.36 | -0.0624
|  | 34.36 | -0.0626
|  | 34.37 | -0.0628
|  | 34.38 | -0.063
|  | 34.39 | -0.063
|  | 34.4 | -0.0634
|  | 34.41 | -0.0636
|  | 34.41 | -0.0638
|  | 34.42 | -0.0642
|  | 34.43 | -0.0644
|  | 34.44 | -0.0648
|  | 34.45 | -0.065
|  | 34.46 | -0.0656
|  | 34.46 | -0.066
|  | 34.47 | -0.0664
|  | 34.48 | -0.067
|  | 34.49 | -0.0678
|  | 34.5 | -0.0686
|  | 34.51 | -0.0692
|  | 34.51 | -0.0704
|  | 34.52 | -0.0714
|  | 34.53 | -0.0728
|  | 34.54 | -0.0742
|  | 34.55 | -0.076
|  | 34.56 | -0.0782
|  | 34.56 | -0.0802
|  | 34.56 | -0.027
|  | 34.57 | -0.0096
|  | 34.58 | -0.0068
|  | 34.58 | -0.0056
|  | 34.59 | 0.06
|  | 34.6 | 0.0612
|  | 34.61 | 0.0616
|  | 34.61 | 0.0618
|  | 34.62 | 0.0618
|  | 34.63 | 0.0616
|  | 34.64 | 0.0614
|  | 34.65 | 0.0612
|  | 34.66 | 0.0612
|  | 34.66 | 0.061
|  | 34.67 | 0.0608
|  | 34.68 | 0.0606
|  | 34.69 | 0.0606
|  | 34.7 | 0.0606
|  | 34.71 | 0.0604
|  | 34.71 | 0.0604
|  | 34.72 | 0.0604
|  | 34.73 | 0.0604
|  | 34.74 | 0.0604
|  | 34.75 | 0.0604
|  | 34.76 | 0.0604
|  | 34.76 | 0.0606
|  | 34.77 | 0.0606
|  | 34.78 | 0.0608
|  | 34.79 | 0.0608
|  | 34.8 | 0.061
|  | 34.81 | 0.0612
|  | 34.81 | 0.0614
|  | 34.82 | 0.0616
|  | 34.83 | 0.062
|  | 34.84 | 0.0622
|  | 34.85 | 0.0624
|  | 34.86 | 0.0626
|  | 34.86 | 0.063
|  | 34.87 | 0.0634
|  | 34.88 | 0.0638
|  | 34.89 | 0.0642
|  | 34.9 | 0.0646
|  | 34.91 | 0.0652
|  | 34.91 | 0.0658
|  | 34.92 | 0.0662
|  | 34.93 | 0.067
|  | 34.94 | 0.0676
|  | 34.95 | 0.0686
|  | 34.96 | 0.0692
|  | 34.96 | 0.0702
|  | 34.97 | 0.071
|  | 34.98 | 0.072
|  | 34.99 | 0.0732
|  | 35 | 0.0744
|  | 35.01 | 0.0758
|  | 35.01 | 0.0772
|  | 35.02 | 0.079
|  | 35.03 | 0.0808
|  | 35.04 | 0.083
|  | 35.05 | 0.0858
|  | 35.06 | 0.089
|  | 35.06 | 0.0932
|  | 35.07 | 0.099
|  | 35.08 | 0.1044
|  | 35.08 | 0.0356
|  | 35.09 | 0.0106
|  | 35.1 | 0.0078
|  | 35.1 | -0.016
|  | 35.11 | -0.0706
|  | 35.11 | -0.0688
|  | 35.12 | -0.0674
|  | 35.13 | -0.0664
|  | 35.14 | -0.0654
|  | 35.15 | -0.0648
|  | 35.16 | -0.0642
|  | 35.16 | -0.064
|  | 35.17 | -0.0636
|  | 35.18 | -0.0632
|  | 35.19 | -0.063
|  | 35.2 | -0.0628
|  | 35.21 | -0.0624
|  | 35.21 | -0.0622
|  | 35.22 | -0.062
|  | 35.23 | -0.0618
|  | 35.24 | -0.0618
|  | 35.25 | -0.0616
|  | 35.26 | -0.0616
|  | 35.26 | -0.0616
|  | 35.27 | -0.0616
|  | 35.28 | -0.0616
|  | 35.29 | -0.0614
|  | 35.3 | -0.0614
|  | 35.31 | -0.0614
|  | 35.31 | -0.0614
|  | 35.32 | -0.0614
|  | 35.33 | -0.0616
|  | 35.34 | -0.0614
|  | 35.35 | -0.0616
|  | 35.36 | -0.0616
|  | 35.36 | -0.0618
|  | 35.37 | -0.0618
|  | 35.38 | -0.062
|  | 35.39 | -0.062
|  | 35.4 | -0.0622
|  | 35.41 | -0.0624
|  | 35.41 | -0.0626
|  | 35.42 | -0.0628
|  | 35.43 | -0.063
|  | 35.44 | -0.063
|  | 35.45 | -0.0634
|  | 35.46 | -0.0636
|  | 35.46 | -0.0638
|  | 35.47 | -0.0642
|  | 35.48 | -0.0644
|  | 35.49 | -0.065
|  | 35.5 | -0.0652
|  | 35.51 | -0.0658
|  | 35.51 | -0.0662
|  | 35.52 | -0.0668
|  | 35.53 | -0.0676
|  | 35.54 | -0.0684
|  | 35.55 | -0.0692
|  | 35.56 | -0.0702
|  | 35.56 | -0.0716
|  | 35.57 | -0.0728
|  | 35.58 | -0.0746
|  | 35.59 | -0.0764
|  | 35.6 | -0.0786
|  | 35.6 | -0.0306
|  | 35.61 | -0.0094
|  | 35.61 | -0.0066
|  | 35.61 | -0.0054
|  | 35.62 | 0.0592
|  | 35.63 | 0.0604
|  | 35.64 | 0.0608
|  | 35.65 | 0.061
|  | 35.66 | 0.0608
|  | 35.66 | 0.0608
|  | 35.67 | 0.0606
|  | 35.68 | 0.0606
|  | 35.69 | 0.0604
|  | 35.7 | 0.0602
|  | 35.71 | 0.06
|  | 35.71 | 0.0598
|  | 35.72 | 0.0598
|  | 35.73 | 0.0598
|  | 35.74 | 0.0596
|  | 35.75 | 0.0596
|  | 35.76 | 0.0596
|  | 35.76 | 0.0596
|  | 35.77 | 0.0596
|  | 35.78 | 0.0598
|  | 35.79 | 0.0598
|  | 35.8 | 0.0598
|  | 35.81 | 0.06
|  | 35.81 | 0.06
|  | 35.82 | 0.0604
|  | 35.83 | 0.0606
|  | 35.84 | 0.0606
|  | 35.85 | 0.0608
|  | 35.86 | 0.061
|  | 35.86 | 0.0612
|  | 35.87 | 0.0614
|  | 35.88 | 0.0618
|  | 35.89 | 0.062
|  | 35.9 | 0.0624
|  | 35.91 | 0.0628
|  | 35.91 | 0.0634
|  | 35.92 | 0.064
|  | 35.93 | 0.0644
|  | 35.94 | 0.0652
|  | 35.95 | 0.0658
|  | 35.96 | 0.0666
|  | 35.96 | 0.0672
|  | 35.97 | 0.068
|  | 35.98 | 0.0688
|  | 35.99 | 0.0696
|  | 36 | 0.0704
|  | 36.01 | 0.0714
|  | 36.01 | 0.0722
|  | 36.02 | 0.0734
|  | 36.03 | 0.0746
|  | 36.04 | 0.076
|  | 36.05 | 0.0774
|  | 36.06 | 0.079
|  | 36.06 | 0.081
|  | 36.07 | 0.083
|  | 36.08 | 0.0856
|  | 36.09 | 0.0886
|  | 36.1 | 0.0928
|  | 36.11 | 0.0984
|  | 36.11 | 0.1044
|  | 36.11 | 0.0334
|  | 36.12 | 0.0108
|  | 36.13 | 0.008
|  | 36.13 | -0.0678
|  | 36.14 | -0.0716
|  | 36.15 | -0.0696
|  | 36.16 | -0.0682
|  | 36.16 | -0.0672
|  | 36.17 | -0.0662
|  | 36.18 | -0.0656
|  | 36.19 | -0.0652
|  | 36.2 | -0.0646
|  | 36.21 | -0.0642
|  | 36.21 | -0.064
|  | 36.22 | -0.0636
|  | 36.23 | -0.0634
|  | 36.24 | -0.0632
|  | 36.25 | -0.063
|  | 36.26 | -0.0628
|  | 36.26 | -0.0626
|  | 36.27 | -0.0626
|  | 36.28 | -0.0624
|  | 36.29 | -0.0624
|  | 36.3 | -0.0622
|  | 36.31 | -0.0622
|  | 36.31 | -0.0622
|  | 36.32 | -0.0622
|  | 36.33 | -0.0622
|  | 36.34 | -0.0622
|  | 36.35 | -0.0624
|  | 36.36 | -0.0624
|  | 36.36 | -0.0626
|  | 36.37 | -0.0628
|  | 36.38 | -0.063
|  | 36.39 | -0.063
|  | 36.4 | -0.0632
|  | 36.41 | -0.0634
|  | 36.41 | -0.0636
|  | 36.42 | -0.0638
|  | 36.43 | -0.064
|  | 36.44 | -0.0642
|  | 36.45 | -0.0644
|  | 36.46 | -0.0646
|  | 36.46 | -0.0646
|  | 36.47 | -0.0648
|  | 36.48 | -0.065
|  | 36.49 | -0.0652
|  | 36.5 | -0.0654
|  | 36.51 | -0.0658
|  | 36.51 | -0.0662
|  | 36.52 | -0.0664
|  | 36.53 | -0.067
|  | 36.54 | -0.0674
|  | 36.55 | -0.0678
|  | 36.56 | -0.0686
|  | 36.56 | -0.0692
|  | 36.57 | -0.07
|  | 36.58 | -0.071
|  | 36.59 | -0.072
|  | 36.6 | -0.0732
|  | 36.61 | -0.0746
|  | 36.61 | -0.0764
|  | 36.62 | -0.0782
|  | 36.63 | -0.0802
|  | 36.63 | -0.0286
|  | 36.64 | -0.0098
|  | 36.65 | -0.0068
|  | 36.65 | 0.0434
|  | 36.66 | 0.0602
|  | 36.66 | 0.0614
|  | 36.67 | 0.0618
|  | 36.68 | 0.062
|  | 36.69 | 0.0618
|  | 36.7 | 0.0618
|  | 36.71 | 0.0616
|  | 36.71 | 0.0614
|  | 36.72 | 0.0612
|  | 36.73 | 0.061
|  | 36.74 | 0.061
|  | 36.75 | 0.0608
|  | 36.76 | 0.0608
|  | 36.76 | 0.0606
|  | 36.77 | 0.0606
|  | 36.78 | 0.0606
|  | 36.79 | 0.0606
|  | 36.8 | 0.0606
|  | 36.81 | 0.0606
|  | 36.81 | 0.0606
|  | 36.82 | 0.0608
|  | 36.83 | 0.0608
|  | 36.84 | 0.0608
|  | 36.85 | 0.061
|  | 36.86 | 0.0612
|  | 36.86 | 0.0614
|  | 36.87 | 0.0616
|  | 36.88 | 0.0618
|  | 36.89 | 0.062
|  | 36.9 | 0.0622
|  | 36.91 | 0.0624
|  | 36.91 | 0.0628
|  | 36.92 | 0.063
|  | 36.93 | 0.0634
|  | 36.94 | 0.0638
|  | 36.95 | 0.0642
|  | 36.96 | 0.0648
|  | 36.96 | 0.0654
|  | 36.97 | 0.066
|  | 36.98 | 0.0666
|  | 36.99 | 0.0672
|  | 37 | 0.0678
|  | 37.01 | 0.0684
|  | 37.01 | 0.0692
|  | 37.02 | 0.0702
|  | 37.03 | 0.0712
|  | 37.04 | 0.072
|  | 37.05 | 0.073
|  | 37.06 | 0.0742
|  | 37.06 | 0.0752
|  | 37.07 | 0.0766
|  | 37.08 | 0.078
|  | 37.09 | 0.0796
|  | 37.1 | 0.0814
|  | 37.11 | 0.0836
|  | 37.11 | 0.0862
|  | 37.12 | 0.0894
|  | 37.13 | 0.0936
|  | 37.14 | 0.0994
|  | 37.15 | 0.1056
|  | 37.15 | 0.0376
|  | 37.16 | 0.011
|  | 37.16 | 0.008
|  | 37.16 | 0.0068
|  | 37.17 | -0.0724
|  | 37.18 | -0.0704
|  | 37.19 | -0.069
|  | 37.2 | -0.0678
|  | 37.21 | -0.0672
|  | 37.21 | -0.0666
|  | 37.22 | -0.066
|  | 37.23 | -0.0656
|  | 37.24 | -0.0654
|  | 37.25 | -0.065
|  | 37.26 | -0.0648
|  | 37.26 | -0.0646
|  | 37.27 | -0.0644
|  | 37.28 | -0.0642
|  | 37.29 | -0.0638
|  | 37.3 | -0.0638
|  | 37.31 | -0.0636
|  | 37.31 | -0.0636
|  | 37.32 | -0.0634
|  | 37.33 | -0.0632
|  | 37.34 | -0.0632
|  | 37.35 | -0.0632
|  | 37.36 | -0.0632
|  | 37.36 | -0.0632
|  | 37.37 | -0.0632
|  | 37.38 | -0.0632
|  | 37.39 | -0.0632
|  | 37.4 | -0.0632
|  | 37.41 | -0.0634
|  | 37.41 | -0.0634
|  | 37.42 | -0.0634
|  | 37.43 | -0.0636
|  | 37.44 | -0.0636
|  | 37.45 | -0.0638
|  | 37.46 | -0.064
|  | 37.46 | -0.064
|  | 37.47 | -0.0642
|  | 37.48 | -0.0644
|  | 37.49 | -0.0646
|  | 37.5 | -0.0648
|  | 37.51 | -0.065
|  | 37.51 | -0.0652
|  | 37.52 | -0.0654
|  | 37.53 | -0.0658
|  | 37.54 | -0.066
|  | 37.55 | -0.0664
|  | 37.56 | -0.0668
|  | 37.56 | -0.0672
|  | 37.57 | -0.0678
|  | 37.58 | -0.0684
|  | 37.59 | -0.069
|  | 37.6 | -0.0696
|  | 37.61 | -0.0704
|  | 37.61 | -0.0714
|  | 37.62 | -0.0726
|  | 37.63 | -0.0738
|  | 37.64 | -0.0752
|  | 37.65 | -0.0768
|  | 37.66 | -0.0788
|  | 37.66 | -0.0808
|  | 37.66 | -0.0272
|  | 37.67 | -0.0098
|  | 37.68 | -0.0068
|  | 37.68 | -0.0056
|  | 37.69 | 0.0604
|  | 37.7 | 0.0618
|  | 37.71 | 0.0622
|  | 37.71 | 0.0624
|  | 37.72 | 0.0624
|  | 37.73 | 0.0622
|  | 37.74 | 0.0622
|  | 37.75 | 0.062
|  | 37.76 | 0.0618
|  | 37.76 | 0.0616
|  | 37.77 | 0.0616
|  | 37.78 | 0.0614
|  | 37.79 | 0.0614
|  | 37.8 | 0.0612
|  | 37.81 | 0.0612
|  | 37.81 | 0.0612
|  | 37.82 | 0.0612
|  | 37.83 | 0.0612
|  | 37.84 | 0.0612
|  | 37.85 | 0.0614
|  | 37.86 | 0.0614
|  | 37.86 | 0.0616
|  | 37.87 | 0.0616
|  | 37.88 | 0.0618
|  | 37.89 | 0.062
|  | 37.9 | 0.0622
|  | 37.91 | 0.0624
|  | 37.91 | 0.0628
|  | 37.92 | 0.063
|  | 37.93 | 0.0634
|  | 37.94 | 0.0636
|  | 37.95 | 0.064
|  | 37.96 | 0.0644
|  | 37.96 | 0.0648
|  | 37.97 | 0.0652
|  | 37.98 | 0.0658
|  | 37.99 | 0.0662
|  | 38 | 0.0666
|  | 38.01 | 0.0672
|  | 38.01 | 0.0676
|  | 38.02 | 0.0684
|  | 38.03 | 0.069
|  | 38.04 | 0.0698
|  | 38.05 | 0.0706
|  | 38.06 | 0.0714
|  | 38.06 | 0.0726
|  | 38.07 | 0.0734
|  | 38.08 | 0.0746
|  | 38.09 | 0.0756
|  | 38.1 | 0.077
|  | 38.11 | 0.0782
|  | 38.11 | 0.0796
|  | 38.12 | 0.0812
|  | 38.13 | 0.0832
|  | 38.14 | 0.0854
|  | 38.15 | 0.0878
|  | 38.16 | 0.091
|  | 38.16 | 0.0954
|  | 38.17 | 0.1012
|  | 38.18 | 0.1072
|  | 38.18 | 0.0356
|  | 38.19 | 0.011
|  | 38.2 | 0.0082
|  | 38.2 | -0.0174
|  | 38.21 | -0.0738
|  | 38.21 | -0.0714
|  | 38.22 | -0.07
|  | 38.23 | -0.069
|  | 38.24 | -0.0684
|  | 38.25 | -0.0676
|  | 38.26 | -0.0672
|  | 38.26 | -0.0668
|  | 38.27 | -0.0664
|  | 38.28 | -0.0662
|  | 38.29 | -0.0658
|  | 38.3 | -0.0656
|  | 38.31 | -0.0654
|  | 38.31 | -0.0652
|  | 38.32 | -0.0648
|  | 38.33 | -0.0648
|  | 38.34 | -0.0646
|  | 38.35 | -0.0644
|  | 38.36 | -0.0644
|  | 38.36 | -0.0644
|  | 38.37 | -0.0642
|  | 38.38 | -0.0642
|  | 38.39 | -0.0642
|  | 38.4 | -0.0642
|  | 38.41 | -0.0642
|  | 38.41 | -0.0642
|  | 38.42 | -0.0642
|  | 38.43 | -0.0642
|  | 38.44 | -0.0644
|  | 38.45 | -0.0644
|  | 38.46 | -0.0644
|  | 38.46 | -0.0644
|  | 38.47 | -0.0644
|  | 38.48 | -0.0644
|  | 38.49 | -0.0646
|  | 38.5 | -0.0646
|  | 38.51 | -0.0648
|  | 38.51 | -0.065
|  | 38.52 | -0.0652
|  | 38.53 | -0.0652
|  | 38.54 | -0.0654
|  | 38.55 | -0.0658
|  | 38.56 | -0.066
|  | 38.56 | -0.0664
|  | 38.57 | -0.0666
|  | 38.58 | -0.067
|  | 38.59 | -0.0674
|  | 38.6 | -0.0678
|  | 38.61 | -0.0684
|  | 38.61 | -0.0688
|  | 38.62 | -0.0694
|  | 38.63 | -0.0702
|  | 38.64 | -0.071
|  | 38.65 | -0.0718
|  | 38.66 | -0.0728
|  | 38.66 | -0.0742
|  | 38.67 | -0.0756
|  | 38.68 | -0.077
|  | 38.69 | -0.0788
|  | 38.7 | -0.0808
|  | 38.7 | -0.0312
|  | 38.71 | -0.0096
|  | 38.71 | -0.0068
|  | 38.71 | 0.008
|  | 38.72 | 0.0604
|  | 38.73 | 0.0616
|  | 38.74 | 0.062
|  | 38.75 | 0.0622
|  | 38.76 | 0.0622
|  | 38.76 | 0.0622
|  | 38.77 | 0.062
|  | 38.78 | 0.0618
|  | 38.79 | 0.0618
|  | 38.8 | 0.0616
|  | 38.81 | 0.0614
|  | 38.81 | 0.0612
|  | 38.82 | 0.0612
|  | 38.83 | 0.0612
|  | 38.84 | 0.0612
|  | 38.85 | 0.0612
|  | 38.86 | 0.0612
|  | 38.86 | 0.0612
|  | 38.87 | 0.0612
|  | 38.88 | 0.0612
|  | 38.89 | 0.0614
|  | 38.9 | 0.0614
|  | 38.91 | 0.0616
|  | 38.91 | 0.0618
|  | 38.92 | 0.0618
|  | 38.93 | 0.062
|  | 38.94 | 0.0624
|  | 38.95 | 0.0626
|  | 38.96 | 0.0628
|  | 38.96 | 0.063
|  | 38.97 | 0.0634
|  | 38.98 | 0.0638
|  | 38.99 | 0.0642
|  | 39 | 0.0646
|  | 39.01 | 0.065
|  | 39.01 | 0.0654
|  | 39.02 | 0.066
|  | 39.03 | 0.0666
|  | 39.04 | 0.067
|  | 39.05 | 0.0676
|  | 39.06 | 0.0684
|  | 39.06 | 0.0692
|  | 39.07 | 0.07
|  | 39.08 | 0.0708
|  | 39.09 | 0.0716
|  | 39.1 | 0.0726
|  | 39.11 | 0.0736
|  | 39.11 | 0.0744
|  | 39.12 | 0.0756
|  | 39.13 | 0.0768
|  | 39.14 | 0.078
|  | 39.15 | 0.0796
|  | 39.16 | 0.0812
|  | 39.16 | 0.083
|  | 39.17 | 0.0852
|  | 39.18 | 0.0876
|  | 39.19 | 0.0906
|  | 39.2 | 0.0946
|  | 39.21 | 0.0998
|  | 39.21 | 0.106
|  | 39.21 | 0.0334
|  | 39.22 | 0.0112
|  | 39.23 | 0.0082
|  | 39.23 | 0.007
|  | 39.24 | -0.0732
|  | 39.25 | -0.0712
|  | 39.26 | -0.0698
|  | 39.26 | -0.0688
|  | 39.27 | -0.068
|  | 39.28 | -0.0676
|  | 39.29 | -0.067
|  | 39.3 | -0.0666
|  | 39.31 | -0.0664
|  | 39.31 | -0.066
|  | 39.32 | -0.0658
|  | 39.33 | -0.0656
|  | 39.34 | -0.0654
|  | 39.35 | -0.0652
|  | 39.36 | -0.065
|  | 39.36 | -0.0648
|  | 39.37 | -0.0646
|  | 39.38 | -0.0646
|  | 39.39 | -0.0644
|  | 39.4 | -0.0644
|  | 39.41 | -0.0642
|  | 39.41 | -0.0642
|  | 39.42 | -0.0642
|  | 39.43 | -0.0642
|  | 39.44 | -0.0642
|  | 39.45 | -0.0642
|  | 39.46 | -0.0642
|  | 39.46 | -0.0642
|  | 39.47 | -0.0642
|  | 39.48 | -0.0644
|  | 39.49 | -0.0644
|  | 39.5 | -0.0644
|  | 39.51 | -0.0646
|  | 39.51 | -0.0646
|  | 39.52 | -0.0648
|  | 39.53 | -0.0648
|  | 39.54 | -0.065
|  | 39.55 | -0.0652
|  | 39.56 | -0.0654
|  | 39.56 | -0.0656
|  | 39.57 | -0.0658
|  | 39.58 | -0.066
|  | 39.59 | -0.0662
|  | 39.6 | -0.0666
|  | 39.61 | -0.067
|  | 39.61 | -0.0672
|  | 39.62 | -0.0676
|  | 39.63 | -0.068
|  | 39.64 | -0.0686
|  | 39.65 | -0.0692
|  | 39.66 | -0.0698
|  | 39.66 | -0.0704
|  | 39.67 | -0.0712
|  | 39.68 | -0.0722
|  | 39.69 | -0.0732
|  | 39.7 | -0.0746
|  | 39.71 | -0.076
|  | 39.71 | -0.0776
|  | 39.72 | -0.0794
|  | 39.73 | -0.0814
|  | 39.73 | -0.0288
|  | 39.74 | -0.0098
|  | 39.75 | -0.0068
|  | 39.75 | 0.0438
|  | 39.76 | 0.0606
|  | 39.76 | 0.0618
|  | 39.77 | 0.0622
|  | 39.78 | 0.0624
|  | 39.79 | 0.0624
|  | 39.8 | 0.0624
|  | 39.81 | 0.0622
|  | 39.81 | 0.062
|  | 39.82 | 0.062
|  | 39.83 | 0.0618
|  | 39.84 | 0.0618
|  | 39.85 | 0.0616
|  | 39.86 | 0.0616
|  | 39.86 | 0.0614
|  | 39.87 | 0.0616
|  | 39.88 | 0.0614
|  | 39.89 | 0.0614
|  | 39.9 | 0.0616
|  | 39.91 | 0.0616
|  | 39.91 | 0.0616
|  | 39.92 | 0.0618
|  | 39.93 | 0.062
|  | 39.94 | 0.0622
|  | 39.95 | 0.0622
|  | 39.96 | 0.0624
|  | 39.96 | 0.0626
|  | 39.97 | 0.0628
|  | 39.98 | 0.063
|  | 39.99 | 0.0634
|  | 40 | 0.0638
|  | 40.01 | 0.064
|  | 40.01 | 0.0644
|  | 40.02 | 0.0648
|  | 40.03 | 0.0652
|  | 40.04 | 0.0658
|  | 40.05 | 0.0662
|  | 40.06 | 0.0666
|  | 40.06 | 0.0672
|  | 40.07 | 0.0678
|  | 40.08 | 0.0682
|  | 40.09 | 0.069
|  | 40.1 | 0.0698
|  | 40.11 | 0.0708
|  | 40.11 | 0.0716
|  | 40.12 | 0.0724
|  | 40.13 | 0.0734
|  | 40.14 | 0.0744
|  | 40.15 | 0.0754
|  | 40.16 | 0.0764
|  | 40.16 | 0.0776
|  | 40.17 | 0.0788
|  | 40.18 | 0.0806
|  | 40.19 | 0.0822
|  | 40.2 | 0.084
|  | 40.21 | 0.086
|  | 40.21 | 0.0884
|  | 40.22 | 0.0916
|  | 40.23 | 0.0956
|  | 40.24 | 0.1008
|  | 40.25 | 0.107
|  | 40.25 | 0.0488
|  | 40.26 | 0.011
|  | 40.26 | 0.0082
|  | 40.26 | 0.0068
|  | 40.27 | -0.0742
|  | 40.28 | -0.0712
|  | 40.29 | -0.0694
|  | 40.3 | -0.0684
|  | 40.31 | -0.0676
|  | 40.31 | -0.067
|  | 40.32 | -0.0664
|  | 40.33 | -0.0662
|  | 40.34 | -0.0656
|  | 40.35 | -0.0654
|  | 40.36 | -0.0652
|  | 40.36 | -0.0648
|  | 40.37 | -0.0646
|  | 40.38 | -0.0644
|  | 40.39 | -0.0642
|  | 40.4 | -0.064
|  | 40.41 | -0.064
|  | 40.41 | -0.0638
|  | 40.42 | -0.0638
|  | 40.43 | -0.0636
|  | 40.44 | -0.0636
|  | 40.45 | -0.0634
|  | 40.46 | -0.0634
|  | 40.46 | -0.0634
|  | 40.47 | -0.0634
|  | 40.48 | -0.0634
|  | 40.49 | -0.0634
|  | 40.5 | -0.0634
|  | 40.51 | -0.0634
|  | 40.51 | -0.0634
|  | 40.52 | -0.0636
|  | 40.53 | -0.0636
|  | 40.54 | -0.0636
|  | 40.55 | -0.0636
|  | 40.56 | -0.0638
|  | 40.56 | -0.064
|  | 40.57 | -0.064
|  | 40.58 | -0.0642
|  | 40.59 | -0.0644
|  | 40.6 | -0.0644
|  | 40.61 | -0.0646
|  | 40.61 | -0.065
|  | 40.62 | -0.0652
|  | 40.63 | -0.0654
|  | 40.64 | -0.0656
|  | 40.65 | -0.066
|  | 40.66 | -0.0664
|  | 40.66 | -0.0668
|  | 40.67 | -0.0672
|  | 40.68 | -0.0678
|  | 40.69 | -0.0684
|  | 40.7 | -0.069
|  | 40.71 | -0.0698
|  | 40.71 | -0.0706
|  | 40.72 | -0.0716
|  | 40.73 | -0.0726
|  | 40.74 | -0.074
|  | 40.75 | -0.0756
|  | 40.76 | -0.0774
|  | 40.76 | -0.0794
|  | 40.76 | -0.0272
|  | 40.77 | -0.0096
|  | 40.78 | -0.0068
|  | 40.78 | -0.0054
|  | 40.79 | 0.0592
|  | 40.8 | 0.0604
|  | 40.81 | 0.0608
|  | 40.81 | 0.061
|  | 40.82 | 0.061
|  | 40.83 | 0.0608
|  | 40.84 | 0.0608
|  | 40.85 | 0.0606
|  | 40.86 | 0.0604
|  | 40.86 | 0.0602
|  | 40.87 | 0.0602
|  | 40.88 | 0.06
|  | 40.89 | 0.06
|  | 40.9 | 0.0598
|  | 40.91 | 0.0598
|  | 40.91 | 0.0598
|  | 40.92 | 0.0596
|  | 40.93 | 0.0598
|  | 40.94 | 0.0598
|  | 40.95 | 0.0598
|  | 40.96 | 0.0598
|  | 40.96 | 0.06
|  | 40.97 | 0.06
|  | 40.98 | 0.0602
|  | 40.99 | 0.0604
|  | 41 | 0.0604
|  | 41.01 | 0.0606
|  | 41.01 | 0.0608
|  | 41.02 | 0.0612
|  | 41.03 | 0.0614
|  | 41.04 | 0.0616
|  | 41.05 | 0.062
|  | 41.06 | 0.0624
|  | 41.06 | 0.0626
|  | 41.07 | 0.063
|  | 41.08 | 0.0636
|  | 41.09 | 0.064
|  | 41.1 | 0.0644
|  | 41.11 | 0.065
|  | 41.11 | 0.0656
|  | 41.12 | 0.0662
|  | 41.13 | 0.0668
|  | 41.14 | 0.0676
|  | 41.15 | 0.0684
|  | 41.16 | 0.0692
|  | 41.16 | 0.0702
|  | 41.17 | 0.071
|  | 41.18 | 0.072
|  | 41.19 | 0.0732
|  | 41.2 | 0.0744
|  | 41.21 | 0.0758
|  | 41.21 | 0.0774
|  | 41.22 | 0.079
|  | 41.23 | 0.0806
|  | 41.24 | 0.0828
|  | 41.25 | 0.0854
|  | 41.26 | 0.0882
|  | 41.26 | 0.0918
|  | 41.27 | 0.0964
|  | 41.28 | 0.1022
|  | 41.28 | 0.0368
|  | 41.29 | 0.0108
|  | 41.3 | 0.0078
|  | 41.3 | 0.0064
|  | 41.31 | -0.0706
|  | 41.31 | -0.0688
|  | 41.32 | -0.0674
|  | 41.33 | -0.0662
|  | 41.34 | -0.0654
|  | 41.35 | -0.0648
|  | 41.36 | -0.0642
|  | 41.36 | -0.064
|  | 41.37 | -0.0636
|  | 41.38 | -0.0634
|  | 41.39 | -0.063
|  | 41.4 | -0.0628
|  | 41.41 | -0.0626
|  | 41.41 | -0.0624
|  | 41.42 | -0.0622
|  | 41.43 | -0.062
|  | 41.44 | -0.062
|  | 41.45 | -0.0618
|  | 41.46 | -0.0618
|  | 41.46 | -0.0618
|  | 41.47 | -0.0616
|  | 41.48 | -0.0616
|  | 41.49 | -0.0616
|  | 41.5 | -0.0616
|  | 41.51 | -0.0616
|  | 41.51 | -0.0616
|  | 41.52 | -0.0616
|  | 41.53 | -0.0616
|  | 41.54 | -0.0616
|  | 41.55 | -0.0616
|  | 41.56 | -0.0618
|  | 41.56 | -0.0618
|  | 41.57 | -0.062
|  | 41.58 | -0.062
|  | 41.59 | -0.0622
|  | 41.6 | -0.0622
|  | 41.61 | -0.0622
|  | 41.61 | -0.0624
|  | 41.62 | -0.0626
|  | 41.63 | -0.0628
|  | 41.64 | -0.063
|  | 41.65 | -0.0632
|  | 41.66 | -0.0634
|  | 41.66 | -0.0638
|  | 41.67 | -0.064
|  | 41.68 | -0.0642
|  | 41.69 | -0.0646
|  | 41.7 | -0.065
|  | 41.71 | -0.0654
|  | 41.71 | -0.066
|  | 41.72 | -0.0666
|  | 41.73 | -0.067
|  | 41.74 | -0.068
|  | 41.75 | -0.0688
|  | 41.76 | -0.0696
|  | 41.76 | -0.0708
|  | 41.77 | -0.0722
|  | 41.78 | -0.0738
|  | 41.79 | -0.0756
|  | 41.8 | -0.0778
|  | 41.8 | -0.026
|  | 41.81 | -0.0094
|  | 41.81 | -0.0066
|  | 41.81 | -0.0052
|  | 41.82 | 0.0584
|  | 41.83 | 0.0596
|  | 41.84 | 0.06
|  | 41.85 | 0.0602
|  | 41.86 | 0.0602
|  | 41.86 | 0.0602
|  | 41.87 | 0.06
|  | 41.88 | 0.06
|  | 41.89 | 0.0598
|  | 41.9 | 0.0598
|  | 41.91 | 0.0596
|  | 41.91 | 0.0596
|  | 41.92 | 0.0594
|  | 41.93 | 0.0594
|  | 41.94 | 0.0594
|  | 41.95 | 0.0594
|  | 41.96 | 0.0594
|  | 41.96 | 0.0594
|  | 41.97 | 0.0594
|  | 41.98 | 0.0594
|  | 41.99 | 0.0594
|  | 42 | 0.0596
|  | 42.01 | 0.0596
|  | 42.01 | 0.0598
|  | 42.02 | 0.06
|  | 42.03 | 0.0602
|  | 42.04 | 0.0604
|  | 42.05 | 0.0606
|  | 42.06 | 0.0608
|  | 42.06 | 0.0612
|  | 42.07 | 0.0614
|  | 42.08 | 0.0618
|  | 42.09 | 0.0622
|  | 42.1 | 0.0624
|  | 42.11 | 0.063
|  | 42.11 | 0.0634
|  | 42.12 | 0.0638
|  | 42.13 | 0.0642
|  | 42.14 | 0.065
|  | 42.15 | 0.0656
|  | 42.16 | 0.066
|  | 42.16 | 0.0668
|  | 42.17 | 0.0674
|  | 42.18 | 0.0682
|  | 42.19 | 0.069
|  | 42.2 | 0.0698
|  | 42.21 | 0.0708
|  | 42.21 | 0.0718
|  | 42.22 | 0.073
|  | 42.23 | 0.0742
|  | 42.24 | 0.0754
|  | 42.25 | 0.0768
|  | 42.26 | 0.0784
|  | 42.26 | 0.0802
|  | 42.27 | 0.0822
|  | 42.28 | 0.0846
|  | 42.29 | 0.0876
|  | 42.3 | 0.0918
|  | 42.31 | 0.0976
|  | 42.31 | 0.1044
|  | 42.31 | 0.0334
|  | 42.32 | 0.0108
|  | 42.33 | 0.008
|  | 42.33 | -0.0684
|  | 42.34 | -0.071
|  | 42.35 | -0.0692
|  | 42.35 | -0.0678
|  | 42.36 | -0.0668
|  | 42.37 | -0.066
|  | 42.38 | -0.0656
|  | 42.39 | -0.065
|  | 42.4 | -0.0646
|  | 42.4 | -0.0644
|  | 42.41 | -0.064
|  | 42.42 | -0.0638
|  | 42.43 | -0.0636
|  | 42.44 | -0.0634
|  | 42.45 | -0.0632
|  | 42.45 | -0.063
|  | 42.46 | -0.0628
|  | 42.47 | -0.0628
|  | 42.48 | -0.0626
|  | 42.49 | -0.0624
|  | 42.5 | -0.0624
|  | 42.5 | -0.0622
|  | 42.51 | -0.0624
|  | 42.52 | -0.0622
|  | 42.53 | -0.0622
|  | 42.54 | -0.0622
|  | 42.55 | -0.0622
|  | 42.55 | -0.0622
|  | 42.56 | -0.0622
|  | 42.57 | -0.0622
|  | 42.58 | -0.0624
|  | 42.59 | -0.0624
|  | 42.6 | -0.0624
|  | 42.6 | -0.0624
|  | 42.61 | -0.0626
|  | 42.62 | -0.0628
|  | 42.63 | -0.0628
|  | 42.64 | -0.063
|  | 42.65 | -0.063
|  | 42.65 | -0.0632
|  | 42.66 | -0.0634
|  | 42.67 | -0.0636
|  | 42.68 | -0.064
|  | 42.69 | -0.0642
|  | 42.7 | -0.0644
|  | 42.7 | -0.0648
|  | 42.71 | -0.0652
|  | 42.72 | -0.0654
|  | 42.73 | -0.0658
|  | 42.74 | -0.0662
|  | 42.75 | -0.0668
|  | 42.75 | -0.0674
|  | 42.76 | -0.068
|  | 42.77 | -0.0688
|  | 42.78 | -0.0696
|  | 42.79 | -0.0706
|  | 42.8 | -0.0716
|  | 42.8 | -0.073
|  | 42.81 | -0.0746
|  | 42.82 | -0.0764
|  | 42.83 | -0.0784
|  | 42.83 | -0.028
|  | 42.84 | -0.0094
|  | 42.85 | -0.0066
|  | 42.85 | 0.042
|  | 42.85 | 0.0588
|  | 42.86 | 0.06
|  | 42.87 | 0.0604
|  | 42.88 | 0.0606
|  | 42.89 | 0.0606
|  | 42.9 | 0.0604
|  | 42.9 | 0.0604
|  | 42.91 | 0.0604
|  | 42.92 | 0.0602
|  | 42.93 | 0.0602
|  | 42.94 | 0.06
|  | 42.95 | 0.06
|  | 42.95 | 0.06
|  | 42.96 | 0.0598
|  | 42.97 | 0.0598
|  | 42.98 | 0.0598
|  | 42.99 | 0.0598
|  | 43 | 0.0598
|  | 43 | 0.06
|  | 43.01 | 0.06
|  | 43.02 | 0.06
|  | 43.03 | 0.0602
|  | 43.04 | 0.0602
|  | 43.05 | 0.0604
|  | 43.05 | 0.0606
|  | 43.06 | 0.0608
|  | 43.07 | 0.061
|  | 43.08 | 0.0612
|  | 43.09 | 0.0616
|  | 43.1 | 0.0618
|  | 43.1 | 0.062
|  | 43.11 | 0.0624
|  | 43.12 | 0.0628
|  | 43.13 | 0.0632
|  | 43.14 | 0.0636
|  | 43.15 | 0.064
|  | 43.15 | 0.0644
|  | 43.16 | 0.065
|  | 43.17 | 0.0656
|  | 43.18 | 0.0662
|  | 43.19 | 0.0668
|  | 43.2 | 0.0676
|  | 43.2 | 0.0682
|  | 43.21 | 0.069
|  | 43.22 | 0.0698
|  | 43.23 | 0.0706
|  | 43.24 | 0.0714
|  | 43.25 | 0.0724
|  | 43.25 | 0.0734
|  | 43.26 | 0.0746
|  | 43.27 | 0.0758
|  | 43.28 | 0.077
|  | 43.29 | 0.0786
|  | 43.3 | 0.0806
|  | 43.3 | 0.0826
|  | 43.31 | 0.085
|  | 43.32 | 0.088
|  | 43.33 | 0.092
|  | 43.34 | 0.098
|  | 43.35 | 0.1058
|  | 43.35 | 0.0328
|  | 43.35 | 0.011
|  | 43.36 | 0.008
|  | 43.36 | 0.0066
|  | 43.37 | -0.0716
|  | 43.38 | -0.0696
|  | 43.39 | -0.0684
|  | 43.4 | -0.0676
|  | 43.4 | -0.0668
|  | 43.41 | -0.0662
|  | 43.42 | -0.0658
|  | 43.43 | -0.0654
|  | 43.44 | -0.0652
|  | 43.45 | -0.0648
|  | 43.45 | -0.0646
|  | 43.46 | -0.0644
|  | 43.47 | -0.0642
|  | 43.48 | -0.064
|  | 43.49 | -0.0638
|  | 43.5 | -0.0638
|  | 43.5 | -0.0636
|  | 43.51 | -0.0636
|  | 43.52 | -0.0634
|  | 43.53 | -0.0634
|  | 43.54 | -0.0632
|  | 43.55 | -0.0632
|  | 43.55 | -0.0632
|  | 43.56 | -0.0632
|  | 43.57 | -0.0632
|  | 43.58 | -0.0632
|  | 43.59 | -0.0632
|  | 43.6 | -0.0632
|  | 43.6 | -0.0632
|  | 43.61 | -0.0634
|  | 43.62 | -0.0634
|  | 43.63 | -0.0634
|  | 43.64 | -0.0634
|  | 43.65 | -0.0636
|  | 43.65 | -0.0636
|  | 43.66 | -0.0638
|  | 43.67 | -0.064
|  | 43.68 | -0.0642
|  | 43.69 | -0.0642
|  | 43.7 | -0.0644
|  | 43.7 | -0.0648
|  | 43.71 | -0.065
|  | 43.72 | -0.0652
|  | 43.73 | -0.0654
|  | 43.74 | -0.0656
|  | 43.75 | -0.066
|  | 43.75 | -0.0664
|  | 43.76 | -0.0668
|  | 43.77 | -0.0672
|  | 43.78 | -0.0678
|  | 43.79 | -0.0684
|  | 43.8 | -0.069
|  | 43.8 | -0.0698
|  | 43.81 | -0.0708
|  | 43.82 | -0.0718
|  | 43.83 | -0.073
|  | 43.84 | -0.0744
|  | 43.85 | -0.076
|  | 43.85 | -0.078
|  | 43.86 | -0.0798
|  | 43.86 | -0.0268
|  | 43.87 | -0.0096
|  | 43.88 | -0.0068
|  | 43.88 | -0.0054
|  | 43.89 | 0.0596
|  | 43.9 | 0.0608
|  | 43.9 | 0.0612
|  | 43.91 | 0.0614
|  | 43.92 | 0.0614
|  | 43.93 | 0.0612
|  | 43.94 | 0.0612
|  | 43.95 | 0.0612
|  | 43.95 | 0.0608
|  | 43.96 | 0.0608
|  | 43.97 | 0.0608
|  | 43.98 | 0.0606
|  | 43.99 | 0.0606
|  | 44 | 0.0606
|  | 44 | 0.0606
|  | 44.01 | 0.0604
|  | 44.02 | 0.0604
|  | 44.03 | 0.0606
|  | 44.04 | 0.0606
|  | 44.05 | 0.0606
|  | 44.05 | 0.0608
|  | 44.06 | 0.0608
|  | 44.07 | 0.061
|  | 44.08 | 0.0612
|  | 44.09 | 0.0614
|  | 44.1 | 0.0616
|  | 44.1 | 0.0618
|  | 44.11 | 0.0622
|  | 44.12 | 0.0624
|  | 44.13 | 0.0628
|  | 44.14 | 0.063
|  | 44.15 | 0.0634
|  | 44.15 | 0.0638
|  | 44.16 | 0.0642
|  | 44.17 | 0.0646
|  | 44.18 | 0.0652
|  | 44.19 | 0.0658
|  | 44.2 | 0.0664
|  | 44.2 | 0.067
|  | 44.21 | 0.0676
|  | 44.22 | 0.0684
|  | 44.23 | 0.069
|  | 44.24 | 0.0696
|  | 44.25 | 0.0704
|  | 44.25 | 0.0712
|  | 44.26 | 0.0722
|  | 44.27 | 0.073
|  | 44.28 | 0.074
|  | 44.29 | 0.075
|  | 44.3 | 0.0764
|  | 44.3 | 0.0778
|  | 44.31 | 0.079
|  | 44.32 | 0.0806
|  | 44.33 | 0.0822
|  | 44.34 | 0.084
|  | 44.35 | 0.0864
|  | 44.35 | 0.0894
|  | 44.36 | 0.0934
|  | 44.37 | 0.0992
|  | 44.38 | 0.1068
|  | 44.38 | 0.0376
|  | 44.39 | 0.011
|  | 44.4 | 0.008
|  | 44.4 | 0.0068
|  | 44.4 | -0.073
|  | 44.41 | -0.071
|  | 44.42 | -0.0698
|  | 44.43 | -0.069
|  | 44.44 | -0.0682
|  | 44.45 | -0.0678
|  | 44.45 | -0.0676
|  | 44.46 | -0.0672
|  | 44.47 | -0.0668
|  | 44.48 | -0.0666
|  | 44.49 | -0.0664
|  | 44.5 | -0.0662
|  | 44.5 | -0.066
|  | 44.51 | -0.0658
|  | 44.52 | -0.0656
|  | 44.53 | -0.0654
|  | 44.54 | -0.0652
|  | 44.55 | -0.0652
|  | 44.55 | -0.065
|  | 44.56 | -0.0648
|  | 44.57 | -0.0648
|  | 44.58 | -0.0648
|  | 44.59 | -0.0646
|  | 44.6 | -0.0646
|  | 44.6 | -0.0646
|  | 44.61 | -0.0646
|  | 44.62 | -0.0646
|  | 44.63 | -0.0646
|  | 44.64 | -0.0646
|  | 44.65 | -0.0646
|  | 44.65 | -0.0648
|  | 44.66 | -0.0648
|  | 44.67 | -0.0648
|  | 44.68 | -0.065
|  | 44.69 | -0.0652
|  | 44.7 | -0.0652
|  | 44.7 | -0.0654
|  | 44.71 | -0.0656
|  | 44.72 | -0.0656
|  | 44.73 | -0.0658
|  | 44.74 | -0.0662
|  | 44.75 | -0.0664
|  | 44.75 | -0.0666
|  | 44.76 | -0.0668
|  | 44.77 | -0.0672
|  | 44.78 | -0.0676
|  | 44.79 | -0.068
|  | 44.8 | -0.0684
|  | 44.8 | -0.0688
|  | 44.81 | -0.0696
|  | 44.82 | -0.07
|  | 44.83 | -0.0708
|  | 44.84 | -0.0716
|  | 44.85 | -0.0726
|  | 44.85 | -0.0738
|  | 44.86 | -0.075
|  | 44.87 | -0.0766
|  | 44.88 | -0.0782
|  | 44.89 | -0.0798
|  | 44.9 | -0.0814
|  | 44.9 | -0.04
|  | 44.9 | -0.0098
|  | 44.91 | -0.0068
|  | 44.91 | -0.0056
|  | 44.92 | 0.0604
|  | 44.93 | 0.0616
|  | 44.94 | 0.062
|  | 44.95 | 0.0622
|  | 44.95 | 0.0622
|  | 44.96 | 0.0622
|  | 44.97 | 0.062
|  | 44.98 | 0.062
|  | 44.99 | 0.0618
|  | 45 | 0.0618
|  | 45 | 0.0616
|  | 45.01 | 0.0616
|  | 45.02 | 0.0616
|  | 45.03 | 0.0614
|  | 45.04 | 0.0614
|  | 45.05 | 0.0614
|  | 45.05 | 0.0614
|  | 45.06 | 0.0616
|  | 45.07 | 0.0616
|  | 45.08 | 0.0616
|  | 45.09 | 0.0618
|  | 45.1 | 0.0618
|  | 45.1 | 0.062
|  | 45.11 | 0.0622
|  | 45.12 | 0.0624
|  | 45.13 | 0.0626
|  | 45.14 | 0.0628
|  | 45.15 | 0.0632
|  | 45.15 | 0.0634
|  | 45.16 | 0.0638
|  | 45.17 | 0.0642
|  | 45.18 | 0.0644
|  | 45.19 | 0.065
|  | 45.2 | 0.0656
|  | 45.2 | 0.0662
|  | 45.21 | 0.067
|  | 45.22 | 0.0674
|  | 45.23 | 0.0682
|  | 45.24 | 0.0688
|  | 45.25 | 0.0694
|  | 45.25 | 0.0702
|  | 45.26 | 0.071
|  | 45.27 | 0.072
|  | 45.28 | 0.0728
|  | 45.29 | 0.0738
|  | 45.3 | 0.0748
|  | 45.3 | 0.076
|  | 45.31 | 0.077
|  | 45.32 | 0.078
|  | 45.33 | 0.0794
|  | 45.34 | 0.0808
|  | 45.35 | 0.0822
|  | 45.35 | 0.0838
|  | 45.36 | 0.0856
|  | 45.37 | 0.088
|  | 45.38 | 0.0906
|  | 45.39 | 0.0938
|  | 45.4 | 0.0982
|  | 45.4 | 0.1042
|  | 45.41 | 0.1108
|  | 45.41 | 0.0364
|  | 45.42 | 0.0114
|  | 45.43 | 0.0082
|  | 45.43 | -0.0174
|  | 45.44 | -0.0756
|  | 45.45 | -0.074
|  | 45.45 | -0.0728
|  | 45.46 | -0.072
|  | 45.47 | -0.0712
|  | 45.48 | -0.0708
|  | 45.49 | -0.0702
|  | 45.5 | -0.0698
|  | 45.5 | -0.0688
|  | 45.51 | -0.0684
|  | 45.52 | -0.068
|  | 45.53 | -0.0676
|  | 45.54 | -0.0674
|  | 45.55 | -0.067
|  | 45.55 | -0.0668
|  | 45.56 | -0.0664
|  | 45.57 | -0.0664
|  | 45.58 | -0.0662
|  | 45.59 | -0.066
|  | 45.6 | -0.0658
|  | 45.6 | -0.0658
|  | 45.61 | -0.0656
|  | 45.62 | -0.0654
|  | 45.63 | -0.0654
|  | 45.64 | -0.0654
|  | 45.65 | -0.0654
|  | 45.65 | -0.0654
|  | 45.66 | -0.0654
|  | 45.67 | -0.0654
|  | 45.68 | -0.0654
|  | 45.69 | -0.0654
|  | 45.7 | -0.0654
|  | 45.7 | -0.0656
|  | 45.71 | -0.0656
|  | 45.72 | -0.0658
|  | 45.73 | -0.0658
|  | 45.74 | -0.0658
|  | 45.75 | -0.066
|  | 45.75 | -0.0662
|  | 45.76 | -0.0664
|  | 45.77 | -0.0666
|  | 45.78 | -0.0668
|  | 45.79 | -0.067
|  | 45.8 | -0.0672
|  | 45.8 | -0.0674
|  | 45.81 | -0.0678
|  | 45.82 | -0.0682
|  | 45.83 | -0.0686
|  | 45.84 | -0.0692
|  | 45.85 | -0.0696
|  | 45.85 | -0.0702
|  | 45.86 | -0.071
|  | 45.87 | -0.0716
|  | 45.88 | -0.0724
|  | 45.89 | -0.0736
|  | 45.9 | -0.0748
|  | 45.9 | -0.076
|  | 45.91 | -0.0776
|  | 45.92 | -0.0794
|  | 45.93 | -0.081
|  | 45.93 | -0.0296
|  | 45.94 | -0.0096
|  | 45.95 | -0.0068
|  | 45.95 | 0.0092
|  | 45.95 | 0.06
|  | 45.96 | 0.0612
|  | 45.97 | 0.0616
|  | 45.98 | 0.062
|  | 45.99 | 0.062
|  | 46 | 0.062
|  | 46 | 0.0618
|  | 46.01 | 0.0618
|  | 46.02 | 0.0616
|  | 46.03 | 0.0614
|  | 46.04 | 0.0614
|  | 46.05 | 0.0612
|  | 46.05 | 0.061
|  | 46.06 | 0.061
|  | 46.07 | 0.061
|  | 46.08 | 0.061
|  | 46.09 | 0.061
|  | 46.1 | 0.061
|  | 46.1 | 0.061
|  | 46.11 | 0.061
|  | 46.12 | 0.061
|  | 46.13 | 0.0612
|  | 46.14 | 0.0614
|  | 46.15 | 0.0616
|  | 46.15 | 0.0618
|  | 46.16 | 0.0618
|  | 46.17 | 0.062
|  | 46.18 | 0.0624
|  | 46.19 | 0.0626
|  | 46.2 | 0.0628
|  | 46.2 | 0.0632
|  | 46.21 | 0.0636
|  | 46.22 | 0.064
|  | 46.23 | 0.0644
|  | 46.24 | 0.065
|  | 46.25 | 0.0656
|  | 46.25 | 0.0662
|  | 46.26 | 0.0668
|  | 46.27 | 0.0676
|  | 46.28 | 0.0682
|  | 46.29 | 0.069
|  | 46.3 | 0.0698
|  | 46.3 | 0.0708
|  | 46.31 | 0.072
|  | 46.32 | 0.073
|  | 46.33 | 0.074
|  | 46.34 | 0.075
|  | 46.35 | 0.0762
|  | 46.35 | 0.0774
|  | 46.36 | 0.0788
|  | 46.37 | 0.08
|  | 46.38 | 0.0814
|  | 46.39 | 0.083
|  | 46.4 | 0.0848
|  | 46.4 | 0.0866
|  | 46.41 | 0.0888
|  | 46.42 | 0.0916
|  | 46.43 | 0.0946
|  | 46.44 | 0.0988
|  | 46.45 | 0.1042
|  | 46.45 | 0.0338
|  | 46.45 | 0.0112
|  | 46.46 | 0.0078
|  | 46.46 | -0.0674
|  | 46.47 | -0.0722
|  | 46.48 | -0.0706
|  | 46.49 | -0.0692
|  | 46.5 | -0.0682
|  | 46.5 | -0.0676
|  | 46.51 | -0.0668
|  | 46.52 | -0.0664
|  | 46.53 | -0.066
|  | 46.54 | -0.0656
|  | 46.55 | -0.0652
|  | 46.55 | -0.0648
|  | 46.56 | -0.0646
|  | 46.57 | -0.0644
|  | 46.58 | -0.0642
|  | 46.59 | -0.064
|  | 46.6 | -0.0638
|  | 46.6 | -0.0636
|  | 46.61 | -0.0636
|  | 46.62 | -0.0634
|  | 46.63 | -0.0634
|  | 46.64 | -0.0634
|  | 46.65 | -0.0632
|  | 46.65 | -0.0632
|  | 46.66 | -0.0632
|  | 46.67 | -0.0632
|  | 46.68 | -0.0632
|  | 46.69 | -0.0632
|  | 46.7 | -0.0632
|  | 46.7 | -0.0632
|  | 46.71 | -0.0634
|  | 46.72 | -0.0634
|  | 46.73 | -0.0634
|  | 46.74 | -0.0634
|  | 46.75 | -0.0636
|  | 46.75 | -0.0636
|  | 46.76 | -0.0638
|  | 46.77 | -0.064
|  | 46.78 | -0.064
|  | 46.79 | -0.0642
|  | 46.8 | -0.0644
|  | 46.8 | -0.0646
|  | 46.81 | -0.0648
|  | 46.82 | -0.065
|  | 46.83 | -0.0654
|  | 46.84 | -0.0656
|  | 46.85 | -0.0658
|  | 46.85 | -0.0662
|  | 46.86 | -0.0666
|  | 46.87 | -0.067
|  | 46.88 | -0.0674
|  | 46.89 | -0.068
|  | 46.9 | -0.0686
|  | 46.9 | -0.0692
|  | 46.91 | -0.0702
|  | 46.92 | -0.071
|  | 46.93 | -0.072
|  | 46.94 | -0.0734
|  | 46.95 | -0.075
|  | 46.95 | -0.0768
|  | 46.96 | -0.0786
|  | 46.96 | -0.0278
|  | 46.97 | -0.0094
|  | 46.98 | -0.0066
|  | 46.98 | 0.0406
|  | 46.99 | 0.0588
|  | 47 | 0.06
|  | 47 | 0.0604
|  | 47.01 | 0.0606
|  | 47.02 | 0.0606
|  | 47.03 | 0.0606
|  | 47.04 | 0.0606
|  | 47.05 | 0.0606
|  | 47.05 | 0.0604
|  | 47.06 | 0.0604
|  | 47.07 | 0.0602
|  | 47.08 | 0.0602
|  | 47.09 | 0.0602
|  | 47.1 | 0.06
|  | 47.1 | 0.06
|  | 47.11 | 0.06
|  | 47.12 | 0.06
|  | 47.13 | 0.06
|  | 47.14 | 0.06
|  | 47.15 | 0.0602
|  | 47.15 | 0.0602
|  | 47.16 | 0.0604
|  | 47.17 | 0.0604
|  | 47.18 | 0.0606
|  | 47.19 | 0.0608
|  | 47.2 | 0.061
|  | 47.2 | 0.0614
|  | 47.21 | 0.0616
|  | 47.22 | 0.062
|  | 47.23 | 0.0624
|  | 47.24 | 0.0628
|  | 47.25 | 0.0632
|  | 47.25 | 0.0636
|  | 47.26 | 0.064
|  | 47.27 | 0.0644
|  | 47.28 | 0.0648
|  | 47.29 | 0.0654
|  | 47.3 | 0.066
|  | 47.3 | 0.0666
|  | 47.31 | 0.0672
|  | 47.32 | 0.0678
|  | 47.33 | 0.0688
|  | 47.34 | 0.0694
|  | 47.35 | 0.0704
|  | 47.35 | 0.071
|  | 47.36 | 0.072
|  | 47.37 | 0.0732
|  | 47.38 | 0.0742
|  | 47.39 | 0.0756
|  | 47.4 | 0.0772
|  | 47.4 | 0.0786
|  | 47.41 | 0.08
|  | 47.42 | 0.0814
|  | 47.43 | 0.0832
|  | 47.44 | 0.085
|  | 47.45 | 0.0872
|  | 47.45 | 0.0902
|  | 47.46 | 0.0942
|  | 47.47 | 0.0994
|  | 47.48 | 0.106
|  | 47.48 | 0.0332
|  | 47.49 | 0.0112
|  | 47.5 | 0.008
|  | 47.5 | 0.0068
|  | 47.5 | -0.073
|  | 47.51 | -0.0714
|  | 47.52 | -0.07
|  | 47.53 | -0.069
|  | 47.54 | -0.0684
|  | 47.55 | -0.0678
|  | 47.55 | -0.0674
|  | 47.56 | -0.067
|  | 47.57 | -0.0666
|  | 47.58 | -0.0664
|  | 47.59 | -0.066
|  | 47.6 | -0.0658
|  | 47.6 | -0.0656
|  | 47.61 | -0.0656
|  | 47.62 | -0.0654
|  | 47.63 | -0.0652
|  | 47.64 | -0.065
|  | 47.65 | -0.065
|  | 47.65 | -0.0648
|  | 47.66 | -0.0648
|  | 47.67 | -0.0648
|  | 47.68 | -0.0648
|  | 47.69 | -0.0646
|  | 47.7 | -0.0646
|  | 47.7 | -0.0644
|  | 47.71 | -0.0644
|  | 47.72 | -0.0644
|  | 47.73 | -0.0644
|  | 47.74 | -0.0644
|  | 47.75 | -0.0644
|  | 47.75 | -0.0644
|  | 47.76 | -0.0644
|  | 47.77 | -0.0644
|  | 47.78 | -0.0644
|  | 47.79 | -0.0646
|  | 47.8 | -0.0646
|  | 47.8 | -0.0648
|  | 47.81 | -0.0648
|  | 47.82 | -0.065
|  | 47.83 | -0.0652
|  | 47.84 | -0.0654
|  | 47.85 | -0.0656
|  | 47.85 | -0.0658
|  | 47.86 | -0.066
|  | 47.87 | -0.0662
|  | 47.88 | -0.0666
|  | 47.89 | -0.0668
|  | 47.9 | -0.0672
|  | 47.9 | -0.0676
|  | 47.91 | -0.0682
|  | 47.92 | -0.0688
|  | 47.93 | -0.0694
|  | 47.94 | -0.07
|  | 47.95 | -0.071
|  | 47.95 | -0.0718
|  | 47.96 | -0.073
|  | 47.97 | -0.0744
|  | 47.98 | -0.076
|  | 47.99 | -0.0778
|  | 48 | -0.0798
|  | 48 | -0.0266
|  | 48 | -0.0096
|  | 48.01 | -0.0068
|  | 48.01 | -0.0054
|  | 48.02 | 0.0592
|  | 48.03 | 0.0604
|  | 48.04 | 0.0608
|  | 48.05 | 0.061
|  | 48.05 | 0.0608
|  | 48.06 | 0.0608
|  | 48.07 | 0.0608
|  | 48.08 | 0.0606
|  | 48.09 | 0.0606
|  | 48.1 | 0.0604
|  | 48.1 | 0.0604
|  | 48.11 | 0.0604
|  | 48.12 | 0.0602
|  | 48.13 | 0.0602
|  | 48.14 | 0.0602
|  | 48.15 | 0.0602
|  | 48.15 | 0.0602
|  | 48.16 | 0.0602
|  | 48.17 | 0.0602
|  | 48.18 | 0.0602
|  | 48.19 | 0.0604
|  | 48.2 | 0.0604
|  | 48.2 | 0.0606
|  | 48.21 | 0.0608
|  | 48.22 | 0.0608
|  | 48.23 | 0.061
|  | 48.24 | 0.0612
|  | 48.25 | 0.0614
|  | 48.25 | 0.0616
|  | 48.26 | 0.062
|  | 48.27 | 0.0624
|  | 48.28 | 0.0628
|  | 48.29 | 0.0632
|  | 48.3 | 0.0638
|  | 48.3 | 0.0642
|  | 48.31 | 0.0648
|  | 48.32 | 0.0654
|  | 48.33 | 0.066
|  | 48.34 | 0.0666
|  | 48.35 | 0.0674
|  | 48.35 | 0.068
|  | 48.36 | 0.0688
|  | 48.37 | 0.0696
|  | 48.38 | 0.0704
|  | 48.39 | 0.0714
|  | 48.4 | 0.0724
|  | 48.4 | 0.0732
|  | 48.41 | 0.0744
|  | 48.42 | 0.0754
|  | 48.43 | 0.0768
|  | 48.44 | 0.078
|  | 48.45 | 0.0798
|  | 48.45 | 0.0814
|  | 48.46 | 0.0832
|  | 48.47 | 0.0852
|  | 48.48 | 0.0874
|  | 48.49 | 0.0906
|  | 48.5 | 0.0946
|  | 48.5 | 0.1006
|  | 48.51 | 0.108
|  | 48.51 | 0.0382
|  | 48.52 | 0.0112
|  | 48.53 | 0.008
|  | 48.53 | 0.0066
|  | 48.54 | -0.073
|  | 48.55 | -0.0716
|  | 48.55 | -0.0702
|  | 48.56 | -0.0692
|  | 48.57 | -0.0686
|  | 48.58 | -0.0682
|  | 48.59 | -0.0678
|  | 48.6 | -0.0672
|  | 48.6 | -0.067
|  | 48.61 | -0.0666
|  | 48.62 | -0.0664
|  | 48.63 | -0.0662
|  | 48.64 | -0.066
|  | 48.65 | -0.0658
|  | 48.65 | -0.0656
|  | 48.66 | -0.0654
|  | 48.67 | -0.0652
|  | 48.68 | -0.0652
|  | 48.69 | -0.065
|  | 48.7 | -0.0648
|  | 48.7 | -0.0648
|  | 48.71 | -0.0646
|  | 48.72 | -0.0646
|  | 48.73 | -0.0646
|  | 48.74 | -0.0646
|  | 48.75 | -0.0644
|  | 48.75 | -0.0644
|  | 48.76 | -0.0644
|  | 48.77 | -0.0644
|  | 48.78 | -0.0646
|  | 48.79 | -0.0646
|  | 48.8 | -0.0646
|  | 48.8 | -0.0648
|  | 48.81 | -0.0648
|  | 48.82 | -0.0648
|  | 48.83 | -0.065
|  | 48.84 | -0.0652
|  | 48.85 | -0.0652
|  | 48.85 | -0.0654
|  | 48.86 | -0.0656
|  | 48.87 | -0.0658
|  | 48.88 | -0.066
|  | 48.89 | -0.0662
|  | 48.9 | -0.0664
|  | 48.9 | -0.0668
|  | 48.91 | -0.067
|  | 48.92 | -0.0674
|  | 48.93 | -0.0678
|  | 48.94 | -0.0682
|  | 48.95 | -0.0688
|  | 48.95 | -0.0694
|  | 48.96 | -0.07
|  | 48.97 | -0.0708
|  | 48.98 | -0.0716
|  | 48.99 | -0.0728
|  | 49 | -0.074
|  | 49 | -0.0754
|  | 49.01 | -0.077
|  | 49.02 | -0.0788
|  | 49.03 | -0.0806
|  | 49.03 | -0.0392
|  | 49.04 | -0.0096
|  | 49.05 | -0.0068
|  | 49.05 | -0.0054
|  | 49.05 | 0.0596
|  | 49.06 | 0.0608
|  | 49.07 | 0.0612
|  | 49.08 | 0.0614
|  | 49.09 | 0.0614
|  | 49.1 | 0.0614
|  | 49.1 | 0.0614
|  | 49.11 | 0.0612
|  | 49.12 | 0.0612
|  | 49.13 | 0.0612
|  | 49.14 | 0.0612
|  | 49.15 | 0.0612
|  | 49.15 | 0.0612
|  | 49.16 | 0.061
|  | 49.17 | 0.061
|  | 49.18 | 0.061
|  | 49.19 | 0.061
|  | 49.2 | 0.0612
|  | 49.2 | 0.0612
|  | 49.21 | 0.0614
|  | 49.22 | 0.0614
|  | 49.23 | 0.0616
|  | 49.24 | 0.0616
|  | 49.25 | 0.0618
|  | 49.25 | 0.062
|  | 49.26 | 0.0622
|  | 49.27 | 0.0624
|  | 49.28 | 0.0626
|  | 49.29 | 0.063
|  | 49.3 | 0.0632
|  | 49.3 | 0.0636
|  | 49.31 | 0.064
|  | 49.32 | 0.0644
|  | 49.33 | 0.0648
|  | 49.34 | 0.0654
|  | 49.35 | 0.066
|  | 49.35 | 0.0666
|  | 49.36 | 0.0674
|  | 49.37 | 0.068
|  | 49.38 | 0.0688
|  | 49.39 | 0.0696
|  | 49.4 | 0.0706
|  | 49.4 | 0.0714
|  | 49.41 | 0.0724
|  | 49.42 | 0.0732
|  | 49.43 | 0.0742
|  | 49.44 | 0.0752
|  | 49.45 | 0.0764
|  | 49.45 | 0.0776
|  | 49.46 | 0.079
|  | 49.47 | 0.0804
|  | 49.48 | 0.082
|  | 49.49 | 0.0834
|  | 49.5 | 0.0852
|  | 49.5 | 0.087
|  | 49.51 | 0.0894
|  | 49.52 | 0.0924
|  | 49.53 | 0.0966
|  | 49.54 | 0.103
|  | 49.55 | 0.1104
|  | 49.55 | 0.0346
|  | 49.55 | 0.0112
|  | 49.56 | 0.0082
|  | 49.56 | 0.0068
|  | 49.57 | -0.0748
|  | 49.58 | -0.0732
|  | 49.59 | -0.0722
|  | 49.6 | -0.0714
|  | 49.6 | -0.071
|  | 49.61 | -0.0704
|  | 49.62 | -0.0702
|  | 49.63 | -0.0698
|  | 49.64 | -0.0694
|  | 49.65 | -0.0692
|  | 49.65 | -0.0688
|  | 49.66 | -0.0686
|  | 49.67 | -0.0682
|  | 49.68 | -0.0682
|  | 49.69 | -0.068
|  | 49.7 | -0.0678
|  | 49.7 | -0.0676
|  | 49.71 | -0.0676
|  | 49.72 | -0.0674
|  | 49.73 | -0.0672
|  | 49.74 | -0.067
|  | 49.75 | -0.067
|  | 49.75 | -0.0668
|  | 49.76 | -0.0668
|  | 49.77 | -0.0668
|  | 49.78 | -0.0668
|  | 49.79 | -0.0668
|  | 49.8 | -0.0668
|  | 49.8 | -0.0668
|  | 49.81 | -0.067
|  | 49.82 | -0.067
|  | 49.83 | -0.067
|  | 49.84 | -0.0672
|  | 49.85 | -0.0672
|  | 49.85 | -0.0672
|  | 49.86 | -0.0674
|  | 49.87 | -0.0676
|  | 49.88 | -0.0676
|  | 49.89 | -0.0678
|  | 49.9 | -0.0678
|  | 49.9 | -0.068
|  | 49.91 | -0.0682
|  | 49.92 | -0.0686
|  | 49.93 | -0.0688
|  | 49.94 | -0.069
|  | 49.95 | -0.0694
|  | 49.95 | -0.0698
|  | 49.96 | -0.0702
|  | 49.97 | -0.0706
|  | 49.98 | -0.0712
|  | 49.99 | -0.0718
|  | 50 | -0.0724
|  | 50 | -0.0732
|  | 50.01 | -0.074
|  | 50.02 | -0.0752
|  | 50.03 | -0.0764
|  | 50.04 | -0.0778
|  | 50.05 | -0.0792
|  | 50.05 | -0.0806
|  | 50.06 | -0.082
|  | 50.06 | -0.028
|  | 50.07 | -0.0098
|  | 50.08 | -0.007
|  | 50.08 | 0.0438
|  | 50.09 | 0.06
|  | 50.1 | 0.0612
|  | 50.1 | 0.0616
|  | 50.11 | 0.0618
|  | 50.12 | 0.0618
|  | 50.13 | 0.0618
|  | 50.14 | 0.0616
|  | 50.15 | 0.0616
|  | 50.15 | 0.0614
|  | 50.16 | 0.0614
|  | 50.17 | 0.0614
|  | 50.18 | 0.0612
|  | 50.19 | 0.0612
|  | 50.2 | 0.0612
|  | 50.2 | 0.061
|  | 50.21 | 0.061
|  | 50.22 | 0.061
|  | 50.23 | 0.061
|  | 50.24 | 0.061
|  | 50.25 | 0.0612
|  | 50.25 | 0.0612
|  | 50.26 | 0.0614
|  | 50.27 | 0.0614
|  | 50.28 | 0.0616
|  | 50.29 | 0.0618
|  | 50.3 | 0.062
|  | 50.3 | 0.0624
|  | 50.31 | 0.0626
|  | 50.32 | 0.0632
|  | 50.33 | 0.0636
|  | 50.34 | 0.064
|  | 50.35 | 0.0644
|  | 50.35 | 0.065
|  | 50.36 | 0.0656
|  | 50.37 | 0.0662
|  | 50.38 | 0.0668
|  | 50.39 | 0.0676
|  | 50.4 | 0.0686
|  | 50.4 | 0.0696
|  | 50.41 | 0.0702
|  | 50.42 | 0.0712
|  | 50.43 | 0.0724
|  | 50.44 | 0.0734
|  | 50.45 | 0.0744
|  | 50.45 | 0.0754
|  | 50.46 | 0.0768
|  | 50.47 | 0.078
|  | 50.48 | 0.0794
|  | 50.49 | 0.0808
|  | 50.5 | 0.082
|  | 50.5 | 0.0834
|  | 50.51 | 0.085
|  | 50.52 | 0.0834
|  | 50.53 | 0.085
|  | 50.54 | 0.0866
|  | 50.55 | 0.089
|  | 50.55 | 0.0918
|  | 50.56 | 0.0954
|  | 50.57 | 0.1002
|  | 50.58 | 0.1052
|  | 50.58 | 0.0334
|  | 50.59 | 0.0112
|  | 50.6 | 0.008
|  | 50.6 | 0.0068
|  | 50.6 | -0.0716
|  | 50.61 | -0.0702
|  | 50.62 | -0.0688
|  | 50.63 | -0.068
|  | 50.64 | -0.0672
|  | 50.65 | -0.0666
|  | 50.65 | -0.0662
|  | 50.66 | -0.0658
|  | 50.67 | -0.0654
|  | 50.68 | -0.065
|  | 50.69 | -0.0648
|  | 50.7 | -0.0644
|  | 50.7 | -0.0642
|  | 50.71 | -0.064
|  | 50.72 | -0.0638
|  | 50.73 | -0.0636
|  | 50.74 | -0.0636
|  | 50.75 | -0.0634
|  | 50.75 | -0.0632
|  | 50.76 | -0.0632
|  | 50.77 | -0.063
|  | 50.78 | -0.063
|  | 50.79 | -0.0628
|  | 50.8 | -0.0628
|  | 50.8 | -0.0628
|  | 50.81 | -0.0628
|  | 50.82 | -0.0626
|  | 50.83 | -0.0626
|  | 50.84 | -0.0626
|  | 50.85 | -0.0626
|  | 50.85 | -0.0626
|  | 50.86 | -0.0626
|  | 50.87 | -0.0628
|  | 50.88 | -0.0628
|  | 50.89 | -0.0628
|  | 50.9 | -0.063
|  | 50.9 | -0.063
|  | 50.91 | -0.0632
|  | 50.92 | -0.0632
|  | 50.93 | -0.0634
|  | 50.94 | -0.0636
|  | 50.95 | -0.0638
|  | 50.95 | -0.064
|  | 50.96 | -0.0642
|  | 50.97 | -0.0644
|  | 50.98 | -0.0646
|  | 50.99 | -0.065
|  | 51 | -0.0652
|  | 51 | -0.0656
|  | 51.01 | -0.066
|  | 51.02 | -0.0664
|  | 51.03 | -0.0672
|  | 51.04 | -0.0676
|  | 51.05 | -0.0684
|  | 51.05 | -0.0692
|  | 51.06 | -0.0702
|  | 51.07 | -0.0714
|  | 51.08 | -0.0726
|  | 51.09 | -0.0742
|  | 51.1 | -0.076
|  | 51.1 | -0.0252
|  | 51.1 | -0.0088
|  | 51.11 | -0.0062
|  | 51.11 | -0.005
|  | 51.12 | 0.057
|  | 51.13 | 0.0582
|  | 51.14 | 0.0586
|  | 51.15 | 0.0588
|  | 51.15 | 0.059
|  | 51.16 | 0.059
|  | 51.17 | 0.059
|  | 51.18 | 0.059
|  | 51.19 | 0.0588
|  | 51.2 | 0.0588
|  | 51.2 | 0.0588
|  | 51.21 | 0.0588
|  | 51.22 | 0.0588
|  | 51.23 | 0.0586
|  | 51.24 | 0.0586
|  | 51.25 | 0.0586
|  | 51.25 | 0.0586
|  | 51.26 | 0.0586
|  | 51.27 | 0.0588
|  | 51.28 | 0.0588
|  | 51.29 | 0.0588
|  | 51.3 | 0.059
|  | 51.3 | 0.059
|  | 51.31 | 0.0594
|  | 51.32 | 0.0594
|  | 51.33 | 0.0596
|  | 51.34 | 0.0598
|  | 51.35 | 0.06
|  | 51.35 | 0.0604
|  | 51.36 | 0.0606
|  | 51.37 | 0.061
|  | 51.38 | 0.0612
|  | 51.39 | 0.0616
|  | 51.4 | 0.0622
|  | 51.4 | 0.0626
|  | 51.41 | 0.063
|  | 51.42 | 0.0634
|  | 51.43 | 0.0642
|  | 51.44 | 0.065
|  | 51.45 | 0.0654
|  | 51.45 | 0.066
|  | 51.46 | 0.0668
|  | 51.47 | 0.0678
|  | 51.48 | 0.0688
|  | 51.49 | 0.0696
|  | 51.5 | 0.0706
|  | 51.5 | 0.0716
|  | 51.51 | 0.0728
|  | 51.52 | 0.0738
|  | 51.53 | 0.075
|  | 51.54 | 0.0762
|  | 51.55 | 0.0774
|  | 51.55 | 0.0788
|  | 51.56 | 0.0804
|  | 51.57 | 0.082
|  | 51.58 | 0.084
|  | 51.59 | 0.0862
|  | 51.6 | 0.089
|  | 51.6 | 0.093
|  | 51.61 | 0.0982
|  | 51.61 | 0.033
|  | 51.62 | 0.0106
|  | 51.63 | 0.0076
|  | 51.63 | -0.0138
|  | 51.64 | -0.0678
|  | 51.65 | -0.067
|  | 51.65 | -0.0658
|  | 51.66 | -0.0648
|  | 51.67 | -0.064
|  | 51.68 | -0.0634
|  | 51.69 | -0.063
|  | 51.7 | -0.0626
|  | 51.7 | -0.0624
|  | 51.71 | -0.0622
|  | 51.72 | -0.062
|  | 51.73 | -0.0616
|  | 51.74 | -0.0616
|  | 51.75 | -0.0614
|  | 51.75 | -0.0612
|  | 51.76 | -0.061
|  | 51.77 | -0.061
|  | 51.78 | -0.0608
|  | 51.79 | -0.0608
|  | 51.8 | -0.0606
|  | 51.8 | -0.0606
|  | 51.81 | -0.0606
|  | 51.82 | -0.0604
|  | 51.83 | -0.0604
|  | 51.84 | -0.0604
|  | 51.85 | -0.0604
|  | 51.85 | -0.0604
|  | 51.86 | -0.0602
|  | 51.87 | -0.0602
|  | 51.88 | -0.0602
|  | 51.89 | -0.0602
|  | 51.9 | -0.0602
|  | 51.9 | -0.0604
|  | 51.91 | -0.0604
|  | 51.92 | -0.0604
|  | 51.93 | -0.0606
|  | 51.94 | -0.0606
|  | 51.95 | -0.0608
|  | 51.95 | -0.0608
|  | 51.96 | -0.061
|  | 51.97 | -0.061
|  | 51.98 | -0.0614
|  | 51.99 | -0.0616
|  | 52 | -0.0618
|  | 52 | -0.062
|  | 52.01 | -0.0622
|  | 52.02 | -0.0626
|  | 52.03 | -0.063
|  | 52.04 | -0.0632
|  | 52.05 | -0.0638
|  | 52.05 | -0.0642
|  | 52.06 | -0.0648
|  | 52.07 | -0.0654
|  | 52.08 | -0.0662
|  | 52.09 | -0.067
|  | 52.1 | -0.0678
|  | 52.1 | -0.069
|  | 52.11 | -0.0702
|  | 52.12 | -0.0718
|  | 52.13 | -0.0734
|  | 52.13 | -0.0278
|  | 52.14 | -0.0086
|  | 52.15 | -0.0062
|  | 52.15 | -0.0046
|  | 52.15 | 0.0558
|  | 52.16 | 0.057
|  | 52.17 | 0.0574
|  | 52.18 | 0.0576
|  | 52.19 | 0.0576
|  | 52.2 | 0.0578
|  | 52.2 | 0.0578
|  | 52.21 | 0.0578
|  | 52.22 | 0.0576
|  | 52.23 | 0.0576
|  | 52.24 | 0.0576
|  | 52.25 | 0.0576
|  | 52.25 | 0.0576
|  | 52.26 | 0.0576
|  | 52.27 | 0.0576
|  | 52.28 | 0.0576
|  | 52.29 | 0.0576
|  | 52.3 | 0.0576
|  | 52.3 | 0.0576
|  | 52.31 | 0.0576
|  | 52.32 | 0.0578
|  | 52.33 | 0.0578
|  | 52.34 | 0.058
|  | 52.35 | 0.058
|  | 52.35 | 0.0582
|  | 52.36 | 0.0582
|  | 52.37 | 0.0584
|  | 52.38 | 0.0586
|  | 52.39 | 0.059
|  | 52.4 | 0.0592
|  | 52.4 | 0.0594
|  | 52.41 | 0.0598
|  | 52.42 | 0.0602
|  | 52.43 | 0.0604
|  | 52.44 | 0.061
|  | 52.45 | 0.0616
|  | 52.45 | 0.0622
|  | 52.46 | 0.0626
|  | 52.47 | 0.0632
|  | 52.48 | 0.0638
|  | 52.49 | 0.0646
|  | 52.5 | 0.0654
|  | 52.5 | 0.066
|  | 52.51 | 0.0668
|  | 52.52 | 0.0676
|  | 52.53 | 0.0684
|  | 52.54 | 0.0692
|  | 52.55 | 0.0702
|  | 52.55 | 0.0712
|  | 52.56 | 0.0722
|  | 52.57 | 0.0734
|  | 52.58 | 0.0744
|  | 52.59 | 0.0758
|  | 52.6 | 0.0772
|  | 52.6 | 0.0788
|  | 52.61 | 0.0808
|  | 52.62 | 0.0832
|  | 52.63 | 0.0864
|  | 52.64 | 0.0908
|  | 52.65 | 0.0964
|  | 52.65 | 0.0318
|  | 52.65 | 0.0104
|  | 52.66 | 0.0076
|  | 52.66 | -0.0592
|  | 52.67 | -0.066
|  | 52.68 | -0.065
|  | 52.69 | -0.064
|  | 52.7 | -0.0632
|  | 52.7 | -0.0626
|  | 52.71 | -0.062
|  | 52.72 | -0.0618
|  | 52.73 | -0.0614
|  | 52.74 | -0.0612
|  | 52.75 | -0.061
|  | 52.75 | -0.0608
|  | 52.76 | -0.0606
|  | 52.77 | -0.0604
|  | 52.78 | -0.0602
|  | 52.79 | -0.06
|  | 52.8 | -0.0598
|  | 52.8 | -0.0598
|  | 52.81 | -0.0596
|  | 52.82 | -0.0596
|  | 52.83 | -0.0596
|  | 52.84 | -0.0594
|  | 52.85 | -0.0594
|  | 52.85 | -0.0594
|  | 52.86 | -0.0594
|  | 52.87 | -0.0594
|  | 52.88 | -0.0594
|  | 52.89 | -0.0594
|  | 52.9 | -0.0594
|  | 52.9 | -0.0592
|  | 52.91 | -0.0594
|  | 52.92 | -0.0594
|  | 52.93 | -0.0596
|  | 52.94 | -0.0596
|  | 52.95 | -0.0596
|  | 52.95 | -0.0596
|  | 52.96 | -0.0598
|  | 52.97 | -0.0598
|  | 52.98 | -0.06
|  | 52.99 | -0.06
|  | 53 | -0.0602
|  | 53 | -0.0604
|  | 53.01 | -0.0606
|  | 53.02 | -0.0608
|  | 53.03 | -0.061
|  | 53.04 | -0.0612
|  | 53.05 | -0.0614
|  | 53.05 | -0.0618
|  | 53.06 | -0.062
|  | 53.07 | -0.0624
|  | 53.08 | -0.0628
|  | 53.09 | -0.0632
|  | 53.1 | -0.0638
|  | 53.1 | -0.0644
|  | 53.11 | -0.065
|  | 53.12 | -0.0658
|  | 53.13 | -0.0668
|  | 53.14 | -0.0678
|  | 53.15 | -0.0692
|  | 53.15 | -0.0706
|  | 53.16 | -0.0722
|  | 53.16 | -0.0238
|  | 53.17 | -0.0086
|  | 53.18 | -0.006
|  | 53.18 | -0.005
|  | 53.19 | 0.0554
|  | 53.2 | 0.0566
|  | 53.2 | 0.057
|  | 53.21 | 0.0572
|  | 53.22 | 0.0572
|  | 53.23 | 0.0572
|  | 53.24 | 0.0572
|  | 53.25 | 0.0574
|  | 53.25 | 0.0572
|  | 53.26 | 0.0572
|  | 53.27 | 0.0572
|  | 53.28 | 0.0572
|  | 53.29 | 0.0572
|  | 53.3 | 0.0572
|  | 53.3 | 0.0572
|  | 53.31 | 0.057
|  | 53.32 | 0.0572
|  | 53.33 | 0.0572
|  | 53.34 | 0.0572
|  | 53.35 | 0.0572
|  | 53.35 | 0.0574
|  | 53.36 | 0.0574
|  | 53.37 | 0.0576
|  | 53.38 | 0.0576
|  | 53.39 | 0.0578
|  | 53.4 | 0.0578
|  | 53.4 | 0.0582
|  | 53.41 | 0.0584
|  | 53.42 | 0.0586
|  | 53.43 | 0.0588
|  | 53.44 | 0.059
|  | 53.45 | 0.0594
|  | 53.45 | 0.0596
|  | 53.46 | 0.06
|  | 53.47 | 0.0604
|  | 53.48 | 0.0608
|  | 53.49 | 0.0612
|  | 53.5 | 0.0616
|  | 53.5 | 0.0622
|  | 53.51 | 0.0628
|  | 53.52 | 0.0632
|  | 53.53 | 0.0642
|  | 53.54 | 0.0648
|  | 53.55 | 0.0656
|  | 53.55 | 0.0664
|  | 53.56 | 0.067
|  | 53.57 | 0.0678
|  | 53.58 | 0.0688
|  | 53.59 | 0.0696
|  | 53.6 | 0.0706
|  | 53.6 | 0.0716
|  | 53.61 | 0.0728
|  | 53.62 | 0.0738
|  | 53.63 | 0.0752
|  | 53.64 | 0.0768
|  | 53.65 | 0.0788
|  | 53.65 | 0.0812
|  | 53.66 | 0.0844
|  | 53.67 | 0.089
|  | 53.68 | 0.0956
|  | 53.68 | 0.0318
|  | 53.69 | 0.01
|  | 53.7 | 0.0076
|  | 53.7 | -0.0138
|  | 53.7 | -0.0656
|  | 53.71 | -0.0646
|  | 53.72 | -0.0636
|  | 53.73 | -0.0628
|  | 53.74 | -0.0624
|  | 53.75 | -0.062
|  | 53.75 | -0.0616
|  | 53.76 | -0.0612
|  | 53.77 | -0.061
|  | 53.78 | -0.0608
|  | 53.79 | -0.0606
|  | 53.8 | -0.0604
|  | 53.8 | -0.0602
|  | 53.81 | -0.0602
|  | 53.82 | -0.06
|  | 53.83 | -0.06
|  | 53.84 | -0.06
|  | 53.85 | -0.0598
|  | 53.85 | -0.0598
|  | 53.86 | -0.0596
|  | 53.87 | -0.0596
|  | 53.88 | -0.0596
|  | 53.89 | -0.0594
|  | 53.9 | -0.0594
|  | 53.9 | -0.0594
|  | 53.91 | -0.0594
|  | 53.92 | -0.0594
|  | 53.93 | -0.0594
|  | 53.94 | -0.0594
|  | 53.95 | -0.0596
|  | 53.95 | -0.0596
|  | 53.96 | -0.0596
|  | 53.97 | -0.0596
|  | 53.98 | -0.0598
|  | 53.99 | -0.0598
|  | 54 | -0.06
|  | 54 | -0.06
|  | 54.01 | -0.06
|  | 54.02 | -0.0602
|  | 54.03 | -0.0604
|  | 54.04 | -0.0606
|  | 54.05 | -0.0606
|  | 54.05 | -0.061
|  | 54.06 | -0.061
|  | 54.07 | -0.0612
|  | 54.08 | -0.0616
|  | 54.09 | -0.0618
|  | 54.1 | -0.0622
|  | 54.1 | -0.0624
|  | 54.11 | -0.0628
|  | 54.12 | -0.0634
|  | 54.13 | -0.0638
|  | 54.14 | -0.0644
|  | 54.15 | -0.065
|  | 54.15 | -0.0658
|  | 54.16 | -0.0668
|  | 54.17 | -0.0678
|  | 54.18 | -0.069
|  | 54.19 | -0.0704
|  | 54.2 | -0.072
|  | 54.2 | -0.0242
|  | 54.2 | -0.0084
|  | 54.21 | -0.006
|  | 54.21 | -0.0048
|  | 54.22 | 0.0556
|  | 54.23 | 0.057
|  | 54.24 | 0.0572
|  | 54.25 | 0.0574
|  | 54.25 | 0.0576
|  | 54.26 | 0.0576
|  | 54.27 | 0.0576
|  | 54.28 | 0.0576
|  | 54.29 | 0.0576
|  | 54.3 | 0.0576
|  | 54.3 | 0.0576
|  | 54.31 | 0.0576
|  | 54.32 | 0.0576
|  | 54.33 | 0.0576
|  | 54.34 | 0.0576
|  | 54.35 | 0.0576
|  | 54.35 | 0.0576
|  | 54.36 | 0.0576
|  | 54.37 | 0.0578
|  | 54.38 | 0.0578
|  | 54.39 | 0.058
|  | 54.4 | 0.058
|  | 54.4 | 0.0582
|  | 54.41 | 0.0584
|  | 54.42 | 0.0584
|  | 54.43 | 0.0586
|  | 54.44 | 0.0588
|  | 54.45 | 0.059
|  | 54.45 | 0.059
|  | 54.46 | 0.0594
|  | 54.47 | 0.0596
|  | 54.48 | 0.0598
|  | 54.49 | 0.0602
|  | 54.5 | 0.0606
|  | 54.5 | 0.0608
|  | 54.51 | 0.0612
|  | 54.52 | 0.0616
|  | 54.53 | 0.062
|  | 54.54 | 0.0624
|  | 54.55 | 0.0628
|  | 54.55 | 0.0634
|  | 54.56 | 0.0638
|  | 54.57 | 0.0644
|  | 54.58 | 0.0652
|  | 54.59 | 0.066
|  | 54.6 | 0.0666
|  | 54.6 | 0.0672
|  | 54.61 | 0.068
|  | 54.62 | 0.0692
|  | 54.63 | 0.0702
|  | 54.64 | 0.0712
|  | 54.65 | 0.0722
|  | 54.65 | 0.0734
|  | 54.66 | 0.0748
|  | 54.67 | 0.0764
|  | 54.68 | 0.0782
|  | 54.69 | 0.0806
|  | 54.7 | 0.0836
|  | 54.7 | 0.0878
|  | 54.71 | 0.0936
|  | 54.71 | 0.0312
|  | 54.72 | 0.01
|  | 54.73 | 0.0074
|  | 54.73 | -0.0138
|  | 54.74 | -0.0646
|  | 54.75 | -0.064
|  | 54.75 | -0.063
|  | 54.76 | -0.0622
|  | 54.77 | -0.0618
|  | 54.78 | -0.0614
|  | 54.79 | -0.061
|  | 54.8 | -0.0608
|  | 54.8 | -0.0604
|  | 54.81 | -0.0604
|  | 54.82 | -0.0602
|  | 54.83 | -0.06
|  | 54.84 | -0.0598
|  | 54.85 | -0.0598
|  | 54.85 | -0.0596
|  | 54.86 | -0.0594
|  | 54.87 | -0.0594
|  | 54.88 | -0.0594
|  | 54.89 | -0.0592
|  | 54.9 | -0.0592
|  | 54.9 | -0.0592
|  | 54.91 | -0.0592
|  | 54.92 | -0.059
|  | 54.93 | -0.059
|  | 54.94 | -0.059
|  | 54.95 | -0.059
|  | 54.95 | -0.0592
|  | 54.96 | -0.059
|  | 54.97 | -0.059
|  | 54.98 | -0.0592
|  | 54.99 | -0.0592
|  | 55 | -0.0592
|  | 55 | -0.0592
|  | 55.01 | -0.0594
|  | 55.02 | -0.0594
|  | 55.03 | -0.0596
|  | 55.04 | -0.0596
|  | 55.05 | -0.0598
|  | 55.05 | -0.0598
|  | 55.06 | -0.06
|  | 55.07 | -0.0602
|  | 55.08 | -0.0604
|  | 55.09 | -0.0604
|  | 55.1 | -0.0606
|  | 55.1 | -0.0608
|  | 55.11 | -0.0612
|  | 55.12 | -0.0614
|  | 55.13 | -0.0618
|  | 55.14 | -0.0622
|  | 55.15 | -0.0624
|  | 55.15 | -0.063
|  | 55.16 | -0.0634
|  | 55.17 | -0.064
|  | 55.18 | -0.0648
|  | 55.19 | -0.0656
|  | 55.2 | -0.0664
|  | 55.2 | -0.0676
|  | 55.21 | -0.0688
|  | 55.22 | -0.0704
|  | 55.23 | -0.072
|  | 55.23 | -0.0246
|  | 55.24 | -0.0084
|  | 55.25 | -0.006
|  | 55.25 | 0.04
|  | 55.25 | 0.0558
|  | 55.26 | 0.057
|  | 55.27 | 0.0574
|  | 55.28 | 0.0576
|  | 55.29 | 0.0576
|  | 55.3 | 0.0576
|  | 55.3 | 0.0576
|  | 55.31 | 0.0576
|  | 55.32 | 0.0578
|  | 55.33 | 0.0578
|  | 55.34 | 0.0578
|  | 55.35 | 0.0578
|  | 55.35 | 0.0578
|  | 55.36 | 0.0578
|  | 55.37 | 0.0578
|  | 55.38 | 0.0578
|  | 55.39 | 0.0578
|  | 55.4 | 0.0578
|  | 55.4 | 0.058
|  | 55.41 | 0.058
|  | 55.42 | 0.058
|  | 55.43 | 0.0582
|  | 55.44 | 0.0584
|  | 55.45 | 0.0584
|  | 55.45 | 0.0586
|  | 55.46 | 0.0588
|  | 55.47 | 0.0588
|  | 55.48 | 0.059
|  | 55.49 | 0.0592
|  | 55.5 | 0.0594
|  | 55.5 | 0.0596
|  | 55.51 | 0.0598
|  | 55.52 | 0.0602
|  | 55.53 | 0.0606
|  | 55.54 | 0.0608
|  | 55.55 | 0.0612
|  | 55.55 | 0.0616
|  | 55.56 | 0.062
|  | 55.57 | 0.0626
|  | 55.58 | 0.063
|  | 55.59 | 0.0636
|  | 55.6 | 0.064
|  | 55.6 | 0.0646
|  | 55.61 | 0.0652
|  | 55.62 | 0.066
|  | 55.63 | 0.0668
|  | 55.64 | 0.0676
|  | 55.65 | 0.0686
|  | 55.65 | 0.0694
|  | 55.66 | 0.0702
|  | 55.67 | 0.0712
|  | 55.68 | 0.0724
|  | 55.69 | 0.0736
|  | 55.7 | 0.0748
|  | 55.7 | 0.0766
|  | 55.71 | 0.0788
|  | 55.72 | 0.0814
|  | 55.73 | 0.0848
|  | 55.74 | 0.0894
|  | 55.75 | 0.095
|  | 55.75 | 0.0344
|  | 55.75 | 0.01
|  | 55.76 | 0.0074
|  | 55.76 | 0.0062
|  | 55.77 | -0.0658
|  | 55.78 | -0.0646
|  | 55.79 | -0.0636
|  | 55.8 | -0.0628
|  | 55.8 | -0.0622
|  | 55.81 | -0.0618
|  | 55.82 | -0.0616
|  | 55.83 | -0.0612
|  | 55.84 | -0.061
|  | 55.85 | -0.0608
|  | 55.85 | -0.0608
|  | 55.86 | -0.0604
|  | 55.87 | -0.0604
|  | 55.88 | -0.0602
|  | 55.89 | -0.0602
|  | 55.9 | -0.06
|  | 55.9 | -0.06
|  | 55.91 | -0.06
|  | 55.92 | -0.06
|  | 55.93 | -0.0598
|  | 55.94 | -0.0598
|  | 55.95 | -0.0598
|  | 55.95 | -0.0596
|  | 55.96 | -0.0596
|  | 55.97 | -0.0596
|  | 55.98 | -0.0596
|  | 55.99 | -0.0596
|  | 56 | -0.0596
|  | 56 | -0.0596
|  | 56.01 | -0.0596
|  | 56.02 | -0.0596
|  | 56.03 | -0.0596
|  | 56.04 | -0.0596
|  | 56.05 | -0.0596
|  | 56.05 | -0.0598
|  | 56.06 | -0.0598
|  | 56.07 | -0.0598
|  | 56.08 | -0.06
|  | 56.09 | -0.06
|  | 56.1 | -0.0602
|  | 56.1 | -0.0604
|  | 56.11 | -0.0606
|  | 56.12 | -0.0606
|  | 56.13 | -0.061
|  | 56.14 | -0.0612
|  | 56.15 | -0.0614
|  | 56.15 | -0.0616
|  | 56.16 | -0.062
|  | 56.17 | -0.0624
|  | 56.18 | -0.0628
|  | 56.19 | -0.0632
|  | 56.2 | -0.0638
|  | 56.2 | -0.0644
|  | 56.21 | -0.065
|  | 56.22 | -0.0658
|  | 56.23 | -0.0668
|  | 56.24 | -0.0678
|  | 56.25 | -0.0692
|  | 56.25 | -0.0708
|  | 56.26 | -0.0724
|  | 56.26 | -0.024
|  | 56.27 | -0.0086
|  | 56.28 | -0.006
|  | 56.28 | -0.0048
|  | 56.29 | 0.056
|  | 56.3 | 0.0572
|  | 56.3 | 0.0576
|  | 56.31 | 0.0578
|  | 56.32 | 0.0578
|  | 56.33 | 0.0578
|  | 56.34 | 0.058
|  | 56.35 | 0.058
|  | 56.35 | 0.058
|  | 56.36 | 0.058
|  | 56.37 | 0.058
|  | 56.38 | 0.058
|  | 56.39 | 0.058
|  | 56.4 | 0.058
|  | 56.4 | 0.058
|  | 56.41 | 0.0582
|  | 56.42 | 0.058
|  | 56.43 | 0.0582
|  | 56.44 | 0.0582
|  | 56.45 | 0.0582
|  | 56.45 | 0.0584
|  | 56.46 | 0.0586
|  | 56.47 | 0.0586
|  | 56.48 | 0.0588
|  | 56.49 | 0.0588
|  | 56.5 | 0.059
|  | 56.5 | 0.0592
|  | 56.51 | 0.0594
|  | 56.52 | 0.0596
|  | 56.53 | 0.0598
|  | 56.54 | 0.0602
|  | 56.55 | 0.0604
|  | 56.55 | 0.0606
|  | 56.56 | 0.0608
|  | 56.57 | 0.0614
|  | 56.58 | 0.0618
|  | 56.59 | 0.0622
|  | 56.6 | 0.0628
|  | 56.6 | 0.0632
|  | 56.61 | 0.0638
|  | 56.62 | 0.0642
|  | 56.63 | 0.0648
|  | 56.64 | 0.0656
|  | 56.65 | 0.0662
|  | 56.65 | 0.067
|  | 56.66 | 0.0676
|  | 56.67 | 0.0684
|  | 56.68 | 0.0692
|  | 56.69 | 0.07
|  | 56.7 | 0.0708
|  | 56.7 | 0.0722
|  | 56.71 | 0.0732
|  | 56.72 | 0.0744
|  | 56.73 | 0.076
|  | 56.74 | 0.0778
|  | 56.75 | 0.0798
|  | 56.75 | 0.0826
|  | 56.76 | 0.0866
|  | 56.77 | 0.0922
|  | 56.78 | 0.0988
|  | 56.78 | 0.0322
|  | 56.79 | 0.01
|  | 56.8 | 0.0076
|  | 56.8 | -0.0144
|  | 56.8 | -0.067
|  | 56.81 | -0.0656
|  | 56.82 | -0.0644
|  | 56.83 | -0.0638
|  | 56.84 | -0.0632
|  | 56.85 | -0.0628
|  | 56.85 | -0.0626
|  | 56.86 | -0.0624
|  | 56.87 | -0.0622
|  | 56.88 | -0.062
|  | 56.89 | -0.0618
|  | 56.9 | -0.0618
|  | 56.9 | -0.0616
|  | 56.91 | -0.0614
|  | 56.92 | -0.0614
|  | 56.93 | -0.0612
|  | 56.94 | -0.0612
|  | 56.95 | -0.061
|  | 56.95 | -0.061
|  | 56.96 | -0.061
|  | 56.97 | -0.0608
|  | 56.98 | -0.0608
|  | 56.99 | -0.0608
|  | 57 | -0.0608
|  | 57 | -0.0608
|  | 57.01 | -0.0608
|  | 57.02 | -0.0608
|  | 57.03 | -0.0608
|  | 57.04 | -0.0608
|  | 57.05 | -0.0608
|  | 57.05 | -0.0608
|  | 57.06 | -0.061
|  | 57.07 | -0.0608
|  | 57.08 | -0.061
|  | 57.09 | -0.061
|  | 57.1 | -0.0612
|  | 57.1 | -0.0612
|  | 57.11 | -0.0612
|  | 57.12 | -0.0614
|  | 57.13 | -0.0616
|  | 57.14 | -0.0616
|  | 57.15 | -0.0618
|  | 57.15 | -0.0622
|  | 57.16 | -0.0622
|  | 57.17 | -0.0626
|  | 57.18 | -0.0628
|  | 57.19 | -0.0632
|  | 57.2 | -0.0634
|  | 57.2 | -0.0638
|  | 57.21 | -0.0642
|  | 57.22 | -0.0648
|  | 57.23 | -0.0652
|  | 57.24 | -0.066
|  | 57.25 | -0.0666
|  | 57.25 | -0.0674
|  | 57.26 | -0.0684
|  | 57.27 | -0.0696
|  | 57.28 | -0.071
|  | 57.29 | -0.0724
|  | 57.3 | -0.074
|  | 57.3 | -0.0362
|  | 57.3 | -0.0088
|  | 57.31 | -0.0062
|  | 57.31 | -0.0048
|  | 57.32 | 0.057
|  | 57.33 | 0.0582
|  | 57.34 | 0.0586
|  | 57.35 | 0.0588
|  | 57.35 | 0.0588
|  | 57.36 | 0.0588
|  | 57.37 | 0.059
|  | 57.38 | 0.059
|  | 57.39 | 0.059
|  | 57.4 | 0.059
|  | 57.4 | 0.059
|  | 57.41 | 0.059
|  | 57.42 | 0.059
|  | 57.43 | 0.059
|  | 57.44 | 0.059
|  | 57.45 | 0.059
|  | 57.45 | 0.0592
|  | 57.46 | 0.0592
|  | 57.47 | 0.0592
|  | 57.48 | 0.0594
|  | 57.49 | 0.0594
|  | 57.5 | 0.0596
|  | 57.5 | 0.0598
|  | 57.51 | 0.0598
|  | 57.52 | 0.06
|  | 57.53 | 0.0602
|  | 57.54 | 0.0604
|  | 57.55 | 0.0606
|  | 57.55 | 0.061
|  | 57.56 | 0.0612
|  | 57.57 | 0.0614
|  | 57.58 | 0.0618
|  | 57.59 | 0.0622
|  | 57.6 | 0.0626
|  | 57.6 | 0.0628
|  | 57.61 | 0.0634
|  | 57.62 | 0.0638
|  | 57.63 | 0.0642
|  | 57.64 | 0.0646
|  | 57.65 | 0.0652
|  | 57.65 | 0.0658
|  | 57.66 | 0.0664
|  | 57.67 | 0.0672
|  | 57.68 | 0.068
|  | 57.69 | 0.0686
|  | 57.7 | 0.0696
|  | 57.7 | 0.0704
|  | 57.71 | 0.0712
|  | 57.72 | 0.072
|  | 57.73 | 0.073
|  | 57.74 | 0.0742
|  | 57.75 | 0.0752
|  | 57.75 | 0.0766
|  | 57.76 | 0.0782
|  | 57.77 | 0.0802
|  | 57.78 | 0.0824
|  | 57.79 | 0.0856
|  | 57.8 | 0.0898
|  | 57.8 | 0.0962
|  | 57.81 | 0.1034
|  | 57.81 | 0.032
|  | 57.82 | 0.0104
|  | 57.83 | 0.0076
|  | 57.83 | -0.068
|  | 57.84 | -0.0692
|  | 57.85 | -0.0678
|  | 57.85 | -0.0666
|  | 57.86 | -0.0658
|  | 57.87 | -0.0652
|  | 57.88 | -0.0648
|  | 57.89 | -0.0646
|  | 57.9 | -0.0646
|  | 57.9 | -0.0646
|  | 57.91 | -0.0644
|  | 57.92 | -0.0644
|  | 57.93 | -0.0644
|  | 57.94 | -0.0642
|  | 57.95 | -0.064
|  | 57.95 | -0.064
|  | 57.96 | -0.0638
|  | 57.97 | -0.0638
|  | 57.98 | -0.0638
|  | 57.99 | -0.0638
|  | 58 | -0.0636
|  | 58 | -0.0638
|  | 58.01 | -0.0638
|  | 58.02 | -0.0638
|  | 58.03 | -0.0636
|  | 58.04 | -0.0636
|  | 58.05 | -0.0636
|  | 58.05 | -0.0636
|  | 58.06 | -0.0636
|  | 58.07 | -0.0636
|  | 58.08 | -0.0636
|  | 58.09 | -0.0636
|  | 58.1 | -0.0636
|  | 58.1 | -0.0636
|  | 58.11 | -0.0638
|  | 58.12 | -0.0638
|  | 58.13 | -0.064
|  | 58.14 | -0.064
|  | 58.15 | -0.0642
|  | 58.15 | -0.0644
|  | 58.16 | -0.0646
|  | 58.17 | -0.0646
|  | 58.18 | -0.0648
|  | 58.19 | -0.065
|  | 58.2 | -0.0652
|  | 58.2 | -0.0654
|  | 58.21 | -0.0656
|  | 58.22 | -0.0658
|  | 58.23 | -0.0662
|  | 58.24 | -0.0668
|  | 58.25 | -0.0672
|  | 58.25 | -0.0678
|  | 58.26 | -0.0684
|  | 58.27 | -0.069
|  | 58.28 | -0.0698
|  | 58.29 | -0.0708
|  | 58.3 | -0.0718
|  | 58.3 | -0.073
|  | 58.31 | -0.0744
|  | 58.32 | -0.0758
|  | 58.33 | -0.0772
|  | 58.33 | -0.027
|  | 58.34 | -0.0092
|  | 58.35 | -0.0064
|  | 58.35 | 0.0406
|  | 58.35 | 0.059
|  | 58.36 | 0.0602
|  | 58.37 | 0.0606
|  | 58.38 | 0.061
|  | 58.39 | 0.061
|  | 58.4 | 0.061
|  | 58.4 | 0.061
|  | 58.41 | 0.0612
|  | 58.42 | 0.0612
|  | 58.43 | 0.0612
|  | 58.44 | 0.0612
|  | 58.45 | 0.0612
|  | 58.45 | 0.0612
|  | 58.46 | 0.0612
|  | 58.47 | 0.0614
|  | 58.48 | 0.0614
|  | 58.49 | 0.0614
|  | 58.5 | 0.0614
|  | 58.5 | 0.0616
|  | 58.51 | 0.0616
|  | 58.52 | 0.0616
|  | 58.53 | 0.0618
|  | 58.54 | 0.062
|  | 58.55 | 0.0622
|  | 58.55 | 0.0622
|  | 58.56 | 0.0624
|  | 58.57 | 0.0628
|  | 58.58 | 0.063
|  | 58.59 | 0.0632
|  | 58.6 | 0.0636
|  | 58.6 | 0.064
|  | 58.61 | 0.0642
|  | 58.62 | 0.0646
|  | 58.63 | 0.0652
|  | 58.64 | 0.0656
|  | 58.65 | 0.066
|  | 58.65 | 0.0666
|  | 58.66 | 0.067
|  | 58.67 | 0.0678
|  | 58.68 | 0.0684
|  | 58.69 | 0.069
|  | 58.7 | 0.0696
|  | 58.7 | 0.0704
|  | 58.71 | 0.0712
|  | 58.72 | 0.072
|  | 58.73 | 0.0728
|  | 58.74 | 0.0736
|  | 58.75 | 0.0744
|  | 58.75 | 0.0754
|  | 58.76 | 0.0766
|  | 58.77 | 0.0778
|  | 58.78 | 0.079
|  | 58.79 | 0.0802
|  | 58.8 | 0.082
|  | 58.8 | 0.0838
|  | 58.81 | 0.0866
|  | 58.82 | 0.0896
|  | 58.83 | 0.0934
|  | 58.84 | 0.0992
|  | 58.85 | 0.1068
|  | 58.85 | 0.0474
|  | 58.85 | 0.0106
|  | 58.86 | 0.0074
|  | 58.86 | 0.0062
|  | 58.87 | -0.07
|  | 58.88 | -0.0684
|  | 58.89 | -0.0672
|  | 58.9 | -0.0664
|  | 58.9 | -0.0658
|  | 58.91 | -0.0656
|  | 58.92 | -0.0652
|  | 58.93 | -0.065
|  | 58.94 | -0.0648
|  | 58.95 | -0.0644
|  | 58.95 | -0.0642
|  | 58.96 | -0.0642
|  | 58.97 | -0.064
|  | 58.98 | -0.0638
|  | 58.99 | -0.0638
|  | 59 | -0.0636
|  | 59 | -0.0636
|  | 59.01 | -0.0634
|  | 59.02 | -0.0634
|  | 59.03 | -0.0632
|  | 59.04 | -0.063
|  | 59.05 | -0.063
|  | 59.05 | -0.063
|  | 59.06 | -0.063
|  | 59.07 | -0.063
|  | 59.08 | -0.063
|  | 59.09 | -0.0628
|  | 59.1 | -0.0628
|  | 59.1 | -0.0628
|  | 59.11 | -0.0628
|  | 59.12 | -0.0628
|  | 59.13 | -0.063
|  | 59.14 | -0.063
|  | 59.15 | -0.063
|  | 59.15 | -0.063
|  | 59.16 | -0.0632
|  | 59.17 | -0.0632
|  | 59.18 | -0.0634
|  | 59.19 | -0.0634
|  | 59.2 | -0.0636
|  | 59.2 | -0.0638
|  | 59.21 | -0.0638
|  | 59.22 | -0.064
|  | 59.23 | -0.0642
|  | 59.24 | -0.0644
|  | 59.25 | -0.0648
|  | 59.25 | -0.065
|  | 59.26 | -0.0654
|  | 59.27 | -0.0656
|  | 59.28 | -0.0662
|  | 59.29 | -0.0666
|  | 59.3 | -0.0672
|  | 59.3 | -0.0678
|  | 59.31 | -0.0684
|  | 59.32 | -0.0692
|  | 59.33 | -0.0702
|  | 59.34 | -0.0714
|  | 59.35 | -0.0726
|  | 59.35 | -0.0742
|  | 59.36 | -0.0758
|  | 59.36 | -0.0252
|  | 59.37 | -0.009
|  | 59.38 | -0.0062
|  | 59.38 | -0.0048
|  | 59.39 | 0.058
|  | 59.4 | 0.0592
|  | 59.4 | 0.0596
|  | 59.41 | 0.0598
|  | 59.42 | 0.0598
|  | 59.43 | 0.0598
|  | 59.44 | 0.0598
|  | 59.45 | 0.0598
|  | 59.45 | 0.0598
|  | 59.46 | 0.0598
|  | 59.47 | 0.0598
|  | 59.48 | 0.0598
|  | 59.49 | 0.0598
|  | 59.5 | 0.0598
|  | 59.5 | 0.0598
|  | 59.51 | 0.0598
|  | 59.52 | 0.0598
|  | 59.53 | 0.0598
|  | 59.54 | 0.0596
|  | 59.55 | 0.0598
|  | 59.55 | 0.0598
|  | 59.56 | 0.06
|  | 59.57 | 0.06
|  | 59.58 | 0.06
|  | 59.59 | 0.0602
|  | 59.6 | 0.0604
|  | 59.6 | 0.0604
|  | 59.61 | 0.0606
|  | 59.62 | 0.0608
|  | 59.63 | 0.061
|  | 59.64 | 0.0614
|  | 59.65 | 0.0614
|  | 59.65 | 0.0618
|  | 59.66 | 0.0622
|  | 59.67 | 0.0626
|  | 59.68 | 0.063
|  | 59.69 | 0.0634
|  | 59.7 | 0.064
|  | 59.7 | 0.0646
|  | 59.71 | 0.065
|  | 59.72 | 0.0656
|  | 59.73 | 0.0662
|  | 59.74 | 0.0666
|  | 59.75 | 0.0674
|  | 59.75 | 0.0682
|  | 59.76 | 0.0688
|  | 59.77 | 0.0698
|  | 59.78 | 0.0704
|  | 59.79 | 0.0716
|  | 59.8 | 0.0728
|  | 59.8 | 0.0738
|  | 59.81 | 0.075
|  | 59.82 | 0.0764
|  | 59.83 | 0.0776
|  | 59.84 | 0.0792
|  | 59.85 | 0.081
|  | 59.85 | 0.083
|  | 59.86 | 0.0858
|  | 59.87 | 0.0892
|  | 59.88 | 0.0938
|  | 59.88 | 0.0322
|  | 59.89 | 0.01
|  | 59.9 | 0.0072
|  | 59.9 | 0.0058
|  | 59.9 | -0.0666
|  | 59.91 | -0.0658
|  | 59.92 | -0.065
|  | 59.93 | -0.0644
|  | 59.94 | -0.0638
|  | 59.95 | -0.0634
|  | 59.95 | -0.063
|  | 59.96 | -0.0626
|  | 59.97 | -0.0624
|  | 59.98 | -0.0622
|  | 59.99 | -0.062
|  | 60 | -0.062
|  | 60 | -0.0618
|  | 60.01 | -0.0616
|  | 60.02 | -0.0616
|  | 60.03 | -0.0614
|  | 60.04 | -0.0614
|  | 60.05 | -0.0612
|  | 60.05 | -0.0612
|  | 60.06 | -0.061
|  | 60.07 | -0.061
|  | 60.08 | -0.061
|  | 60.09 | -0.061
|  | 60.1 | -0.0608
|  | 60.1 | -0.0608
|  | 60.11 | -0.061
|  | 60.12 | -0.0608
|  | 60.13 | -0.0608
|  | 60.14 | -0.061
|  | 60.15 | -0.061
|  | 60.15 | -0.061
|  | 60.16 | -0.061
|  | 60.17 | -0.0612
|  | 60.18 | -0.0612
|  | 60.19 | -0.0612
|  | 60.2 | -0.0614
|  | 60.2 | -0.0614
|  | 60.21 | -0.0614
|  | 60.22 | -0.0616
|  | 60.23 | -0.0618
|  | 60.24 | -0.0618
|  | 60.25 | -0.062
|  | 60.25 | -0.0622
|  | 60.26 | -0.0624
|  | 60.27 | -0.0626
|  | 60.28 | -0.063
|  | 60.29 | -0.0632
|  | 60.3 | -0.0636
|  | 60.3 | -0.064
|  | 60.31 | -0.0644
|  | 60.32 | -0.0648
|  | 60.33 | -0.0654
|  | 60.34 | -0.066
|  | 60.35 | -0.0666
|  | 60.35 | -0.0674
|  | 60.36 | -0.0684
|  | 60.37 | -0.0696
|  | 60.38 | -0.0708
|  | 60.39 | -0.0724
|  | 60.4 | -0.0742
|  | 60.4 | -0.0244
|  | 60.4 | -0.0088
|  | 60.41 | -0.0062
|  | 60.41 | -0.0048
|  | 60.42 | 0.0572
|  | 60.43 | 0.0584
|  | 60.44 | 0.0588
|  | 60.45 | 0.059
|  | 60.45 | 0.0592
|  | 60.46 | 0.059
|  | 60.47 | 0.0592
|  | 60.48 | 0.0592
|  | 60.49 | 0.0592
|  | 60.5 | 0.0592
|  | 60.5 | 0.0592
|  | 60.51 | 0.0592
|  | 60.52 | 0.0592
|  | 60.53 | 0.0592
|  | 60.54 | 0.0594
|  | 60.55 | 0.0594
|  | 60.55 | 0.0594
|  | 60.56 | 0.0596
|  | 60.57 | 0.0596
|  | 60.58 | 0.0596
|  | 60.59 | 0.0596
|  | 60.6 | 0.0598
|  | 60.6 | 0.06
|  | 60.61 | 0.06
|  | 60.62 | 0.0602
|  | 60.63 | 0.0604
|  | 60.64 | 0.0604
|  | 60.65 | 0.0608
|  | 60.65 | 0.061
|  | 60.66 | 0.0612
|  | 60.67 | 0.0614
|  | 60.68 | 0.0618
|  | 60.69 | 0.062
|  | 60.7 | 0.0624
|  | 60.7 | 0.0626
|  | 60.71 | 0.063
|  | 60.72 | 0.0636
|  | 60.73 | 0.0642
|  | 60.74 | 0.0646
|  | 60.75 | 0.065
|  | 60.75 | 0.0656
|  | 60.76 | 0.0662
|  | 60.77 | 0.0668
|  | 60.78 | 0.0672
|  | 60.79 | 0.068
|  | 60.8 | 0.0686
|  | 60.8 | 0.0694
|  | 60.81 | 0.0704
|  | 60.82 | 0.0712
|  | 60.83 | 0.0722
|  | 60.84 | 0.073
|  | 60.85 | 0.0744
|  | 60.85 | 0.0754
|  | 60.86 | 0.077
|  | 60.87 | 0.079
|  | 60.88 | 0.081
|  | 60.89 | 0.084
|  | 60.9 | 0.0876
|  | 60.9 | 0.0928
|  | 60.91 | 0.099
|  | 60.91 | 0.0312
|  | 60.92 | 0.0102
|  | 60.93 | 0.0074
|  | 60.93 | -0.0636
|  | 60.94 | -0.0684
|  | 60.95 | -0.067
|  | 60.95 | -0.0658
|  | 60.96 | -0.065
|  | 60.97 | -0.0646
|  | 60.98 | -0.0642
|  | 60.99 | -0.064
|  | 61 | -0.0636
|  | 61 | -0.0634
|  | 61.01 | -0.0634
|  | 61.02 | -0.0632
|  | 61.03 | -0.063
|  | 61.04 | -0.0628
|  | 61.05 | -0.0628
|  | 61.05 | -0.0626
|  | 61.06 | -0.0626
|  | 61.07 | -0.0626
|  | 61.08 | -0.0624
|  | 61.09 | -0.0624
|  | 61.1 | -0.0622
|  | 61.1 | -0.0622
|  | 61.11 | -0.0622
|  | 61.12 | -0.0622
|  | 61.13 | -0.0622
|  | 61.14 | -0.0622
|  | 61.15 | -0.0622
|  | 61.15 | -0.0622
|  | 61.16 | -0.0622
|  | 61.17 | -0.062
|  | 61.18 | -0.0622
|  | 61.19 | -0.0622
|  | 61.2 | -0.0622
|  | 61.2 | -0.0622
|  | 61.21 | -0.0624
|  | 61.22 | -0.0624
|  | 61.23 | -0.0624
|  | 61.24 | -0.0626
|  | 61.25 | -0.0626
|  | 61.25 | -0.0628
|  | 61.26 | -0.063
|  | 61.27 | -0.063
|  | 61.28 | -0.0632
|  | 61.29 | -0.0634
|  | 61.3 | -0.0636
|  | 61.3 | -0.0638
|  | 61.31 | -0.0642
|  | 61.32 | -0.0644
|  | 61.33 | -0.0648
|  | 61.34 | -0.0652
|  | 61.35 | -0.0656
|  | 61.35 | -0.066
|  | 61.36 | -0.0666
|  | 61.37 | -0.0672
|  | 61.38 | -0.068
|  | 61.39 | -0.0688
|  | 61.4 | -0.0698
|  | 61.4 | -0.071
|  | 61.41 | -0.0724
|  | 61.42 | -0.0742
|  | 61.43 | -0.0758
|  | 61.43 | -0.0272
|  | 61.44 | -0.009
|  | 61.45 | -0.0064
|  | 61.45 | 0.04
|  | 61.45 | 0.058
|  | 61.46 | 0.0592
|  | 61.47 | 0.0596
|  | 61.48 | 0.0598
|  | 61.49 | 0.0598
|  | 61.5 | 0.0598
|  | 61.5 | 0.06
|  | 61.51 | 0.06
|  | 61.52 | 0.06
|  | 61.53 | 0.06
|  | 61.54 | 0.06
|  | 61.55 | 0.06
|  | 61.55 | 0.06
|  | 61.56 | 0.06
|  | 61.57 | 0.06
|  | 61.58 | 0.0602
|  | 61.59 | 0.0602
|  | 61.6 | 0.0602
|  | 61.6 | 0.0602
|  | 61.61 | 0.0604
|  | 61.62 | 0.0604
|  | 61.63 | 0.0606
|  | 61.64 | 0.0606
|  | 61.65 | 0.0608
|  | 61.65 | 0.061
|  | 61.66 | 0.0612
|  | 61.67 | 0.0614
|  | 61.68 | 0.0616
|  | 61.69 | 0.0618
|  | 61.7 | 0.062
|  | 61.7 | 0.0624
|  | 61.71 | 0.0626
|  | 61.72 | 0.063
|  | 61.73 | 0.0632
|  | 61.74 | 0.0636
|  | 61.75 | 0.064
|  | 61.75 | 0.0646
|  | 61.76 | 0.065
|  | 61.77 | 0.0654
|  | 61.78 | 0.0662
|  | 61.79 | 0.0666
|  | 61.8 | 0.0674
|  | 61.8 | 0.068
|  | 61.81 | 0.0686
|  | 61.82 | 0.0694
|  | 61.83 | 0.0704
|  | 61.84 | 0.0712
|  | 61.85 | 0.0712
|  | 61.85 | 0.0722
|  | 61.86 | 0.0732
|  | 61.87 | 0.0742
|  | 61.88 | 0.0752
|  | 61.89 | 0.0768
|  | 61.9 | 0.0784
|  | 61.9 | 0.08
|  | 61.91 | 0.0822
|  | 61.92 | 0.0852
|  | 61.93 | 0.089
|  | 61.94 | 0.0942
|  | 61.94 | 0.101
|  | 61.94 | 0.0308
|  | 61.95 | 0.0104
|  | 61.96 | 0.0076
|  | 61.96 | 0.0062
|  | 61.97 | -0.0686
|  | 61.98 | -0.0676
|  | 61.99 | -0.0666
|  | 61.99 | -0.0656
|  | 62 | -0.0652
|  | 62.01 | -0.0648
|  | 62.02 | -0.0644
|  | 62.03 | -0.0642
|  | 62.04 | -0.064
|  | 62.04 | -0.0638
|  | 62.05 | -0.0636
|  | 62.06 | -0.0636
|  | 62.07 | -0.0634
|  | 62.08 | -0.0634
|  | 62.09 | -0.0632
|  | 62.09 | -0.063
|  | 62.1 | -0.063
|  | 62.11 | -0.0628
|  | 62.12 | -0.0628
|  | 62.13 | -0.0628
|  | 62.14 | -0.0628
|  | 62.14 | -0.0626
|  | 62.15 | -0.0626
|  | 62.16 | -0.0626
|  | 62.17 | -0.0626
|  | 62.18 | -0.0626
|  | 62.19 | -0.0626
|  | 62.19 | -0.0626
|  | 62.2 | -0.0626
|  | 62.21 | -0.0626
|  | 62.22 | -0.0626
|  | 62.23 | -0.0626
|  | 62.24 | -0.0626
|  | 62.24 | -0.0628
|  | 62.25 | -0.0628
|  | 62.26 | -0.063
|  | 62.27 | -0.063
|  | 62.28 | -0.063
|  | 62.29 | -0.0632
|  | 62.29 | -0.0634
|  | 62.3 | -0.0634
|  | 62.31 | -0.0636
|  | 62.32 | -0.0638
|  | 62.33 | -0.064
|  | 62.34 | -0.0642
|  | 62.34 | -0.0644
|  | 62.35 | -0.0648
|  | 62.36 | -0.0652
|  | 62.37 | -0.0656
|  | 62.38 | -0.066
|  | 62.39 | -0.0664
|  | 62.39 | -0.067
|  | 62.4 | -0.0676
|  | 62.41 | -0.0684
|  | 62.42 | -0.0692
|  | 62.43 | -0.0702
|  | 62.44 | -0.0714
|  | 62.44 | -0.0728
|  | 62.45 | -0.0744
|  | 62.46 | -0.0762
|  | 62.46 | -0.0254
|  | 62.47 | -0.0092
|  | 62.48 | -0.0064
|  | 62.48 | 0.0428
|  | 62.49 | 0.0582
|  | 62.49 | 0.0594
|  | 62.5 | 0.0598
|  | 62.51 | 0.06
|  | 62.52 | 0.0602
|  | 62.53 | 0.0602
|  | 62.54 | 0.0602
|  | 62.54 | 0.0602
|  | 62.55 | 0.0602
|  | 62.56 | 0.0602
|  | 62.57 | 0.0602
|  | 62.58 | 0.0602
|  | 62.59 | 0.0602
|  | 62.59 | 0.0602
|  | 62.6 | 0.0602
|  | 62.61 | 0.0602
|  | 62.62 | 0.0604
|  | 62.63 | 0.0604
|  | 62.64 | 0.0606
|  | 62.64 | 0.0606
|  | 62.65 | 0.0606
|  | 62.66 | 0.0608
|  | 62.67 | 0.0608
|  | 62.68 | 0.061
|  | 62.69 | 0.0612
|  | 62.69 | 0.0614
|  | 62.7 | 0.0616
|  | 62.71 | 0.0618
|  | 62.72 | 0.0622
|  | 62.73 | 0.0624
|  | 62.74 | 0.0626
|  | 62.74 | 0.063
|  | 62.75 | 0.0632
|  | 62.76 | 0.0636
|  | 62.77 | 0.064
|  | 62.78 | 0.0644
|  | 62.79 | 0.065
|  | 62.79 | 0.0654
|  | 62.8 | 0.0658
|  | 62.81 | 0.0664
|  | 62.82 | 0.067
|  | 62.83 | 0.0676
|  | 62.84 | 0.0682
|  | 62.84 | 0.0688
|  | 62.85 | 0.0694
|  | 62.86 | 0.0702
|  | 62.87 | 0.071
|  | 62.88 | 0.0716
|  | 62.89 | 0.0726
|  | 62.89 | 0.0736
|  | 62.9 | 0.0748
|  | 62.91 | 0.0758
|  | 62.92 | 0.077
|  | 62.93 | 0.0788
|  | 62.94 | 0.0804
|  | 62.94 | 0.0826
|  | 62.95 | 0.0852
|  | 62.96 | 0.089
|  | 62.97 | 0.0944
|  | 62.98 | 0.097
|  | 62.98 | 0.044
|  | 62.99 | 0.0102
|  | 62.99 | 0.0074
|  | 62.99 | 0.006
|  | 63 | -0.0674
|  | 63.01 | -0.0664
|  | 63.02 | -0.0656
|  | 63.03 | -0.0648
|  | 63.04 | -0.0642
|  | 63.04 | -0.0638
|  | 63.05 | -0.0636
|  | 63.06 | -0.0634
|  | 63.07 | -0.0632
|  | 63.08 | -0.063
|  | 63.09 | -0.0628
|  | 63.09 | -0.0628
|  | 63.1 | -0.0626
|  | 63.11 | -0.0624
|  | 63.12 | -0.0624
|  | 63.13 | -0.0622
|  | 63.14 | -0.0622
|  | 63.14 | -0.0622
|  | 63.15 | -0.062
|  | 63.16 | -0.062
|  | 63.17 | -0.062
|  | 63.18 | -0.062
|  | 63.19 | -0.0618
|  | 63.19 | -0.0618
|  | 63.2 | -0.0618
|  | 63.21 | -0.0618
|  | 63.22 | -0.0618
|  | 63.23 | -0.0618
|  | 63.24 | -0.0618
|  | 63.24 | -0.0618
|  | 63.25 | -0.0618
|  | 63.26 | -0.062
|  | 63.27 | -0.0618
|  | 63.28 | -0.062
|  | 63.29 | -0.062
|  | 63.29 | -0.062
|  | 63.3 | -0.0622
|  | 63.31 | -0.0622
|  | 63.32 | -0.0622
|  | 63.33 | -0.0624
|  | 63.34 | -0.0626
|  | 63.34 | -0.0628
|  | 63.35 | -0.0628
|  | 63.36 | -0.063
|  | 63.37 | -0.0632
|  | 63.38 | -0.0636
|  | 63.39 | -0.0638
|  | 63.39 | -0.0642
|  | 63.4 | -0.0646
|  | 63.41 | -0.065
|  | 63.42 | -0.0654
|  | 63.43 | -0.0658
|  | 63.44 | -0.0664
|  | 63.44 | -0.0672
|  | 63.45 | -0.068
|  | 63.46 | -0.0688
|  | 63.47 | -0.0702
|  | 63.48 | -0.0714
|  | 63.49 | -0.0732
|  | 63.49 | -0.075
|  | 63.49 | -0.0246
|  | 63.5 | -0.009
|  | 63.51 | -0.0062
|  | 63.51 | -0.005
|  | 63.52 | 0.0578
|  | 63.53 | 0.059
|  | 63.54 | 0.0594
|  | 63.54 | 0.0596
|  | 63.55 | 0.0596
|  | 63.56 | 0.0596
|  | 63.57 | 0.0598
|  | 63.58 | 0.0598
|  | 63.59 | 0.0598
|  | 63.59 | 0.0598
|  | 63.6 | 0.0598
|  | 63.61 | 0.0598
|  | 63.62 | 0.0598
|  | 63.63 | 0.06
|  | 63.64 | 0.06
|  | 63.64 | 0.06
|  | 63.65 | 0.06
|  | 63.66 | 0.0602
|  | 63.67 | 0.0602
|  | 63.68 | 0.0602
|  | 63.69 | 0.0604
|  | 63.69 | 0.0604
|  | 63.7 | 0.0606
|  | 63.71 | 0.0606
|  | 63.72 | 0.0608
|  | 63.73 | 0.061
|  | 63.74 | 0.0612
|  | 63.74 | 0.0614
|  | 63.75 | 0.0616
|  | 63.76 | 0.062
|  | 63.77 | 0.0622
|  | 63.78 | 0.0626
|  | 63.79 | 0.0628
|  | 63.79 | 0.063
|  | 63.8 | 0.0634
|  | 63.81 | 0.0638
|  | 63.82 | 0.0642
|  | 63.83 | 0.0646
|  | 63.84 | 0.0652
|  | 63.84 | 0.0658
|  | 63.85 | 0.0664
|  | 63.86 | 0.0672
|  | 63.87 | 0.0678
|  | 63.88 | 0.0686
|  | 63.89 | 0.069
|  | 63.89 | 0.0698
|  | 63.9 | 0.0708
|  | 63.91 | 0.0714
|  | 63.92 | 0.0722
|  | 63.93 | 0.0732
|  | 63.94 | 0.0742
|  | 63.94 | 0.0754
|  | 63.95 | 0.0768
|  | 63.96 | 0.077
|  | 63.97 | 0.0788
|  | 63.98 | 0.081
|  | 63.99 | 0.0838
|  | 63.99 | 0.0874
|  | 64 | 0.0934
|  | 64.01 | 0.1002
|  | 64.01 | 0.0334
|  | 64.02 | 0.0104
|  | 64.03 | 0.0076
|  | 64.03 | 0.0062
|  | 64.04 | -0.068
|  | 64.04 | -0.0666
|  | 64.05 | -0.0658
|  | 64.06 | -0.065
|  | 64.07 | -0.0644
|  | 64.08 | -0.064
|  | 64.09 | -0.0638
|  | 64.09 | -0.0634
|  | 64.1 | -0.0632
|  | 64.11 | -0.063
|  | 64.12 | -0.0628
|  | 64.13 | -0.0628
|  | 64.14 | -0.0626
|  | 64.14 | -0.0626
|  | 64.15 | -0.0624
|  | 64.16 | -0.0624
|  | 64.17 | -0.0622
|  | 64.18 | -0.0622
|  | 64.19 | -0.062
|  | 64.19 | -0.062
|  | 64.2 | -0.0618
|  | 64.21 | -0.0618
|  | 64.22 | -0.0618
|  | 64.23 | -0.0618
|  | 64.24 | -0.0618
|  | 64.24 | -0.0618
|  | 64.25 | -0.0616
|  | 64.26 | -0.0616
|  | 64.27 | -0.0616
|  | 64.28 | -0.0618
|  | 64.29 | -0.0616
|  | 64.29 | -0.0618
|  | 64.3 | -0.0618
|  | 64.31 | -0.0618
|  | 64.32 | -0.0618
|  | 64.33 | -0.0618
|  | 64.34 | -0.062
|  | 64.34 | -0.062
|  | 64.35 | -0.0622
|  | 64.36 | -0.0624
|  | 64.37 | -0.0626
|  | 64.38 | -0.0626
|  | 64.39 | -0.0628
|  | 64.39 | -0.063
|  | 64.4 | -0.0632
|  | 64.41 | -0.0636
|  | 64.42 | -0.0638
|  | 64.43 | -0.0642
|  | 64.44 | -0.0644
|  | 64.44 | -0.065
|  | 64.45 | -0.0654
|  | 64.46 | -0.066
|  | 64.47 | -0.0666
|  | 64.48 | -0.0672
|  | 64.49 | -0.068
|  | 64.49 | -0.069
|  | 64.5 | -0.0702
|  | 64.51 | -0.0716
|  | 64.52 | -0.0732
|  | 64.53 | -0.075
|  | 64.53 | -0.0282
|  | 64.54 | -0.009
|  | 64.54 | -0.0062
|  | 64.54 | 0.0084
|  | 64.55 | 0.0578
|  | 64.56 | 0.059
|  | 64.57 | 0.0594
|  | 64.58 | 0.0596
|  | 64.59 | 0.0596
|  | 64.59 | 0.0596
|  | 64.6 | 0.0598
|  | 64.61 | 0.0598
|  | 64.62 | 0.0598
|  | 64.63 | 0.0598
|  | 64.64 | 0.0598
|  | 64.64 | 0.0598
|  | 64.65 | 0.0598
|  | 64.66 | 0.0598
|  | 64.67 | 0.06
|  | 64.68 | 0.06
|  | 64.69 | 0.06
|  | 64.69 | 0.0602
|  | 64.7 | 0.0602
|  | 64.71 | 0.0602
|  | 64.72 | 0.0604
|  | 64.73 | 0.0606
|  | 64.74 | 0.0606
|  | 64.74 | 0.0608
|  | 64.75 | 0.061
|  | 64.76 | 0.061
|  | 64.77 | 0.0612
|  | 64.78 | 0.0614
|  | 64.79 | 0.0616
|  | 64.79 | 0.0618
|  | 64.8 | 0.062
|  | 64.81 | 0.0624
|  | 64.82 | 0.0626
|  | 64.83 | 0.063
|  | 64.84 | 0.0634
|  | 64.84 | 0.0638
|  | 64.85 | 0.0642
|  | 64.86 | 0.0646
|  | 64.87 | 0.065
|  | 64.88 | 0.0656
|  | 64.89 | 0.0662
|  | 64.89 | 0.0668
|  | 64.9 | 0.0672
|  | 64.91 | 0.068
|  | 64.92 | 0.0686
|  | 64.93 | 0.0694
|  | 64.94 | 0.07
|  | 64.94 | 0.0708
|  | 64.95 | 0.0716
|  | 64.96 | 0.0726
|  | 64.97 | 0.0736
|  | 64.98 | 0.0748
|  | 64.99 | 0.0762
|  | 64.99 | 0.0778
|  | 65 | 0.0796
|  | 65.01 | 0.0816
|  | 65.02 | 0.0846
|  | 65.03 | 0.0884
|  | 65.04 | 0.0938
|  | 65.04 | 0.1022
|  | 65.04 | 0.0308
|  | 65.05 | 0.0104
|  | 65.06 | 0.0078
|  | 65.06 | -0.0676
|  | 65.07 | -0.0692
|  | 65.08 | -0.0676
|  | 65.09 | -0.0666
|  | 65.09 | -0.066
|  | 65.1 | -0.0654
|  | 65.11 | -0.065
|  | 65.12 | -0.0648
|  | 65.13 | -0.0646
|  | 65.14 | -0.0642
|  | 65.14 | -0.0642
|  | 65.15 | -0.064
|  | 65.16 | -0.064
|  | 65.17 | -0.0638
|  | 65.18 | -0.0636
|  | 65.19 | -0.0636
|  | 65.19 | -0.0634
|  | 65.2 | -0.0634
|  | 65.21 | -0.0632
|  | 65.22 | -0.0632
|  | 65.23 | -0.0632
|  | 65.24 | -0.063
|  | 65.24 | -0.063
|  | 65.25 | -0.063
|  | 65.26 | -0.063
|  | 65.27 | -0.063
|  | 65.28 | -0.063
|  | 65.29 | -0.063
|  | 65.29 | -0.0628
|  | 65.3 | -0.0628
|  | 65.31 | -0.0628
|  | 65.32 | -0.0628
|  | 65.33 | -0.0628
|  | 65.34 | -0.063
|  | 65.34 | -0.063
|  | 65.35 | -0.063
|  | 65.36 | -0.063
|  | 65.37 | -0.0632
|  | 65.38 | -0.0632
|  | 65.39 | -0.0634
|  | 65.39 | -0.0636
|  | 65.4 | -0.0636
|  | 65.41 | -0.0638
|  | 65.42 | -0.064
|  | 65.43 | -0.0642
|  | 65.44 | -0.0646
|  | 65.44 | -0.0648
|  | 65.45 | -0.065
|  | 65.46 | -0.0654
|  | 65.47 | -0.0656
|  | 65.48 | -0.0662
|  | 65.49 | -0.0666
|  | 65.49 | -0.0672
|  | 65.5 | -0.068
|  | 65.51 | -0.0688
|  | 65.52 | -0.0696
|  | 65.53 | -0.0706
|  | 65.54 | -0.0718
|  | 65.54 | -0.0734
|  | 65.55 | -0.0748
|  | 65.56 | -0.0766
|  | 65.56 | -0.026
|  | 65.57 | -0.0092
|  | 65.58 | -0.0064
|  | 65.58 | 0.0432
|  | 65.59 | 0.0584
|  | 65.59 | 0.0596
|  | 65.6 | 0.06
|  | 65.61 | 0.0602
|  | 65.62 | 0.0602
|  | 65.63 | 0.0604
|  | 65.64 | 0.0604
|  | 65.64 | 0.0604
|  | 65.65 | 0.0604
|  | 65.66 | 0.0604
|  | 65.67 | 0.0604
|  | 65.68 | 0.0604
|  | 65.69 | 0.0604
|  | 65.69 | 0.0606
|  | 65.7 | 0.0606
|  | 65.71 | 0.0606
|  | 65.72 | 0.0606
|  | 65.73 | 0.0606
|  | 65.74 | 0.0608
|  | 65.74 | 0.0608
|  | 65.75 | 0.0608
|  | 65.76 | 0.061
|  | 65.77 | 0.0612
|  | 65.78 | 0.0612
|  | 65.79 | 0.0614
|  | 65.79 | 0.0616
|  | 65.8 | 0.0618
|  | 65.81 | 0.062
|  | 65.82 | 0.0622
|  | 65.83 | 0.0624
|  | 65.84 | 0.0628
|  | 65.84 | 0.0632
|  | 65.85 | 0.0634
|  | 65.86 | 0.0638
|  | 65.87 | 0.0642
|  | 65.88 | 0.0646
|  | 65.89 | 0.065
|  | 65.89 | 0.0656
|  | 65.9 | 0.066
|  | 65.91 | 0.0666
|  | 65.92 | 0.0672
|  | 65.93 | 0.0678
|  | 65.94 | 0.0684
|  | 65.94 | 0.069
|  | 65.95 | 0.0698
|  | 65.96 | 0.0706
|  | 65.97 | 0.0714
|  | 65.98 | 0.072
|  | 65.99 | 0.073
|  | 65.99 | 0.074
|  | 66 | 0.075
|  | 66.01 | 0.0764
|  | 66.02 | 0.078
|  | 66.03 | 0.0796
|  | 66.04 | 0.0798
|  | 66.04 | 0.082
|  | 66.05 | 0.0844
|  | 66.06 | 0.0882
|  | 66.07 | 0.093
|  | 66.08 | 0.1002
|  | 66.08 | 0.0454
|  | 66.09 | 0.0106
|  | 66.09 | 0.0078
|  | 66.09 | 0.0064
|  | 66.1 | -0.069
|  | 66.11 | -0.0678
|  | 66.12 | -0.0666
|  | 66.13 | -0.0658
|  | 66.14 | -0.0652
|  | 66.14 | -0.0648
|  | 66.15 | -0.0646
|  | 66.16 | -0.0644
|  | 66.17 | -0.064
|  | 66.18 | -0.0638
|  | 66.19 | -0.0638
|  | 66.19 | -0.0636
|  | 66.2 | -0.0634
|  | 66.21 | -0.0632
|  | 66.22 | -0.0632
|  | 66.23 | -0.063
|  | 66.24 | -0.063
|  | 66.24 | -0.0628
|  | 66.25 | -0.0628
|  | 66.26 | -0.0628
|  | 66.27 | -0.0626
|  | 66.28 | -0.0626
|  | 66.29 | -0.0626
|  | 66.29 | -0.0626
|  | 66.3 | -0.0626
|  | 66.31 | -0.0624
|  | 66.32 | -0.0624
|  | 66.33 | -0.0624
|  | 66.34 | -0.0624
|  | 66.34 | -0.0626
|  | 66.35 | -0.0626
|  | 66.36 | -0.0626
|  | 66.37 | -0.0626
|  | 66.38 | -0.0626
|  | 66.39 | -0.0626
|  | 66.39 | -0.0628
|  | 66.4 | -0.0628
|  | 66.41 | -0.063
|  | 66.42 | -0.063
|  | 66.43 | -0.0632
|  | 66.44 | -0.0632
|  | 66.44 | -0.0634
|  | 66.45 | -0.0636
|  | 66.46 | -0.0638
|  | 66.47 | -0.064
|  | 66.48 | -0.0644
|  | 66.49 | -0.0646
|  | 66.49 | -0.065
|  | 66.5 | -0.0654
|  | 66.51 | -0.0656
|  | 66.52 | -0.0662
|  | 66.53 | -0.0668
|  | 66.54 | -0.0674
|  | 66.54 | -0.0682
|  | 66.55 | -0.069
|  | 66.56 | -0.07
|  | 66.57 | -0.0712
|  | 66.58 | -0.0726
|  | 66.59 | -0.0744
|  | 66.59 | -0.0762
|  | 66.59 | -0.0248
|  | 66.6 | -0.009
|  | 66.61 | -0.0064
|  | 66.61 | -0.005
|  | 66.62 | 0.0582
|  | 66.63 | 0.0594
|  | 66.64 | 0.0598
|  | 66.64 | 0.06
|  | 66.65 | 0.06
|  | 66.66 | 0.06
|  | 66.67 | 0.06
|  | 66.68 | 0.0602
|  | 66.69 | 0.0602
|  | 66.69 | 0.0602
|  | 66.7 | 0.0602
|  | 66.71 | 0.0602
|  | 66.72 | 0.0602
|  | 66.73 | 0.0604
|  | 66.74 | 0.0604
|  | 66.74 | 0.0604
|  | 66.75 | 0.0604
|  | 66.76 | 0.0604
|  | 66.77 | 0.0606
|  | 66.78 | 0.0606
|  | 66.79 | 0.0608
|  | 66.79 | 0.061
|  | 66.8 | 0.0612
|  | 66.81 | 0.0612
|  | 66.82 | 0.0614
|  | 66.83 | 0.0616
|  | 66.84 | 0.0618
|  | 66.84 | 0.062
|  | 66.85 | 0.0622
|  | 66.86 | 0.0624
|  | 66.87 | 0.0628
|  | 66.88 | 0.063
|  | 66.89 | 0.0634
|  | 66.89 | 0.0638
|  | 66.9 | 0.0642
|  | 66.91 | 0.0646
|  | 66.92 | 0.065
|  | 66.93 | 0.0656
|  | 66.94 | 0.066
|  | 66.94 | 0.0666
|  | 66.95 | 0.0672
|  | 66.96 | 0.0678
|  | 66.97 | 0.0684
|  | 66.98 | 0.069
|  | 66.99 | 0.0698
|  | 66.99 | 0.0706
|  | 67 | 0.0714
|  | 67.01 | 0.0724
|  | 67.02 | 0.0734
|  | 67.03 | 0.0744
|  | 67.04 | 0.0754
|  | 67.04 | 0.0766
|  | 67.05 | 0.078
|  | 67.06 | 0.0796
|  | 67.07 | 0.0812
|  | 67.08 | 0.0836
|  | 67.09 | 0.0866
|  | 67.09 | 0.091
|  | 67.1 | 0.0974
|  | 67.11 | 0.1002
|  | 67.11 | 0.0456
|  | 67.12 | 0.0104
|  | 67.13 | 0.0076
|  | 67.13 | 0.0062
|  | 67.14 | -0.0684
|  | 67.14 | -0.067
|  | 67.15 | -0.0658
|  | 67.16 | -0.0652
|  | 67.17 | -0.0646
|  | 67.18 | -0.0642
|  | 67.19 | -0.0638
|  | 67.19 | -0.0636
|  | 67.2 | -0.0634
|  | 67.21 | -0.0632
|  | 67.22 | -0.063
|  | 67.23 | -0.0628
|  | 67.24 | -0.0628
|  | 67.24 | -0.0626
|  | 67.25 | -0.0626
|  | 67.26 | -0.0624
|  | 67.27 | -0.0624
|  | 67.28 | -0.0622
|  | 67.29 | -0.0622
|  | 67.29 | -0.0622
|  | 67.3 | -0.062
|  | 67.31 | -0.062
|  | 67.32 | -0.062
|  | 67.33 | -0.062
|  | 67.34 | -0.062
|  | 67.34 | -0.062
|  | 67.35 | -0.062
|  | 67.36 | -0.0618
|  | 67.37 | -0.0618
|  | 67.38 | -0.0618
|  | 67.39 | -0.0618
|  | 67.39 | -0.0618
|  | 67.4 | -0.0618
|  | 67.41 | -0.062
|  | 67.42 | -0.062
|  | 67.43 | -0.062
|  | 67.44 | -0.062
|  | 67.44 | -0.0622
|  | 67.45 | -0.0624
|  | 67.46 | -0.0624
|  | 67.47 | -0.0626
|  | 67.48 | -0.0626
|  | 67.49 | -0.0628
|  | 67.49 | -0.063
|  | 67.5 | -0.0634
|  | 67.51 | -0.0636
|  | 67.52 | -0.0638
|  | 67.53 | -0.0642
|  | 67.54 | -0.0644
|  | 67.54 | -0.065
|  | 67.55 | -0.0654
|  | 67.56 | -0.066
|  | 67.57 | -0.0664
|  | 67.58 | -0.0672
|  | 67.59 | -0.068
|  | 67.59 | -0.069
|  | 67.6 | -0.0702
|  | 67.61 | -0.0716
|  | 67.62 | -0.0732
|  | 67.63 | -0.075
|  | 67.63 | -0.0248
|  | 67.64 | -0.009
|  | 67.64 | -0.0062
|  | 67.64 | -0.005
|  | 67.65 | 0.0578
|  | 67.66 | 0.059
|  | 67.67 | 0.0592
|  | 67.68 | 0.0594
|  | 67.69 | 0.0596
|  | 67.69 | 0.0596
|  | 67.7 | 0.0596
|  | 67.71 | 0.0596
|  | 67.72 | 0.0596
|  | 67.73 | 0.0596
|  | 67.74 | 0.0598
|  | 67.74 | 0.0598
|  | 67.75 | 0.0598
|  | 67.76 | 0.06
|  | 67.77 | 0.0598
|  | 67.78 | 0.06
|  | 67.79 | 0.06
|  | 67.79 | 0.06
|  | 67.8 | 0.0602
|  | 67.81 | 0.0602
|  | 67.82 | 0.0604
|  | 67.83 | 0.0604
|  | 67.84 | 0.0606
|  | 67.84 | 0.0608
|  | 67.85 | 0.0608
|  | 67.86 | 0.061
|  | 67.87 | 0.0612
|  | 67.88 | 0.0614
|  | 67.89 | 0.0616
|  | 67.89 | 0.062
|  | 67.9 | 0.0624
|  | 67.91 | 0.0626
|  | 67.92 | 0.063
|  | 67.93 | 0.0634
|  | 67.94 | 0.0636
|  | 67.94 | 0.064
|  | 67.95 | 0.0644
|  | 67.96 | 0.065
|  | 67.97 | 0.0654
|  | 67.98 | 0.0658
|  | 67.99 | 0.0664
|  | 67.99 | 0.067
|  | 68 | 0.0676
|  | 68.01 | 0.0682
|  | 68.02 | 0.069
|  | 68.03 | 0.0696
|  | 68.04 | 0.0704
|  | 68.04 | 0.0714
|  | 68.05 | 0.0722
|  | 68.06 | 0.0732
|  | 68.07 | 0.0744
|  | 68.08 | 0.0756
|  | 68.09 | 0.077
|  | 68.09 | 0.0786
|  | 68.1 | 0.0802
|  | 68.11 | 0.0824
|  | 68.12 | 0.0852
|  | 68.13 | 0.0892
|  | 68.14 | 0.095
|  | 68.14 | 0.1034
|  | 68.14 | 0.0354
|  | 68.15 | 0.0104
|  | 68.16 | 0.0076
|  | 68.16 | 0.0062
|  | 68.17 | -0.0696
|  | 68.18 | -0.0682
|  | 68.19 | -0.067
|  | 68.19 | -0.0662
|  | 68.2 | -0.0656
|  | 68.21 | -0.0652
|  | 68.22 | -0.065
|  | 68.23 | -0.0648
|  | 68.24 | -0.0646
|  | 68.24 | -0.0644
|  | 68.25 | -0.0642
|  | 68.26 | -0.064
|  | 68.27 | -0.064
|  | 68.28 | -0.0638
|  | 68.29 | -0.0638
|  | 68.29 | -0.0636
|  | 68.3 | -0.0634
|  | 68.31 | -0.0634
|  | 68.32 | -0.0632
|  | 68.33 | -0.0632
|  | 68.34 | -0.0632
|  | 68.34 | -0.0632
|  | 68.35 | -0.0632
|  | 68.36 | -0.063
|  | 68.37 | -0.063
|  | 68.38 | -0.063
|  | 68.39 | -0.063
|  | 68.39 | -0.063
|  | 68.4 | -0.063
|  | 68.41 | -0.063
|  | 68.42 | -0.063
|  | 68.43 | -0.063
|  | 68.44 | -0.0632
|  | 68.44 | -0.0632
|  | 68.45 | -0.0632
|  | 68.46 | -0.0634
|  | 68.47 | -0.0634
|  | 68.48 | -0.0636
|  | 68.49 | -0.0638
|  | 68.49 | -0.0638
|  | 68.5 | -0.064
|  | 68.51 | -0.0642
|  | 68.52 | -0.0644
|  | 68.53 | -0.0644
|  | 68.54 | -0.0648
|  | 68.54 | -0.065
|  | 68.55 | -0.0654
|  | 68.56 | -0.0656
|  | 68.57 | -0.066
|  | 68.58 | -0.0666
|  | 68.59 | -0.067
|  | 68.59 | -0.0676
|  | 68.6 | -0.0682
|  | 68.61 | -0.069
|  | 68.62 | -0.0698
|  | 68.63 | -0.071
|  | 68.64 | -0.0722
|  | 68.64 | -0.0736
|  | 68.65 | -0.0752
|  | 68.66 | -0.0768
|  | 68.66 | -0.0286
|  | 68.67 | -0.0092
|  | 68.68 | -0.0064
|  | 68.68 | -0.0052
|  | 68.69 | 0.0586
|  | 68.69 | 0.0598
|  | 68.7 | 0.0602
|  | 68.71 | 0.0604
|  | 68.72 | 0.0604
|  | 68.73 | 0.0604
|  | 68.74 | 0.0606
|  | 68.74 | 0.0606
|  | 68.75 | 0.0606
|  | 68.76 | 0.0606
|  | 68.77 | 0.0606
|  | 68.78 | 0.0606
|  | 68.79 | 0.0606
|  | 68.79 | 0.0606
|  | 68.8 | 0.0608
|  | 68.81 | 0.0608
|  | 68.82 | 0.0608
|  | 68.83 | 0.061
|  | 68.84 | 0.061
|  | 68.84 | 0.061
|  | 68.85 | 0.0612
|  | 68.86 | 0.0614
|  | 68.87 | 0.0616
|  | 68.88 | 0.0616
|  | 68.89 | 0.0618
|  | 68.89 | 0.062
|  | 68.9 | 0.062
|  | 68.91 | 0.0624
|  | 68.92 | 0.0626
|  | 68.93 | 0.0628
|  | 68.94 | 0.063
|  | 68.94 | 0.0634
|  | 68.95 | 0.0638
|  | 68.96 | 0.064
|  | 68.97 | 0.0644
|  | 68.98 | 0.0648
|  | 68.99 | 0.0652
|  | 68.99 | 0.0658
|  | 69 | 0.0664
|  | 69.01 | 0.067
|  | 69.02 | 0.0676
|  | 69.03 | 0.0682
|  | 69.04 | 0.0688
|  | 69.04 | 0.0694
|  | 69.05 | 0.0702
|  | 69.06 | 0.071
|  | 69.07 | 0.0718
|  | 69.08 | 0.073
|  | 69.09 | 0.074
|  | 69.09 | 0.075
|  | 69.1 | 0.076
|  | 69.11 | 0.0774
|  | 69.12 | 0.0788
|  | 69.13 | 0.0798
|  | 69.14 | 0.0816
|  | 69.14 | 0.0838
|  | 69.15 | 0.0866
|  | 69.16 | 0.0906
|  | 69.17 | 0.0964
|  | 69.18 | 0.0988
|  | 69.18 | 0.0314
|  | 69.19 | 0.0102
|  | 69.19 | 0.0074
|  | 69.19 | -0.0646
|  | 69.2 | -0.0672
|  | 69.21 | -0.066
|  | 69.22 | -0.065
|  | 69.23 | -0.0644
|  | 69.24 | -0.0638
|  | 69.24 | -0.0636
|  | 69.25 | -0.0634
|  | 69.26 | -0.0632
|  | 69.27 | -0.063
|  | 69.28 | -0.0628
|  | 69.29 | -0.0626
|  | 69.29 | -0.0626
|  | 69.3 | -0.0624
|  | 69.31 | -0.0624
|  | 69.32 | -0.0624
|  | 69.33 | -0.0622
|  | 69.34 | -0.0622
|  | 69.34 | -0.0622
|  | 69.35 | -0.062
|  | 69.36 | -0.0622
|  | 69.37 | -0.062
|  | 69.38 | -0.062
|  | 69.39 | -0.0618
|  | 69.39 | -0.0618
|  | 69.4 | -0.0618
|  | 69.41 | -0.0618
|  | 69.42 | -0.0618
|  | 69.43 | -0.0618
|  | 69.44 | -0.0618
|  | 69.44 | -0.0618
|  | 69.45 | -0.062
|  | 69.46 | -0.0618
|  | 69.47 | -0.062
|  | 69.48 | -0.062
|  | 69.49 | -0.0622
|  | 69.49 | -0.0622
|  | 69.5 | -0.0622
|  | 69.51 | -0.0624
|  | 69.52 | -0.0624
|  | 69.53 | -0.0626
|  | 69.54 | -0.0628
|  | 69.54 | -0.0628
|  | 69.55 | -0.063
|  | 69.56 | -0.0632
|  | 69.57 | -0.0636
|  | 69.58 | -0.0638
|  | 69.59 | -0.064
|  | 69.59 | -0.0644
|  | 69.6 | -0.0648
|  | 69.61 | -0.065
|  | 69.62 | -0.0656
|  | 69.63 | -0.066
|  | 69.64 | -0.0666
|  | 69.64 | -0.0674
|  | 69.65 | -0.0682
|  | 69.66 | -0.069
|  | 69.67 | -0.0702
|  | 69.68 | -0.0714
|  | 69.69 | -0.073
|  | 69.69 | -0.0746
|  | 69.69 | -0.0252
|  | 69.7 | -0.009
|  | 69.71 | -0.0062
|  | 69.71 | 0.0424
|  | 69.72 | 0.0576
|  | 69.73 | 0.059
|  | 69.74 | 0.0594
|  | 69.74 | 0.0596
|  | 69.75 | 0.0596
|  | 69.76 | 0.0598
|  | 69.77 | 0.0598
|  | 69.78 | 0.0598
|  | 69.79 | 0.0598
|  | 69.79 | 0.06
|  | 69.8 | 0.06
|  | 69.81 | 0.06
|  | 69.82 | 0.06
|  | 69.83 | 0.06
|  | 69.84 | 0.0602
|  | 69.84 | 0.0602
|  | 69.85 | 0.0602
|  | 69.86 | 0.0602
|  | 69.87 | 0.0604
|  | 69.88 | 0.0604
|  | 69.89 | 0.0606
|  | 69.89 | 0.0606
|  | 69.9 | 0.0608
|  | 69.91 | 0.061
|  | 69.92 | 0.061
|  | 69.93 | 0.0614
|  | 69.94 | 0.0614
|  | 69.94 | 0.0616
|  | 69.95 | 0.062
|  | 69.96 | 0.0622
|  | 69.97 | 0.0624
|  | 69.98 | 0.0628
|  | 69.99 | 0.0632
|  | 69.99 | 0.0634
|  | 70 | 0.0638
|  | 70.01 | 0.064
|  | 70.02 | 0.0644
|  | 70.03 | 0.0648
|  | 70.04 | 0.0652
|  | 70.04 | 0.0656
|  | 70.05 | 0.0662
|  | 70.06 | 0.0666
|  | 70.07 | 0.0672
|  | 70.08 | 0.0678
|  | 70.09 | 0.0684
|  | 70.09 | 0.0696
|  | 70.1 | 0.0702
|  | 70.11 | 0.071
|  | 70.12 | 0.0722
|  | 70.13 | 0.0732
|  | 70.14 | 0.074
|  | 70.14 | 0.075
|  | 70.15 | 0.0762
|  | 70.16 | 0.0776
|  | 70.17 | 0.0794
|  | 70.18 | 0.0814
|  | 70.19 | 0.0838
|  | 70.19 | 0.0874
|  | 70.2 | 0.0918
|  | 70.21 | 0.099
|  | 70.21 | 0.03
|  | 70.22 | 0.0102
|  | 70.23 | 0.0074
|  | 70.23 | 0.006
|  | 70.24 | -0.0678
|  | 70.24 | -0.0666
|  | 70.25 | -0.0656
|  | 70.26 | -0.0648
|  | 70.27 | -0.064
|  | 70.28 | -0.0638
|  | 70.29 | -0.0634
|  | 70.29 | -0.0632
|  | 70.3 | -0.0628
|  | 70.31 | -0.0626
|  | 70.32 | -0.0626
|  | 70.33 | -0.0624
|  | 70.34 | -0.0624
|  | 70.34 | -0.0622
|  | 70.35 | -0.0622
|  | 70.36 | -0.0622
|  | 70.37 | -0.062
|  | 70.38 | -0.062
|  | 70.39 | -0.062
|  | 70.39 | -0.0618
|  | 70.4 | -0.0618
|  | 70.41 | -0.0618
|  | 70.42 | -0.0618
|  | 70.43 | -0.0618
|  | 70.44 | -0.0618
|  | 70.44 | -0.0618
|  | 70.45 | -0.0616
|  | 70.46 | -0.0616
|  | 70.47 | -0.0618
|  | 70.48 | -0.0618
|  | 70.49 | -0.0618
|  | 70.49 | -0.0618
|  | 70.5 | -0.062
|  | 70.51 | -0.0618
|  | 70.52 | -0.062
|  | 70.53 | -0.062
|  | 70.54 | -0.0622
|  | 70.54 | -0.0622
|  | 70.55 | -0.0624
|  | 70.56 | -0.0624
|  | 70.57 | -0.0626
|  | 70.58 | -0.0626
|  | 70.59 | -0.0628
|  | 70.59 | -0.063
|  | 70.6 | -0.0632
|  | 70.61 | -0.0636
|  | 70.62 | -0.0638
|  | 70.63 | -0.0642
|  | 70.64 | -0.0644
|  | 70.64 | -0.0648
|  | 70.65 | -0.0654
|  | 70.66 | -0.0658
|  | 70.67 | -0.0664
|  | 70.68 | -0.067
|  | 70.69 | -0.0678
|  | 70.69 | -0.0688
|  | 70.7 | -0.07
|  | 70.71 | -0.0714
|  | 70.72 | -0.073
|  | 70.73 | -0.0748
|  | 70.73 | -0.0248
|  | 70.74 | -0.009
|  | 70.74 | -0.0062
|  | 70.74 | -0.005
|  | 70.75 | 0.0578
|  | 70.76 | 0.0588
|  | 70.77 | 0.0594
|  | 70.78 | 0.0596
|  | 70.79 | 0.0596
|  | 70.79 | 0.0596
|  | 70.8 | 0.0598
|  | 70.81 | 0.0598
|  | 70.82 | 0.0598
|  | 70.83 | 0.0598
|  | 70.84 | 0.0598
|  | 70.84 | 0.06
|  | 70.85 | 0.06
|  | 70.86 | 0.06
|  | 70.87 | 0.0602
|  | 70.88 | 0.0602
|  | 70.89 | 0.0602
|  | 70.89 | 0.0602
|  | 70.9 | 0.0604
|  | 70.91 | 0.0604
|  | 70.92 | 0.0606
|  | 70.93 | 0.0606
|  | 70.94 | 0.0608
|  | 70.94 | 0.061
|  | 70.95 | 0.061
|  | 70.96 | 0.0614
|  | 70.97 | 0.0616
|  | 70.98 | 0.0618
|  | 70.99 | 0.062
|  | 70.99 | 0.0624
|  | 71 | 0.0626
|  | 71.01 | 0.063
|  | 71.02 | 0.0634
|  | 71.03 | 0.0638
|  | 71.04 | 0.0642
|  | 71.04 | 0.0646
|  | 71.05 | 0.065
|  | 71.06 | 0.0654
|  | 71.07 | 0.0658
|  | 71.08 | 0.0664
|  | 71.09 | 0.067
|  | 71.09 | 0.0672
|  | 71.1 | 0.0676
|  | 71.11 | 0.0682
|  | 71.12 | 0.069
|  | 71.13 | 0.0696
|  | 71.14 | 0.0704
|  | 71.14 | 0.071
|  | 71.15 | 0.0718
|  | 71.16 | 0.0726
|  | 71.17 | 0.0736
|  | 71.18 | 0.0746
|  | 71.19 | 0.0758
|  | 71.19 | 0.0774
|  | 71.2 | 0.0788
|  | 71.21 | 0.081
|  | 71.22 | 0.0834
|  | 71.23 | 0.087
|  | 71.24 | 0.0924
|  | 71.24 | 0.0992
|  | 71.24 | 0.035
|  | 71.25 | 0.0104
|  | 71.26 | 0.0076
|  | 71.26 | 0.0064
|  | 71.27 | -0.0674
|  | 71.28 | -0.0666
|  | 71.29 | -0.0656
|  | 71.29 | -0.065
|  | 71.3 | -0.0644
|  | 71.31 | -0.064
|  | 71.32 | -0.0638
|  | 71.33 | -0.0636
|  | 71.34 | -0.0634
|  | 71.34 | -0.0632
|  | 71.35 | -0.063
|  | 71.36 | -0.0628
|  | 71.37 | -0.0628
|  | 71.38 | -0.0628
|  | 71.39 | -0.0626
|  | 71.39 | -0.0624
|  | 71.4 | -0.0624
|  | 71.41 | -0.0624
|  | 71.42 | -0.0622
|  | 71.43 | -0.0622
|  | 71.44 | -0.0622
|  | 71.44 | -0.062
|  | 71.45 | -0.062
|  | 71.46 | -0.062
|  | 71.47 | -0.062
|  | 71.48 | -0.062
|  | 71.49 | -0.062
|  | 71.49 | -0.062
|  | 71.5 | -0.062
|  | 71.51 | -0.062
|  | 71.52 | -0.062
|  | 71.53 | -0.0622
|  | 71.54 | -0.0622
|  | 71.54 | -0.0622
|  | 71.55 | -0.0622
|  | 71.56 | -0.0624
|  | 71.57 | -0.0624
|  | 71.58 | -0.0626
|  | 71.59 | -0.0626
|  | 71.59 | -0.0628
|  | 71.6 | -0.063
|  | 71.61 | -0.063
|  | 71.62 | -0.0632
|  | 71.63 | -0.0634
|  | 71.64 | -0.0636
|  | 71.64 | -0.0638
|  | 71.65 | -0.0642
|  | 71.66 | -0.0644
|  | 71.67 | -0.0648
|  | 71.68 | -0.0652
|  | 71.69 | -0.0656
|  | 71.69 | -0.0662
|  | 71.7 | -0.0668
|  | 71.71 | -0.0676
|  | 71.72 | -0.0684
|  | 71.73 | -0.0694
|  | 71.74 | -0.0704
|  | 71.74 | -0.0718
|  | 71.75 | -0.0736
|  | 71.76 | -0.0754
|  | 71.76 | -0.0366
|  | 71.77 | -0.009
|  | 71.78 | -0.0062
|  | 71.78 | -0.005
|  | 71.79 | 0.058
|  | 71.79 | 0.0592
|  | 71.8 | 0.0598
|  | 71.81 | 0.06
|  | 71.82 | 0.06
|  | 71.83 | 0.06
|  | 71.84 | 0.06
|  | 71.84 | 0.0602
|  | 71.85 | 0.0602
|  | 71.86 | 0.0602
|  | 71.87 | 0.0604
|  | 71.88 | 0.0604
|  | 71.89 | 0.0604
|  | 71.89 | 0.0604
|  | 71.9 | 0.0606
|  | 71.91 | 0.0606
|  | 71.92 | 0.0606
|  | 71.93 | 0.0606
|  | 71.94 | 0.0608
|  | 71.94 | 0.0608
|  | 71.95 | 0.061
|  | 71.96 | 0.061
|  | 71.97 | 0.0612
|  | 71.98 | 0.0612
|  | 71.99 | 0.0614
|  | 71.99 | 0.0618
|  | 72 | 0.0618
|  | 72.01 | 0.062
|  | 72.02 | 0.0624
|  | 72.03 | 0.0626
|  | 72.04 | 0.0628
|  | 72.04 | 0.063
|  | 72.05 | 0.0634
|  | 72.06 | 0.0638
|  | 72.07 | 0.0642
|  | 72.08 | 0.0644
|  | 72.09 | 0.0648
|  | 72.09 | 0.0652
|  | 72.1 | 0.0656
|  | 72.11 | 0.0662
|  | 72.12 | 0.0666
|  | 72.13 | 0.0672
|  | 72.14 | 0.0678
|  | 72.14 | 0.0684
|  | 72.15 | 0.069
|  | 72.16 | 0.0696
|  | 72.17 | 0.0702
|  | 72.18 | 0.071
|  | 72.19 | 0.0716
|  | 72.19 | 0.0726
|  | 72.2 | 0.0734
|  | 72.21 | 0.0748
|  | 72.22 | 0.0762
|  | 72.23 | 0.0776
|  | 72.24 | 0.0794
|  | 72.24 | 0.0818
|  | 72.25 | 0.0846
|  | 72.26 | 0.0886
|  | 72.27 | 0.0944
|  | 72.28 | 0.102
|  | 72.28 | 0.032
|  | 72.29 | 0.0104
|  | 72.29 | 0.0076
|  | 72.29 | -0.066
|  | 72.3 | -0.0692
|  | 72.31 | -0.0678
|  | 72.32 | -0.0666
|  | 72.33 | -0.0658
|  | 72.34 | -0.0652
|  | 72.34 | -0.065
|  | 72.35 | -0.0646
|  | 72.36 | -0.0644
|  | 72.37 | -0.0642
|  | 72.38 | -0.0642
|  | 72.39 | -0.064
|  | 72.39 | -0.0638
|  | 72.4 | -0.0638
|  | 72.41 | -0.0636
|  | 72.42 | -0.0634
|  | 72.43 | -0.0634
|  | 72.44 | -0.0634
|  | 72.44 | -0.0632
|  | 72.45 | -0.0632
|  | 72.46 | -0.0632
|  | 72.47 | -0.0632
|  | 72.48 | -0.063
|  | 72.49 | -0.063
|  | 72.49 | -0.063
|  | 72.5 | -0.063
|  | 72.51 | -0.063
|  | 72.52 | -0.063
|  | 72.53 | -0.063
|  | 72.54 | -0.063
|  | 72.54 | -0.063
|  | 72.55 | -0.063
|  | 72.56 | -0.063
|  | 72.57 | -0.063
|  | 72.58 | -0.063
|  | 72.59 | -0.063
|  | 72.59 | -0.0632
|  | 72.6 | -0.0632
|  | 72.61 | -0.0634
|  | 72.62 | -0.0634
|  | 72.63 | -0.0636
|  | 72.64 | -0.0636
|  | 72.64 | -0.0638
|  | 72.65 | -0.064
|  | 72.66 | -0.0642
|  | 72.67 | -0.0644
|  | 72.68 | -0.0648
|  | 72.69 | -0.0652
|  | 72.69 | -0.0654
|  | 72.7 | -0.0658
|  | 72.71 | -0.0662
|  | 72.72 | -0.0668
|  | 72.73 | -0.0674
|  | 72.74 | -0.0678
|  | 72.74 | -0.0688
|  | 72.75 | -0.0696
|  | 72.76 | -0.0708
|  | 72.77 | -0.072
|  | 72.78 | -0.0734
|  | 72.79 | -0.0752
|  | 72.79 | -0.077
|  | 72.79 | -0.0268
|  | 72.8 | -0.0094
|  | 72.81 | -0.0064
|  | 72.81 | 0.0426
|  | 72.82 | 0.059
|  | 72.83 | 0.0602
|  | 72.84 | 0.0604
|  | 72.84 | 0.0606
|  | 72.85 | 0.0608
|  | 72.86 | 0.0606
|  | 72.87 | 0.0608
|  | 72.88 | 0.0608
|  | 72.89 | 0.0608
|  | 72.89 | 0.061
|  | 72.9 | 0.061
|  | 72.91 | 0.061
|  | 72.92 | 0.061
|  | 72.93 | 0.061
|  | 72.94 | 0.0612
|  | 72.94 | 0.0612
|  | 72.95 | 0.0612
|  | 72.96 | 0.0614
|  | 72.97 | 0.0614
|  | 72.98 | 0.0616
|  | 72.99 | 0.0618
|  | 72.99 | 0.0618
|  | 73 | 0.062
|  | 73.01 | 0.0622
|  | 73.02 | 0.0624
|  | 73.03 | 0.0626
|  | 73.04 | 0.0628
|  | 73.04 | 0.063
|  | 73.05 | 0.0634
|  | 73.06 | 0.0636
|  | 73.07 | 0.0638
|  | 73.08 | 0.0642
|  | 73.09 | 0.0646
|  | 73.09 | 0.065
|  | 73.1 | 0.0654
|  | 73.11 | 0.0658
|  | 73.12 | 0.0662
|  | 73.13 | 0.0666
|  | 73.14 | 0.0672
|  | 73.14 | 0.0678
|  | 73.15 | 0.0682
|  | 73.16 | 0.0688
|  | 73.17 | 0.0694
|  | 73.18 | 0.07
|  | 73.19 | 0.0708
|  | 73.19 | 0.0716
|  | 73.2 | 0.0724
|  | 73.21 | 0.0732
|  | 73.22 | 0.0742
|  | 73.23 | 0.0752
|  | 73.24 | 0.0762
|  | 73.24 | 0.0774
|  | 73.25 | 0.0788
|  | 73.26 | 0.0806
|  | 73.27 | 0.0824
|  | 73.28 | 0.0848
|  | 73.29 | 0.088
|  | 73.29 | 0.0924
|  | 73.3 | 0.0988
|  | 73.31 | 0.1068
|  | 73.31 | 0.0324
|  | 73.32 | 0.0108
|  | 73.33 | 0.0078
|  | 73.33 | -0.0716
|  | 73.34 | -0.0718
|  | 73.34 | -0.07
|  | 73.35 | -0.0692
|  | 73.36 | -0.0684
|  | 73.37 | -0.068
|  | 73.38 | -0.0674
|  | 73.39 | -0.0672
|  | 73.39 | -0.0668
|  | 73.4 | -0.0668
|  | 73.41 | -0.0666
|  | 73.42 | -0.0664
|  | 73.43 | -0.0662
|  | 73.44 | -0.066
|  | 73.44 | -0.066
|  | 73.45 | -0.0658
|  | 73.46 | -0.0658
|  | 73.47 | -0.0656
|  | 73.48 | -0.0654
|  | 73.49 | -0.0654
|  | 73.49 | -0.0652
|  | 73.5 | -0.0652
|  | 73.51 | -0.0652
|  | 73.52 | -0.065
|  | 73.53 | -0.065
|  | 73.54 | -0.065
|  | 73.54 | -0.0648
|  | 73.55 | -0.0648
|  | 73.56 | -0.0648
|  | 73.57 | -0.0648
|  | 73.58 | -0.0646
|  | 73.59 | -0.0648
|  | 73.59 | -0.0648
|  | 73.6 | -0.0648
|  | 73.61 | -0.0648
|  | 73.62 | -0.0648
|  | 73.63 | -0.065
|  | 73.64 | -0.065
|  | 73.64 | -0.0652
|  | 73.65 | -0.0652
|  | 73.66 | -0.0654
|  | 73.67 | -0.0656
|  | 73.68 | -0.0656
|  | 73.69 | -0.0658
|  | 73.69 | -0.066
|  | 73.7 | -0.0662
|  | 73.71 | -0.0666
|  | 73.72 | -0.0668
|  | 73.73 | -0.0672
|  | 73.74 | -0.0676
|  | 73.74 | -0.068
|  | 73.75 | -0.0684
|  | 73.76 | -0.069
|  | 73.77 | -0.0696
|  | 73.78 | -0.0704
|  | 73.79 | -0.0714
|  | 73.79 | -0.0724
|  | 73.8 | -0.0738
|  | 73.81 | -0.0752
|  | 73.82 | -0.0768
|  | 73.83 | -0.0784
|  | 73.83 | -0.0272
|  | 73.84 | -0.0096
|  | 73.84 | -0.0066
|  | 73.84 | 0.0432
|  | 73.85 | 0.0596
|  | 73.86 | 0.0606
|  | 73.87 | 0.061
|  | 73.88 | 0.0612
|  | 73.89 | 0.0612
|  | 73.89 | 0.0612
|  | 73.9 | 0.0612
|  | 73.91 | 0.0612
|  | 73.92 | 0.0612
|  | 73.93 | 0.0614
|  | 73.94 | 0.0614
|  | 73.94 | 0.0614
|  | 73.95 | 0.0614
|  | 73.96 | 0.0616
|  | 73.97 | 0.0616
|  | 73.98 | 0.0618
|  | 73.99 | 0.0618
|  | 73.99 | 0.062
|  | 74 | 0.0622
|  | 74.01 | 0.0622
|  | 74.02 | 0.0624
|  | 74.03 | 0.0626
|  | 74.04 | 0.0628
|  | 74.04 | 0.0628
|  | 74.05 | 0.0632
|  | 74.06 | 0.0634
|  | 74.07 | 0.0636
|  | 74.08 | 0.064
|  | 74.09 | 0.0642
|  | 74.09 | 0.0646
|  | 74.1 | 0.0648
|  | 74.11 | 0.0654
|  | 74.12 | 0.0658
|  | 74.13 | 0.066
|  | 74.14 | 0.0664
|  | 74.14 | 0.0668
|  | 74.15 | 0.0674
|  | 74.16 | 0.068
|  | 74.17 | 0.0684
|  | 74.18 | 0.069
|  | 74.19 | 0.0698
|  | 74.19 | 0.0706
|  | 74.2 | 0.0714
|  | 74.21 | 0.0722
|  | 74.22 | 0.073
|  | 74.23 | 0.074
|  | 74.24 | 0.0748
|  | 74.24 | 0.0756
|  | 74.25 | 0.0766
|  | 74.26 | 0.0776
|  | 74.27 | 0.0786
|  | 74.28 | 0.08
|  | 74.29 | 0.0814
|  | 74.29 | 0.0832
|  | 74.3 | 0.083
|  | 74.31 | 0.0854
|  | 74.32 | 0.0874
|  | 74.33 | 0.0912
|  | 74.34 | 0.0962
|  | 74.34 | 0.0994
|  | 74.34 | 0.0456
|  | 74.35 | 0.0106
|  | 74.36 | 0.0076
|  | 74.36 | 0.0062
|  | 74.37 | -0.0682
|  | 74.38 | -0.0676
|  | 74.39 | -0.0668
|  | 74.39 | -0.066
|  | 74.4 | -0.0654
|  | 74.41 | -0.065
|  | 74.42 | -0.0646
|  | 74.43 | -0.0644
|  | 74.44 | -0.0644
|  | 74.44 | -0.0642
|  | 74.45 | -0.064
|  | 74.46 | -0.064
|  | 74.47 | -0.0638
|  | 74.48 | -0.0638
|  | 74.49 | -0.0636
|  | 74.49 | -0.0636
|  | 74.5 | -0.0634
|  | 74.51 | -0.0634
|  | 74.52 | -0.0634
|  | 74.53 | -0.0634
|  | 74.54 | -0.0632
|  | 74.54 | -0.0632
|  | 74.55 | -0.0632
|  | 74.56 | -0.0632
|  | 74.57 | -0.0632
|  | 74.58 | -0.0632
|  | 74.59 | -0.063
|  | 74.59 | -0.063
|  | 74.6 | -0.063
|  | 74.61 | -0.063
|  | 74.62 | -0.063
|  | 74.63 | -0.063
|  | 74.64 | -0.063
|  | 74.64 | -0.063
|  | 74.65 | -0.0632
|  | 74.66 | -0.0632
|  | 74.67 | -0.0632
|  | 74.68 | -0.0634
|  | 74.69 | -0.0634
|  | 74.69 | -0.0636
|  | 74.7 | -0.0636
|  | 74.71 | -0.0638
|  | 74.72 | -0.064
|  | 74.73 | -0.0642
|  | 74.74 | -0.0644
|  | 74.74 | -0.0646
|  | 74.75 | -0.0648
|  | 74.76 | -0.0652
|  | 74.77 | -0.0654
|  | 74.78 | -0.0658
|  | 74.79 | -0.0662
|  | 74.79 | -0.0668
|  | 74.8 | -0.0674
|  | 74.81 | -0.068
|  | 74.82 | -0.0688
|  | 74.83 | -0.0698
|  | 74.84 | -0.0708
|  | 74.84 | -0.0722
|  | 74.85 | -0.0738
|  | 74.86 | -0.0756
|  | 74.86 | -0.0248
|  | 74.87 | -0.009
|  | 74.88 | -0.0062
|  | 74.88 | -0.005
|  | 74.89 | 0.0584
|  | 74.89 | 0.0596
|  | 74.9 | 0.0602
|  | 74.91 | 0.0602
|  | 74.92 | 0.0604
|  | 74.93 | 0.0604
|  | 74.94 | 0.0606
|  | 74.94 | 0.0606
|  | 74.95 | 0.0606
|  | 74.96 | 0.0608
|  | 74.97 | 0.0608
|  | 74.98 | 0.0608
|  | 74.99 | 0.0608
|  | 74.99 | 0.0608
|  | 75 | 0.0608
|  | 75.01 | 0.061
|  | 75.02 | 0.061
|  | 75.03 | 0.061
|  | 75.04 | 0.0612
|  | 75.04 | 0.0614
|  | 75.05 | 0.0614
|  | 75.06 | 0.0616
|  | 75.07 | 0.0618
|  | 75.08 | 0.062
|  | 75.09 | 0.062
|  | 75.09 | 0.0624
|  | 75.1 | 0.0626
|  | 75.11 | 0.0628
|  | 75.12 | 0.063
|  | 75.13 | 0.0634
|  | 75.14 | 0.0638
|  | 75.14 | 0.064
|  | 75.15 | 0.0644
|  | 75.16 | 0.0648
|  | 75.17 | 0.0652
|  | 75.18 | 0.0654
|  | 75.19 | 0.066
|  | 75.19 | 0.0662
|  | 75.2 | 0.0668
|  | 75.21 | 0.0672
|  | 75.22 | 0.0678
|  | 75.23 | 0.0682
|  | 75.24 | 0.0686
|  | 75.24 | 0.0694
|  | 75.25 | 0.07
|  | 75.26 | 0.0708
|  | 75.27 | 0.0716
|  | 75.28 | 0.0722
|  | 75.29 | 0.0732
|  | 75.29 | 0.0742
|  | 75.3 | 0.0752
|  | 75.31 | 0.0762
|  | 75.32 | 0.0778
|  | 75.33 | 0.0792
|  | 75.34 | 0.0808
|  | 75.34 | 0.0824
|  | 75.35 | 0.085
|  | 75.36 | 0.0888
|  | 75.37 | 0.0938
|  | 75.38 | 0.1008
|  | 75.38 | 0.0328
|  | 75.39 | 0.0106
|  | 75.39 | 0.0076
|  | 75.39 | -0.0158
|  | 75.4 | -0.0666
|  | 75.41 | -0.0656
|  | 75.42 | -0.0646
|  | 75.43 | -0.064
|  | 75.44 | -0.0636
|  | 75.44 | -0.0632
|  | 75.45 | -0.063
|  | 75.46 | -0.0628
|  | 75.47 | -0.0626
|  | 75.48 | -0.0624
|  | 75.49 | -0.0624
|  | 75.49 | -0.0622
|  | 75.5 | -0.0622
|  | 75.51 | -0.062
|  | 75.52 | -0.0618
|  | 75.53 | -0.0618
|  | 75.54 | -0.0618
|  | 75.54 | -0.0618
|  | 75.55 | -0.0616
|  | 75.56 | -0.0616
|  | 75.57 | -0.0616
|  | 75.58 | -0.0614
|  | 75.59 | -0.0614
|  | 75.59 | -0.0614
|  | 75.6 | -0.0614
|  | 75.61 | -0.0614
|  | 75.62 | -0.0614
|  | 75.63 | -0.0614
|  | 75.64 | -0.0614
|  | 75.64 | -0.0614
|  | 75.65 | -0.0614
|  | 75.66 | -0.0614
|  | 75.67 | -0.0614
|  | 75.68 | -0.0616
|  | 75.69 | -0.0616
|  | 75.69 | -0.0616
|  | 75.7 | -0.0618
|  | 75.71 | -0.0618
|  | 75.72 | -0.0618
|  | 75.73 | -0.062
|  | 75.74 | -0.062
|  | 75.74 | -0.0622
|  | 75.75 | -0.0624
|  | 75.76 | -0.0626
|  | 75.77 | -0.0628
|  | 75.78 | -0.0632
|  | 75.79 | -0.0634
|  | 75.79 | -0.0636
|  | 75.8 | -0.064
|  | 75.81 | -0.0644
|  | 75.82 | -0.0648
|  | 75.83 | -0.0654
|  | 75.84 | -0.066
|  | 75.84 | -0.0666
|  | 75.85 | -0.0674
|  | 75.86 | -0.0684
|  | 75.87 | -0.0696
|  | 75.88 | -0.071
|  | 75.89 | -0.0724
|  | 75.89 | -0.0742
|  | 75.89 | -0.0266
|  | 75.9 | -0.009
|  | 75.91 | -0.0062
|  | 75.91 | 0.0396
|  | 75.92 | 0.0576
|  | 75.93 | 0.0588
|  | 75.94 | 0.0594
|  | 75.94 | 0.0596
|  | 75.95 | 0.0596
|  | 75.96 | 0.0598
|  | 75.97 | 0.0598
|  | 75.98 | 0.0598
|  | 75.99 | 0.06
|  | 75.99 | 0.06
|  | 76 | 0.0602
|  | 76.01 | 0.0602
|  | 76.02 | 0.0604
|  | 76.03 | 0.0602
|  | 76.04 | 0.0604
|  | 76.04 | 0.0604
|  | 76.05 | 0.0606
|  | 76.06 | 0.0606
|  | 76.07 | 0.0606
|  | 76.08 | 0.0608
|  | 76.09 | 0.0608
|  | 76.09 | 0.061
|  | 76.1 | 0.061
|  | 76.11 | 0.0612
|  | 76.12 | 0.0614
|  | 76.13 | 0.0616
|  | 76.14 | 0.0618
|  | 76.14 | 0.062
|  | 76.15 | 0.0622
|  | 76.16 | 0.0624
|  | 76.17 | 0.0628
|  | 76.18 | 0.0632
|  | 76.19 | 0.0634
|  | 76.19 | 0.0636
|  | 76.2 | 0.064
|  | 76.21 | 0.0644
|  | 76.22 | 0.0648
|  | 76.23 | 0.0654
|  | 76.24 | 0.0658
|  | 76.24 | 0.0666
|  | 76.25 | 0.067
|  | 76.26 | 0.0676
|  | 76.27 | 0.068
|  | 76.28 | 0.0686
|  | 76.29 | 0.0692
|  | 76.29 | 0.07
|  | 76.3 | 0.0706
|  | 76.31 | 0.0714
|  | 76.32 | 0.0722
|  | 76.33 | 0.073
|  | 76.34 | 0.074
|  | 76.34 | 0.0754
|  | 76.35 | 0.0766
|  | 76.36 | 0.078
|  | 76.37 | 0.0798
|  | 76.38 | 0.0822
|  | 76.39 | 0.085
|  | 76.39 | 0.0888
|  | 76.4 | 0.0946
|  | 76.41 | 0.101
|  | 76.41 | 0.0312
|  | 76.42 | 0.0104
|  | 76.43 | 0.0076
|  | 76.43 | -0.065
|  | 76.44 | -0.068
|  | 76.44 | -0.0668
|  | 76.45 | -0.0658
|  | 76.46 | -0.0652
|  | 76.47 | -0.0646
|  | 76.48 | -0.0642
|  | 76.49 | -0.0638
|  | 76.49 | -0.0636
|  | 76.5 | -0.0634
|  | 76.51 | -0.0632
|  | 76.52 | -0.0632
|  | 76.53 | -0.0632
|  | 76.54 | -0.063
|  | 76.54 | -0.0628
|  | 76.55 | -0.0628
|  | 76.56 | -0.0628
|  | 76.57 | -0.0626
|  | 76.58 | -0.0626
|  | 76.59 | -0.0626
|  | 76.59 | -0.0624
|  | 76.6 | -0.0624
|  | 76.61 | -0.0624
|  | 76.62 | -0.0624
|  | 76.63 | -0.0624
|  | 76.64 | -0.0624
|  | 76.64 | -0.0624
|  | 76.65 | -0.0622
|  | 76.66 | -0.0622
|  | 76.67 | -0.0622
|  | 76.68 | -0.0622
|  | 76.69 | -0.0622
|  | 76.69 | -0.0624
|  | 76.7 | -0.0624
|  | 76.71 | -0.0624
|  | 76.72 | -0.0624
|  | 76.73 | -0.0626
|  | 76.74 | -0.0626
|  | 76.74 | -0.0626
|  | 76.75 | -0.0628
|  | 76.76 | -0.063
|  | 76.77 | -0.0632
|  | 76.78 | -0.0634
|  | 76.79 | -0.0634
|  | 76.79 | -0.0636
|  | 76.8 | -0.064
|  | 76.81 | -0.0642
|  | 76.82 | -0.0644
|  | 76.83 | -0.0648
|  | 76.84 | -0.0652
|  | 76.84 | -0.0656
|  | 76.85 | -0.066
|  | 76.86 | -0.0666
|  | 76.87 | -0.0672
|  | 76.88 | -0.068
|  | 76.89 | -0.0688
|  | 76.89 | -0.0698
|  | 76.9 | -0.071
|  | 76.91 | -0.0722
|  | 76.92 | -0.0738
|  | 76.93 | -0.0754
|  | 76.93 | -0.0254
|  | 76.94 | -0.0092
|  | 76.94 | -0.0064
|  | 76.94 | 0.0428
|  | 76.95 | 0.0582
|  | 76.96 | 0.0596
|  | 76.97 | 0.06
|  | 76.98 | 0.0604
|  | 76.99 | 0.0604
|  | 76.99 | 0.0604
|  | 77 | 0.0604
|  | 77.01 | 0.0606
|  | 77.02 | 0.0606
|  | 77.03 | 0.0608
|  | 77.04 | 0.0608
|  | 77.04 | 0.0608
|  | 77.05 | 0.0608
|  | 77.06 | 0.061
|  | 77.07 | 0.061
|  | 77.08 | 0.0612
|  | 77.09 | 0.0612
|  | 77.09 | 0.0614
|  | 77.1 | 0.0614
|  | 77.11 | 0.0614
|  | 77.12 | 0.0616
|  | 77.13 | 0.062
|  | 77.14 | 0.062
|  | 77.14 | 0.0622
|  | 77.15 | 0.0624
|  | 77.16 | 0.0626
|  | 77.17 | 0.0628
|  | 77.18 | 0.063
|  | 77.19 | 0.0632
|  | 77.19 | 0.0636
|  | 77.2 | 0.0638
|  | 77.21 | 0.0642
|  | 77.22 | 0.0644
|  | 77.23 | 0.0648
|  | 77.24 | 0.0652
|  | 77.24 | 0.0656
|  | 77.25 | 0.066
|  | 77.26 | 0.0664
|  | 77.27 | 0.0668
|  | 77.28 | 0.0676
|  | 77.29 | 0.068
|  | 77.29 | 0.0684
|  | 77.3 | 0.069
|  | 77.31 | 0.0698
|  | 77.32 | 0.0704
|  | 77.33 | 0.071
|  | 77.34 | 0.0718
|  | 77.34 | 0.0726
|  | 77.35 | 0.0734
|  | 77.36 | 0.0744
|  | 77.37 | 0.0752
|  | 77.38 | 0.0764
|  | 77.39 | 0.0776
|  | 77.39 | 0.0792
|  | 77.4 | 0.0808
|  | 77.41 | 0.083
|  | 77.42 | 0.086
|  | 77.43 | 0.0904
|  | 77.44 | 0.0964
|  | 77.44 | 0.104
|  | 77.44 | 0.0468
|  | 77.45 | 0.0106
|  | 77.46 | 0.0078
|  | 77.46 | 0.0064
|  | 77.47 | -0.0694
|  | 77.48 | -0.0678
|  | 77.49 | -0.0666
|  | 77.49 | -0.066
|  | 77.5 | -0.0654
|  | 77.51 | -0.0652
|  | 77.52 | -0.0648
|  | 77.53 | -0.0646
|  | 77.54 | -0.0644
|  | 77.54 | -0.0644
|  | 77.55 | -0.0642
|  | 77.56 | -0.064
|  | 77.57 | -0.064
|  | 77.58 | -0.064
|  | 77.59 | -0.0638
|  | 77.59 | -0.0636
|  | 77.6 | -0.0636
|  | 77.61 | -0.0636
|  | 77.62 | -0.0634
|  | 77.63 | -0.0634
|  | 77.64 | -0.0632
|  | 77.64 | -0.0632
|  | 77.65 | -0.063
|  | 77.66 | -0.063
|  | 77.67 | -0.063
|  | 77.68 | -0.063
|  | 77.69 | -0.063
|  | 77.69 | -0.063
|  | 77.7 | -0.063
|  | 77.71 | -0.0628
|  | 77.72 | -0.0628
|  | 77.73 | -0.063
|  | 77.74 | -0.063
|  | 77.74 | -0.063
|  | 77.75 | -0.063
|  | 77.76 | -0.0632
|  | 77.77 | -0.0632
|  | 77.78 | -0.0632
|  | 77.79 | -0.0634
|  | 77.79 | -0.0634
|  | 77.8 | -0.0636
|  | 77.81 | -0.0638
|  | 77.82 | -0.064
|  | 77.83 | -0.0642
|  | 77.84 | -0.0644
|  | 77.84 | -0.0646
|  | 77.85 | -0.0648
|  | 77.86 | -0.0652
|  | 77.87 | -0.0656
|  | 77.88 | -0.066
|  | 77.89 | -0.0664
|  | 77.89 | -0.067
|  | 77.9 | -0.0678
|  | 77.91 | -0.0684
|  | 77.92 | -0.0692
|  | 77.93 | -0.0702
|  | 77.94 | -0.0714
|  | 77.94 | -0.0728
|  | 77.95 | -0.0742
|  | 77.96 | -0.076
|  | 77.96 | -0.025
|  | 77.97 | -0.0092
|  | 77.98 | -0.0062
|  | 77.98 | -0.005
|  | 77.99 | 0.0584
|  | 77.99 | 0.0596
|  | 78 | 0.06
|  | 78.01 | 0.0602
|  | 78.02 | 0.0602
|  | 78.03 | 0.0604
|  | 78.04 | 0.0604
|  | 78.04 | 0.0604
|  | 78.05 | 0.0604
|  | 78.06 | 0.0606
|  | 78.07 | 0.0606
|  | 78.08 | 0.0606
|  | 78.09 | 0.0608
|  | 78.09 | 0.0608
|  | 78.1 | 0.0608
|  | 78.11 | 0.061
|  | 78.12 | 0.061
|  | 78.13 | 0.061
|  | 78.14 | 0.0612
|  | 78.14 | 0.0612
|  | 78.15 | 0.0614
|  | 78.16 | 0.0614
|  | 78.17 | 0.0616
|  | 78.18 | 0.0618
|  | 78.19 | 0.062
|  | 78.19 | 0.0622
|  | 78.2 | 0.0624
|  | 78.21 | 0.0626
|  | 78.22 | 0.0628
|  | 78.23 | 0.0632
|  | 78.24 | 0.0634
|  | 78.24 | 0.0638
|  | 78.25 | 0.064
|  | 78.26 | 0.0646
|  | 78.27 | 0.065
|  | 78.28 | 0.0654
|  | 78.29 | 0.0658
|  | 78.29 | 0.0662
|  | 78.3 | 0.0668
|  | 78.31 | 0.0672
|  | 78.32 | 0.0678
|  | 78.33 | 0.0682
|  | 78.34 | 0.0688
|  | 78.34 | 0.0694
|  | 78.35 | 0.07
|  | 78.36 | 0.0708
|  | 78.37 | 0.0716
|  | 78.38 | 0.0724
|  | 78.39 | 0.0732
|  | 78.39 | 0.0746
|  | 78.4 | 0.0756
|  | 78.41 | 0.0768
|  | 78.42 | 0.0782
|  | 78.43 | 0.0798
|  | 78.44 | 0.0816
|  | 78.44 | 0.084
|  | 78.45 | 0.087
|  | 78.46 | 0.0912
|  | 78.47 | 0.0976
|  | 78.48 | 0.1056
|  | 78.48 | 0.0334
|  | 78.49 | 0.0104
|  | 78.49 | 0.0076
|  | 78.49 | -0.0168
|  | 78.5 | -0.0696
|  | 78.51 | -0.068
|  | 78.52 | -0.067
|  | 78.53 | -0.0664
|  | 78.54 | -0.0658
|  | 78.54 | -0.0656
|  | 78.55 | -0.0652
|  | 78.56 | -0.065
|  | 78.57 | -0.0648
|  | 78.58 | -0.0646
|  | 78.59 | -0.0644
|  | 78.59 | -0.0644
|  | 78.6 | -0.0642
|  | 78.61 | -0.064
|  | 78.62 | -0.064
|  | 78.63 | -0.0638
|  | 78.64 | -0.0638
|  | 78.64 | -0.0638
|  | 78.65 | -0.0636
|  | 78.66 | -0.0636
|  | 78.67 | -0.0634
|  | 78.68 | -0.0634
|  | 78.69 | -0.0632
|  | 78.69 | -0.0632
|  | 78.7 | -0.0632
|  | 78.71 | -0.0632
|  | 78.72 | -0.0632
|  | 78.73 | -0.0632
|  | 78.74 | -0.0632
|  | 78.74 | -0.0632
|  | 78.75 | -0.0632
|  | 78.76 | -0.0632
|  | 78.77 | -0.0632
|  | 78.78 | -0.0632
|  | 78.79 | -0.0632
|  | 78.79 | -0.0632
|  | 78.8 | -0.0634
|  | 78.81 | -0.0634
|  | 78.82 | -0.0636
|  | 78.83 | -0.0636
|  | 78.84 | -0.0638
|  | 78.84 | -0.064
|  | 78.85 | -0.0642
|  | 78.86 | -0.0644
|  | 78.87 | -0.0646
|  | 78.88 | -0.065
|  | 78.89 | -0.0652
|  | 78.89 | -0.0656
|  | 78.9 | -0.0658
|  | 78.91 | -0.0664
|  | 78.92 | -0.067
|  | 78.93 | -0.0674
|  | 78.94 | -0.0682
|  | 78.94 | -0.069
|  | 78.95 | -0.0698
|  | 78.96 | -0.0708
|  | 78.97 | -0.072
|  | 78.98 | -0.0736
|  | 78.99 | -0.0752
|  | 78.99 | -0.0768
|  | 78.99 | -0.0268
|  | 79 | -0.0092
|  | 79.01 | -0.0064
|  | 79.01 | 0.0424
|  | 79.02 | 0.0586
|  | 79.03 | 0.0596
|  | 79.04 | 0.06
|  | 79.04 | 0.0602
|  | 79.05 | 0.0604
|  | 79.06 | 0.0604
|  | 79.07 | 0.0604
|  | 79.08 | 0.0606
|  | 79.09 | 0.0606
|  | 79.09 | 0.0606
|  | 79.1 | 0.0606
|  | 79.11 | 0.0608
|  | 79.12 | 0.0608
|  | 79.13 | 0.0608
|  | 79.14 | 0.061
|  | 79.14 | 0.061
|  | 79.15 | 0.0612
|  | 79.16 | 0.0612
|  | 79.17 | 0.0614
|  | 79.18 | 0.0616
|  | 79.19 | 0.0616
|  | 79.19 | 0.0618
|  | 79.2 | 0.062
|  | 79.21 | 0.062
|  | 79.22 | 0.0622
|  | 79.23 | 0.0624
|  | 79.24 | 0.0628
|  | 79.24 | 0.063
|  | 79.25 | 0.0632
|  | 79.26 | 0.0634
|  | 79.27 | 0.0638
|  | 79.28 | 0.0642
|  | 79.29 | 0.0648
|  | 79.29 | 0.065
|  | 79.3 | 0.0656
|  | 79.31 | 0.066
|  | 79.32 | 0.0664
|  | 79.33 | 0.067
|  | 79.34 | 0.0676
|  | 79.34 | 0.0682
|  | 79.35 | 0.0688
|  | 79.36 | 0.0694
|  | 79.37 | 0.0702
|  | 79.38 | 0.071
|  | 79.39 | 0.0716
|  | 79.39 | 0.0724
|  | 79.4 | 0.0732
|  | 79.41 | 0.074
|  | 79.42 | 0.0748
|  | 79.43 | 0.0758
|  | 79.44 | 0.077
|  | 79.44 | 0.078
|  | 79.45 | 0.0796
|  | 79.46 | 0.0812
|  | 79.47 | 0.0832
|  | 79.48 | 0.0854
|  | 79.49 | 0.0866
|  | 79.49 | 0.0906
|  | 79.5 | 0.0962
|  | 79.51 | 0.1032
|  | 79.51 | 0.031
|  | 79.52 | 0.0104
|  | 79.53 | 0.0074
|  | 79.53 | 0.0062
|  | 79.54 | -0.07
|  | 79.54 | -0.0684
|  | 79.55 | -0.0676
|  | 79.56 | -0.0666
|  | 79.57 | -0.066
|  | 79.58 | -0.0658
|  | 79.59 | -0.0654
|  | 79.59 | -0.0652
|  | 79.6 | -0.065
|  | 79.61 | -0.0648
|  | 79.62 | -0.0646
|  | 79.63 | -0.0646
|  | 79.64 | -0.0644
|  | 79.64 | -0.0642
|  | 79.65 | -0.0642
|  | 79.66 | -0.064
|  | 79.67 | -0.064
|  | 79.68 | -0.0638
|  | 79.69 | -0.0638
|  | 79.69 | -0.0638
|  | 79.7 | -0.0636
|  | 79.71 | -0.0636
|  | 79.72 | -0.0636
|  | 79.73 | -0.0636
|  | 79.74 | -0.0634
|  | 79.74 | -0.0634
|  | 79.75 | -0.0634
|  | 79.76 | -0.0634
|  | 79.77 | -0.0634
|  | 79.78 | -0.0634
|  | 79.79 | -0.0634
|  | 79.79 | -0.0634
|  | 79.8 | -0.0634
|  | 79.81 | -0.0634
|  | 79.82 | -0.0636
|  | 79.83 | -0.0636
|  | 79.84 | -0.0636
|  | 79.84 | -0.0636
|  | 79.85 | -0.0638
|  | 79.86 | -0.064
|  | 79.87 | -0.064
|  | 79.88 | -0.0642
|  | 79.89 | -0.0644
|  | 79.89 | -0.0646
|  | 79.9 | -0.0648
|  | 79.91 | -0.065
|  | 79.92 | -0.0654
|  | 79.93 | -0.0656
|  | 79.94 | -0.066
|  | 79.94 | -0.0664
|  | 79.95 | -0.067
|  | 79.96 | -0.0674
|  | 79.97 | -0.0682
|  | 79.98 | -0.0688
|  | 79.99 | -0.0698
|  | 79.99 | -0.0706
|  | 80 | -0.0718
|  | 80.01 | -0.0734
|  | 80.02 | -0.075
|  | 80.03 | -0.0768
|  | 80.03 | -0.0254
|  | 80.04 | -0.0092
|  | 80.04 | -0.0064
|  | 80.04 | -0.0052
|  | 80.05 | 0.0586
|  | 80.06 | 0.0598
|  | 80.07 | 0.0602
|  | 80.08 | 0.0604
|  | 80.09 | 0.0604
|  | 80.09 | 0.0606
|  | 80.1 | 0.0606
|  | 80.11 | 0.0606
|  | 80.12 | 0.0608
|  | 80.13 | 0.0608
|  | 80.14 | 0.0608
|  | 80.14 | 0.061
|  | 80.15 | 0.061
|  | 80.16 | 0.0612
|  | 80.17 | 0.0612
|  | 80.18 | 0.0614
|  | 80.19 | 0.0614
|  | 80.19 | 0.0614
|  | 80.2 | 0.0616
|  | 80.21 | 0.0618
|  | 80.22 | 0.0618
|  | 80.23 | 0.062
|  | 80.24 | 0.0622
|  | 80.24 | 0.0622
|  | 80.25 | 0.0624
|  | 80.26 | 0.0626
|  | 80.27 | 0.0628
|  | 80.28 | 0.0632
|  | 80.29 | 0.0634
|  | 80.29 | 0.0636
|  | 80.3 | 0.064
|  | 80.31 | 0.0642
|  | 80.32 | 0.0646
|  | 80.33 | 0.0652
|  | 80.34 | 0.0654
|  | 80.34 | 0.066
|  | 80.35 | 0.0664
|  | 80.36 | 0.0668
|  | 80.37 | 0.0674
|  | 80.38 | 0.068
|  | 80.39 | 0.0684
|  | 80.39 | 0.069
|  | 80.4 | 0.0698
|  | 80.41 | 0.0706
|  | 80.42 | 0.0712
|  | 80.43 | 0.0722
|  | 80.44 | 0.073
|  | 80.44 | 0.0738
|  | 80.45 | 0.0748
|  | 80.46 | 0.0758
|  | 80.47 | 0.077
|  | 80.48 | 0.077
|  | 80.49 | 0.0784
|  | 80.49 | 0.0798
|  | 80.5 | 0.0812
|  | 80.51 | 0.0832
|  | 80.52 | 0.086
|  | 80.53 | 0.0894
|  | 80.54 | 0.0942
|  | 80.54 | 0.0988
|  | 80.54 | 0.0346
|  | 80.55 | 0.0104
|  | 80.56 | 0.0074
|  | 80.56 | 0.0062
|  | 80.57 | -0.0688
|  | 80.58 | -0.0672
|  | 80.59 | -0.0664
|  | 80.59 | -0.0656
|  | 80.6 | -0.0652
|  | 80.61 | -0.0648
|  | 80.62 | -0.0642
|  | 80.63 | -0.0638
|  | 80.64 | -0.0636
|  | 80.64 | -0.0636
|  | 80.65 | -0.0632
|  | 80.66 | -0.0632
|  | 80.67 | -0.063
|  | 80.68 | -0.0628
|  | 80.69 | -0.0628
|  | 80.69 | -0.0628
|  | 80.7 | -0.0626
|  | 80.71 | -0.0626
|  | 80.72 | -0.0624
|  | 80.73 | -0.0624
|  | 80.74 | -0.0624
|  | 80.74 | -0.0624
|  | 80.75 | -0.0622
|  | 80.76 | -0.0622
|  | 80.77 | -0.0622
|  | 80.78 | -0.0622
|  | 80.79 | -0.0622
|  | 80.79 | -0.0622
|  | 80.8 | -0.0624
|  | 80.81 | -0.0622
|  | 80.82 | -0.0622
|  | 80.83 | -0.0622
|  | 80.84 | -0.0622
|  | 80.84 | -0.0624
|  | 80.85 | -0.0624
|  | 80.86 | -0.0624
|  | 80.87 | -0.0624
|  | 80.88 | -0.0626
|  | 80.89 | -0.0626
|  | 80.89 | -0.0628
|  | 80.9 | -0.0628
|  | 80.91 | -0.063
|  | 80.92 | -0.0632
|  | 80.93 | -0.0634
|  | 80.94 | -0.0636
|  | 80.94 | -0.0638
|  | 80.95 | -0.064
|  | 80.96 | -0.0644
|  | 80.97 | -0.0646
|  | 80.98 | -0.0652
|  | 80.99 | -0.0656
|  | 80.99 | -0.066
|  | 81 | -0.0668
|  | 81.01 | -0.0674
|  | 81.02 | -0.0682
|  | 81.03 | -0.0692
|  | 81.04 | -0.0704
|  | 81.04 | -0.0718
|  | 81.05 | -0.0734
|  | 81.06 | -0.0752
|  | 81.06 | -0.0362
|  | 81.07 | -0.009
|  | 81.08 | -0.0062
|  | 81.08 | -0.005
|  | 81.09 | 0.0576
|  | 81.09 | 0.059
|  | 81.1 | 0.0594
|  | 81.11 | 0.0596
|  | 81.12 | 0.0598
|  | 81.13 | 0.0598
|  | 81.14 | 0.0598
|  | 81.14 | 0.06
|  | 81.15 | 0.06
|  | 81.16 | 0.06
|  | 81.17 | 0.0602
|  | 81.18 | 0.0602
|  | 81.19 | 0.0602
|  | 81.19 | 0.0604
|  | 81.2 | 0.0604
|  | 81.21 | 0.0606
|  | 81.22 | 0.0606
|  | 81.23 | 0.0606
|  | 81.24 | 0.0608
|  | 81.24 | 0.0608
|  | 81.25 | 0.061
|  | 81.26 | 0.061
|  | 81.27 | 0.0612
|  | 81.28 | 0.0614
|  | 81.29 | 0.0616
|  | 81.29 | 0.0618
|  | 81.3 | 0.062
|  | 81.31 | 0.0622
|  | 81.32 | 0.0624
|  | 81.33 | 0.0626
|  | 81.34 | 0.063
|  | 81.34 | 0.0634
|  | 81.35 | 0.0636
|  | 81.36 | 0.064
|  | 81.37 | 0.0644
|  | 81.38 | 0.0648
|  | 81.39 | 0.065
|  | 81.39 | 0.0656
|  | 81.4 | 0.066
|  | 81.41 | 0.0664
|  | 81.42 | 0.067
|  | 81.43 | 0.0676
|  | 81.44 | 0.0682
|  | 81.44 | 0.0688
|  | 81.45 | 0.0694
|  | 81.46 | 0.0702
|  | 81.47 | 0.0708
|  | 81.48 | 0.0716
|  | 81.49 | 0.0726
|  | 81.49 | 0.0734
|  | 81.5 | 0.0744
|  | 81.51 | 0.0756
|  | 81.52 | 0.077
|  | 81.53 | 0.0786
|  | 81.54 | 0.0804
|  | 81.54 | 0.0826
|  | 81.55 | 0.0856
|  | 81.56 | 0.0892
|  | 81.57 | 0.0948
|  | 81.58 | 0.1016
|  | 81.58 | 0.0308
|  | 81.59 | 0.0104
|  | 81.59 | 0.0074
|  | 81.59 | -0.0668
|  | 81.6 | -0.0698
|  | 81.61 | -0.068
|  | 81.62 | -0.0672
|  | 81.63 | -0.0666
|  | 81.64 | -0.066
|  | 81.64 | -0.0656
|  | 81.65 | -0.0654
|  | 81.66 | -0.065
|  | 81.67 | -0.0648
|  | 81.68 | -0.0646
|  | 81.69 | -0.0646
|  | 81.69 | -0.0644
|  | 81.7 | -0.0642
|  | 81.71 | -0.0642
|  | 81.72 | -0.064
|  | 81.73 | -0.0638
|  | 81.74 | -0.0638
|  | 81.74 | -0.0638
|  | 81.75 | -0.0636
|  | 81.76 | -0.0636
|  | 81.77 | -0.0636
|  | 81.78 | -0.0636
|  | 81.79 | -0.0634
|  | 81.79 | -0.0634
|  | 81.8 | -0.0634
|  | 81.81 | -0.0632
|  | 81.82 | -0.0632
|  | 81.83 | -0.0632
|  | 81.84 | -0.0632
|  | 81.84 | -0.0632
|  | 81.85 | -0.0632
|  | 81.86 | -0.0632
|  | 81.87 | -0.0634
|  | 81.88 | -0.0632
|  | 81.89 | -0.0634
|  | 81.89 | -0.0634
|  | 81.9 | -0.0636
|  | 81.91 | -0.0636
|  | 81.92 | -0.0636
|  | 81.93 | -0.0638
|  | 81.94 | -0.064
|  | 81.94 | -0.064
|  | 81.95 | -0.0644
|  | 81.96 | -0.0646
|  | 81.97 | -0.0648
|  | 81.98 | -0.065
|  | 81.99 | -0.0652
|  | 81.99 | -0.0656
|  | 82 | -0.066
|  | 82.01 | -0.0664
|  | 82.02 | -0.067
|  | 82.03 | -0.0674
|  | 82.04 | -0.0682
|  | 82.04 | -0.069
|  | 82.05 | -0.07
|  | 82.06 | -0.071
|  | 82.07 | -0.0722
|  | 82.08 | -0.0738
|  | 82.09 | -0.0754
|  | 82.09 | -0.0772
|  | 82.09 | -0.026
|  | 82.1 | -0.0094
|  | 82.11 | -0.0066
|  | 82.11 | 0.0428
|  | 82.12 | 0.0586
|  | 82.13 | 0.0598
|  | 82.14 | 0.0602
|  | 82.14 | 0.0604
|  | 82.15 | 0.0604
|  | 82.16 | 0.0604
|  | 82.17 | 0.0606
|  | 82.18 | 0.0608
|  | 82.19 | 0.0608
|  | 82.19 | 0.061
|  | 82.2 | 0.0612
|  | 82.21 | 0.0614
|  | 82.22 | 0.0614
|  | 82.23 | 0.0616
|  | 82.24 | 0.0618
|  | 82.24 | 0.062
|  | 82.25 | 0.062
|  | 82.26 | 0.0622
|  | 82.27 | 0.0624
|  | 82.28 | 0.0626
|  | 82.29 | 0.0628
|  | 82.29 | 0.063
|  | 82.3 | 0.0632
|  | 82.31 | 0.0634
|  | 82.32 | 0.0636
|  | 82.33 | 0.0638
|  | 82.34 | 0.0642
|  | 82.34 | 0.0644
|  | 82.35 | 0.0646
|  | 82.36 | 0.0648
|  | 82.37 | 0.065
|  | 82.38 | 0.0654
|  | 82.39 | 0.0656
|  | 82.39 | 0.066
|  | 82.4 | 0.0664
|  | 82.41 | 0.0668
|  | 82.42 | 0.0672
|  | 82.43 | 0.0676
|  | 82.44 | 0.068
|  | 82.44 | 0.0684
|  | 82.45 | 0.069
|  | 82.46 | 0.0696
|  | 82.47 | 0.0702
|  | 82.48 | 0.071
|  | 82.49 | 0.0718
|  | 82.49 | 0.0726
|  | 82.5 | 0.0734
|  | 82.51 | 0.0742
|  | 82.52 | 0.0752
|  | 82.53 | 0.0762
|  | 82.54 | 0.0772
|  | 82.54 | 0.0784
|  | 82.55 | 0.0798
|  | 82.56 | 0.0816
|  | 82.57 | 0.0836
|  | 82.58 | 0.086
|  | 82.59 | 0.0892
|  | 82.59 | 0.0936
|  | 82.6 | 0.1
|  | 82.61 | 0.1068
|  | 82.61 | 0.0364
|  | 82.62 | 0.0106
|  | 82.63 | 0.0076
|  | 82.63 | 0.0064
|  | 82.63 | -0.0716
|  | 82.64 | -0.07
|  | 82.65 | -0.069
|  | 82.66 | -0.0682
|  | 82.67 | -0.0676
|  | 82.68 | -0.0674
|  | 82.68 | -0.067
|  | 82.69 | -0.0668
|  | 82.7 | -0.0666
|  | 82.71 | -0.0664
|  | 82.72 | -0.0662
|  | 82.73 | -0.0662
|  | 82.73 | -0.066
|  | 82.74 | -0.0658
|  | 82.75 | -0.0656
|  | 82.76 | -0.0656
|  | 82.77 | -0.0654
|  | 82.78 | -0.0654
|  | 82.78 | -0.0652
|  | 82.79 | -0.0652
|  | 82.8 | -0.0652
|  | 82.81 | -0.065
|  | 82.82 | -0.065
|  | 82.83 | -0.065
|  | 82.83 | -0.0648
|  | 82.84 | -0.0648
|  | 82.85 | -0.0648
|  | 82.86 | -0.0648
|  | 82.87 | -0.0648
|  | 82.88 | -0.0648
|  | 82.88 | -0.0648
|  | 82.89 | -0.0648
|  | 82.9 | -0.0648
|  | 82.91 | -0.0648
|  | 82.92 | -0.0648
|  | 82.93 | -0.065
|  | 82.93 | -0.065
|  | 82.94 | -0.0652
|  | 82.95 | -0.0652
|  | 82.96 | -0.0654
|  | 82.97 | -0.0656
|  | 82.98 | -0.0656
|  | 82.98 | -0.066
|  | 82.99 | -0.066
|  | 83 | -0.0662
|  | 83.01 | -0.0666
|  | 83.02 | -0.067
|  | 83.03 | -0.0672
|  | 83.03 | -0.0676
|  | 83.04 | -0.068
|  | 83.05 | -0.0686
|  | 83.06 | -0.0692
|  | 83.07 | -0.07
|  | 83.08 | -0.0706
|  | 83.08 | -0.0716
|  | 83.09 | -0.0728
|  | 83.1 | -0.074
|  | 83.11 | -0.0754
|  | 83.12 | -0.077
|  | 83.13 | -0.0786
|  | 83.13 | -0.0292
|  | 83.13 | -0.0096
|  | 83.14 | -0.0066
|  | 83.14 | -0.0054
|  | 83.15 | 0.0596
|  | 83.16 | 0.0606
|  | 83.17 | 0.061
|  | 83.18 | 0.0612
|  | 83.18 | 0.0614
|  | 83.19 | 0.0614
|  | 83.2 | 0.0614
|  | 83.21 | 0.0616
|  | 83.22 | 0.0616
|  | 83.23 | 0.0618
|  | 83.23 | 0.0618
|  | 83.24 | 0.062
|  | 83.25 | 0.062
|  | 83.26 | 0.0622
|  | 83.27 | 0.0622
|  | 83.28 | 0.0624
|  | 83.28 | 0.0624
|  | 83.29 | 0.0626
|  | 83.3 | 0.0626
|  | 83.31 | 0.0628
|  | 83.32 | 0.0628
|  | 83.33 | 0.063
|  | 83.33 | 0.0632
|  | 83.34 | 0.0634
|  | 83.35 | 0.0636
|  | 83.36 | 0.0638
|  | 83.37 | 0.064
|  | 83.38 | 0.0644
|  | 83.38 | 0.0646
|  | 83.39 | 0.065
|  | 83.4 | 0.0652
|  | 83.41 | 0.0656
|  | 83.42 | 0.066
|  | 83.43 | 0.0664
|  | 83.43 | 0.067
|  | 83.44 | 0.0674
|  | 83.45 | 0.068
|  | 83.46 | 0.0686
|  | 83.47 | 0.069
|  | 83.48 | 0.0696
|  | 83.48 | 0.0702
|  | 83.49 | 0.0708
|  | 83.5 | 0.0712
|  | 83.51 | 0.0718
|  | 83.52 | 0.0728
|  | 83.53 | 0.0736
|  | 83.53 | 0.0746
|  | 83.54 | 0.0754
|  | 83.55 | 0.0764
|  | 83.56 | 0.077
|  | 83.57 | 0.0782
|  | 83.58 | 0.0794
|  | 83.58 | 0.0808
|  | 83.59 | 0.0822
|  | 83.6 | 0.084
|  | 83.61 | 0.0862
|  | 83.62 | 0.089
|  | 83.63 | 0.0928
|  | 83.63 | 0.097
|  | 83.64 | 0.1034
|  | 83.64 | 0.0322
|  | 83.65 | 0.0108
|  | 83.66 | 0.0078
|  | 83.66 | -0.0678
|  | 83.67 | -0.0706
|  | 83.68 | -0.0694
|  | 83.68 | -0.0682
|  | 83.69 | -0.0676
|  | 83.7 | -0.067
|  | 83.71 | -0.0666
|  | 83.72 | -0.0662
|  | 83.73 | -0.066
|  | 83.73 | -0.0658
|  | 83.74 | -0.0656
|  | 83.75 | -0.0654
|  | 83.76 | -0.0654
|  | 83.77 | -0.0652
|  | 83.78 | -0.065
|  | 83.78 | -0.0648
|  | 83.79 | -0.0646
|  | 83.8 | -0.0646
|  | 83.81 | -0.0644
|  | 83.82 | -0.0644
|  | 83.83 | -0.0644
|  | 83.83 | -0.0642
|  | 83.84 | -0.0642
|  | 83.85 | -0.0642
|  | 83.86 | -0.064
|  | 83.87 | -0.064
|  | 83.88 | -0.064
|  | 83.88 | -0.064
|  | 83.89 | -0.064
|  | 83.9 | -0.064
|  | 83.91 | -0.064
|  | 83.92 | -0.064
|  | 83.93 | -0.064
|  | 83.93 | -0.064
|  | 83.94 | -0.064
|  | 83.95 | -0.064
|  | 83.96 | -0.064
|  | 83.97 | -0.0642
|  | 83.98 | -0.0642
|  | 83.98 | -0.0642
|  | 83.99 | -0.0644
|  | 84 | -0.0646
|  | 84.01 | -0.0648
|  | 84.02 | -0.065
|  | 84.03 | -0.0652
|  | 84.03 | -0.0652
|  | 84.04 | -0.0656
|  | 84.05 | -0.0658
|  | 84.06 | -0.0662
|  | 84.07 | -0.0666
|  | 84.08 | -0.067
|  | 84.08 | -0.0674
|  | 84.09 | -0.068
|  | 84.1 | -0.0686
|  | 84.11 | -0.0694
|  | 84.12 | -0.0702
|  | 84.13 | -0.0712
|  | 84.13 | -0.0724
|  | 84.14 | -0.0738
|  | 84.15 | -0.0754
|  | 84.16 | -0.0772
|  | 84.16 | -0.0372
|  | 84.17 | -0.0094
|  | 84.18 | -0.0064
|  | 84.18 | -0.0052
|  | 84.18 | 0.0588
|  | 84.19 | 0.06
|  | 84.2 | 0.0604
|  | 84.21 | 0.0606
|  | 84.22 | 0.0606
|  | 84.23 | 0.0608
|  | 84.23 | 0.0608
|  | 84.24 | 0.061
|  | 84.25 | 0.061
|  | 84.26 | 0.061
|  | 84.27 | 0.0612
|  | 84.28 | 0.0612
|  | 84.28 | 0.0612
|  | 84.29 | 0.0614
|  | 84.3 | 0.0614
|  | 84.31 | 0.0616
|  | 84.32 | 0.0616
|  | 84.33 | 0.0616
|  | 84.33 | 0.0616
|  | 84.34 | 0.0618
|  | 84.35 | 0.0618
|  | 84.36 | 0.062
|  | 84.37 | 0.0622
|  | 84.38 | 0.0624
|  | 84.38 | 0.0626
|  | 84.39 | 0.0626
|  | 84.4 | 0.0628
|  | 84.41 | 0.0632
|  | 84.42 | 0.0634
|  | 84.43 | 0.0636
|  | 84.43 | 0.064
|  | 84.44 | 0.0642
|  | 84.45 | 0.0646
|  | 84.46 | 0.065
|  | 84.47 | 0.0654
|  | 84.48 | 0.0658
|  | 84.48 | 0.0662
|  | 84.49 | 0.0668
|  | 84.5 | 0.0676
|  | 84.51 | 0.068
|  | 84.52 | 0.0684
|  | 84.53 | 0.069
|  | 84.53 | 0.0698
|  | 84.54 | 0.0704
|  | 84.55 | 0.0714
|  | 84.56 | 0.0724
|  | 84.57 | 0.0732
|  | 84.58 | 0.0742
|  | 84.58 | 0.0752
|  | 84.59 | 0.076
|  | 84.6 | 0.077
|  | 84.61 | 0.0782
|  | 84.62 | 0.0796
|  | 84.63 | 0.081
|  | 84.63 | 0.0824
|  | 84.64 | 0.0846
|  | 84.65 | 0.0872
|  | 84.66 | 0.0908
|  | 84.67 | 0.0958
|  | 84.68 | 0.1022
|  | 84.68 | 0.032
|  | 84.68 | 0.0108
|  | 84.69 | 0.0076
|  | 84.69 | -0.0662
|  | 84.7 | -0.0696
|  | 84.71 | -0.0682
|  | 84.72 | -0.0674
|  | 84.73 | -0.0668
|  | 84.73 | -0.0662
|  | 84.74 | -0.066
|  | 84.75 | -0.0656
|  | 84.76 | -0.0654
|  | 84.77 | -0.065
|  | 84.78 | -0.0648
|  | 84.78 | -0.0648
|  | 84.79 | -0.0646
|  | 84.8 | -0.0644
|  | 84.81 | -0.0644
|  | 84.82 | -0.0642
|  | 84.83 | -0.064
|  | 84.83 | -0.064
|  | 84.84 | -0.064
|  | 84.85 | -0.0638
|  | 84.86 | -0.0638
|  | 84.87 | -0.0636
|  | 84.88 | -0.0636
|  | 84.88 | -0.0636
|  | 84.89 | -0.0636
|  | 84.9 | -0.0636
|  | 84.91 | -0.0634
|  | 84.92 | -0.0634
|  | 84.93 | -0.0634
|  | 84.93 | -0.0634
|  | 84.94 | -0.0634
|  | 84.95 | -0.0634
|  | 84.96 | -0.0634
|  | 84.97 | -0.0634
|  | 84.98 | -0.0634
|  | 84.98 | -0.0634
|  | 84.99 | -0.0636
|  | 85 | -0.0636
|  | 85.01 | -0.0636
|  | 85.02 | -0.0638
|  | 85.03 | -0.0638
|  | 85.03 | -0.064
|  | 85.04 | -0.0642
|  | 85.05 | -0.0642
|  | 85.06 | -0.0644
|  | 85.07 | -0.0646
|  | 85.08 | -0.065
|  | 85.08 | -0.0652
|  | 85.09 | -0.0656
|  | 85.1 | -0.066
|  | 85.11 | -0.0664
|  | 85.12 | -0.067
|  | 85.13 | -0.0674
|  | 85.13 | -0.068
|  | 85.14 | -0.0688
|  | 85.15 | -0.0696
|  | 85.16 | -0.0706
|  | 85.17 | -0.0718
|  | 85.18 | -0.0732
|  | 85.18 | -0.0748
|  | 85.19 | -0.0768
|  | 85.19 | -0.0372
|  | 85.2 | -0.0092
|  | 85.21 | -0.0064
|  | 85.21 | -0.005
|  | 85.22 | 0.0584
|  | 85.23 | 0.0596
|  | 85.23 | 0.06
|  | 85.24 | 0.0602
|  | 85.25 | 0.0602
|  | 85.26 | 0.0604
|  | 85.27 | 0.0604
|  | 85.28 | 0.0606
|  | 85.28 | 0.0606
|  | 85.29 | 0.0608
|  | 85.3 | 0.0608
|  | 85.31 | 0.0608
|  | 85.32 | 0.061
|  | 85.33 | 0.061
|  | 85.33 | 0.0612
|  | 85.34 | 0.0612
|  | 85.35 | 0.0614
|  | 85.36 | 0.0616
|  | 85.37 | 0.0616
|  | 85.38 | 0.0618
|  | 85.38 | 0.0618
|  | 85.39 | 0.062
|  | 85.4 | 0.0622
|  | 85.41 | 0.0622
|  | 85.42 | 0.0626
|  | 85.43 | 0.0628
|  | 85.43 | 0.063
|  | 85.44 | 0.0632
|  | 85.45 | 0.0634
|  | 85.46 | 0.0636
|  | 85.47 | 0.0638
|  | 85.48 | 0.0642
|  | 85.48 | 0.0646
|  | 85.49 | 0.0648
|  | 85.5 | 0.0652
|  | 85.51 | 0.0656
|  | 85.52 | 0.066
|  | 85.53 | 0.0664
|  | 85.53 | 0.067
|  | 85.54 | 0.0674
|  | 85.55 | 0.068
|  | 85.56 | 0.0684
|  | 85.57 | 0.069
|  | 85.58 | 0.0696
|  | 85.58 | 0.0704
|  | 85.59 | 0.0712
|  | 85.6 | 0.072
|  | 85.61 | 0.0728
|  | 85.62 | 0.0738
|  | 85.63 | 0.0748
|  | 85.63 | 0.076
|  | 85.64 | 0.0772
|  | 85.65 | 0.0784
|  | 85.66 | 0.0796
|  | 85.67 | 0.0816
|  | 85.68 | 0.0838
|  | 85.68 | 0.0864
|  | 85.69 | 0.0898
|  | 85.7 | 0.0948
|  | 85.71 | 0.1014
|  | 85.71 | 0.0318
|  | 85.72 | 0.0108
|  | 85.73 | 0.0076
|  | 85.73 | -0.0656
|  | 85.73 | -0.0692
|  | 85.74 | -0.068
|  | 85.75 | -0.067
|  | 85.76 | -0.0664
|  | 85.77 | -0.0658
|  | 85.78 | -0.0654
|  | 85.78 | -0.0652
|  | 85.79 | -0.065
|  | 85.8 | -0.0648
|  | 85.81 | -0.0644
|  | 85.82 | -0.0642
|  | 85.83 | -0.0642
|  | 85.83 | -0.064
|  | 85.84 | -0.0638
|  | 85.85 | -0.0638
|  | 85.86 | -0.0636
|  | 85.87 | -0.0636
|  | 85.88 | -0.0634
|  | 85.88 | -0.0634
|  | 85.89 | -0.0632
|  | 85.9 | -0.0632
|  | 85.91 | -0.0632
|  | 85.92 | -0.0632
|  | 85.93 | -0.063
|  | 85.93 | -0.063
|  | 85.94 | -0.063
|  | 85.95 | -0.0628
|  | 85.96 | -0.0628
|  | 85.97 | -0.0628
|  | 85.98 | -0.0628
|  | 85.98 | -0.0628
|  | 85.99 | -0.0628
|  | 86 | -0.0628
|  | 86.01 | -0.0628
|  | 86.02 | -0.063
|  | 86.03 | -0.063
|  | 86.03 | -0.063
|  | 86.04 | -0.0632
|  | 86.05 | -0.0632
|  | 86.06 | -0.0634
|  | 86.07 | -0.0634
|  | 86.08 | -0.0636
|  | 86.08 | -0.0638
|  | 86.09 | -0.064
|  | 86.1 | -0.0642
|  | 86.11 | -0.0644
|  | 86.12 | -0.0646
|  | 86.13 | -0.065
|  | 86.13 | -0.0654
|  | 86.14 | -0.0658
|  | 86.15 | -0.0662
|  | 86.16 | -0.0668
|  | 86.17 | -0.0674
|  | 86.18 | -0.0682
|  | 86.18 | -0.069
|  | 86.19 | -0.07
|  | 86.2 | -0.0712
|  | 86.21 | -0.0726
|  | 86.22 | -0.0744
|  | 86.23 | -0.0762
|  | 86.23 | -0.0248
|  | 86.23 | -0.0092
|  | 86.24 | -0.0064
|  | 86.24 | -0.0052
|  | 86.25 | 0.0582
|  | 86.26 | 0.0592
|  | 86.27 | 0.0596
|  | 86.28 | 0.0598
|  | 86.28 | 0.06
|  | 86.29 | 0.06
|  | 86.3 | 0.0602
|  | 86.31 | 0.0602
|  | 86.32 | 0.0602
|  | 86.33 | 0.0604
|  | 86.33 | 0.0604
|  | 86.34 | 0.0606
|  | 86.35 | 0.0606
|  | 86.36 | 0.0606
|  | 86.37 | 0.0608
|  | 86.38 | 0.0608
|  | 86.38 | 0.061
|  | 86.39 | 0.061
|  | 86.4 | 0.061
|  | 86.41 | 0.0612
|  | 86.42 | 0.0612
|  | 86.43 | 0.0614
|  | 86.43 | 0.0616
|  | 86.44 | 0.0618
|  | 86.45 | 0.0618
|  | 86.46 | 0.062
|  | 86.47 | 0.0622
|  | 86.48 | 0.0624
|  | 86.48 | 0.0626
|  | 86.49 | 0.063
|  | 86.5 | 0.0632
|  | 86.51 | 0.0634
|  | 86.52 | 0.0638
|  | 86.53 | 0.0642
|  | 86.53 | 0.0646
|  | 86.54 | 0.065
|  | 86.55 | 0.0654
|  | 86.56 | 0.0658
|  | 86.57 | 0.0662
|  | 86.58 | 0.0668
|  | 86.58 | 0.0672
|  | 86.59 | 0.0678
|  | 86.6 | 0.0684
|  | 86.61 | 0.069
|  | 86.62 | 0.0696
|  | 86.63 | 0.0706
|  | 86.63 | 0.0714
|  | 86.64 | 0.0722
|  | 86.65 | 0.0732
|  | 86.66 | 0.074
|  | 86.67 | 0.075
|  | 86.68 | 0.0762
|  | 86.68 | 0.0772
|  | 86.69 | 0.0786
|  | 86.7 | 0.0802
|  | 86.71 | 0.0822
|  | 86.72 | 0.0846
|  | 86.73 | 0.088
|  | 86.73 | 0.0926
|  | 86.74 | 0.0992
|  | 86.74 | 0.0332
|  | 86.75 | 0.0106
|  | 86.76 | 0.0076
|  | 86.76 | -0.014
|  | 86.77 | -0.0686
|  | 86.78 | -0.0674
|  | 86.78 | -0.0666
|  | 86.79 | -0.0658
|  | 86.8 | -0.0654
|  | 86.81 | -0.065
|  | 86.82 | -0.0646
|  | 86.83 | -0.0644
|  | 86.83 | -0.0642
|  | 86.84 | -0.064
|  | 86.85 | -0.0638
|  | 86.86 | -0.0638
|  | 86.87 | -0.0636
|  | 86.88 | -0.0634
|  | 86.88 | -0.0632
|  | 86.89 | -0.0632
|  | 86.9 | -0.063
|  | 86.91 | -0.063
|  | 86.92 | -0.063
|  | 86.93 | -0.0628
|  | 86.93 | -0.0628
|  | 86.94 | -0.0628
|  | 86.95 | -0.0626
|  | 86.96 | -0.0628
|  | 86.97 | -0.0626
|  | 86.98 | -0.0626
|  | 86.98 | -0.0626
|  | 86.99 | -0.0626
|  | 87 | -0.0626
|  | 87.01 | -0.0626
|  | 87.02 | -0.0624
|  | 87.03 | -0.0624
|  | 87.03 | -0.0626
|  | 87.04 | -0.0626
|  | 87.05 | -0.0626
|  | 87.06 | -0.0626
|  | 87.07 | -0.0626
|  | 87.08 | -0.0628
|  | 87.08 | -0.0628
|  | 87.09 | -0.063
|  | 87.1 | -0.0632
|  | 87.11 | -0.0632
|  | 87.12 | -0.0634
|  | 87.13 | -0.0636
|  | 87.13 | -0.0638
|  | 87.14 | -0.064
|  | 87.15 | -0.0644
|  | 87.16 | -0.0646
|  | 87.17 | -0.065
|  | 87.18 | -0.0654
|  | 87.18 | -0.066
|  | 87.19 | -0.0664
|  | 87.2 | -0.067
|  | 87.21 | -0.0678
|  | 87.22 | -0.0686
|  | 87.23 | -0.0696
|  | 87.23 | -0.0708
|  | 87.24 | -0.0722
|  | 87.25 | -0.074
|  | 87.26 | -0.076
|  | 87.26 | -0.0264
|  | 87.27 | -0.0092
|  | 87.28 | -0.0064
|  | 87.28 | 0.0404
|  | 87.28 | 0.058
|  | 87.29 | 0.059
|  | 87.3 | 0.0594
|  | 87.31 | 0.0596
|  | 87.32 | 0.0596
|  | 87.33 | 0.0598
|  | 87.33 | 0.0598
|  | 87.34 | 0.0598
|  | 87.35 | 0.06
|  | 87.36 | 0.06
|  | 87.37 | 0.0602
|  | 87.38 | 0.0602
|  | 87.38 | 0.0604
|  | 87.39 | 0.0604
|  | 87.4 | 0.0604
|  | 87.41 | 0.0604
|  | 87.42 | 0.0606
|  | 87.43 | 0.0606
|  | 87.43 | 0.0608
|  | 87.44 | 0.0608
|  | 87.45 | 0.0608
|  | 87.46 | 0.061
|  | 87.47 | 0.061
|  | 87.48 | 0.0614
|  | 87.48 | 0.0614
|  | 87.49 | 0.0616
|  | 87.5 | 0.0618
|  | 87.51 | 0.062
|  | 87.52 | 0.0624
|  | 87.53 | 0.0626
|  | 87.53 | 0.063
|  | 87.54 | 0.0632
|  | 87.55 | 0.0636
|  | 87.56 | 0.064
|  | 87.57 | 0.0644
|  | 87.58 | 0.0646
|  | 87.58 | 0.065
|  | 87.59 | 0.0654
|  | 87.6 | 0.066
|  | 87.61 | 0.0666
|  | 87.62 | 0.0672
|  | 87.63 | 0.068
|  | 87.63 | 0.0686
|  | 87.64 | 0.0692
|  | 87.65 | 0.07
|  | 87.66 | 0.0708
|  | 87.67 | 0.0716
|  | 87.68 | 0.0722
|  | 87.68 | 0.073
|  | 87.69 | 0.074
|  | 87.7 | 0.0752
|  | 87.71 | 0.0762
|  | 87.72 | 0.0774
|  | 87.73 | 0.0788
|  | 87.73 | 0.0806
|  | 87.74 | 0.0824
|  | 87.75 | 0.085
|  | 87.76 | 0.0886
|  | 87.77 | 0.0936
|  | 87.78 | 0.0998
|  | 87.78 | 0.031
|  | 87.78 | 0.0108
|  | 87.79 | 0.0076
|  | 87.79 | -0.0644
|  | 87.8 | -0.0682
|  | 87.81 | -0.0672
|  | 87.82 | -0.0664
|  | 87.83 | -0.0658
|  | 87.83 | -0.0654
|  | 87.84 | -0.065
|  | 87.85 | -0.0648
|  | 87.86 | -0.0644
|  | 87.87 | -0.0642
|  | 87.88 | -0.064
|  | 87.88 | -0.0638
|  | 87.89 | -0.0636
|  | 87.9 | -0.0634
|  | 87.91 | -0.0634
|  | 87.92 | -0.0632
|  | 87.93 | -0.0632
|  | 87.93 | -0.063
|  | 87.94 | -0.0628
|  | 87.95 | -0.0628
|  | 87.96 | -0.0626
|  | 87.97 | -0.0626
|  | 87.98 | -0.0624
|  | 87.98 | -0.0624
|  | 87.99 | -0.0624
|  | 88 | -0.0624
|  | 88.01 | -0.0624
|  | 88.02 | -0.0624
|  | 88.03 | -0.0624
|  | 88.03 | -0.0624
|  | 88.04 | -0.0624
|  | 88.05 | -0.0624
|  | 88.06 | -0.0624
|  | 88.07 | -0.0624
|  | 88.08 | -0.0624
|  | 88.08 | -0.0626
|  | 88.09 | -0.0626
|  | 88.1 | -0.0626
|  | 88.11 | -0.0628
|  | 88.12 | -0.0628
|  | 88.13 | -0.063
|  | 88.13 | -0.063
|  | 88.14 | -0.0632
|  | 88.15 | -0.0634
|  | 88.16 | -0.0636
|  | 88.17 | -0.0638
|  | 88.18 | -0.064
|  | 88.18 | -0.0644
|  | 88.19 | -0.0646
|  | 88.2 | -0.065
|  | 88.21 | -0.0654
|  | 88.22 | -0.0658
|  | 88.23 | -0.0664
|  | 88.23 | -0.067
|  | 88.24 | -0.0676
|  | 88.25 | -0.0686
|  | 88.26 | -0.0696
|  | 88.27 | -0.0706
|  | 88.28 | -0.072
|  | 88.28 | -0.0738
|  | 88.29 | -0.0758
|  | 88.29 | -0.0284
|  | 88.3 | -0.0092
|  | 88.31 | -0.0064
|  | 88.31 | 0.009
|  | 88.32 | 0.0578
|  | 88.33 | 0.0588
|  | 88.33 | 0.0594
|  | 88.34 | 0.0596
|  | 88.35 | 0.0596
|  | 88.36 | 0.0596
|  | 88.37 | 0.0598
|  | 88.38 | 0.0598
|  | 88.38 | 0.0598
|  | 88.39 | 0.06
|  | 88.4 | 0.06
|  | 88.41 | 0.06
|  | 88.42 | 0.0602
|  | 88.43 | 0.0602
|  | 88.43 | 0.0602
|  | 88.44 | 0.0604
|  | 88.45 | 0.0604
|  | 88.46 | 0.0606
|  | 88.47 | 0.0606
|  | 88.48 | 0.0608
|  | 88.48 | 0.0608
|  | 88.49 | 0.061
|  | 88.5 | 0.0612
|  | 88.51 | 0.0612
|  | 88.52 | 0.0614
|  | 88.53 | 0.0616
|  | 88.53 | 0.0618
|  | 88.54 | 0.062
|  | 88.55 | 0.0624
|  | 88.56 | 0.0626
|  | 88.57 | 0.0628
|  | 88.58 | 0.0632
|  | 88.58 | 0.0634
|  | 88.59 | 0.0638
|  | 88.6 | 0.064
|  | 88.61 | 0.0644
|  | 88.62 | 0.0648
|  | 88.63 | 0.0654
|  | 88.63 | 0.0656
|  | 88.64 | 0.066
|  | 88.65 | 0.0666
|  | 88.66 | 0.0672
|  | 88.67 | 0.0676
|  | 88.68 | 0.0682
|  | 88.68 | 0.069
|  | 88.69 | 0.0694
|  | 88.7 | 0.07
|  | 88.71 | 0.0708
|  | 88.72 | 0.0716
|  | 88.73 | 0.0724
|  | 88.73 | 0.0734
|  | 88.74 | 0.0746
|  | 88.75 | 0.076
|  | 88.76 | 0.0772
|  | 88.77 | 0.079
|  | 88.78 | 0.081
|  | 88.78 | 0.0834
|  | 88.79 | 0.0866
|  | 88.8 | 0.0912
|  | 88.81 | 0.098
|  | 88.81 | 0.0312
|  | 88.82 | 0.0104
|  | 88.83 | 0.0074
|  | 88.83 | -0.0632
|  | 88.83 | -0.068
|  | 88.84 | -0.0668
|  | 88.85 | -0.066
|  | 88.86 | -0.0654
|  | 88.87 | -0.065
|  | 88.88 | -0.0646
|  | 88.88 | -0.0642
|  | 88.89 | -0.0642
|  | 88.9 | -0.0638
|  | 88.91 | -0.0638
|  | 88.92 | -0.0636
|  | 88.93 | -0.0634
|  | 88.93 | -0.0634
|  | 88.94 | -0.0632
|  | 88.95 | -0.063
|  | 88.96 | -0.0628
|  | 88.97 | -0.0628
|  | 88.98 | -0.0628
|  | 88.98 | -0.0626
|  | 88.99 | -0.0626
|  | 89 | -0.0624
|  | 89.01 | -0.0624
|  | 89.02 | -0.0624
|  | 89.03 | -0.0622
|  | 89.03 | -0.0622
|  | 89.04 | -0.0622
|  | 89.05 | -0.0622
|  | 89.06 | -0.0622
|  | 89.07 | -0.0622
|  | 89.08 | -0.0622
|  | 89.08 | -0.0622
|  | 89.09 | -0.0622
|  | 89.1 | -0.0622
|  | 89.11 | -0.0624
|  | 89.12 | -0.0624
|  | 89.13 | -0.0624
|  | 89.13 | -0.0626
|  | 89.14 | -0.0626
|  | 89.15 | -0.0626
|  | 89.16 | -0.0628
|  | 89.17 | -0.063
|  | 89.18 | -0.063
|  | 89.18 | -0.0632
|  | 89.19 | -0.0634
|  | 89.2 | -0.0636
|  | 89.21 | -0.0638
|  | 89.22 | -0.0642
|  | 89.23 | -0.0644
|  | 89.23 | -0.0648
|  | 89.24 | -0.0652
|  | 89.25 | -0.0658
|  | 89.26 | -0.0664
|  | 89.27 | -0.067
|  | 89.28 | -0.0676
|  | 89.28 | -0.0686
|  | 89.29 | -0.0696
|  | 89.3 | -0.0708
|  | 89.31 | -0.0722
|  | 89.32 | -0.074
|  | 89.33 | -0.0758
|  | 89.33 | -0.0264
|  | 89.33 | -0.0092
|  | 89.34 | -0.0064
|  | 89.34 | 0.0406
|  | 89.35 | 0.058
|  | 89.36 | 0.059
|  | 89.37 | 0.0594
|  | 89.38 | 0.0596
|  | 89.38 | 0.0598
|  | 89.39 | 0.0598
|  | 89.4 | 0.0598
|  | 89.41 | 0.06
|  | 89.42 | 0.06
|  | 89.43 | 0.0602
|  | 89.43 | 0.0602
|  | 89.44 | 0.0602
|  | 89.45 | 0.0604
|  | 89.46 | 0.0604
|  | 89.47 | 0.0604
|  | 89.48 | 0.0606
|  | 89.48 | 0.0606
|  | 89.49 | 0.0606
|  | 89.5 | 0.0608
|  | 89.51 | 0.0608
|  | 89.52 | 0.061
|  | 89.53 | 0.061
|  | 89.53 | 0.0612
|  | 89.54 | 0.0612
|  | 89.55 | 0.0614
|  | 89.56 | 0.0616
|  | 89.57 | 0.0618
|  | 89.58 | 0.062
|  | 89.58 | 0.0622
|  | 89.59 | 0.0624
|  | 89.6 | 0.0628
|  | 89.61 | 0.063
|  | 89.62 | 0.0632
|  | 89.63 | 0.0636
|  | 89.63 | 0.064
|  | 89.64 | 0.0644
|  | 89.65 | 0.0648
|  | 89.66 | 0.0652
|  | 89.67 | 0.0656
|  | 89.68 | 0.0662
|  | 89.68 | 0.0666
|  | 89.69 | 0.0672
|  | 89.7 | 0.0676
|  | 89.71 | 0.0682
|  | 89.72 | 0.0688
|  | 89.73 | 0.0696
|  | 89.73 | 0.0704
|  | 89.74 | 0.071
|  | 89.75 | 0.072
|  | 89.76 | 0.0728
|  | 89.77 | 0.0736
|  | 89.78 | 0.0746
|  | 89.78 | 0.0758
|  | 89.79 | 0.0772
|  | 89.8 | 0.0788
|  | 89.81 | 0.0806
|  | 89.82 | 0.083
|  | 89.83 | 0.0866
|  | 89.83 | 0.091
|  | 89.84 | 0.097
|  | 89.84 | 0.03
|  | 89.85 | 0.0106
|  | 89.86 | 0.0076
|  | 89.86 | -0.0624
|  | 89.87 | -0.0674
|  | 89.88 | -0.0668
|  | 89.88 | -0.066
|  | 89.89 | -0.0654
|  | 89.9 | -0.065
|  | 89.91 | -0.0646
|  | 89.92 | -0.0642
|  | 89.93 | -0.064
|  | 89.93 | -0.0638
|  | 89.94 | -0.0638
|  | 89.95 | -0.0636
|  | 89.96 | -0.0634
|  | 89.97 | -0.0632
|  | 89.98 | -0.0632
|  | 89.98 | -0.063
|  | 89.99 | -0.0628
|  | 90 | -0.0628
|  | 90.01 | -0.0626
|  | 90.02 | -0.0626
|  | 90.03 | -0.0626
|  | 90.03 | -0.0624
|  | 90.04 | -0.0624
|  | 90.05 | -0.0624
|  | 90.06 | -0.0624
|  | 90.07 | -0.0624
|  | 90.08 | -0.0624
|  | 90.08 | -0.0622
|  | 90.09 | -0.0622
|  | 90.1 | -0.0624
|  | 90.11 | -0.0622
|  | 90.12 | -0.0624
|  | 90.13 | -0.0624
|  | 90.13 | -0.0624
|  | 90.14 | -0.0624
|  | 90.15 | -0.0624
|  | 90.16 | -0.0626
|  | 90.17 | -0.0626
|  | 90.18 | -0.0626
|  | 90.18 | -0.0628
|  | 90.19 | -0.063
|  | 90.2 | -0.063
|  | 90.21 | -0.0632
|  | 90.22 | -0.0634
|  | 90.23 | -0.0636
|  | 90.23 | -0.0638
|  | 90.24 | -0.064
|  | 90.25 | -0.0644
|  | 90.26 | -0.0648
|  | 90.27 | -0.065
|  | 90.28 | -0.0654
|  | 90.28 | -0.066
|  | 90.29 | -0.0666
|  | 90.3 | -0.0672
|  | 90.31 | -0.068
|  | 90.32 | -0.0688
|  | 90.33 | -0.0698
|  | 90.33 | -0.071
|  | 90.34 | -0.0726
|  | 90.35 | -0.0744
|  | 90.36 | -0.0762
|  | 90.36 | -0.0264
|  | 90.37 | -0.0092
|  | 90.38 | -0.0064
|  | 90.38 | 0.0408
|  | 90.38 | 0.0582
|  | 90.39 | 0.0592
|  | 90.4 | 0.0596
|  | 90.41 | 0.0596
|  | 90.42 | 0.0598
|  | 90.43 | 0.0598
|  | 90.43 | 0.06
|  | 90.44 | 0.06
|  | 90.45 | 0.06
|  | 90.46 | 0.0602
|  | 90.47 | 0.0602
|  | 90.48 | 0.0602
|  | 90.48 | 0.0604
|  | 90.49 | 0.0604
|  | 90.5 | 0.0606
|  | 90.51 | 0.0606
|  | 90.52 | 0.0608
|  | 90.53 | 0.0608
|  | 90.53 | 0.0608
|  | 90.54 | 0.0608
|  | 90.55 | 0.061
|  | 90.56 | 0.0612
|  | 90.57 | 0.0612
|  | 90.58 | 0.0614
|  | 90.58 | 0.0614
|  | 90.59 | 0.0616
|  | 90.6 | 0.0618
|  | 90.61 | 0.0622
|  | 90.62 | 0.0624
|  | 90.63 | 0.0626
|  | 90.63 | 0.0628
|  | 90.64 | 0.0632
|  | 90.65 | 0.0634
|  | 90.66 | 0.0636
|  | 90.67 | 0.064
|  | 90.68 | 0.0644
|  | 90.68 | 0.0648
|  | 90.69 | 0.0652
|  | 90.7 | 0.0656
|  | 90.71 | 0.066
|  | 90.72 | 0.0666
|  | 90.73 | 0.0672
|  | 90.73 | 0.0678
|  | 90.74 | 0.0684
|  | 90.75 | 0.069
|  | 90.76 | 0.0696
|  | 90.77 | 0.0702
|  | 90.78 | 0.071
|  | 90.78 | 0.0718
|  | 90.79 | 0.0728
|  | 90.8 | 0.0738
|  | 90.81 | 0.075
|  | 90.82 | 0.0762
|  | 90.83 | 0.0776
|  | 90.83 | 0.0792
|  | 90.84 | 0.0816
|  | 90.85 | 0.0844
|  | 90.86 | 0.088
|  | 90.87 | 0.0934
|  | 90.88 | 0.0998
|  | 90.88 | 0.0306
|  | 90.88 | 0.0104
|  | 90.89 | 0.0074
|  | 90.89 | -0.0652
|  | 90.9 | -0.0684
|  | 90.91 | -0.0674
|  | 90.92 | -0.0664
|  | 90.93 | -0.0658
|  | 90.93 | -0.0654
|  | 90.94 | -0.065
|  | 90.95 | -0.0648
|  | 90.96 | -0.0646
|  | 90.97 | -0.0644
|  | 90.98 | -0.0642
|  | 90.98 | -0.064
|  | 90.99 | -0.064
|  | 91 | -0.0638
|  | 91.01 | -0.0636
|  | 91.02 | -0.0636
|  | 91.03 | -0.0634
|  | 91.03 | -0.0634
|  | 91.04 | -0.0632
|  | 91.05 | -0.063
|  | 91.06 | -0.063
|  | 91.07 | -0.0628
|  | 91.08 | -0.0628
|  | 91.08 | -0.0628
|  | 91.09 | -0.0626
|  | 91.1 | -0.0626
|  | 91.11 | -0.0626
|  | 91.12 | -0.0624
|  | 91.13 | -0.0624
|  | 91.13 | -0.0624
|  | 91.14 | -0.0624
|  | 91.15 | -0.0624
|  | 91.16 | -0.0624
|  | 91.17 | -0.0624
|  | 91.18 | -0.0626
|  | 91.18 | -0.0626
|  | 91.19 | -0.0626
|  | 91.2 | -0.0628
|  | 91.21 | -0.0628
|  | 91.22 | -0.063
|  | 91.23 | -0.063
|  | 91.23 | -0.0632
|  | 91.24 | -0.0634
|  | 91.25 | -0.0634
|  | 91.26 | -0.0636
|  | 91.27 | -0.064
|  | 91.28 | -0.0642
|  | 91.28 | -0.0644
|  | 91.29 | -0.0648
|  | 91.3 | -0.0652
|  | 91.31 | -0.0656
|  | 91.32 | -0.066
|  | 91.33 | -0.0666
|  | 91.33 | -0.0672
|  | 91.34 | -0.068
|  | 91.35 | -0.069
|  | 91.36 | -0.07
|  | 91.37 | -0.0712
|  | 91.38 | -0.0728
|  | 91.38 | -0.0746
|  | 91.39 | -0.0764
|  | 91.39 | -0.0266
|  | 91.4 | -0.0094
|  | 91.41 | -0.0064
|  | 91.41 | 0.0426
|  | 91.42 | 0.0582
|  | 91.43 | 0.0592
|  | 91.43 | 0.0594
|  | 91.44 | 0.0598
|  | 91.45 | 0.0598
|  | 91.46 | 0.0598
|  | 91.47 | 0.0598
|  | 91.48 | 0.06
|  | 91.48 | 0.0602
|  | 91.49 | 0.0602
|  | 91.5 | 0.0604
|  | 91.51 | 0.0604
|  | 91.52 | 0.0606
|  | 91.53 | 0.0606
|  | 91.53 | 0.0608
|  | 91.54 | 0.0608
|  | 91.55 | 0.061
|  | 91.56 | 0.061
|  | 91.57 | 0.0612
|  | 91.58 | 0.0612
|  | 91.58 | 0.0614
|  | 91.59 | 0.0614
|  | 91.6 | 0.0616
|  | 91.61 | 0.0618
|  | 91.62 | 0.062
|  | 91.63 | 0.0622
|  | 91.63 | 0.0624
|  | 91.64 | 0.0626
|  | 91.65 | 0.0628
|  | 91.66 | 0.0632
|  | 91.67 | 0.0634
|  | 91.68 | 0.0638
|  | 91.68 | 0.064
|  | 91.69 | 0.0644
|  | 91.7 | 0.0648
|  | 91.71 | 0.0652
|  | 91.72 | 0.0656
|  | 91.73 | 0.0662
|  | 91.73 | 0.0666
|  | 91.74 | 0.0672
|  | 91.75 | 0.0678
|  | 91.76 | 0.0682
|  | 91.77 | 0.069
|  | 91.78 | 0.0696
|  | 91.78 | 0.0704
|  | 91.79 | 0.0712
|  | 91.8 | 0.072
|  | 91.81 | 0.0732
|  | 91.82 | 0.0742
|  | 91.83 | 0.075
|  | 91.83 | 0.076
|  | 91.84 | 0.0772
|  | 91.85 | 0.0786
|  | 91.86 | 0.0802
|  | 91.87 | 0.0818
|  | 91.88 | 0.084
|  | 91.88 | 0.0866
|  | 91.89 | 0.0906
|  | 91.9 | 0.096
|  | 91.91 | 0.1028
|  | 91.91 | 0.0314
|  | 91.92 | 0.0106
|  | 91.93 | 0.0076
|  | 91.93 | 0.0062
|  | 91.93 | -0.0696
|  | 91.94 | -0.0684
|  | 91.95 | -0.0676
|  | 91.96 | -0.0672
|  | 91.97 | -0.0668
|  | 91.98 | -0.0666
|  | 91.98 | -0.0662
|  | 91.99 | -0.066
|  | 92 | -0.0658
|  | 92.01 | -0.0656
|  | 92.02 | -0.0654
|  | 92.03 | -0.0652
|  | 92.03 | -0.065
|  | 92.04 | -0.0648
|  | 92.05 | -0.0648
|  | 92.06 | -0.0646
|  | 92.07 | -0.0646
|  | 92.08 | -0.0644
|  | 92.08 | -0.0642
|  | 92.09 | -0.0642
|  | 92.1 | -0.0642
|  | 92.11 | -0.064
|  | 92.12 | -0.0638
|  | 92.13 | -0.0638
|  | 92.13 | -0.0638
|  | 92.14 | -0.0638
|  | 92.15 | -0.0636
|  | 92.16 | -0.0636
|  | 92.17 | -0.0636
|  | 92.18 | -0.0636
|  | 92.18 | -0.0638
|  | 92.19 | -0.0638
|  | 92.2 | -0.0638
|  | 92.21 | -0.0638
|  | 92.22 | -0.0638
|  | 92.23 | -0.064
|  | 92.23 | -0.064
|  | 92.24 | -0.0642
|  | 92.25 | -0.0642
|  | 92.26 | -0.0644
|  | 92.27 | -0.0644
|  | 92.28 | -0.0646
|  | 92.28 | -0.0648
|  | 92.29 | -0.065
|  | 92.3 | -0.0652
|  | 92.31 | -0.0654
|  | 92.32 | -0.0658
|  | 92.33 | -0.0662
|  | 92.33 | -0.0666
|  | 92.34 | -0.067
|  | 92.35 | -0.0674
|  | 92.36 | -0.0682
|  | 92.37 | -0.0688
|  | 92.38 | -0.0696
|  | 92.38 | -0.0706
|  | 92.39 | -0.0716
|  | 92.4 | -0.073
|  | 92.41 | -0.0746
|  | 92.42 | -0.0764
|  | 92.43 | -0.0782
|  | 92.43 | -0.026
|  | 92.43 | -0.0096
|  | 92.44 | -0.0066
|  | 92.44 | 0.0448
|  | 92.45 | 0.0592
|  | 92.46 | 0.0602
|  | 92.47 | 0.0606
|  | 92.48 | 0.0606
|  | 92.48 | 0.0608
|  | 92.49 | 0.0608
|  | 92.5 | 0.061
|  | 92.51 | 0.061
|  | 92.52 | 0.061
|  | 92.53 | 0.0612
|  | 92.53 | 0.0612
|  | 92.54 | 0.0612
|  | 92.55 | 0.0614
|  | 92.56 | 0.0614
|  | 92.57 | 0.0616
|  | 92.58 | 0.0616
|  | 92.58 | 0.0618
|  | 92.59 | 0.0618
|  | 92.6 | 0.0618
|  | 92.61 | 0.062
|  | 92.62 | 0.0622
|  | 92.63 | 0.0624
|  | 92.63 | 0.0624
|  | 92.64 | 0.0626
|  | 92.65 | 0.0626
|  | 92.66 | 0.0628
|  | 92.67 | 0.063
|  | 92.68 | 0.0632
|  | 92.68 | 0.0634
|  | 92.69 | 0.0638
|  | 92.7 | 0.064
|  | 92.71 | 0.0644
|  | 92.72 | 0.0648
|  | 92.73 | 0.0652
|  | 92.73 | 0.0658
|  | 92.74 | 0.066
|  | 92.75 | 0.0664
|  | 92.76 | 0.067
|  | 92.77 | 0.0676
|  | 92.78 | 0.068
|  | 92.78 | 0.0684
|  | 92.79 | 0.069
|  | 92.8 | 0.0698
|  | 92.81 | 0.0704
|  | 92.82 | 0.071
|  | 92.83 | 0.0718
|  | 92.83 | 0.0726
|  | 92.84 | 0.0736
|  | 92.85 | 0.0746
|  | 92.86 | 0.0754
|  | 92.87 | 0.0766
|  | 92.88 | 0.0778
|  | 92.88 | 0.079
|  | 92.89 | 0.0804
|  | 92.9 | 0.0818
|  | 92.91 | 0.084
|  | 92.92 | 0.086
|  | 92.93 | 0.0896
|  | 92.93 | 0.094
|  | 92.94 | 0.1004
|  | 92.94 | 0.0452
|  | 92.95 | 0.0108
|  | 92.96 | 0.0076
|  | 92.96 | 0.0064
|  | 92.97 | -0.0694
|  | 92.98 | -0.0684
|  | 92.98 | -0.0676
|  | 92.99 | -0.0668
|  | 93 | -0.0662
|  | 93.01 | -0.0658
|  | 93.02 | -0.0654
|  | 93.03 | -0.0654
|  | 93.03 | -0.0652
|  | 93.04 | -0.0648
|  | 93.05 | -0.0646
|  | 93.06 | -0.0646
|  | 93.07 | -0.0644
|  | 93.08 | -0.0642
|  | 93.08 | -0.064
|  | 93.09 | -0.0638
|  | 93.1 | -0.0636
|  | 93.11 | -0.0634
|  | 93.12 | -0.0634
|  | 93.13 | -0.0634
|  | 93.13 | -0.0632
|  | 93.14 | -0.0632
|  | 93.15 | -0.063
|  | 93.16 | -0.063
|  | 93.17 | -0.063
|  | 93.18 | -0.0628
|  | 93.18 | -0.0628
|  | 93.19 | -0.0628
|  | 93.2 | -0.0628
|  | 93.21 | -0.0628
|  | 93.22 | -0.0628
|  | 93.23 | -0.0628
|  | 93.23 | -0.0628
|  | 93.24 | -0.063
|  | 93.25 | -0.063
|  | 93.26 | -0.063
|  | 93.27 | -0.0632
|  | 93.28 | -0.0632
|  | 93.28 | -0.0632
|  | 93.29 | -0.0634
|  | 93.3 | -0.0636
|  | 93.31 | -0.0638
|  | 93.32 | -0.064
|  | 93.33 | -0.0642
|  | 93.33 | -0.0644
|  | 93.34 | -0.0646
|  | 93.35 | -0.065
|  | 93.36 | -0.0652
|  | 93.37 | -0.0658
|  | 93.38 | -0.0662
|  | 93.38 | -0.0666
|  | 93.39 | -0.0672
|  | 93.4 | -0.068
|  | 93.41 | -0.0686
|  | 93.42 | -0.0696
|  | 93.43 | -0.0706
|  | 93.43 | -0.072
|  | 93.44 | -0.0734
|  | 93.45 | -0.0752
|  | 93.46 | -0.0772
|  | 93.46 | -0.025
|  | 93.47 | -0.0094
|  | 93.48 | -0.0066
|  | 93.48 | -0.0052
|  | 93.48 | 0.0586
|  | 93.49 | 0.0596
|  | 93.5 | 0.06
|  | 93.51 | 0.0602
|  | 93.52 | 0.0602
|  | 93.53 | 0.0602
|  | 93.53 | 0.0604
|  | 93.54 | 0.0604
|  | 93.55 | 0.0606
|  | 93.56 | 0.0606
|  | 93.57 | 0.0606
|  | 93.58 | 0.0608
|  | 93.58 | 0.0608
|  | 93.59 | 0.061
|  | 93.6 | 0.061
|  | 93.61 | 0.0612
|  | 93.62 | 0.0612
|  | 93.63 | 0.0614
|  | 93.63 | 0.0614
|  | 93.64 | 0.0616
|  | 93.65 | 0.0618
|  | 93.66 | 0.0618
|  | 93.67 | 0.062
|  | 93.68 | 0.0622
|  | 93.68 | 0.0622
|  | 93.69 | 0.0624
|  | 93.7 | 0.0626
|  | 93.71 | 0.0628
|  | 93.72 | 0.063
|  | 93.73 | 0.0634
|  | 93.73 | 0.0636
|  | 93.74 | 0.064
|  | 93.75 | 0.0644
|  | 93.76 | 0.0646
|  | 93.77 | 0.065
|  | 93.78 | 0.0654
|  | 93.78 | 0.0658
|  | 93.79 | 0.0662
|  | 93.8 | 0.0664
|  | 93.81 | 0.0668
|  | 93.82 | 0.0676
|  | 93.83 | 0.0682
|  | 93.83 | 0.0688
|  | 93.84 | 0.0696
|  | 93.85 | 0.0704
|  | 93.86 | 0.071
|  | 93.87 | 0.0718
|  | 93.88 | 0.0726
|  | 93.88 | 0.0732
|  | 93.89 | 0.0744
|  | 93.9 | 0.0752
|  | 93.91 | 0.0764
|  | 93.92 | 0.0776
|  | 93.93 | 0.0792
|  | 93.93 | 0.081
|  | 93.94 | 0.083
|  | 93.95 | 0.0856
|  | 93.96 | 0.089
|  | 93.97 | 0.0938
|  | 93.98 | 0.1
|  | 93.98 | 0.0334
|  | 93.98 | 0.0108
|  | 93.99 | 0.0076
|  | 93.99 | -0.016
|  | 94 | -0.0692
|  | 94.01 | -0.0682
|  | 94.02 | -0.0676
|  | 94.03 | -0.067
|  | 94.03 | -0.0666
|  | 94.04 | -0.0662
|  | 94.05 | -0.066
|  | 94.06 | -0.0658
|  | 94.07 | -0.0656
|  | 94.08 | -0.0654
|  | 94.08 | -0.0652
|  | 94.09 | -0.065
|  | 94.1 | -0.065
|  | 94.11 | -0.0646
|  | 94.12 | -0.0646
|  | 94.13 | -0.0644
|  | 94.13 | -0.0644
|  | 94.14 | -0.0644
|  | 94.15 | -0.0642
|  | 94.16 | -0.0642
|  | 94.17 | -0.064
|  | 94.18 | -0.0642
|  | 94.18 | -0.064
|  | 94.19 | -0.064
|  | 94.2 | -0.064
|  | 94.21 | -0.064
|  | 94.22 | -0.0638
|  | 94.23 | -0.0638
|  | 94.23 | -0.0638
|  | 94.24 | -0.0638
|  | 94.25 | -0.0638
|  | 94.26 | -0.0638
|  | 94.27 | -0.0638
|  | 94.28 | -0.064
|  | 94.28 | -0.064
|  | 94.29 | -0.064
|  | 94.3 | -0.0642
|  | 94.31 | -0.0644
|  | 94.32 | -0.0646
|  | 94.33 | -0.0648
|  | 94.33 | -0.065
|  | 94.34 | -0.0652
|  | 94.35 | -0.0652
|  | 94.36 | -0.0654
|  | 94.37 | -0.0656
|  | 94.38 | -0.0658
|  | 94.38 | -0.0662
|  | 94.39 | -0.0664
|  | 94.4 | -0.0668
|  | 94.41 | -0.0672
|  | 94.42 | -0.0678
|  | 94.43 | -0.0684
|  | 94.43 | -0.069
|  | 94.44 | -0.0698
|  | 94.45 | -0.0706
|  | 94.46 | -0.0718
|  | 94.47 | -0.0732
|  | 94.48 | -0.0746
|  | 94.48 | -0.0764
|  | 94.49 | -0.0786
|  | 94.49 | -0.0256
|  | 94.5 | -0.0096
|  | 94.51 | -0.0068
|  | 94.51 | -0.0054
|  | 94.52 | 0.0594
|  | 94.53 | 0.0606
|  | 94.53 | 0.0608
|  | 94.54 | 0.061
|  | 94.55 | 0.061
|  | 94.56 | 0.061
|  | 94.57 | 0.0612
|  | 94.58 | 0.0612
|  | 94.58 | 0.0612
|  | 94.59 | 0.0614
|  | 94.6 | 0.0616
|  | 94.61 | 0.0616
|  | 94.62 | 0.0618
|  | 94.63 | 0.0618
|  | 94.63 | 0.062
|  | 94.64 | 0.062
|  | 94.65 | 0.062
|  | 94.66 | 0.0622
|  | 94.67 | 0.0624
|  | 94.68 | 0.0624
|  | 94.68 | 0.0626
|  | 94.69 | 0.0628
|  | 94.7 | 0.0628
|  | 94.71 | 0.063
|  | 94.72 | 0.0632
|  | 94.73 | 0.0634
|  | 94.73 | 0.0636
|  | 94.74 | 0.0638
|  | 94.75 | 0.064
|  | 94.76 | 0.0642
|  | 94.77 | 0.0644
|  | 94.78 | 0.0648
|  | 94.78 | 0.065
|  | 94.79 | 0.0654
|  | 94.8 | 0.0656
|  | 94.81 | 0.066
|  | 94.82 | 0.0666
|  | 94.83 | 0.067
|  | 94.83 | 0.0674
|  | 94.84 | 0.068
|  | 94.85 | 0.0686
|  | 94.86 | 0.0692
|  | 94.87 | 0.0698
|  | 94.88 | 0.0706
|  | 94.88 | 0.0712
|  | 94.89 | 0.072
|  | 94.9 | 0.0726
|  | 94.91 | 0.0734
|  | 94.92 | 0.0742
|  | 94.93 | 0.075
|  | 94.93 | 0.0762
|  | 94.94 | 0.0772
|  | 94.95 | 0.0786
|  | 94.96 | 0.0802
|  | 94.97 | 0.082
|  | 94.98 | 0.0842
|  | 94.98 | 0.0866
|  | 94.99 | 0.0896
|  | 95 | 0.0944
|  | 95.01 | 0.1006
|  | 95.01 | 0.0326
|  | 95.02 | 0.011
|  | 95.03 | 0.008
|  | 95.03 | -0.0634
|  | 95.03 | -0.0698
|  | 95.04 | -0.069
|  | 95.05 | -0.0682
|  | 95.06 | -0.0678
|  | 95.07 | -0.0674
|  | 95.08 | -0.0672
|  | 95.08 | -0.0668
|  | 95.09 | -0.0666
|  | 95.1 | -0.0664
|  | 95.11 | -0.0664
|  | 95.12 | -0.0662
|  | 95.13 | -0.066
|  | 95.13 | -0.0658
|  | 95.14 | -0.0656
|  | 95.15 | -0.0654
|  | 95.16 | -0.0652
|  | 95.17 | -0.0652
|  | 95.18 | -0.065
|  | 95.18 | -0.0648
|  | 95.19 | -0.0648
|  | 95.2 | -0.0648
|  | 95.21 | -0.0646
|  | 95.22 | -0.0646
|  | 95.23 | -0.0646
|  | 95.23 | -0.0646
|  | 95.24 | -0.0646
|  | 95.25 | -0.0646
|  | 95.26 | -0.0646
|  | 95.27 | -0.0646
|  | 95.28 | -0.0646
|  | 95.28 | -0.0646
|  | 95.29 | -0.0646
|  | 95.3 | -0.0648
|  | 95.31 | -0.0648
|  | 95.32 | -0.0648
|  | 95.33 | -0.065
|  | 95.33 | -0.065
|  | 95.34 | -0.0652
|  | 95.35 | -0.0652
|  | 95.36 | -0.0652
|  | 95.37 | -0.0654
|  | 95.38 | -0.0656
|  | 95.38 | -0.0656
|  | 95.39 | -0.066
|  | 95.4 | -0.0662
|  | 95.41 | -0.0664
|  | 95.42 | -0.0668
|  | 95.43 | -0.0672
|  | 95.43 | -0.0674
|  | 95.44 | -0.068
|  | 95.45 | -0.0684
|  | 95.46 | -0.069
|  | 95.47 | -0.0698
|  | 95.48 | -0.0706
|  | 95.48 | -0.0714
|  | 95.49 | -0.0726
|  | 95.5 | -0.074
|  | 95.51 | -0.0756
|  | 95.52 | -0.0776
|  | 95.53 | -0.0796
|  | 95.53 | -0.0298
|  | 95.53 | -0.0098
|  | 95.54 | -0.0068
|  | 95.54 | 0.0088
|  | 95.55 | 0.06
|  | 95.56 | 0.061
|  | 95.57 | 0.0614
|  | 95.58 | 0.0614
|  | 95.58 | 0.0614
|  | 95.59 | 0.0614
|  | 95.6 | 0.0616
|  | 95.61 | 0.0616
|  | 95.62 | 0.0616
|  | 95.63 | 0.0616
|  | 95.63 | 0.0618
|  | 95.64 | 0.062
|  | 95.65 | 0.0618
|  | 95.66 | 0.062
|  | 95.67 | 0.062
|  | 95.68 | 0.0622
|  | 95.68 | 0.0622
|  | 95.69 | 0.0624
|  | 95.7 | 0.0624
|  | 95.71 | 0.0624
|  | 95.72 | 0.0626
|  | 95.73 | 0.0626
|  | 95.73 | 0.0628
|  | 95.74 | 0.063
|  | 95.75 | 0.063
|  | 95.76 | 0.0632
|  | 95.77 | 0.0636
|  | 95.78 | 0.0638
|  | 95.78 | 0.064
|  | 95.79 | 0.0642
|  | 95.8 | 0.0644
|  | 95.81 | 0.0648
|  | 95.82 | 0.065
|  | 95.83 | 0.0654
|  | 95.83 | 0.0658
|  | 95.84 | 0.0662
|  | 95.85 | 0.0666
|  | 95.86 | 0.067
|  | 95.87 | 0.0676
|  | 95.88 | 0.068
|  | 95.88 | 0.0686
|  | 95.89 | 0.069
|  | 95.9 | 0.0696
|  | 95.91 | 0.0702
|  | 95.92 | 0.0708
|  | 95.93 | 0.0714
|  | 95.93 | 0.0722
|  | 95.94 | 0.0732
|  | 95.95 | 0.074
|  | 95.96 | 0.075
|  | 95.97 | 0.076
|  | 95.98 | 0.0774
|  | 95.98 | 0.0786
|  | 95.99 | 0.0802
|  | 96 | 0.0818
|  | 96.01 | 0.0838
|  | 96.02 | 0.0862
|  | 96.03 | 0.0896
|  | 96.03 | 0.0942
|  | 96.04 | 0.1006
|  | 96.04 | 0.0308
|  | 96.05 | 0.011
|  | 96.06 | 0.0076
|  | 96.06 | 0.0064
|  | 96.07 | -0.07
|  | 96.08 | -0.0694
|  | 96.08 | -0.0686
|  | 96.09 | -0.068
|  | 96.1 | -0.0676
|  | 96.11 | -0.0672
|  | 96.12 | -0.067
|  | 96.13 | -0.0668
|  | 96.13 | -0.0666
|  | 96.14 | -0.0664
|  | 96.15 | -0.0662
|  | 96.16 | -0.066
|  | 96.17 | -0.066
|  | 96.18 | -0.0658
|  | 96.18 | -0.0656
|  | 96.19 | -0.0654
|  | 96.2 | -0.0652
|  | 96.21 | -0.0652
|  | 96.22 | -0.0652
|  | 96.23 | -0.065
|  | 96.23 | -0.0648
|  | 96.24 | -0.0648
|  | 96.25 | -0.0648
|  | 96.26 | -0.0646
|  | 96.27 | -0.0646
|  | 96.28 | -0.0646
|  | 96.28 | -0.0646
|  | 96.29 | -0.0646
|  | 96.3 | -0.0646
|  | 96.31 | -0.0646
|  | 96.32 | -0.0646
|  | 96.33 | -0.0648
|  | 96.33 | -0.0648
|  | 96.34 | -0.0648
|  | 96.35 | -0.0648
|  | 96.36 | -0.0648
|  | 96.37 | -0.065
|  | 96.38 | -0.065
|  | 96.38 | -0.0652
|  | 96.39 | -0.0652
|  | 96.4 | -0.0654
|  | 96.41 | -0.0656
|  | 96.42 | -0.0658
|  | 96.43 | -0.066
|  | 96.43 | -0.0664
|  | 96.44 | -0.0666
|  | 96.45 | -0.0668
|  | 96.46 | -0.0672
|  | 96.47 | -0.0676
|  | 96.48 | -0.0682
|  | 96.48 | -0.0688
|  | 96.49 | -0.0694
|  | 96.5 | -0.0702
|  | 96.51 | -0.071
|  | 96.52 | -0.072
|  | 96.53 | -0.0732
|  | 96.53 | -0.0746
|  | 96.54 | -0.0764
|  | 96.55 | -0.0782
|  | 96.56 | -0.0802
|  | 96.56 | -0.0264
|  | 96.57 | -0.01
|  | 96.58 | -0.0068
|  | 96.58 | -0.0056
|  | 96.58 | 0.0602
|  | 96.59 | 0.0612
|  | 96.6 | 0.0614
|  | 96.61 | 0.0616
|  | 96.62 | 0.0616
|  | 96.63 | 0.0616
|  | 96.63 | 0.0616
|  | 96.64 | 0.0618
|  | 96.65 | 0.0618
|  | 96.66 | 0.0618
|  | 96.67 | 0.062
|  | 96.68 | 0.062
|  | 96.68 | 0.062
|  | 96.69 | 0.0622
|  | 96.7 | 0.0622
|  | 96.71 | 0.0624
|  | 96.72 | 0.0624
|  | 96.73 | 0.0624
|  | 96.73 | 0.0626
|  | 96.74 | 0.0626
|  | 96.75 | 0.0628
|  | 96.76 | 0.063
|  | 96.77 | 0.0632
|  | 96.78 | 0.0634
|  | 96.78 | 0.0636
|  | 96.79 | 0.0638
|  | 96.8 | 0.064
|  | 96.81 | 0.0642
|  | 96.82 | 0.0644
|  | 96.83 | 0.0648
|  | 96.83 | 0.065
|  | 96.84 | 0.0654
|  | 96.85 | 0.0656
|  | 96.86 | 0.066
|  | 96.87 | 0.0664
|  | 96.88 | 0.067
|  | 96.88 | 0.0674
|  | 96.89 | 0.0678
|  | 96.9 | 0.0682
|  | 96.91 | 0.0688
|  | 96.92 | 0.0692
|  | 96.93 | 0.0698
|  | 96.93 | 0.0704
|  | 96.94 | 0.0708
|  | 96.95 | 0.0716
|  | 96.96 | 0.0726
|  | 96.97 | 0.0734
|  | 96.98 | 0.0742
|  | 96.98 | 0.075
|  | 96.99 | 0.076
|  | 97 | 0.0772
|  | 97.01 | 0.0786
|  | 97.02 | 0.08
|  | 97.03 | 0.0816
|  | 97.03 | 0.0836
|  | 97.04 | 0.0856
|  | 97.05 | 0.088
|  | 97.06 | 0.0914
|  | 97.07 | 0.0962
|  | 97.08 | 0.1012
|  | 97.08 | 0.0354
|  | 97.08 | 0.011
|  | 97.09 | 0.0078
|  | 97.09 | 0.0066
|  | 97.1 | -0.0708
|  | 97.11 | -0.07
|  | 97.12 | -0.0692
|  | 97.13 | -0.0688
|  | 97.13 | -0.068
|  | 97.14 | -0.068
|  | 97.15 | -0.0676
|  | 97.16 | -0.0674
|  | 97.17 | -0.067
|  | 97.18 | -0.0668
|  | 97.18 | -0.0666
|  | 97.19 | -0.0666
|  | 97.2 | -0.0664
|  | 97.21 | -0.066
|  | 97.22 | -0.066
|  | 97.23 | -0.0658
|  | 97.23 | -0.0656
|  | 97.24 | -0.0654
|  | 97.25 | -0.0654
|  | 97.26 | -0.0652
|  | 97.27 | -0.065
|  | 97.28 | -0.065
|  | 97.28 | -0.0648
|  | 97.29 | -0.0648
|  | 97.3 | -0.0648
|  | 97.31 | -0.0646
|  | 97.32 | -0.0648
|  | 97.33 | -0.0648
|  | 97.33 | -0.0648
|  | 97.34 | -0.0648
|  | 97.35 | -0.0648
|  | 97.36 | -0.0648
|  | 97.37 | -0.0648
|  | 97.38 | -0.0648
|  | 97.38 | -0.0648
|  | 97.39 | -0.065
|  | 97.4 | -0.065
|  | 97.41 | -0.065
|  | 97.42 | -0.0652
|  | 97.43 | -0.0654
|  | 97.43 | -0.0654
|  | 97.44 | -0.0656
|  | 97.45 | -0.0658
|  | 97.46 | -0.066
|  | 97.47 | -0.0662
|  | 97.48 | -0.0664
|  | 97.48 | -0.0668
|  | 97.49 | -0.0672
|  | 97.5 | -0.0676
|  | 97.51 | -0.0682
|  | 97.52 | -0.0686
|  | 97.53 | -0.0694
|  | 97.53 | -0.07
|  | 97.54 | -0.0708
|  | 97.55 | -0.0718
|  | 97.56 | -0.073
|  | 97.57 | -0.0744
|  | 97.58 | -0.076
|  | 97.58 | -0.078
|  | 97.59 | -0.08
|  | 97.59 | -0.0258
|  | 97.6 | -0.01
|  | 97.61 | -0.007
|  | 97.61 | -0.0056
|  | 97.62 | 0.06
|  | 97.63 | 0.061
|  | 97.63 | 0.0614
|  | 97.64 | 0.0616
|  | 97.65 | 0.0616
|  | 97.66 | 0.0614
|  | 97.67 | 0.0616
|  | 97.68 | 0.0616
|  | 97.68 | 0.0618
|  | 97.69 | 0.0618
|  | 97.7 | 0.0618
|  | 97.71 | 0.0618
|  | 97.72 | 0.062
|  | 97.73 | 0.0622
|  | 97.73 | 0.0622
|  | 97.74 | 0.0622
|  | 97.75 | 0.0624
|  | 97.76 | 0.0624
|  | 97.77 | 0.0626
|  | 97.78 | 0.0628
|  | 97.78 | 0.0628
|  | 97.79 | 0.0628
|  | 97.8 | 0.063
|  | 97.81 | 0.0632
|  | 97.82 | 0.0632
|  | 97.83 | 0.0634
|  | 97.83 | 0.0638
|  | 97.84 | 0.064
|  | 97.85 | 0.0642
|  | 97.86 | 0.0644
|  | 97.87 | 0.0648
|  | 97.88 | 0.0652
|  | 97.88 | 0.0656
|  | 97.89 | 0.0658
|  | 97.9 | 0.0664
|  | 97.91 | 0.0668
|  | 97.92 | 0.0672
|  | 97.93 | 0.0676
|  | 97.93 | 0.068
|  | 97.94 | 0.0684
|  | 97.95 | 0.069
|  | 97.96 | 0.0696
|  | 97.97 | 0.0702
|  | 97.98 | 0.0708
|  | 97.98 | 0.0714
|  | 97.99 | 0.0722
|  | 98 | 0.073
|  | 98.01 | 0.0738
|  | 98.02 | 0.0748
|  | 98.03 | 0.0758
|  | 98.03 | 0.0768
|  | 98.04 | 0.078
|  | 98.05 | 0.0794
|  | 98.06 | 0.081
|  | 98.07 | 0.082
|  | 98.08 | 0.0844
|  | 98.08 | 0.087
|  | 98.09 | 0.0902
|  | 98.1 | 0.0946
|  | 98.11 | 0.1002
|  | 98.11 | 0.0326
|  | 98.12 | 0.011
|  | 98.13 | 0.0076
|  | 98.13 | -0.0626
|  | 98.13 | -0.07
|  | 98.14 | -0.0692
|  | 98.15 | -0.0686
|  | 98.16 | -0.068
|  | 98.17 | -0.0676
|  | 98.18 | -0.0672
|  | 98.18 | -0.067
|  | 98.19 | -0.0666
|  | 98.2 | -0.0664
|  | 98.21 | -0.0662
|  | 98.22 | -0.066
|  | 98.23 | -0.0658
|  | 98.23 | -0.0656
|  | 98.24 | -0.0656
|  | 98.25 | -0.0654
|  | 98.26 | -0.0652
|  | 98.27 | -0.065
|  | 98.28 | -0.065
|  | 98.28 | -0.0648
|  | 98.29 | -0.0648
|  | 98.3 | -0.0648
|  | 98.31 | -0.0646
|  | 98.32 | -0.0646
|  | 98.33 | -0.0646
|  | 98.33 | -0.0646
|  | 98.34 | -0.0646
|  | 98.35 | -0.0646
|  | 98.36 | -0.0646
|  | 98.37 | -0.0646
|  | 98.38 | -0.0646
|  | 98.38 | -0.0646
|  | 98.39 | -0.0646
|  | 98.4 | -0.0646
|  | 98.41 | -0.0646
|  | 98.42 | -0.0646
|  | 98.43 | -0.0648
|  | 98.43 | -0.0648
|  | 98.44 | -0.065
|  | 98.45 | -0.065
|  | 98.46 | -0.065
|  | 98.47 | -0.0652
|  | 98.48 | -0.0654
|  | 98.48 | -0.0656
|  | 98.49 | -0.0658
|  | 98.5 | -0.066
|  | 98.51 | -0.0664
|  | 98.52 | -0.0666
|  | 98.53 | -0.067
|  | 98.53 | -0.0674
|  | 98.54 | -0.0678
|  | 98.55 | -0.0684
|  | 98.56 | -0.069
|  | 98.57 | -0.0698
|  | 98.58 | -0.0706
|  | 98.58 | -0.0716
|  | 98.59 | -0.0728
|  | 98.6 | -0.0742
|  | 98.61 | -0.0758
|  | 98.62 | -0.0778
|  | 98.63 | -0.08
|  | 98.63 | -0.0296
|  | 98.63 | -0.0098
|  | 98.64 | -0.0068
|  | 98.64 | 0.0098
|  | 98.65 | 0.0602
|  | 98.66 | 0.0612
|  | 98.67 | 0.0614
|  | 98.68 | 0.0616
|  | 98.68 | 0.0616
|  | 98.69 | 0.0616
|  | 98.7 | 0.0616
|  | 98.71 | 0.0616
|  | 98.72 | 0.0616
|  | 98.73 | 0.0618
|  | 98.73 | 0.0618
|  | 98.74 | 0.062
|  | 98.75 | 0.062
|  | 98.76 | 0.0622
|  | 98.77 | 0.0622
|  | 98.78 | 0.0622
|  | 98.78 | 0.0624
|  | 98.79 | 0.0626
|  | 98.8 | 0.0626
|  | 98.81 | 0.0628
|  | 98.82 | 0.0628
|  | 98.83 | 0.063
|  | 98.83 | 0.0632
|  | 98.84 | 0.0632
|  | 98.85 | 0.0634
|  | 98.86 | 0.0636
|  | 98.87 | 0.0638
|  | 98.88 | 0.064
|  | 98.88 | 0.0642
|  | 98.89 | 0.0646
|  | 98.9 | 0.0648
|  | 98.91 | 0.0652
|  | 98.92 | 0.0656
|  | 98.93 | 0.0662
|  | 98.93 | 0.0664
|  | 98.94 | 0.0668
|  | 98.95 | 0.0672
|  | 98.96 | 0.0676
|  | 98.97 | 0.068
|  | 98.98 | 0.0686
|  | 98.98 | 0.0692
|  | 98.99 | 0.0698
|  | 99 | 0.0704
|  | 99.01 | 0.071
|  | 99.02 | 0.0718
|  | 99.03 | 0.0726
|  | 99.03 | 0.0734
|  | 99.04 | 0.0742
|  | 99.05 | 0.075
|  | 99.06 | 0.076
|  | 99.07 | 0.0774
|  | 99.08 | 0.0784
|  | 99.08 | 0.0798
|  | 99.09 | 0.0814
|  | 99.1 | 0.0832
|  | 99.11 | 0.085
|  | 99.12 | 0.0876
|  | 99.13 | 0.0912
|  | 99.13 | 0.0964
|  | 99.14 | 0.1026
|  | 99.14 | 0.0314
|  | 99.15 | 0.0112
|  | 99.16 | 0.0078
|  | 99.16 | 0.0064
|  | 99.17 | -0.0694
|  | 99.18 | -0.0688
|  | 99.18 | -0.0682
|  | 99.19 | -0.0676
|  | 99.2 | -0.0672
|  | 99.21 | -0.0668
|  | 99.22 | -0.0664
|  | 99.23 | -0.0662
|  | 99.23 | -0.0662
|  | 99.24 | -0.0658
|  | 99.25 | -0.0656
|  | 99.26 | -0.0654
|  | 99.27 | -0.0652
|  | 99.28 | -0.065
|  | 99.28 | -0.0648
|  | 99.29 | -0.0646
|  | 99.3 | -0.0646
|  | 99.31 | -0.0644
|  | 99.32 | -0.0644
|  | 99.33 | -0.0644
|  | 99.33 | -0.0642
|  | 99.34 | -0.0642
|  | 99.35 | -0.064
|  | 99.36 | -0.064
|  | 99.37 | -0.064
|  | 99.38 | -0.064
|  | 99.38 | -0.0638
|  | 99.39 | -0.0638
|  | 99.4 | -0.0638
|  | 99.41 | -0.0638
|  | 99.42 | -0.0638
|  | 99.43 | -0.0638
|  | 99.43 | -0.064
|  | 99.44 | -0.064
|  | 99.45 | -0.064
|  | 99.46 | -0.064
|  | 99.47 | -0.0642
|  | 99.48 | -0.0642
|  | 99.48 | -0.0642
|  | 99.49 | -0.0644
|  | 99.5 | -0.0646
|  | 99.51 | -0.0648
|  | 99.52 | -0.065
|  | 99.53 | -0.0652
|  | 99.53 | -0.0654
|  | 99.54 | -0.0656
|  | 99.55 | -0.066
|  | 99.56 | -0.0662
|  | 99.57 | -0.0666
|  | 99.58 | -0.0672
|  | 99.58 | -0.0676
|  | 99.59 | -0.0682
|  | 99.6 | -0.0688
|  | 99.61 | -0.0696
|  | 99.62 | -0.0706
|  | 99.63 | -0.0718
|  | 99.63 | -0.073
|  | 99.64 | -0.0746
|  | 99.65 | -0.0764
|  | 99.66 | -0.0786
|  | 99.66 | -0.0262
|  | 99.67 | -0.0096
|  | 99.68 | -0.0068
|  | 99.68 | 0.0454
|  | 99.68 | 0.0594
|  | 99.69 | 0.0604
|  | 99.7 | 0.0606
|  | 99.71 | 0.0608
|  | 99.72 | 0.0608
|  | 99.73 | 0.0608
|  | 99.73 | 0.0608
|  | 99.74 | 0.061
|  | 99.75 | 0.061
|  | 99.76 | 0.061
|  | 99.77 | 0.0612
|  | 99.78 | 0.0612
|  | 99.78 | 0.0614
|  | 99.79 | 0.0614
|  | 99.8 | 0.0616
|  | 99.81 | 0.0616
|  | 99.82 | 0.0618
|  | 99.83 | 0.0618
|  | 99.83 | 0.0618
|  | 99.84 | 0.0618
|  | 99.85 | 0.062
|  | 99.86 | 0.0622
|  | 99.87 | 0.0624
|  | 99.88 | 0.0624
|  | 99.88 | 0.0626
|  | 99.89 | 0.0628
|  | 99.9 | 0.063
|  | 99.91 | 0.0632
|  | 99.92 | 0.0634
|  | 99.93 | 0.0636
|  | 99.93 | 0.0638
|  | 99.94 | 0.064
|  | 99.95 | 0.0644
|  | 99.96 | 0.0648
|  | 99.97 | 0.0652
|  | 99.98 | 0.0656
|  | 99.98 | 0.066
|  | 99.99 | 0.0664
|  | 100 | 0.0668
|  | 100.01 | 0.0674
|  | 100.02 | 0.0678
|  | 100.03 | 0.0684
|  | 100.03 | 0.069
|  | 100.04 | 0.0696
|  | 100.05 | 0.0702
|  | 100.06 | 0.071
|  | 100.07 | 0.0716
|  | 100.08 | 0.0724
|  | 100.08 | 0.0732
|  | 100.09 | 0.074
|  | 100.1 | 0.0752
|  | 100.11 | 0.0764
|  | 100.12 | 0.0774
|  | 100.13 | 0.0788
|  | 100.13 | 0.0802
|  | 100.14 | 0.0822
|  | 100.15 | 0.0846
|  | 100.16 | 0.0876
|  | 100.17 | 0.092
|  | 100.18 | 0.0972
|  | 100.18 | 0.0326
|  | 100.18 | 0.0108
|  | 100.19 | 0.0078
|  | 100.19 | -0.0142
|  | 100.2 | -0.0688
|  | 100.21 | -0.068
|  | 100.22 | -0.0674
|  | 100.23 | -0.067
|  | 100.23 | -0.0664
|  | 100.24 | -0.0662
|  | 100.25 | -0.066
|  | 100.26 | -0.0658
|  | 100.27 | -0.0656
|  | 100.28 | -0.0652
|  | 100.28 | -0.065
|  | 100.29 | -0.0648
|  | 100.3 | -0.0644
|  | 100.31 | -0.0642
|  | 100.32 | -0.064
|  | 100.33 | -0.064
|  | 100.33 | -0.0638
|  | 100.34 | -0.0638
|  | 100.35 | -0.0636
|  | 100.36 | -0.0636
|  | 100.37 | -0.0636
|  | 100.38 | -0.0636
|  | 100.38 | -0.0636
|  | 100.39 | -0.0634
|  | 100.4 | -0.0634
|  | 100.41 | -0.0632
|  | 100.42 | -0.0632
|  | 100.43 | -0.0632
|  | 100.43 | -0.0632
|  | 100.44 | -0.0632
|  | 100.45 | -0.0632
|  | 100.46 | -0.0632
|  | 100.47 | -0.0632
|  | 100.48 | -0.0632
|  | 100.48 | -0.0634
|  | 100.49 | -0.0634
|  | 100.5 | -0.0634
|  | 100.51 | -0.0636
|  | 100.52 | -0.0636
|  | 100.53 | -0.0638
|  | 100.53 | -0.064
|  | 100.54 | -0.064
|  | 100.55 | -0.0642
|  | 100.56 | -0.0644
|  | 100.57 | -0.0646
|  | 100.58 | -0.0648
|  | 100.58 | -0.0652
|  | 100.59 | -0.0656
|  | 100.6 | -0.066
|  | 100.61 | -0.0664
|  | 100.62 | -0.067
|  | 100.63 | -0.0676
|  | 100.63 | -0.0682
|  | 100.64 | -0.069
|  | 100.65 | -0.07
|  | 100.66 | -0.071
|  | 100.67 | -0.0724
|  | 100.68 | -0.074
|  | 100.68 | -0.0758
|  | 100.69 | -0.078
|  | 100.69 | -0.0288
|  | 100.7 | -0.0096
|  | 100.71 | -0.0068
|  | 100.71 | -0.0054
|  | 100.72 | 0.0588
|  | 100.73 | 0.0596
|  | 100.73 | 0.06
|  | 100.74 | 0.06
|  | 100.75 | 0.0602
|  | 100.76 | 0.0602
|  | 100.77 | 0.0604
|  | 100.78 | 0.0604
|  | 100.78 | 0.0604
|  | 100.79 | 0.0606
|  | 100.8 | 0.0606
|  | 100.81 | 0.0606
|  | 100.82 | 0.0608
|  | 100.83 | 0.0608
|  | 100.83 | 0.061
|  | 100.84 | 0.061
|  | 100.85 | 0.061
|  | 100.86 | 0.061
|  | 100.87 | 0.0612
|  | 100.88 | 0.0614
|  | 100.88 | 0.0616
|  | 100.89 | 0.0616
|  | 100.9 | 0.0618
|  | 100.91 | 0.0618
|  | 100.92 | 0.062
|  | 100.93 | 0.0622
|  | 100.93 | 0.0624
|  | 100.94 | 0.0626
|  | 100.95 | 0.0628
|  | 100.96 | 0.0632
|  | 100.97 | 0.0634
|  | 100.98 | 0.0638
|  | 100.98 | 0.064
|  | 100.99 | 0.0644
|  | 101 | 0.0646
|  | 101.01 | 0.065
|  | 101.02 | 0.0654
|  | 101.03 | 0.0658
|  | 101.03 | 0.066
|  | 101.04 | 0.0666
|  | 101.05 | 0.067
|  | 101.06 | 0.0676
|  | 101.07 | 0.068
|  | 101.08 | 0.0686
|  | 101.08 | 0.0692
|  | 101.09 | 0.0698
|  | 101.1 | 0.0704
|  | 101.11 | 0.0712
|  | 101.12 | 0.072
|  | 101.13 | 0.073
|  | 101.13 | 0.074
|  | 101.14 | 0.0754
|  | 101.15 | 0.0766
|  | 101.16 | 0.078
|  | 101.17 | 0.0794
|  | 101.18 | 0.0816
|  | 101.18 | 0.084
|  | 101.19 | 0.0874
|  | 101.2 | 0.0918
|  | 101.21 | 0.098
|  | 101.21 | 0.0306
|  | 101.22 | 0.0108
|  | 101.22 | 0.0076
|  | 101.22 | -0.0634
|  | 101.23 | -0.069
|  | 101.24 | -0.068
|  | 101.25 | -0.0672
|  | 101.26 | -0.0666
|  | 101.27 | -0.0664
|  | 101.28 | -0.066
|  | 101.28 | -0.0658
|  | 101.29 | -0.0656
|  | 101.3 | -0.0654
|  | 101.31 | -0.0652
|  | 101.32 | -0.065
|  | 101.33 | -0.0648
|  | 101.33 | -0.0646
|  | 101.34 | -0.0644
|  | 101.35 | -0.0642
|  | 101.36 | -0.0642
|  | 101.37 | -0.064
|  | 101.38 | -0.064
|  | 101.38 | -0.0638
|  | 101.39 | -0.0638
|  | 101.4 | -0.0636
|  | 101.41 | -0.0636
|  | 101.42 | -0.0636
|  | 101.42 | -0.0634
|  | 101.43 | -0.0634
|  | 101.44 | -0.0634
|  | 101.45 | -0.0634
|  | 101.46 | -0.0634
|  | 101.47 | -0.0634
|  | 101.47 | -0.0634
|  | 101.48 | -0.0634
|  | 101.49 | -0.0636
|  | 101.5 | -0.0634
|  | 101.51 | -0.0636
|  | 101.52 | -0.0636
|  | 101.53 | -0.0636
|  | 101.53 | -0.0636
|  | 101.54 | -0.0636
|  | 101.55 | -0.0638
|  | 101.56 | -0.0638
|  | 101.57 | -0.064
|  | 101.58 | -0.0642
|  | 101.58 | -0.0644
|  | 101.59 | -0.0646
|  | 101.6 | -0.0648
|  | 101.61 | -0.065
|  | 101.62 | -0.0654
|  | 101.62 | -0.0658
|  | 101.63 | -0.0662
|  | 101.64 | -0.0666
|  | 101.65 | -0.0672
|  | 101.66 | -0.0678
|  | 101.67 | -0.0686
|  | 101.67 | -0.0694
|  | 101.68 | -0.0704
|  | 101.69 | -0.0716
|  | 101.7 | -0.073
|  | 101.71 | -0.0748
|  | 101.72 | -0.0768
|  | 101.72 | -0.0788
|  | 101.72 | -0.027
|  | 101.73 | -0.0096
|  | 101.74 | -0.0068
|  | 101.74 | 0.0442
|  | 101.75 | 0.059
|  | 101.76 | 0.06
|  | 101.77 | 0.0602
|  | 101.77 | 0.0602
|  | 101.78 | 0.0602
|  | 101.79 | 0.0604
|  | 101.8 | 0.0604
|  | 101.81 | 0.0606
|  | 101.82 | 0.0606
|  | 101.82 | 0.0606
|  | 101.83 | 0.0608
|  | 101.84 | 0.0608
|  | 101.85 | 0.061
|  | 101.86 | 0.061
|  | 101.87 | 0.061
|  | 101.87 | 0.0612
|  | 101.88 | 0.0612
|  | 101.89 | 0.0614
|  | 101.9 | 0.0614
|  | 101.91 | 0.0614
|  | 101.92 | 0.0616
|  | 101.92 | 0.0618
|  | 101.93 | 0.0618
|  | 101.94 | 0.062
|  | 101.95 | 0.062
|  | 101.96 | 0.0622
|  | 101.97 | 0.0624
|  | 101.97 | 0.0626
|  | 101.98 | 0.063
|  | 101.99 | 0.0632
|  | 102 | 0.0634
|  | 102.01 | 0.0638
|  | 102.02 | 0.0642
|  | 102.02 | 0.0646
|  | 102.03 | 0.065
|  | 102.04 | 0.0654
|  | 102.05 | 0.0658
|  | 102.06 | 0.0662
|  | 102.07 | 0.0664
|  | 102.07 | 0.0668
|  | 102.08 | 0.0674
|  | 102.09 | 0.068
|  | 102.1 | 0.0684
|  | 102.11 | 0.069
|  | 102.12 | 0.0696
|  | 102.12 | 0.0702
|  | 102.13 | 0.071
|  | 102.14 | 0.0718
|  | 102.15 | 0.0728
|  | 102.16 | 0.0736
|  | 102.17 | 0.0746
|  | 102.17 | 0.076
|  | 102.18 | 0.0772
|  | 102.19 | 0.0788
|  | 102.2 | 0.0806
|  | 102.21 | 0.0828
|  | 102.22 | 0.0854
|  | 102.22 | 0.0892
|  | 102.23 | 0.094
|  | 102.24 | 0.099
|  | 102.24 | 0.0344
|  | 102.25 | 0.0108
|  | 102.26 | 0.0076
|  | 102.26 | 0.0064
|  | 102.27 | -0.0682
|  | 102.27 | -0.0676
|  | 102.28 | -0.067
|  | 102.29 | -0.0666
|  | 102.3 | -0.066
|  | 102.31 | -0.0658
|  | 102.32 | -0.0654
|  | 102.32 | -0.0652
|  | 102.33 | -0.065
|  | 102.34 | -0.065
|  | 102.35 | -0.0646
|  | 102.36 | -0.0644
|  | 102.37 | -0.0642
|  | 102.37 | -0.064
|  | 102.38 | -0.0638
|  | 102.39 | -0.0638
|  | 102.4 | -0.0636
|  | 102.41 | -0.0636
|  | 102.42 | -0.0634
|  | 102.42 | -0.0634
|  | 102.43 | -0.0634
|  | 102.44 | -0.0634
|  | 102.45 | -0.0632
|  | 102.46 | -0.0632
|  | 102.47 | -0.0632
|  | 102.47 | -0.0632
|  | 102.48 | -0.063
|  | 102.49 | -0.063
|  | 102.5 | -0.063
|  | 102.51 | -0.063
|  | 102.52 | -0.063
|  | 102.52 | -0.0632
|  | 102.53 | -0.0632
|  | 102.54 | -0.0632
|  | 102.55 | -0.0634
|  | 102.56 | -0.0634
|  | 102.57 | -0.0636
|  | 102.57 | -0.0636
|  | 102.58 | -0.0636
|  | 102.59 | -0.0638
|  | 102.6 | -0.064
|  | 102.61 | -0.064
|  | 102.62 | -0.0642
|  | 102.62 | -0.0644
|  | 102.63 | -0.0646
|  | 102.64 | -0.065
|  | 102.65 | -0.0652
|  | 102.66 | -0.0656
|  | 102.67 | -0.066
|  | 102.67 | -0.0664
|  | 102.68 | -0.067
|  | 102.69 | -0.0676
|  | 102.7 | -0.0682
|  | 102.71 | -0.069
|  | 102.72 | -0.07
|  | 102.72 | -0.0712
|  | 102.73 | -0.0726
|  | 102.74 | -0.0742
|  | 102.75 | -0.076
|  | 102.76 | -0.0782
|  | 102.76 | -0.0372
|  | 102.77 | -0.0094
|  | 102.77 | -0.0066
|  | 102.77 | -0.0054
|  | 102.78 | 0.0588
|  | 102.79 | 0.0598
|  | 102.8 | 0.0598
|  | 102.81 | 0.06
|  | 102.82 | 0.06
|  | 102.82 | 0.06
|  | 102.83 | 0.0602
|  | 102.84 | 0.0602
|  | 102.85 | 0.0604
|  | 102.86 | 0.0604
|  | 102.87 | 0.0604
|  | 102.87 | 0.0606
|  | 102.88 | 0.0606
|  | 102.89 | 0.0608
|  | 102.9 | 0.0608
|  | 102.91 | 0.061
|  | 102.92 | 0.061
|  | 102.92 | 0.061
|  | 102.93 | 0.0612
|  | 102.94 | 0.0612
|  | 102.95 | 0.0614
|  | 102.96 | 0.0616
|  | 102.97 | 0.0616
|  | 102.97 | 0.0618
|  | 102.98 | 0.0618
|  | 102.99 | 0.062
|  | 103 | 0.0622
|  | 103.01 | 0.0624
|  | 103.02 | 0.0624
|  | 103.02 | 0.0626
|  | 103.03 | 0.063
|  | 103.04 | 0.0632
|  | 103.05 | 0.0634
|  | 103.06 | 0.0636
|  | 103.07 | 0.064
|  | 103.07 | 0.0644
|  | 103.08 | 0.0648
|  | 103.09 | 0.0652
|  | 103.1 | 0.0656
|  | 103.11 | 0.066
|  | 103.12 | 0.0666
|  | 103.12 | 0.0672
|  | 103.13 | 0.0676
|  | 103.14 | 0.0684
|  | 103.15 | 0.0692
|  | 103.16 | 0.07
|  | 103.17 | 0.0706
|  | 103.17 | 0.0716
|  | 103.18 | 0.0726
|  | 103.19 | 0.0734
|  | 103.2 | 0.0744
|  | 103.21 | 0.0756
|  | 103.22 | 0.0768
|  | 103.22 | 0.0782
|  | 103.23 | 0.0798
|  | 103.24 | 0.0818
|  | 103.25 | 0.084
|  | 103.26 | 0.087
|  | 103.27 | 0.0912
|  | 103.27 | 0.0966
|  | 103.27 | 0.0296
|  | 103.28 | 0.0106
|  | 103.29 | 0.0074
|  | 103.29 | 0.0062
|  | 103.3 | -0.068
|  | 103.31 | -0.0672
|  | 103.32 | -0.0662
|  | 103.32 | -0.0658
|  | 103.33 | -0.0654
|  | 103.34 | -0.0652
|  | 103.35 | -0.0648
|  | 103.36 | -0.0646
|  | 103.37 | -0.0644
|  | 103.37 | -0.0642
|  | 103.38 | -0.064
|  | 103.39 | -0.0638
|  | 103.4 | -0.0636
|  | 103.41 | -0.0634
|  | 103.42 | -0.0632
|  | 103.42 | -0.0632
|  | 103.43 | -0.0632
|  | 103.44 | -0.063
|  | 103.45 | -0.063
|  | 103.46 | -0.063
|  | 103.47 | -0.0628
|  | 103.47 | -0.0628
|  | 103.48 | -0.0628
|  | 103.49 | -0.0628
|  | 103.5 | -0.0628
|  | 103.51 | -0.0628
|  | 103.52 | -0.0626
|  | 103.52 | -0.0628
|  | 103.53 | -0.0626
|  | 103.54 | -0.0626
|  | 103.55 | -0.0626
|  | 103.56 | -0.0626
|  | 103.57 | -0.0626
|  | 103.57 | -0.0626
|  | 103.58 | -0.0628
|  | 103.59 | -0.0628
|  | 103.6 | -0.063
|  | 103.61 | -0.063
|  | 103.62 | -0.063
|  | 103.62 | -0.0632
|  | 103.63 | -0.0634
|  | 103.64 | -0.0634
|  | 103.65 | -0.0636
|  | 103.66 | -0.0638
|  | 103.67 | -0.064
|  | 103.67 | -0.0644
|  | 103.68 | -0.0646
|  | 103.69 | -0.065
|  | 103.7 | -0.0654
|  | 103.71 | -0.066
|  | 103.72 | -0.0666
|  | 103.72 | -0.0672
|  | 103.73 | -0.0678
|  | 103.74 | -0.0688
|  | 103.75 | -0.0696
|  | 103.76 | -0.0708
|  | 103.77 | -0.0722
|  | 103.77 | -0.074
|  | 103.78 | -0.0758
|  | 103.79 | -0.078
|  | 103.79 | -0.026
|  | 103.8 | -0.0096
|  | 103.81 | -0.0068
|  | 103.81 | 0.044
|  | 103.82 | 0.0584
|  | 103.82 | 0.0594
|  | 103.83 | 0.0596
|  | 103.84 | 0.0598
|  | 103.85 | 0.0598
|  | 103.86 | 0.0598
|  | 103.87 | 0.06
|  | 103.87 | 0.06
|  | 103.88 | 0.06
|  | 103.89 | 0.0602
|  | 103.9 | 0.0602
|  | 103.91 | 0.0604
|  | 103.92 | 0.0604
|  | 103.92 | 0.0604
|  | 103.93 | 0.0606
|  | 103.94 | 0.0606
|  | 103.95 | 0.0608
|  | 103.96 | 0.0608
|  | 103.97 | 0.061
|  | 103.97 | 0.061
|  | 103.98 | 0.061
|  | 103.99 | 0.0612
|  | 104 | 0.0612
|  | 104.01 | 0.0614
|  | 104.02 | 0.0616
|  | 104.02 | 0.0616
|  | 104.03 | 0.0618
|  | 104.04 | 0.062
|  | 104.05 | 0.0622
|  | 104.06 | 0.0624
|  | 104.07 | 0.0626
|  | 104.07 | 0.0628
|  | 104.08 | 0.063
|  | 104.09 | 0.0634
|  | 104.1 | 0.0638
|  | 104.11 | 0.064
|  | 104.12 | 0.0644
|  | 104.12 | 0.065
|  | 104.13 | 0.0654
|  | 104.14 | 0.0658
|  | 104.15 | 0.0664
|  | 104.16 | 0.067
|  | 104.17 | 0.0676
|  | 104.17 | 0.0682
|  | 104.18 | 0.0688
|  | 104.19 | 0.0694
|  | 104.2 | 0.07
|  | 104.21 | 0.0708
|  | 104.22 | 0.0716
|  | 104.22 | 0.0726
|  | 104.23 | 0.0736
|  | 104.24 | 0.0746
|  | 104.25 | 0.076
|  | 104.26 | 0.0774
|  | 104.27 | 0.079
|  | 104.27 | 0.081
|  | 104.28 | 0.0836
|  | 104.29 | 0.086
|  | 104.3 | 0.09
|  | 104.31 | 0.0952
|  | 104.31 | 0.0334
|  | 104.32 | 0.0104
|  | 104.32 | 0.0072
|  | 104.32 | 0.006
|  | 104.33 | -0.0676
|  | 104.34 | -0.067
|  | 104.35 | -0.0666
|  | 104.36 | -0.0662
|  | 104.37 | -0.0656
|  | 104.37 | -0.0654
|  | 104.38 | -0.065
|  | 104.39 | -0.0648
|  | 104.4 | -0.0646
|  | 104.41 | -0.0646
|  | 104.42 | -0.0644
|  | 104.42 | -0.0642
|  | 104.43 | -0.064
|  | 104.44 | -0.0638
|  | 104.45 | -0.0634
|  | 104.46 | -0.0634
|  | 104.47 | -0.0632
|  | 104.47 | -0.0632
|  | 104.48 | -0.063
|  | 104.49 | -0.063
|  | 104.5 | -0.063
|  | 104.51 | -0.063
|  | 104.52 | -0.0628
|  | 104.52 | -0.063
|  | 104.53 | -0.063
|  | 104.54 | -0.063
|  | 104.55 | -0.063
|  | 104.56 | -0.063
|  | 104.57 | -0.063
|  | 104.57 | -0.063
|  | 104.58 | -0.063
|  | 104.59 | -0.063
|  | 104.6 | -0.0632
|  | 104.61 | -0.0632
|  | 104.62 | -0.0632
|  | 104.62 | -0.0634
|  | 104.63 | -0.0634
|  | 104.64 | -0.0634
|  | 104.65 | -0.0636
|  | 104.66 | -0.0638
|  | 104.67 | -0.064
|  | 104.67 | -0.0642
|  | 104.68 | -0.0644
|  | 104.69 | -0.0648
|  | 104.7 | -0.065
|  | 104.71 | -0.0652
|  | 104.72 | -0.0656
|  | 104.72 | -0.066
|  | 104.73 | -0.0664
|  | 104.74 | -0.0668
|  | 104.75 | -0.0674
|  | 104.76 | -0.068
|  | 104.77 | -0.0686
|  | 104.77 | -0.0694
|  | 104.78 | -0.0704
|  | 104.79 | -0.0716
|  | 104.8 | -0.073
|  | 104.81 | -0.0748
|  | 104.82 | -0.077
|  | 104.82 | -0.0792
|  | 104.82 | -0.027
|  | 104.83 | -0.0096
|  | 104.84 | -0.0068
|  | 104.84 | 0.0432
|  | 104.85 | 0.0592
|  | 104.86 | 0.06
|  | 104.87 | 0.0604
|  | 104.87 | 0.0604
|  | 104.88 | 0.0604
|  | 104.89 | 0.0606
|  | 104.9 | 0.0606
|  | 104.91 | 0.0606
|  | 104.92 | 0.0608
|  | 104.92 | 0.061
|  | 104.93 | 0.061
|  | 104.94 | 0.0612
|  | 104.95 | 0.0612
|  | 104.96 | 0.0612
|  | 104.97 | 0.0614
|  | 104.97 | 0.0614
|  | 104.98 | 0.0616
|  | 104.99 | 0.0616
|  | 105 | 0.0616
|  | 105.01 | 0.0618
|  | 105.02 | 0.0618
|  | 105.02 | 0.062
|  | 105.03 | 0.062
|  | 105.04 | 0.0622
|  | 105.05 | 0.0624
|  | 105.06 | 0.0626
|  | 105.07 | 0.0626
|  | 105.07 | 0.0628
|  | 105.08 | 0.063
|  | 105.09 | 0.0632
|  | 105.1 | 0.0634
|  | 105.11 | 0.0636
|  | 105.12 | 0.0638
|  | 105.12 | 0.0642
|  | 105.13 | 0.0644
|  | 105.14 | 0.0648
|  | 105.15 | 0.0652
|  | 105.16 | 0.0656
|  | 105.17 | 0.066
|  | 105.17 | 0.0666
|  | 105.18 | 0.0672
|  | 105.19 | 0.0678
|  | 105.2 | 0.0686
|  | 105.21 | 0.0692
|  | 105.22 | 0.0698
|  | 105.22 | 0.0706
|  | 105.23 | 0.0714
|  | 105.24 | 0.0722
|  | 105.25 | 0.0732
|  | 105.26 | 0.0742
|  | 105.27 | 0.0752
|  | 105.27 | 0.0764
|  | 105.28 | 0.0776
|  | 105.29 | 0.0792
|  | 105.3 | 0.0806
|  | 105.31 | 0.0826
|  | 105.32 | 0.0854
|  | 105.32 | 0.089
|  | 105.33 | 0.0926
|  | 105.34 | 0.098
|  | 105.34 | 0.0302
|  | 105.35 | 0.0108
|  | 105.36 | 0.0076
|  | 105.36 | -0.0626
|  | 105.37 | -0.0686
|  | 105.37 | -0.0678
|  | 105.38 | -0.0674
|  | 105.39 | -0.0668
|  | 105.4 | -0.0664
|  | 105.41 | -0.0664
|  | 105.42 | -0.066
|  | 105.42 | -0.066
|  | 105.43 | -0.0656
|  | 105.44 | -0.0652
|  | 105.45 | -0.065
|  | 105.46 | -0.0648
|  | 105.47 | -0.0648
|  | 105.47 | -0.0648
|  | 105.48 | -0.0646
|  | 105.49 | -0.0644
|  | 105.5 | -0.0644
|  | 105.51 | -0.0642
|  | 105.52 | -0.0642
|  | 105.52 | -0.0642
|  | 105.53 | -0.0642
|  | 105.54 | -0.064
|  | 105.55 | -0.064
|  | 105.56 | -0.064
|  | 105.57 | -0.064
|  | 105.57 | -0.064
|  | 105.58 | -0.064
|  | 105.59 | -0.064
|  | 105.6 | -0.064
|  | 105.61 | -0.064
|  | 105.62 | -0.064
|  | 105.62 | -0.0642
|  | 105.63 | -0.0642
|  | 105.64 | -0.0644
|  | 105.65 | -0.0644
|  | 105.66 | -0.0644
|  | 105.67 | -0.0646
|  | 105.67 | -0.0648
|  | 105.68 | -0.0648
|  | 105.69 | -0.065
|  | 105.7 | -0.0652
|  | 105.71 | -0.0654
|  | 105.72 | -0.0656
|  | 105.72 | -0.0658
|  | 105.73 | -0.066
|  | 105.74 | -0.0664
|  | 105.75 | -0.0666
|  | 105.76 | -0.067
|  | 105.77 | -0.0676
|  | 105.77 | -0.068
|  | 105.78 | -0.0686
|  | 105.79 | -0.0692
|  | 105.8 | -0.07
|  | 105.81 | -0.0708
|  | 105.82 | -0.0718
|  | 105.82 | -0.073
|  | 105.83 | -0.0746
|  | 105.84 | -0.0762
|  | 105.85 | -0.0784
|  | 105.86 | -0.0808
|  | 105.86 | -0.0266
|  | 105.87 | -0.01
|  | 105.87 | -0.007
|  | 105.87 | 0.047
|  | 105.88 | 0.0604
|  | 105.89 | 0.0612
|  | 105.9 | 0.0614
|  | 105.91 | 0.0616
|  | 105.92 | 0.0616
|  | 105.92 | 0.0616
|  | 105.93 | 0.0618
|  | 105.94 | 0.0618
|  | 105.95 | 0.062
|  | 105.96 | 0.062
|  | 105.97 | 0.062
|  | 105.97 | 0.0622
|  | 105.98 | 0.0622
|  | 105.99 | 0.0624
|  | 106 | 0.0624
|  | 106.01 | 0.0626
|  | 106.02 | 0.0626
|  | 106.02 | 0.0628
|  | 106.03 | 0.0628
|  | 106.04 | 0.063
|  | 106.05 | 0.063
|  | 106.06 | 0.063
|  | 106.07 | 0.0632
|  | 106.07 | 0.0634
|  | 106.08 | 0.0634
|  | 106.09 | 0.0636
|  | 106.1 | 0.0638
|  | 106.11 | 0.064
|  | 106.12 | 0.064
|  | 106.12 | 0.0642
|  | 106.13 | 0.0644
|  | 106.14 | 0.0646
|  | 106.15 | 0.065
|  | 106.16 | 0.0654
|  | 106.17 | 0.0656
|  | 106.17 | 0.066
|  | 106.18 | 0.0664
|  | 106.19 | 0.0668
|  | 106.2 | 0.0674
|  | 106.21 | 0.0678
|  | 106.22 | 0.0686
|  | 106.22 | 0.069
|  | 106.23 | 0.0696
|  | 106.24 | 0.0702
|  | 106.25 | 0.0708
|  | 106.26 | 0.0716
|  | 106.27 | 0.0722
|  | 106.27 | 0.0716
|  | 106.28 | 0.0724
|  | 106.29 | 0.0732
|  | 106.3 | 0.0742
|  | 106.31 | 0.0756
|  | 106.32 | 0.0768
|  | 106.32 | 0.0782
|  | 106.33 | 0.0798
|  | 106.34 | 0.0816
|  | 106.35 | 0.0838
|  | 106.36 | 0.0866
|  | 106.37 | 0.0904
|  | 106.37 | 0.095
|  | 106.37 | 0.0334
|  | 106.38 | 0.0108
|  | 106.39 | 0.0076
|  | 106.39 | 0.0064
|  | 106.4 | -0.0682
|  | 106.41 | -0.0678
|  | 106.42 | -0.0674
|  | 106.42 | -0.067
|  | 106.43 | -0.0662
|  | 106.44 | -0.066
|  | 106.45 | -0.0658
|  | 106.46 | -0.0654
|  | 106.47 | -0.0652
|  | 106.47 | -0.0648
|  | 106.48 | -0.0646
|  | 106.49 | -0.0644
|  | 106.5 | -0.0642
|  | 106.51 | -0.064
|  | 106.52 | -0.0638
|  | 106.52 | -0.0636
|  | 106.53 | -0.0636
|  | 106.54 | -0.0634
|  | 106.55 | -0.0634
|  | 106.56 | -0.0632
|  | 106.57 | -0.0632
|  | 106.57 | -0.0632
|  | 106.58 | -0.063
|  | 106.59 | -0.063
|  | 106.6 | -0.063
|  | 106.61 | -0.063
|  | 106.62 | -0.063
|  | 106.62 | -0.063
|  | 106.63 | -0.063
|  | 106.64 | -0.063
|  | 106.65 | -0.063
|  | 106.66 | -0.063
|  | 106.67 | -0.0632
|  | 106.67 | -0.0632
|  | 106.68 | -0.0632
|  | 106.69 | -0.0634
|  | 106.7 | -0.0634
|  | 106.71 | -0.0634
|  | 106.72 | -0.0636
|  | 106.72 | -0.0636
|  | 106.73 | -0.0638
|  | 106.74 | -0.064
|  | 106.75 | -0.0642
|  | 106.76 | -0.0644
|  | 106.77 | -0.0646
|  | 106.77 | -0.0648
|  | 106.78 | -0.065
|  | 106.79 | -0.0654
|  | 106.8 | -0.0658
|  | 106.81 | -0.0662
|  | 106.82 | -0.0668
|  | 106.82 | -0.0674
|  | 106.83 | -0.068
|  | 106.84 | -0.0688
|  | 106.85 | -0.0698
|  | 106.86 | -0.0708
|  | 106.87 | -0.0722
|  | 106.87 | -0.0738
|  | 106.88 | -0.0758
|  | 106.89 | -0.078
|  | 106.89 | -0.0262
|  | 106.9 | -0.0096
|  | 106.91 | -0.0066
|  | 106.91 | 0.0454
|  | 106.92 | 0.0588
|  | 106.92 | 0.0598
|  | 106.93 | 0.0602
|  | 106.94 | 0.0602
|  | 106.95 | 0.0602
|  | 106.96 | 0.0602
|  | 106.97 | 0.0604
|  | 106.97 | 0.0604
|  | 106.98 | 0.0606
|  | 106.99 | 0.0606
|  | 107 | 0.0608
|  | 107.01 | 0.061
|  | 107.02 | 0.061
|  | 107.02 | 0.061
|  | 107.03 | 0.0612
|  | 107.04 | 0.0612
|  | 107.05 | 0.0614
|  | 107.06 | 0.0614
|  | 107.07 | 0.0616
|  | 107.07 | 0.0616
|  | 107.08 | 0.0618
|  | 107.09 | 0.062
|  | 107.1 | 0.062
|  | 107.11 | 0.0622
|  | 107.12 | 0.0622
|  | 107.12 | 0.0626
|  | 107.13 | 0.0626
|  | 107.14 | 0.0628
|  | 107.15 | 0.063
|  | 107.16 | 0.0632
|  | 107.17 | 0.0634
|  | 107.17 | 0.0636
|  | 107.18 | 0.0638
|  | 107.19 | 0.0642
|  | 107.2 | 0.0644
|  | 107.21 | 0.0648
|  | 107.22 | 0.065
|  | 107.22 | 0.0654
|  | 107.23 | 0.0658
|  | 107.24 | 0.066
|  | 107.25 | 0.0666
|  | 107.26 | 0.0672
|  | 107.27 | 0.0676
|  | 107.27 | 0.0676
|  | 107.28 | 0.0682
|  | 107.29 | 0.069
|  | 107.3 | 0.0696
|  | 107.31 | 0.0702
|  | 107.32 | 0.071
|  | 107.32 | 0.0718
|  | 107.33 | 0.073
|  | 107.34 | 0.074
|  | 107.35 | 0.0752
|  | 107.36 | 0.0764
|  | 107.37 | 0.078
|  | 107.37 | 0.0798
|  | 107.38 | 0.0818
|  | 107.39 | 0.0846
|  | 107.4 | 0.0882
|  | 107.41 | 0.0926
|  | 107.41 | 0.0422
|  | 107.42 | 0.0106
|  | 107.42 | 0.0076
|  | 107.42 | 0.0062
|  | 107.43 | -0.0674
|  | 107.44 | -0.067
|  | 107.45 | -0.0668
|  | 107.46 | -0.0664
|  | 107.47 | -0.066
|  | 107.47 | -0.0658
|  | 107.48 | -0.0654
|  | 107.49 | -0.065
|  | 107.5 | -0.0646
|  | 107.51 | -0.0644
|  | 107.52 | -0.0642
|  | 107.52 | -0.064
|  | 107.53 | -0.064
|  | 107.54 | -0.0638
|  | 107.55 | -0.0636
|  | 107.56 | -0.0636
|  | 107.57 | -0.0634
|  | 107.57 | -0.0634
|  | 107.58 | -0.0634
|  | 107.59 | -0.0634
|  | 107.6 | -0.0634
|  | 107.61 | -0.0632
|  | 107.62 | -0.0632
|  | 107.62 | -0.063
|  | 107.63 | -0.063
|  | 107.64 | -0.063
|  | 107.65 | -0.063
|  | 107.66 | -0.063
|  | 107.67 | -0.0632
|  | 107.67 | -0.0632
|  | 107.68 | -0.0632
|  | 107.69 | -0.0632
|  | 107.7 | -0.0634
|  | 107.71 | -0.0634
|  | 107.72 | -0.0634
|  | 107.72 | -0.0634
|  | 107.73 | -0.0636
|  | 107.74 | -0.0638
|  | 107.75 | -0.0638
|  | 107.76 | -0.064
|  | 107.77 | -0.0642
|  | 107.77 | -0.0642
|  | 107.78 | -0.0646
|  | 107.79 | -0.0648
|  | 107.8 | -0.065
|  | 107.81 | -0.0652
|  | 107.82 | -0.0654
|  | 107.82 | -0.0658
|  | 107.83 | -0.0662
|  | 107.84 | -0.0666
|  | 107.85 | -0.0672
|  | 107.86 | -0.0678
|  | 107.87 | -0.0684
|  | 107.87 | -0.0692
|  | 107.88 | -0.0702
|  | 107.89 | -0.0714
|  | 107.9 | -0.0728
|  | 107.91 | -0.0744
|  | 107.92 | -0.0766
|  | 107.92 | -0.0788
|  | 107.92 | -0.0268
|  | 107.93 | -0.0096
|  | 107.94 | -0.0068
|  | 107.94 | 0.0432
|  | 107.95 | 0.0592
|  | 107.96 | 0.0602
|  | 107.97 | 0.0606
|  | 107.97 | 0.0606
|  | 107.98 | 0.0606
|  | 107.99 | 0.0606
|  | 108 | 0.0608
|  | 108.01 | 0.0608
|  | 108.02 | 0.0608
|  | 108.02 | 0.061
|  | 108.03 | 0.061
|  | 108.04 | 0.0612
|  | 108.05 | 0.0612
|  | 108.06 | 0.0614
|  | 108.07 | 0.0614
|  | 108.07 | 0.0614
|  | 108.08 | 0.0616
|  | 108.09 | 0.0616
|  | 108.1 | 0.0618
|  | 108.11 | 0.0618
|  | 108.12 | 0.062
|  | 108.12 | 0.062
|  | 108.13 | 0.0622
|  | 108.14 | 0.0622
|  | 108.15 | 0.0624
|  | 108.16 | 0.0626
|  | 108.17 | 0.0626
|  | 108.17 | 0.0628
|  | 108.18 | 0.063
|  | 108.19 | 0.0634
|  | 108.2 | 0.0634
|  | 108.21 | 0.0638
|  | 108.22 | 0.064
|  | 108.22 | 0.0644
|  | 108.23 | 0.0646
|  | 108.24 | 0.065
|  | 108.25 | 0.0652
|  | 108.26 | 0.0656
|  | 108.27 | 0.066
|  | 108.27 | 0.0666
|  | 108.28 | 0.0668
|  | 108.29 | 0.0674
|  | 108.3 | 0.0678
|  | 108.31 | 0.0684
|  | 108.32 | 0.069
|  | 108.32 | 0.07
|  | 108.33 | 0.0706
|  | 108.34 | 0.0714
|  | 108.35 | 0.0722
|  | 108.36 | 0.0732
|  | 108.37 | 0.0742
|  | 108.37 | 0.0754
|  | 108.38 | 0.077
|  | 108.39 | 0.0784
|  | 108.4 | 0.0802
|  | 108.41 | 0.0822
|  | 108.42 | 0.085
|  | 108.42 | 0.0882
|  | 108.43 | 0.0926
|  | 108.44 | 0.0976
|  | 108.44 | 0.0316
|  | 108.45 | 0.0106
|  | 108.46 | 0.0076
|  | 108.46 | -0.0602
|  | 108.47 | -0.0694
|  | 108.47 | -0.0684
|  | 108.48 | -0.0678
|  | 108.49 | -0.0674
|  | 108.5 | -0.067
|  | 108.51 | -0.0666
|  | 108.52 | -0.0662
|  | 108.52 | -0.066
|  | 108.53 | -0.0656
|  | 108.54 | -0.0654
|  | 108.55 | -0.0652
|  | 108.56 | -0.065
|  | 108.57 | -0.0646
|  | 108.57 | -0.0646
|  | 108.58 | -0.0646
|  | 108.59 | -0.0644
|  | 108.6 | -0.0644
|  | 108.61 | -0.0642
|  | 108.62 | -0.064
|  | 108.62 | -0.064
|  | 108.63 | -0.0638
|  | 108.64 | -0.0638
|  | 108.65 | -0.0638
|  | 108.66 | -0.0636
|  | 108.67 | -0.0636
|  | 108.67 | -0.0636
|  | 108.68 | -0.0636
|  | 108.69 | -0.0636
|  | 108.7 | -0.0636
|  | 108.71 | -0.0638
|  | 108.72 | -0.0638
|  | 108.72 | -0.0638
|  | 108.73 | -0.0638
|  | 108.74 | -0.0638
|  | 108.75 | -0.064
|  | 108.76 | -0.064
|  | 108.77 | -0.0642
|  | 108.77 | -0.0642
|  | 108.78 | -0.0644
|  | 108.79 | -0.0646
|  | 108.8 | -0.0648
|  | 108.81 | -0.065
|  | 108.82 | -0.0652
|  | 108.82 | -0.0654
|  | 108.83 | -0.0658
|  | 108.84 | -0.066
|  | 108.85 | -0.0664
|  | 108.86 | -0.0668
|  | 108.87 | -0.0672
|  | 108.87 | -0.0676
|  | 108.88 | -0.0682
|  | 108.89 | -0.069
|  | 108.9 | -0.0698
|  | 108.91 | -0.0706
|  | 108.92 | -0.0716
|  | 108.92 | -0.0728
|  | 108.93 | -0.0744
|  | 108.94 | -0.076
|  | 108.95 | -0.0782
|  | 108.96 | -0.0804
|  | 108.96 | -0.0384
|  | 108.97 | -0.01
|  | 108.97 | -0.007
|  | 108.97 | -0.0056
|  | 108.98 | 0.06
|  | 108.99 | 0.061
|  | 109 | 0.0612
|  | 109.01 | 0.0612
|  | 109.02 | 0.0612
|  | 109.02 | 0.0614
|  | 109.03 | 0.0614
|  | 109.04 | 0.0616
|  | 109.05 | 0.0616
|  | 109.06 | 0.0616
|  | 109.07 | 0.0618
|  | 109.07 | 0.0618
|  | 109.08 | 0.062
|  | 109.09 | 0.062
|  | 109.1 | 0.062
|  | 109.11 | 0.0622
|  | 109.12 | 0.0622
|  | 109.12 | 0.0624
|  | 109.13 | 0.0624
|  | 109.14 | 0.0626
|  | 109.15 | 0.0628
|  | 109.16 | 0.0628
|  | 109.17 | 0.0628
|  | 109.17 | 0.063
|  | 109.18 | 0.0632
|  | 109.19 | 0.0634
|  | 109.2 | 0.0636
|  | 109.21 | 0.0636
|  | 109.22 | 0.0638
|  | 109.22 | 0.064
|  | 109.23 | 0.0642
|  | 109.24 | 0.0644
|  | 109.25 | 0.0646
|  | 109.26 | 0.065
|  | 109.27 | 0.0654
|  | 109.27 | 0.0658
|  | 109.28 | 0.0662
|  | 109.29 | 0.0668
|  | 109.3 | 0.0672
|  | 109.31 | 0.0676
|  | 109.32 | 0.0682
|  | 109.32 | 0.0686
|  | 109.33 | 0.0692
|  | 109.34 | 0.0698
|  | 109.35 | 0.0704
|  | 109.36 | 0.071
|  | 109.37 | 0.0718
|  | 109.37 | 0.0728
|  | 109.38 | 0.0738
|  | 109.39 | 0.0748
|  | 109.4 | 0.076
|  | 109.41 | 0.0772
|  | 109.42 | 0.0784
|  | 109.42 | 0.0798
|  | 109.43 | 0.0814
|  | 109.44 | 0.0834
|  | 109.45 | 0.0858
|  | 109.46 | 0.089
|  | 109.47 | 0.0932
|  | 109.47 | 0.099
|  | 109.47 | 0.0328
|  | 109.48 | 0.0108
|  | 109.49 | 0.0076
|  | 109.49 | 0.0064
|  | 109.5 | -0.07
|  | 109.51 | -0.0694
|  | 109.52 | -0.069
|  | 109.52 | -0.0686
|  | 109.53 | -0.0682
|  | 109.54 | -0.0678
|  | 109.55 | -0.0676
|  | 109.56 | -0.0674
|  | 109.57 | -0.0672
|  | 109.57 | -0.0668
|  | 109.58 | -0.0666
|  | 109.59 | -0.0664
|  | 109.6 | -0.0662
|  | 109.61 | -0.066
|  | 109.62 | -0.066
|  | 109.62 | -0.0658
|  | 109.63 | -0.0658
|  | 109.64 | -0.0656
|  | 109.65 | -0.0656
|  | 109.66 | -0.0656
|  | 109.67 | -0.0654
|  | 109.67 | -0.0654
|  | 109.68 | -0.0654
|  | 109.69 | -0.0654
|  | 109.7 | -0.0654
|  | 109.71 | -0.0652
|  | 109.72 | -0.0652
|  | 109.72 | -0.0654
|  | 109.73 | -0.0654
|  | 109.74 | -0.0652
|  | 109.75 | -0.0654
|  | 109.76 | -0.0652
|  | 109.77 | -0.0652
|  | 109.77 | -0.0654
|  | 109.78 | -0.0654
|  | 109.79 | -0.0656
|  | 109.8 | -0.0656
|  | 109.81 | -0.0658
|  | 109.82 | -0.0658
|  | 109.82 | -0.066
|  | 109.83 | -0.0662
|  | 109.84 | -0.0664
|  | 109.85 | -0.0666
|  | 109.86 | -0.0668
|  | 109.87 | -0.0672
|  | 109.87 | -0.0674
|  | 109.88 | -0.0678
|  | 109.89 | -0.0682
|  | 109.9 | -0.0688
|  | 109.91 | -0.0692
|  | 109.92 | -0.0698
|  | 109.92 | -0.0706
|  | 109.93 | -0.0714
|  | 109.94 | -0.0722
|  | 109.95 | -0.0734
|  | 109.96 | -0.0748
|  | 109.97 | -0.0764
|  | 109.97 | -0.0782
|  | 109.98 | -0.0804
|  | 109.99 | -0.0824
|  | 109.99 | -0.0264
|  | 110 | -0.0104
|  | 110.01 | -0.0072
|  | 110.01 | -0.006
|  | 110.02 | 0.061
|  | 110.02 | 0.062
|  | 110.03 | 0.0622
|  | 110.04 | 0.0622
|  | 110.05 | 0.0622
|  | 110.06 | 0.0624
|  | 110.07 | 0.0624
|  | 110.07 | 0.0624
|  | 110.08 | 0.0626
|  | 110.09 | 0.0626
|  | 110.1 | 0.0626
|  | 110.11 | 0.0628
|  | 110.12 | 0.0628
|  | 110.12 | 0.063
|  | 110.13 | 0.063
|  | 110.14 | 0.063
|  | 110.15 | 0.0632
|  | 110.16 | 0.0632
|  | 110.17 | 0.0634
|  | 110.17 | 0.0634
|  | 110.18 | 0.0636
|  | 110.19 | 0.0638
|  | 110.2 | 0.064
|  | 110.21 | 0.0642
|  | 110.22 | 0.0644
|  | 110.22 | 0.0644
|  | 110.23 | 0.0646
|  | 110.24 | 0.0648
|  | 110.25 | 0.065
|  | 110.26 | 0.0652
|  | 110.27 | 0.0654
|  | 110.27 | 0.0658
|  | 110.28 | 0.066
|  | 110.29 | 0.0664
|  | 110.3 | 0.0668
|  | 110.31 | 0.0672
|  | 110.32 | 0.0678
|  | 110.32 | 0.0682
|  | 110.33 | 0.0686
|  | 110.34 | 0.069
|  | 110.35 | 0.0696
|  | 110.36 | 0.0704
|  | 110.37 | 0.0708
|  | 110.37 | 0.0714
|  | 110.38 | 0.0722
|  | 110.39 | 0.0728
|  | 110.4 | 0.0736
|  | 110.41 | 0.0746
|  | 110.42 | 0.0754
|  | 110.42 | 0.0764
|  | 110.43 | 0.0776
|  | 110.44 | 0.0786
|  | 110.45 | 0.0802
|  | 110.46 | 0.0818
|  | 110.47 | 0.0836
|  | 110.47 | 0.086
|  | 110.48 | 0.0886
|  | 110.49 | 0.0912
|  | 110.5 | 0.0952
|  | 110.51 | 0.1
|  | 110.51 | 0.0324
|  | 110.52 | 0.011
|  | 110.52 | 0.0078
|  | 110.52 | -0.0154
|  | 110.53 | -0.0702
|  | 110.54 | -0.0702
|  | 110.55 | -0.0696
|  | 110.56 | -0.0692
|  | 110.57 | -0.0688
|  | 110.57 | -0.0684
|  | 110.58 | -0.0682
|  | 110.59 | -0.0678
|  | 110.6 | -0.0676
|  | 110.61 | -0.0674
|  | 110.62 | -0.067
|  | 110.62 | -0.0668
|  | 110.63 | -0.0666
|  | 110.64 | -0.0664
|  | 110.65 | -0.0662
|  | 110.66 | -0.0662
|  | 110.67 | -0.066
|  | 110.67 | -0.066
|  | 110.68 | -0.0658
|  | 110.69 | -0.0656
|  | 110.7 | -0.0656
|  | 110.71 | -0.0656
|  | 110.72 | -0.0656
|  | 110.72 | -0.0654
|  | 110.73 | -0.0656
|  | 110.74 | -0.0656
|  | 110.75 | -0.0654
|  | 110.76 | -0.0652
|  | 110.77 | -0.0652
|  | 110.77 | -0.0654
|  | 110.78 | -0.0654
|  | 110.79 | -0.0654
|  | 110.8 | -0.0654
|  | 110.81 | -0.0656
|  | 110.82 | -0.0656
|  | 110.82 | -0.0656
|  | 110.83 | -0.0656
|  | 110.84 | -0.0658
|  | 110.85 | -0.066
|  | 110.86 | -0.0662
|  | 110.87 | -0.0664
|  | 110.87 | -0.0666
|  | 110.88 | -0.0668
|  | 110.89 | -0.067
|  | 110.9 | -0.0672
|  | 110.91 | -0.0676
|  | 110.92 | -0.0678
|  | 110.92 | -0.0682
|  | 110.93 | -0.0686
|  | 110.94 | -0.0692
|  | 110.95 | -0.0698
|  | 110.96 | -0.0706
|  | 110.97 | -0.0712
|  | 110.97 | -0.0722
|  | 110.98 | -0.0732
|  | 110.99 | -0.0744
|  | 111 | -0.076
|  | 111.01 | -0.0778
|  | 111.02 | -0.0798
|  | 111.02 | -0.0822
|  | 111.02 | -0.0268
|  | 111.03 | -0.0102
|  | 111.04 | -0.0072
|  | 111.04 | -0.006
|  | 111.05 | 0.0612
|  | 111.06 | 0.0618
|  | 111.07 | 0.062
|  | 111.07 | 0.0622
|  | 111.08 | 0.0622
|  | 111.09 | 0.0622
|  | 111.1 | 0.0624
|  | 111.11 | 0.0624
|  | 111.12 | 0.0624
|  | 111.12 | 0.0624
|  | 111.13 | 0.0626
|  | 111.14 | 0.0626
|  | 111.15 | 0.0626
|  | 111.16 | 0.0628
|  | 111.17 | 0.0628
|  | 111.17 | 0.063
|  | 111.18 | 0.063
|  | 111.19 | 0.0632
|  | 111.2 | 0.0632
|  | 111.21 | 0.0632
|  | 111.22 | 0.0634
|  | 111.22 | 0.0636
|  | 111.23 | 0.0636
|  | 111.24 | 0.0638
|  | 111.25 | 0.064
|  | 111.26 | 0.0642
|  | 111.27 | 0.0644
|  | 111.27 | 0.0646
|  | 111.28 | 0.0648
|  | 111.29 | 0.065
|  | 111.3 | 0.0654
|  | 111.31 | 0.0656
|  | 111.32 | 0.0652
|  | 111.32 | 0.0654
|  | 111.33 | 0.0658
|  | 111.34 | 0.066
|  | 111.35 | 0.0664
|  | 111.36 | 0.0668
|  | 111.37 | 0.0672
|  | 111.37 | 0.0676
|  | 111.38 | 0.068
|  | 111.39 | 0.0686
|  | 111.4 | 0.0694
|  | 111.41 | 0.07
|  | 111.42 | 0.0708
|  | 111.42 | 0.0716
|  | 111.43 | 0.0722
|  | 111.44 | 0.0728
|  | 111.45 | 0.0736
|  | 111.46 | 0.0746
|  | 111.47 | 0.0754
|  | 111.47 | 0.0764
|  | 111.48 | 0.0776
|  | 111.49 | 0.079
|  | 111.5 | 0.0804
|  | 111.51 | 0.0822
|  | 111.52 | 0.0842
|  | 111.52 | 0.0866
|  | 111.53 | 0.0898
|  | 111.54 | 0.0936
|  | 111.54 | 0.029
|  | 111.55 | 0.0108
|  | 111.56 | 0.0076
|  | 111.56 | 0.0062
|  | 111.57 | -0.068
|  | 111.57 | -0.068
|  | 111.58 | -0.0676
|  | 111.59 | -0.0672
|  | 111.6 | -0.0672
|  | 111.61 | -0.0668
|  | 111.62 | -0.0666
|  | 111.62 | -0.066
|  | 111.63 | -0.0658
|  | 111.64 | -0.0656
|  | 111.65 | -0.0654
|  | 111.66 | -0.065
|  | 111.67 | -0.0648
|  | 111.67 | -0.0646
|  | 111.68 | -0.0644
|  | 111.69 | -0.0644
|  | 111.7 | -0.0642
|  | 111.71 | -0.0642
|  | 111.72 | -0.064
|  | 111.72 | -0.064
|  | 111.73 | -0.064
|  | 111.74 | -0.0638
|  | 111.75 | -0.0638
|  | 111.76 | -0.0638
|  | 111.77 | -0.0638
|  | 111.77 | -0.0638
|  | 111.78 | -0.0638
|  | 111.79 | -0.0638
|  | 111.8 | -0.0638
|  | 111.81 | -0.0638
|  | 111.82 | -0.0638
|  | 111.82 | -0.064
|  | 111.83 | -0.064
|  | 111.84 | -0.0642
|  | 111.85 | -0.0642
|  | 111.86 | -0.0642
|  | 111.87 | -0.0644
|  | 111.87 | -0.0644
|  | 111.88 | -0.0646
|  | 111.89 | -0.0648
|  | 111.9 | -0.0648
|  | 111.91 | -0.065
|  | 111.92 | -0.0652
|  | 111.92 | -0.0654
|  | 111.93 | -0.0658
|  | 111.94 | -0.066
|  | 111.95 | -0.0664
|  | 111.96 | -0.0668
|  | 111.97 | -0.0672
|  | 111.97 | -0.0676
|  | 111.98 | -0.0682
|  | 111.99 | -0.0688
|  | 112 | -0.0694
|  | 112.01 | -0.0702
|  | 112.02 | -0.0712
|  | 112.02 | -0.0722
|  | 112.03 | -0.0736
|  | 112.04 | -0.0752
|  | 112.05 | -0.077
|  | 112.06 | -0.0794
|  | 112.06 | -0.0272
|  | 112.07 | -0.0098
|  | 112.07 | -0.0068
|  | 112.07 | 0.0454
|  | 112.08 | 0.0598
|  | 112.09 | 0.0608
|  | 112.1 | 0.0612
|  | 112.11 | 0.0612
|  | 112.12 | 0.0612
|  | 112.12 | 0.0614
|  | 112.13 | 0.0614
|  | 112.14 | 0.0614
|  | 112.15 | 0.0614
|  | 112.16 | 0.0616
|  | 112.17 | 0.0616
|  | 112.17 | 0.0618
|  | 112.18 | 0.0618
|  | 112.19 | 0.0618
|  | 112.2 | 0.062
|  | 112.21 | 0.062
|  | 112.22 | 0.062
|  | 112.22 | 0.0622
|  | 112.23 | 0.0622
|  | 112.24 | 0.0624
|  | 112.25 | 0.0624
|  | 112.26 | 0.0626
|  | 112.27 | 0.0626
|  | 112.27 | 0.0628
|  | 112.28 | 0.063
|  | 112.29 | 0.063
|  | 112.3 | 0.0632
|  | 112.31 | 0.0634
|  | 112.32 | 0.0636
|  | 112.32 | 0.0636
|  | 112.33 | 0.064
|  | 112.34 | 0.064
|  | 112.35 | 0.0644
|  | 112.36 | 0.0646
|  | 112.37 | 0.065
|  | 112.37 | 0.0652
|  | 112.38 | 0.0658
|  | 112.39 | 0.0662
|  | 112.4 | 0.0666
|  | 112.41 | 0.0672
|  | 112.42 | 0.0678
|  | 112.42 | 0.0684
|  | 112.43 | 0.069
|  | 112.44 | 0.0698
|  | 112.45 | 0.0706
|  | 112.46 | 0.0712
|  | 112.47 | 0.072
|  | 112.47 | 0.0726
|  | 112.48 | 0.0736
|  | 112.49 | 0.0744
|  | 112.5 | 0.0756
|  | 112.51 | 0.0768
|  | 112.52 | 0.0782
|  | 112.52 | 0.0796
|  | 112.53 | 0.0814
|  | 112.54 | 0.0834
|  | 112.55 | 0.0862
|  | 112.56 | 0.0894
|  | 112.57 | 0.0938
|  | 112.57 | 0.0986
|  | 112.57 | 0.0302
|  | 112.58 | 0.0108
|  | 112.59 | 0.0076
|  | 112.59 | -0.0634
|  | 112.6 | -0.0698
|  | 112.61 | -0.0698
|  | 112.62 | -0.069
|  | 112.62 | -0.0684
|  | 112.63 | -0.068
|  | 112.64 | -0.0678
|  | 112.65 | -0.0674
|  | 112.66 | -0.0672
|  | 112.67 | -0.0668
|  | 112.67 | -0.0664
|  | 112.68 | -0.066
|  | 112.69 | -0.066
|  | 112.7 | -0.0658
|  | 112.71 | -0.0654
|  | 112.72 | -0.0652
|  | 112.72 | -0.0652
|  | 112.73 | -0.065
|  | 112.74 | -0.065
|  | 112.75 | -0.0648
|  | 112.76 | -0.0646
|  | 112.77 | -0.0646
|  | 112.77 | -0.0646
|  | 112.78 | -0.0646
|  | 112.79 | -0.0646
|  | 112.8 | -0.0644
|  | 112.81 | -0.0646
|  | 112.82 | -0.0646
|  | 112.82 | -0.0646
|  | 112.83 | -0.0646
|  | 112.84 | -0.0646
|  | 112.85 | -0.0646
|  | 112.86 | -0.0646
|  | 112.87 | -0.0648
|  | 112.87 | -0.0648
|  | 112.88 | -0.0648
|  | 112.89 | -0.0648
|  | 112.9 | -0.0648
|  | 112.91 | -0.065
|  | 112.92 | -0.0652
|  | 112.92 | -0.0652
|  | 112.93 | -0.0654
|  | 112.94 | -0.0656
|  | 112.95 | -0.066
|  | 112.96 | -0.0662
|  | 112.97 | -0.0664
|  | 112.97 | -0.0666
|  | 112.98 | -0.067
|  | 112.99 | -0.0674
|  | 113 | -0.0678
|  | 113.01 | -0.0682
|  | 113.02 | -0.0688
|  | 113.02 | -0.0694
|  | 113.03 | -0.0702
|  | 113.04 | -0.071
|  | 113.05 | -0.0722
|  | 113.06 | -0.0734
|  | 113.07 | -0.075
|  | 113.07 | -0.0766
|  | 113.08 | -0.0788
|  | 113.09 | -0.081
|  | 113.09 | -0.0298
|  | 113.1 | -0.0102
|  | 113.11 | -0.0072
|  | 113.11 | 0.01
|  | 113.12 | 0.0602
|  | 113.12 | 0.0612
|  | 113.13 | 0.0614
|  | 113.14 | 0.0614
|  | 113.15 | 0.0614
|  | 113.16 | 0.0614
|  | 113.17 | 0.0614
|  | 113.17 | 0.0616
|  | 113.18 | 0.0616
|  | 113.19 | 0.0618
|  | 113.2 | 0.0618
|  | 113.21 | 0.062
|  | 113.22 | 0.062
|  | 113.22 | 0.062
|  | 113.23 | 0.0622
|  | 113.24 | 0.0622
|  | 113.25 | 0.0622
|  | 113.26 | 0.0624
|  | 113.27 | 0.0624
|  | 113.27 | 0.0626
|  | 113.28 | 0.0626
|  | 113.29 | 0.0628
|  | 113.3 | 0.0628
|  | 113.31 | 0.063
|  | 113.32 | 0.0632
|  | 113.32 | 0.0634
|  | 113.33 | 0.0636
|  | 113.34 | 0.0638
|  | 113.35 | 0.064
|  | 113.36 | 0.0642
|  | 113.37 | 0.0644
|  | 113.37 | 0.0646
|  | 113.38 | 0.065
|  | 113.39 | 0.0652
|  | 113.4 | 0.0656
|  | 113.41 | 0.0662
|  | 113.42 | 0.0666
|  | 113.42 | 0.067
|  | 113.43 | 0.0674
|  | 113.44 | 0.0678
|  | 113.45 | 0.0684
|  | 113.46 | 0.069
|  | 113.47 | 0.0696
|  | 113.47 | 0.0702
|  | 113.48 | 0.0708
|  | 113.49 | 0.0712
|  | 113.5 | 0.0722
|  | 113.51 | 0.0728
|  | 113.52 | 0.0738
|  | 113.52 | 0.075
|  | 113.53 | 0.076
|  | 113.54 | 0.077
|  | 113.55 | 0.0784
|  | 113.56 | 0.08
|  | 113.57 | 0.0814
|  | 113.57 | 0.0838
|  | 113.58 | 0.0866
|  | 113.59 | 0.09
|  | 113.6 | 0.0944
|  | 113.61 | 0.0996
|  | 113.61 | 0.0314
|  | 113.62 | 0.011
|  | 113.62 | 0.0076
|  | 113.62 | -0.0616
|  | 113.63 | -0.07
|  | 113.64 | -0.07
|  | 113.65 | -0.0694
|  | 113.66 | -0.069
|  | 113.67 | -0.0688
|  | 113.67 | -0.0684
|  | 113.68 | -0.068
|  | 113.69 | -0.0676
|  | 113.7 | -0.067
|  | 113.71 | -0.0668
|  | 113.72 | -0.0666
|  | 113.72 | -0.0662
|  | 113.73 | -0.066
|  | 113.74 | -0.0658
|  | 113.75 | -0.0656
|  | 113.76 | -0.0654
|  | 113.77 | -0.0654
|  | 113.77 | -0.0652
|  | 113.78 | -0.0652
|  | 113.79 | -0.0652
|  | 113.8 | -0.065
|  | 113.81 | -0.065
|  | 113.82 | -0.065
|  | 113.82 | -0.0648
|  | 113.83 | -0.0648
|  | 113.84 | -0.0648
|  | 113.85 | -0.0648
|  | 113.86 | -0.0648
|  | 113.87 | -0.065
|  | 113.87 | -0.065
|  | 113.88 | -0.065
|  | 113.89 | -0.0652
|  | 113.9 | -0.0652
|  | 113.91 | -0.0652
|  | 113.92 | -0.0654
|  | 113.92 | -0.0656
|  | 113.93 | -0.0656
|  | 113.94 | -0.0658
|  | 113.95 | -0.066
|  | 113.96 | -0.0662
|  | 113.97 | -0.0664
|  | 113.97 | -0.0666
|  | 113.98 | -0.0668
|  | 113.99 | -0.0672
|  | 114 | -0.0674
|  | 114.01 | -0.0678
|  | 114.02 | -0.0682
|  | 114.02 | -0.0686
|  | 114.03 | -0.0692
|  | 114.04 | -0.0696
|  | 114.05 | -0.0702
|  | 114.06 | -0.071
|  | 114.07 | -0.0718
|  | 114.07 | -0.0728
|  | 114.08 | -0.0738
|  | 114.09 | -0.0752
|  | 114.1 | -0.0768
|  | 114.11 | -0.0786
|  | 114.12 | -0.0808
|  | 114.12 | -0.083
|  | 114.12 | -0.0292
|  | 114.13 | -0.0104
|  | 114.14 | -0.0074
|  | 114.14 | 0.0094
|  | 114.15 | 0.0614
|  | 114.16 | 0.0622
|  | 114.17 | 0.0624
|  | 114.17 | 0.0624
|  | 114.18 | 0.0624
|  | 114.19 | 0.0624
|  | 114.2 | 0.0624
|  | 114.21 | 0.0624
|  | 114.22 | 0.0626
|  | 114.22 | 0.0626
|  | 114.23 | 0.0626
|  | 114.24 | 0.0628
|  | 114.25 | 0.0628
|  | 114.26 | 0.063
|  | 114.27 | 0.063
|  | 114.27 | 0.063
|  | 114.28 | 0.0632
|  | 114.29 | 0.0632
|  | 114.3 | 0.0634
|  | 114.31 | 0.0636
|  | 114.32 | 0.0636
|  | 114.32 | 0.0638
|  | 114.33 | 0.064
|  | 114.34 | 0.064
|  | 114.35 | 0.0642
|  | 114.36 | 0.0644
|  | 114.37 | 0.0646
|  | 114.37 | 0.0648
|  | 114.38 | 0.065
|  | 114.39 | 0.0652
|  | 114.4 | 0.0654
|  | 114.41 | 0.0656
|  | 114.42 | 0.066
|  | 114.42 | 0.0662
|  | 114.43 | 0.0666
|  | 114.44 | 0.067
|  | 114.45 | 0.0674
|  | 114.46 | 0.0678
|  | 114.47 | 0.0684
|  | 114.47 | 0.0688
|  | 114.48 | 0.0694
|  | 114.49 | 0.07
|  | 114.5 | 0.0706
|  | 114.51 | 0.0712
|  | 114.52 | 0.072
|  | 114.52 | 0.073
|  | 114.53 | 0.0738
|  | 114.54 | 0.0748
|  | 114.55 | 0.0758
|  | 114.56 | 0.0768
|  | 114.57 | 0.078
|  | 114.57 | 0.0792
|  | 114.58 | 0.0804
|  | 114.59 | 0.082
|  | 114.6 | 0.0838
|  | 114.61 | 0.0844
|  | 114.62 | 0.0868
|  | 114.62 | 0.0898
|  | 114.63 | 0.0938
|  | 114.64 | 0.0984
|  | 114.64 | 0.0308
|  | 114.65 | 0.0112
|  | 114.66 | 0.008
|  | 114.66 | -0.0622
|  | 114.67 | -0.0702
|  | 114.67 | -0.07
|  | 114.68 | -0.0696
|  | 114.69 | -0.069
|  | 114.7 | -0.0686
|  | 114.71 | -0.0684
|  | 114.72 | -0.068
|  | 114.72 | -0.0678
|  | 114.73 | -0.0674
|  | 114.74 | -0.0672
|  | 114.75 | -0.067
|  | 114.76 | -0.0668
|  | 114.77 | -0.0666
|  | 114.77 | -0.0662
|  | 114.78 | -0.066
|  | 114.79 | -0.066
|  | 114.8 | -0.0658
|  | 114.81 | -0.0658
|  | 114.82 | -0.0656
|  | 114.82 | -0.0656
|  | 114.83 | -0.0654
|  | 114.84 | -0.0654
|  | 114.85 | -0.0654
|  | 114.86 | -0.0652
|  | 114.87 | -0.0652
|  | 114.87 | -0.065
|  | 114.88 | -0.065
|  | 114.89 | -0.065
|  | 114.9 | -0.065
|  | 114.91 | -0.065
|  | 114.92 | -0.0652
|  | 114.92 | -0.0652
|  | 114.93 | -0.0652
|  | 114.94 | -0.0654
|  | 114.95 | -0.0654
|  | 114.96 | -0.0656
|  | 114.97 | -0.0656
|  | 114.97 | -0.0658
|  | 114.98 | -0.0658
|  | 114.99 | -0.066
|  | 115 | -0.0662
|  | 115.01 | -0.0664
|  | 115.02 | -0.0666
|  | 115.02 | -0.0668
|  | 115.03 | -0.0672
|  | 115.04 | -0.0674
|  | 115.05 | -0.0678
|  | 115.06 | -0.0682
|  | 115.07 | -0.0686
|  | 115.07 | -0.0692
|  | 115.08 | -0.0698
|  | 115.09 | -0.0704
|  | 115.1 | -0.0712
|  | 115.11 | -0.072
|  | 115.12 | -0.0732
|  | 115.12 | -0.0744
|  | 115.13 | -0.0758
|  | 115.14 | -0.0776
|  | 115.15 | -0.0798
|  | 115.16 | -0.0822
|  | 115.16 | -0.0386
|  | 115.17 | -0.0102
|  | 115.17 | -0.0072
|  | 115.17 | -0.006
|  | 115.18 | 0.0608
|  | 115.19 | 0.0618
|  | 115.2 | 0.0622
|  | 115.21 | 0.0622
|  | 115.22 | 0.0622
|  | 115.22 | 0.0622
|  | 115.23 | 0.0622
|  | 115.24 | 0.0622
|  | 115.25 | 0.0622
|  | 115.26 | 0.0624
|  | 115.27 | 0.0624
|  | 115.27 | 0.0626
|  | 115.28 | 0.0626
|  | 115.29 | 0.0626
|  | 115.3 | 0.0628
|  | 115.31 | 0.0628
|  | 115.32 | 0.0628
|  | 115.32 | 0.063
|  | 115.33 | 0.063
|  | 115.34 | 0.0632
|  | 115.35 | 0.0632
|  | 115.36 | 0.0634
|  | 115.37 | 0.0636
|  | 115.37 | 0.0638
|  | 115.38 | 0.064
|  | 115.39 | 0.064
|  | 115.4 | 0.0642
|  | 115.41 | 0.0644
|  | 115.42 | 0.0648
|  | 115.42 | 0.065
|  | 115.43 | 0.0652
|  | 115.44 | 0.0656
|  | 115.45 | 0.066
|  | 115.46 | 0.0664
|  | 115.47 | 0.0668
|  | 115.47 | 0.0672
|  | 115.48 | 0.0676
|  | 115.49 | 0.068
|  | 115.5 | 0.0686
|  | 115.51 | 0.069
|  | 115.52 | 0.0696
|  | 115.52 | 0.07
|  | 115.53 | 0.0706
|  | 115.54 | 0.0712
|  | 115.55 | 0.072
|  | 115.56 | 0.0726
|  | 115.57 | 0.0734
|  | 115.57 | 0.0744
|  | 115.58 | 0.0756
|  | 115.59 | 0.0766
|  | 115.6 | 0.0776
|  | 115.61 | 0.0788
|  | 115.62 | 0.08
|  | 115.62 | 0.0806
|  | 115.63 | 0.0822
|  | 115.64 | 0.0842
|  | 115.65 | 0.0864
|  | 115.66 | 0.0894
|  | 115.67 | 0.0932
|  | 115.67 | 0.098
|  | 115.67 | 0.0316
|  | 115.68 | 0.011
|  | 115.69 | 0.0078
|  | 115.69 | -0.0146
|  | 115.7 | -0.0696
|  | 115.71 | -0.0696
|  | 115.72 | -0.069
|  | 115.72 | -0.0686
|  | 115.73 | -0.0682
|  | 115.74 | -0.0678
|  | 115.75 | -0.0674
|  | 115.76 | -0.067
|  | 115.77 | -0.0668
|  | 115.77 | -0.0666
|  | 115.78 | -0.0662
|  | 115.79 | -0.066
|  | 115.8 | -0.0658
|  | 115.81 | -0.0656
|  | 115.82 | -0.0654
|  | 115.82 | -0.0652
|  | 115.83 | -0.0652
|  | 115.84 | -0.065
|  | 115.85 | -0.0648
|  | 115.86 | -0.0648
|  | 115.87 | -0.0648
|  | 115.87 | -0.0648
|  | 115.88 | -0.0648
|  | 115.89 | -0.0648
|  | 115.9 | -0.0646
|  | 115.91 | -0.0646
|  | 115.92 | -0.0646
|  | 115.92 | -0.0646
|  | 115.93 | -0.0646
|  | 115.94 | -0.0646
|  | 115.95 | -0.0646
|  | 115.96 | -0.0646
|  | 115.97 | -0.0648
|  | 115.97 | -0.0648
|  | 115.98 | -0.065
|  | 115.99 | -0.065
|  | 116 | -0.0652
|  | 116.01 | -0.0654
|  | 116.02 | -0.0654
|  | 116.02 | -0.0656
|  | 116.03 | -0.0658
|  | 116.04 | -0.066
|  | 116.05 | -0.0662
|  | 116.06 | -0.0664
|  | 116.07 | -0.0666
|  | 116.07 | -0.067
|  | 116.08 | -0.0672
|  | 116.09 | -0.0676
|  | 116.1 | -0.068
|  | 116.11 | -0.0686
|  | 116.12 | -0.069
|  | 116.12 | -0.0696
|  | 116.13 | -0.0704
|  | 116.14 | -0.0712
|  | 116.15 | -0.072
|  | 116.16 | -0.0732
|  | 116.17 | -0.0746
|  | 116.17 | -0.0764
|  | 116.18 | -0.0784
|  | 116.19 | -0.0808
|  | 116.19 | -0.0262
|  | 116.2 | -0.01
|  | 116.21 | -0.007
|  | 116.21 | -0.006
|  | 116.22 | 0.0604
|  | 116.22 | 0.0612
|  | 116.23 | 0.0616
|  | 116.24 | 0.0618
|  | 116.25 | 0.0618
|  | 116.26 | 0.0618
|  | 116.27 | 0.0618
|  | 116.27 | 0.0618
|  | 116.28 | 0.062
|  | 116.29 | 0.062
|  | 116.3 | 0.062
|  | 116.31 | 0.0622
|  | 116.32 | 0.0624
|  | 116.32 | 0.0624
|  | 116.33 | 0.0626
|  | 116.34 | 0.0626
|  | 116.35 | 0.0626
|  | 116.36 | 0.0628
|  | 116.37 | 0.0628
|  | 116.37 | 0.063
|  | 116.38 | 0.063
|  | 116.39 | 0.0632
|  | 116.4 | 0.0632
|  | 116.41 | 0.0634
|  | 116.42 | 0.0636
|  | 116.42 | 0.0638
|  | 116.43 | 0.064
|  | 116.44 | 0.0642
|  | 116.45 | 0.0644
|  | 116.46 | 0.0646
|  | 116.47 | 0.0648
|  | 116.47 | 0.065
|  | 116.48 | 0.0652
|  | 116.49 | 0.0654
|  | 116.5 | 0.0658
|  | 116.51 | 0.066
|  | 116.52 | 0.0664
|  | 116.52 | 0.0668
|  | 116.53 | 0.0672
|  | 116.54 | 0.0676
|  | 116.55 | 0.068
|  | 116.56 | 0.0686
|  | 116.57 | 0.0692
|  | 116.57 | 0.0696
|  | 116.58 | 0.0704
|  | 116.59 | 0.071
|  | 116.6 | 0.0718
|  | 116.61 | 0.0726
|  | 116.62 | 0.0736
|  | 116.62 | 0.0748
|  | 116.63 | 0.0762
|  | 116.64 | 0.0772
|  | 116.65 | 0.0786
|  | 116.66 | 0.08
|  | 116.67 | 0.0818
|  | 116.67 | 0.0838
|  | 116.68 | 0.086
|  | 116.69 | 0.089
|  | 116.7 | 0.0928
|  | 116.71 | 0.0978
|  | 116.71 | 0.0336
|  | 116.72 | 0.011
|  | 116.72 | 0.0078
|  | 116.72 | 0.0064
|  | 116.73 | -0.0698
|  | 116.74 | -0.0696
|  | 116.75 | -0.0692
|  | 116.76 | -0.0686
|  | 116.77 | -0.0684
|  | 116.77 | -0.068
|  | 116.78 | -0.0678
|  | 116.79 | -0.0674
|  | 116.8 | -0.0672
|  | 116.81 | -0.0668
|  | 116.82 | -0.0666
|  | 116.82 | -0.0664
|  | 116.83 | -0.0662
|  | 116.84 | -0.066
|  | 116.85 | -0.0658
|  | 116.86 | -0.0656
|  | 116.87 | -0.0654
|  | 116.87 | -0.0654
|  | 116.88 | -0.0652
|  | 116.89 | -0.0652
|  | 116.9 | -0.065
|  | 116.91 | -0.065
|  | 116.92 | -0.065
|  | 116.92 | -0.065
|  | 116.93 | -0.0652
|  | 116.94 | -0.0652
|  | 116.95 | -0.0652
|  | 116.96 | -0.0652
|  | 116.97 | -0.0652
|  | 116.97 | -0.0652
|  | 116.98 | -0.0652
|  | 116.99 | -0.0654
|  | 117 | -0.0654
|  | 117.01 | -0.0656
|  | 117.02 | -0.0656
|  | 117.02 | -0.0658
|  | 117.03 | -0.066
|  | 117.04 | -0.066
|  | 117.05 | -0.0662
|  | 117.06 | -0.0664
|  | 117.07 | -0.0666
|  | 117.07 | -0.0668
|  | 117.08 | -0.0672
|  | 117.09 | -0.0674
|  | 117.1 | -0.0676
|  | 117.11 | -0.068
|  | 117.12 | -0.0684
|  | 117.12 | -0.0688
|  | 117.13 | -0.0692
|  | 117.14 | -0.0698
|  | 117.15 | -0.0704
|  | 117.16 | -0.071
|  | 117.17 | -0.0718
|  | 117.17 | -0.0728
|  | 117.18 | -0.0738
|  | 117.19 | -0.0752
|  | 117.2 | -0.0768
|  | 117.21 | -0.0788
|  | 117.22 | -0.081
|  | 117.22 | -0.0832
|  | 117.22 | -0.0272
|  | 117.23 | -0.0104
|  | 117.24 | -0.0074
|  | 117.24 | 0.0488
|  | 117.25 | 0.0616
|  | 117.26 | 0.0624
|  | 117.27 | 0.0626
|  | 117.27 | 0.0626
|  | 117.28 | 0.0626
|  | 117.29 | 0.0626
|  | 117.3 | 0.0626
|  | 117.31 | 0.0628
|  | 117.32 | 0.063
|  | 117.32 | 0.063
|  | 117.33 | 0.0632
|  | 117.34 | 0.0632
|  | 117.35 | 0.0632
|  | 117.36 | 0.0634
|  | 117.37 | 0.0636
|  | 117.37 | 0.0636
|  | 117.38 | 0.0638
|  | 117.39 | 0.0638
|  | 117.4 | 0.064
|  | 117.41 | 0.064
|  | 117.42 | 0.0642
|  | 117.42 | 0.0642
|  | 117.43 | 0.0644
|  | 117.44 | 0.0644
|  | 117.45 | 0.0646
|  | 117.46 | 0.0648
|  | 117.47 | 0.0648
|  | 117.47 | 0.065
|  | 117.48 | 0.0652
|  | 117.49 | 0.0656
|  | 117.5 | 0.0658
|  | 117.51 | 0.066
|  | 117.52 | 0.0664
|  | 117.52 | 0.0666
|  | 117.53 | 0.0668
|  | 117.54 | 0.0674
|  | 117.55 | 0.0676
|  | 117.56 | 0.068
|  | 117.57 | 0.0686
|  | 117.57 | 0.0684
|  | 117.58 | 0.0688
|  | 117.59 | 0.0692
|  | 117.6 | 0.0698
|  | 117.61 | 0.0704
|  | 117.62 | 0.071
|  | 117.62 | 0.0716
|  | 117.63 | 0.0722
|  | 117.64 | 0.073
|  | 117.65 | 0.0738
|  | 117.66 | 0.075
|  | 117.67 | 0.076
|  | 117.67 | 0.077
|  | 117.68 | 0.0784
|  | 117.69 | 0.0798
|  | 117.7 | 0.0814
|  | 117.71 | 0.083
|  | 117.72 | 0.0852
|  | 117.72 | 0.0878
|  | 117.73 | 0.0912
|  | 117.74 | 0.0954
|  | 117.74 | 0.043
|  | 117.75 | 0.011
|  | 117.76 | 0.0078
|  | 117.76 | 0.0066
|  | 117.77 | -0.0694
|  | 117.77 | -0.069
|  | 117.78 | -0.0686
|  | 117.79 | -0.0684
|  | 117.8 | -0.068
|  | 117.81 | -0.0676
|  | 117.82 | -0.0672
|  | 117.82 | -0.0668
|  | 117.83 | -0.0666
|  | 117.84 | -0.0662
|  | 117.85 | -0.066
|  | 117.86 | -0.0658
|  | 117.87 | -0.0656
|  | 117.87 | -0.0654
|  | 117.88 | -0.0654
|  | 117.89 | -0.0652
|  | 117.9 | -0.065
|  | 117.91 | -0.065
|  | 117.92 | -0.0648
|  | 117.92 | -0.0648
|  | 117.93 | -0.0646
|  | 117.94 | -0.0646
|  | 117.95 | -0.0646
|  | 117.96 | -0.0646
|  | 117.97 | -0.0646
|  | 117.97 | -0.0646
|  | 117.98 | -0.0646
|  | 117.99 | -0.0646
|  | 118 | -0.0648
|  | 118.01 | -0.0648
|  | 118.02 | -0.0648
|  | 118.02 | -0.065
|  | 118.03 | -0.065
|  | 118.04 | -0.0652
|  | 118.05 | -0.0652
|  | 118.06 | -0.0654
|  | 118.07 | -0.0654
|  | 118.07 | -0.0656
|  | 118.08 | -0.0656
|  | 118.09 | -0.0658
|  | 118.1 | -0.066
|  | 118.11 | -0.0662
|  | 118.12 | -0.0664
|  | 118.12 | -0.0666
|  | 118.13 | -0.067
|  | 118.14 | -0.0672
|  | 118.15 | -0.0676
|  | 118.16 | -0.0678
|  | 118.17 | -0.0682
|  | 118.17 | -0.0688
|  | 118.18 | -0.0694
|  | 118.19 | -0.07
|  | 118.2 | -0.0706
|  | 118.21 | -0.0716
|  | 118.22 | -0.0724
|  | 118.22 | -0.0736
|  | 118.23 | -0.075
|  | 118.24 | -0.0768
|  | 118.25 | -0.0788
|  | 118.26 | -0.0812
|  | 118.26 | -0.0276
|  | 118.27 | -0.01
|  | 118.27 | -0.007
|  | 118.27 | 0.0448
|  | 118.28 | 0.0606
|  | 118.29 | 0.0616
|  | 118.3 | 0.0618
|  | 118.31 | 0.0618
|  | 118.32 | 0.062
|  | 118.32 | 0.062
|  | 118.33 | 0.0618
|  | 118.34 | 0.062
|  | 118.35 | 0.062
|  | 118.36 | 0.0622
|  | 118.37 | 0.0622
|  | 118.37 | 0.0624
|  | 118.38 | 0.0624
|  | 118.39 | 0.0626
|  | 118.4 | 0.0626
|  | 118.41 | 0.0626
|  | 118.42 | 0.0628
|  | 118.42 | 0.0628
|  | 118.43 | 0.063
|  | 118.44 | 0.063
|  | 118.45 | 0.063
|  | 118.46 | 0.0632
|  | 118.47 | 0.0634
|  | 118.47 | 0.0634
|  | 118.48 | 0.0636
|  | 118.49 | 0.0638
|  | 118.5 | 0.064
|  | 118.51 | 0.0642
|  | 118.52 | 0.0644
|  | 118.52 | 0.0644
|  | 118.53 | 0.0646
|  | 118.54 | 0.0648
|  | 118.55 | 0.0652
|  | 118.56 | 0.0654
|  | 118.57 | 0.0656
|  | 118.57 | 0.066
|  | 118.58 | 0.0664
|  | 118.59 | 0.0666
|  | 118.6 | 0.067
|  | 118.61 | 0.0676
|  | 118.62 | 0.068
|  | 118.62 | 0.0686
|  | 118.63 | 0.0692
|  | 118.64 | 0.0698
|  | 118.65 | 0.0706
|  | 118.66 | 0.0714
|  | 118.67 | 0.072
|  | 118.67 | 0.0728
|  | 118.68 | 0.0738
|  | 118.69 | 0.0752
|  | 118.7 | 0.0764
|  | 118.71 | 0.0776
|  | 118.72 | 0.0788
|  | 118.72 | 0.0802
|  | 118.73 | 0.0818
|  | 118.74 | 0.0838
|  | 118.75 | 0.0862
|  | 118.76 | 0.0892
|  | 118.77 | 0.093
|  | 118.77 | 0.0978
|  | 118.77 | 0.0298
|  | 118.78 | 0.011
|  | 118.79 | 0.0078
|  | 118.79 | -0.063
|  | 118.8 | -0.07
|  | 118.81 | -0.0698
|  | 118.82 | -0.0692
|  | 118.82 | -0.069
|  | 118.83 | -0.0686
|  | 118.84 | -0.0682
|  | 118.85 | -0.068
|  | 118.86 | -0.0676
|  | 118.87 | -0.0674
|  | 118.87 | -0.067
|  | 118.88 | -0.0668
|  | 118.89 | -0.0668
|  | 118.9 | -0.0664
|  | 118.91 | -0.0662
|  | 118.92 | -0.066
|  | 118.92 | -0.066
|  | 118.93 | -0.0658
|  | 118.94 | -0.0658
|  | 118.95 | -0.0656
|  | 118.96 | -0.0656
|  | 118.97 | -0.0656
|  | 118.97 | -0.0656
|  | 118.98 | -0.0656
|  | 118.99 | -0.0656
|  | 119 | -0.0656
|  | 119.01 | -0.0656
|  | 119.02 | -0.0656
|  | 119.02 | -0.0656
|  | 119.03 | -0.0658
|  | 119.04 | -0.0658
|  | 119.05 | -0.0658
|  | 119.06 | -0.0658
|  | 119.07 | -0.066
|  | 119.07 | -0.066
|  | 119.08 | -0.0662
|  | 119.09 | -0.0664
|  | 119.1 | -0.0664
|  | 119.11 | -0.0666
|  | 119.12 | -0.0668
|  | 119.12 | -0.0668
|  | 119.13 | -0.067
|  | 119.14 | -0.0672
|  | 119.15 | -0.0674
|  | 119.16 | -0.0674
|  | 119.17 | -0.0678
|  | 119.17 | -0.068
|  | 119.18 | -0.0684
|  | 119.19 | -0.0686
|  | 119.2 | -0.0692
|  | 119.21 | -0.0698
|  | 119.22 | -0.0704
|  | 119.22 | -0.071
|  | 119.23 | -0.0718
|  | 119.24 | -0.0726
|  | 119.25 | -0.0738
|  | 119.26 | -0.075
|  | 119.27 | -0.0766
|  | 119.27 | -0.0784
|  | 119.28 | -0.0806
|  | 119.29 | -0.083
|  | 119.29 | -0.0302
|  | 119.3 | -0.0104
|  | 119.31 | -0.0074
|  | 119.31 | -0.0062
|  | 119.32 | 0.0612
|  | 119.32 | 0.062
|  | 119.33 | 0.0624
|  | 119.34 | 0.0624
|  | 119.35 | 0.0624
|  | 119.36 | 0.0624
|  | 119.37 | 0.0626
|  | 119.37 | 0.0626
|  | 119.38 | 0.0626
|  | 119.39 | 0.0626
|  | 119.4 | 0.0628
|  | 119.41 | 0.0628
|  | 119.42 | 0.063
|  | 119.42 | 0.0632
|  | 119.43 | 0.0632
|  | 119.44 | 0.0634
|  | 119.45 | 0.0634
|  | 119.46 | 0.0636
|  | 119.47 | 0.0638
|  | 119.47 | 0.064
|  | 119.48 | 0.064
|  | 119.49 | 0.0642
|  | 119.5 | 0.0644
|  | 119.51 | 0.0644
|  | 119.52 | 0.0646
|  | 119.52 | 0.0648
|  | 119.53 | 0.0648
|  | 119.54 | 0.065
|  | 119.55 | 0.0652
|  | 119.56 | 0.0654
|  | 119.57 | 0.0656
|  | 119.57 | 0.0658
|  | 119.58 | 0.066
|  | 119.59 | 0.0664
|  | 119.6 | 0.0668
|  | 119.61 | 0.0672
|  | 119.62 | 0.0678
|  | 119.62 | 0.0682
|  | 119.63 | 0.0684
|  | 119.64 | 0.069
|  | 119.65 | 0.0694
|  | 119.66 | 0.07
|  | 119.67 | 0.0704
|  | 119.67 | 0.071
|  | 119.68 | 0.0716
|  | 119.69 | 0.0722
|  | 119.7 | 0.073
|  | 119.71 | 0.0736
|  | 119.72 | 0.0742
|  | 119.72 | 0.0754
|  | 119.73 | 0.0764
|  | 119.74 | 0.0776
|  | 119.75 | 0.0788
|  | 119.76 | 0.0802
|  | 119.77 | 0.0824
|  | 119.77 | 0.0846
|  | 119.78 | 0.0872
|  | 119.79 | 0.0902
|  | 119.8 | 0.0926
|  | 119.81 | 0.097
|  | 119.81 | 0.0306
|  | 119.82 | 0.0108
|  | 119.82 | 0.0076
|  | 119.82 | -0.0592
|  | 119.83 | -0.0692
|  | 119.84 | -0.0692
|  | 119.85 | -0.0688
|  | 119.86 | -0.0684
|  | 119.87 | -0.068
|  | 119.87 | -0.0676
|  | 119.88 | -0.0672
|  | 119.89 | -0.0668
|  | 119.9 | -0.0666
|  | 119.91 | -0.0664
|  | 119.92 | -0.0662
|  | 119.92 | -0.0658
|  | 119.93 | -0.0658
|  | 119.94 | -0.0656
|  | 119.95 | -0.0654
|  | 119.96 | -0.0654
|  | 119.97 | -0.0652
|  | 119.97 | -0.0652
|  | 119.98 | -0.0652
|  | 119.99 | -0.065
|  | 120 | -0.0648
|  | 120.01 | -0.0648
|  | 120.02 | -0.0648
|  | 120.02 | -0.0648
|  | 120.03 | -0.0648
|  | 120.04 | -0.0648
|  | 120.05 | -0.0648
|  | 120.06 | -0.065
|  | 120.07 | -0.065
|  | 120.07 | -0.065
|  | 120.08 | -0.0652
|  | 120.09 | -0.0652
|  | 120.1 | -0.0652
|  | 120.11 | -0.0654
|  | 120.12 | -0.0654
|  | 120.12 | -0.0654
|  | 120.13 | -0.0656
|  | 120.14 | -0.0658
|  | 120.15 | -0.066
|  | 120.16 | -0.066
|  | 120.17 | -0.0662
|  | 120.17 | -0.0662
|  | 120.18 | -0.0664
|  | 120.19 | -0.0664
|  | 120.2 | -0.0668
|  | 120.21 | -0.067
|  | 120.22 | -0.0674
|  | 120.22 | -0.0676
|  | 120.23 | -0.068
|  | 120.24 | -0.0686
|  | 120.25 | -0.069
|  | 120.26 | -0.0696
|  | 120.27 | -0.0702
|  | 120.27 | -0.071
|  | 120.28 | -0.072
|  | 120.29 | -0.073
|  | 120.3 | -0.0744
|  | 120.31 | -0.0762
|  | 120.32 | -0.0784
|  | 120.32 | -0.0808
|  | 120.32 | -0.038
|  | 120.33 | -0.01
|  | 120.34 | -0.007
|  | 120.34 | -0.0058
|  | 120.35 | 0.0604
|  | 120.36 | 0.0612
|  | 120.37 | 0.0614
|  | 120.37 | 0.0614
|  | 120.38 | 0.0614
|  | 120.39 | 0.0616
|  | 120.4 | 0.0616
|  | 120.41 | 0.0618
|  | 120.42 | 0.0618
|  | 120.42 | 0.062
|  | 120.43 | 0.062
|  | 120.44 | 0.0622
|  | 120.45 | 0.0624
|  | 120.46 | 0.0624
|  | 120.47 | 0.0626
|  | 120.47 | 0.0628
|  | 120.48 | 0.0628
|  | 120.49 | 0.063
|  | 120.5 | 0.063
|  | 120.51 | 0.0632
|  | 120.52 | 0.0634
|  | 120.52 | 0.0636
|  | 120.53 | 0.0636
|  | 120.54 | 0.0638
|  | 120.55 | 0.064
|  | 120.56 | 0.064
|  | 120.57 | 0.0642
|  | 120.57 | 0.0644
|  | 120.58 | 0.0646
|  | 120.59 | 0.0648
|  | 120.6 | 0.065
|  | 120.61 | 0.0652
|  | 120.62 | 0.0654
|  | 120.62 | 0.0658
|  | 120.63 | 0.0662
|  | 120.64 | 0.0664
|  | 120.65 | 0.0668
|  | 120.66 | 0.0672
|  | 120.67 | 0.0678
|  | 120.67 | 0.0682
|  | 120.68 | 0.0688
|  | 120.69 | 0.0694
|  | 120.7 | 0.07
|  | 120.71 | 0.0706
|  | 120.72 | 0.0712
|  | 120.72 | 0.0718
|  | 120.73 | 0.0726
|  | 120.74 | 0.0732
|  | 120.75 | 0.074
|  | 120.76 | 0.075
|  | 120.77 | 0.076
|  | 120.77 | 0.0772
|  | 120.78 | 0.0784
|  | 120.79 | 0.08
|  | 120.8 | 0.0818
|  | 120.81 | 0.084
|  | 120.82 | 0.0864
|  | 120.82 | 0.0896
|  | 120.83 | 0.0938
|  | 120.84 | 0.0988
|  | 120.84 | 0.031
|  | 120.85 | 0.0108
|  | 120.86 | 0.0076
|  | 120.86 | -0.0132
|  | 120.87 | -0.069
|  | 120.87 | -0.0688
|  | 120.88 | -0.0682
|  | 120.89 | -0.0678
|  | 120.9 | -0.0674
|  | 120.91 | -0.0672
|  | 120.92 | -0.0668
|  | 120.92 | -0.0662
|  | 120.93 | -0.066
|  | 120.94 | -0.0656
|  | 120.95 | -0.0654
|  | 120.96 | -0.0652
|  | 120.97 | -0.0652
|  | 120.97 | -0.065
|  | 120.98 | -0.065
|  | 120.99 | -0.0648
|  | 121 | -0.0648
|  | 121.01 | -0.0648
|  | 121.02 | -0.0646
|  | 121.02 | -0.0644
|  | 121.03 | -0.0642
|  | 121.04 | -0.064
|  | 121.05 | -0.064
|  | 121.06 | -0.064
|  | 121.07 | -0.064
|  | 121.07 | -0.064
|  | 121.08 | -0.064
|  | 121.09 | -0.064
|  | 121.1 | -0.0642
|  | 121.11 | -0.0642
|  | 121.12 | -0.0642
|  | 121.12 | -0.0642
|  | 121.13 | -0.0644
|  | 121.14 | -0.0644
|  | 121.15 | -0.0644
|  | 121.16 | -0.0646
|  | 121.17 | -0.0648
|  | 121.17 | -0.0648
|  | 121.18 | -0.065
|  | 121.19 | -0.065
|  | 121.2 | -0.0652
|  | 121.21 | -0.0652
|  | 121.22 | -0.0654
|  | 121.22 | -0.0656
|  | 121.23 | -0.0658
|  | 121.24 | -0.066
|  | 121.25 | -0.0662
|  | 121.26 | -0.0666
|  | 121.27 | -0.067
|  | 121.27 | -0.0674
|  | 121.28 | -0.0678
|  | 121.29 | -0.0684
|  | 121.3 | -0.069
|  | 121.31 | -0.0698
|  | 121.32 | -0.0708
|  | 121.32 | -0.0718
|  | 121.33 | -0.0732
|  | 121.34 | -0.0748
|  | 121.35 | -0.0768
|  | 121.36 | -0.0792
|  | 121.36 | -0.025
|  | 121.37 | -0.0096
|  | 121.37 | -0.0068
|  | 121.37 | -0.0056
|  | 121.38 | 0.0594
|  | 121.39 | 0.0604
|  | 121.4 | 0.0606
|  | 121.41 | 0.0608
|  | 121.42 | 0.0608
|  | 121.42 | 0.0608
|  | 121.43 | 0.061
|  | 121.44 | 0.061
|  | 121.45 | 0.0612
|  | 121.46 | 0.0612
|  | 121.47 | 0.0614
|  | 121.47 | 0.0614
|  | 121.48 | 0.0614
|  | 121.49 | 0.0616
|  | 121.5 | 0.0616
|  | 121.51 | 0.0618
|  | 121.52 | 0.0618
|  | 121.52 | 0.0618
|  | 121.53 | 0.062
|  | 121.54 | 0.062
|  | 121.55 | 0.0622
|  | 121.56 | 0.0622
|  | 121.57 | 0.0624
|  | 121.57 | 0.0626
|  | 121.58 | 0.0628
|  | 121.59 | 0.0628
|  | 121.6 | 0.063
|  | 121.61 | 0.0632
|  | 121.62 | 0.0634
|  | 121.62 | 0.0638
|  | 121.63 | 0.064
|  | 121.64 | 0.0642
|  | 121.65 | 0.0646
|  | 121.66 | 0.0648
|  | 121.67 | 0.0652
|  | 121.67 | 0.0656
|  | 121.68 | 0.0658
|  | 121.69 | 0.0662
|  | 121.7 | 0.0666
|  | 121.71 | 0.067
|  | 121.72 | 0.0676
|  | 121.72 | 0.068
|  | 121.73 | 0.0686
|  | 121.74 | 0.0692
|  | 121.75 | 0.0698
|  | 121.76 | 0.0704
|  | 121.77 | 0.071
|  | 121.77 | 0.072
|  | 121.78 | 0.0728
|  | 121.79 | 0.0734
|  | 121.8 | 0.0744
|  | 121.81 | 0.0754
|  | 121.82 | 0.0766
|  | 121.82 | 0.0782
|  | 121.83 | 0.0796
|  | 121.84 | 0.0816
|  | 121.85 | 0.0836
|  | 121.86 | 0.0864
|  | 121.87 | 0.0904
|  | 121.87 | 0.0956
|  | 121.87 | 0.0312
|  | 121.88 | 0.0104
|  | 121.89 | 0.0074
|  | 121.89 | 0.006
|  | 121.9 | -0.0682
|  | 121.91 | -0.0682
|  | 121.91 | -0.0678
|  | 121.92 | -0.0674
|  | 121.93 | -0.067
|  | 121.94 | -0.0664
|  | 121.95 | -0.0662
|  | 121.96 | -0.0658
|  | 121.96 | -0.0656
|  | 121.97 | -0.0656
|  | 121.98 | -0.0654
|  | 121.99 | -0.0652
|  | 122 | -0.0652
|  | 122.01 | -0.065
|  | 122.01 | -0.0648
|  | 122.02 | -0.0646
|  | 122.03 | -0.0646
|  | 122.04 | -0.0646
|  | 122.05 | -0.0644
|  | 122.06 | -0.0644
|  | 122.06 | -0.0644
|  | 122.07 | -0.0644
|  | 122.08 | -0.0644
|  | 122.09 | -0.0644
|  | 122.1 | -0.0644
|  | 122.11 | -0.0644
|  | 122.11 | -0.0644
|  | 122.12 | -0.0644
|  | 122.13 | -0.0644
|  | 122.14 | -0.0644
|  | 122.15 | -0.0646
|  | 122.16 | -0.0646
|  | 122.16 | -0.0646
|  | 122.17 | -0.0646
|  | 122.18 | -0.0646
|  | 122.19 | -0.0648
|  | 122.2 | -0.0648
|  | 122.21 | -0.065
|  | 122.21 | -0.065
|  | 122.22 | -0.0652
|  | 122.23 | -0.0652
|  | 122.24 | -0.0656
|  | 122.25 | -0.0658
|  | 122.26 | -0.066
|  | 122.26 | -0.0664
|  | 122.27 | -0.0666
|  | 122.28 | -0.0668
|  | 122.29 | -0.0672
|  | 122.3 | -0.0676
|  | 122.31 | -0.068
|  | 122.31 | -0.0686
|  | 122.32 | -0.0692
|  | 122.33 | -0.07
|  | 122.34 | -0.0708
|  | 122.35 | -0.072
|  | 122.36 | -0.0732
|  | 122.36 | -0.0748
|  | 122.37 | -0.0766
|  | 122.38 | -0.0788
|  | 122.39 | -0.0812
|  | 122.39 | -0.0382
|  | 122.4 | -0.01
|  | 122.41 | -0.0072
|  | 122.41 | -0.0058
|  | 122.41 | 0.0602
|  | 122.42 | 0.0608
|  | 122.43 | 0.061
|  | 122.44 | 0.0612
|  | 122.45 | 0.061
|  | 122.46 | 0.0612
|  | 122.46 | 0.0612
|  | 122.47 | 0.0614
|  | 122.48 | 0.0614
|  | 122.49 | 0.0616
|  | 122.5 | 0.0618
|  | 122.51 | 0.0618
|  | 122.51 | 0.062
|  | 122.52 | 0.062
|  | 122.53 | 0.0622
|  | 122.54 | 0.0622
|  | 122.55 | 0.0624
|  | 122.56 | 0.0624
|  | 122.56 | 0.0626
|  | 122.57 | 0.0626
|  | 122.58 | 0.0628
|  | 122.59 | 0.063
|  | 122.6 | 0.063
|  | 122.61 | 0.0632
|  | 122.61 | 0.0634
|  | 122.62 | 0.0634
|  | 122.63 | 0.0638
|  | 122.64 | 0.0638
|  | 122.65 | 0.0642
|  | 122.66 | 0.0642
|  | 122.66 | 0.0644
|  | 122.67 | 0.0648
|  | 122.68 | 0.065
|  | 122.69 | 0.0652
|  | 122.7 | 0.0656
|  | 122.71 | 0.066
|  | 122.71 | 0.0664
|  | 122.72 | 0.067
|  | 122.73 | 0.0674
|  | 122.74 | 0.0678
|  | 122.75 | 0.0686
|  | 122.76 | 0.0694
|  | 122.76 | 0.0698
|  | 122.77 | 0.0704
|  | 122.78 | 0.0708
|  | 122.79 | 0.0716
|  | 122.8 | 0.0716
|  | 122.81 | 0.0722
|  | 122.81 | 0.0728
|  | 122.82 | 0.0736
|  | 122.83 | 0.0744
|  | 122.84 | 0.0754
|  | 122.85 | 0.0766
|  | 122.86 | 0.0778
|  | 122.86 | 0.0794
|  | 122.87 | 0.0812
|  | 122.88 | 0.0832
|  | 122.89 | 0.086
|  | 122.9 | 0.0896
|  | 122.91 | 0.0938
|  | 122.91 | 0.0326
|  | 122.91 | 0.0104
|  | 122.92 | 0.0074
|  | 122.92 | 0.0062
|  | 122.93 | -0.0672
|  | 122.94 | -0.0672
|  | 122.95 | -0.0668
|  | 122.96 | -0.0664
|  | 122.96 | -0.066
|  | 122.97 | -0.0656
|  | 122.98 | -0.0652
|  | 122.99 | -0.065
|  | 123 | -0.0648
|  | 123.01 | -0.0646
|  | 123.01 | -0.0644
|  | 123.02 | -0.0642
|  | 123.03 | -0.064
|  | 123.04 | -0.064
|  | 123.05 | -0.064
|  | 123.06 | -0.0638
|  | 123.06 | -0.0638
|  | 123.07 | -0.0638
|  | 123.08 | -0.0638
|  | 123.09 | -0.0638
|  | 123.1 | -0.0636
|  | 123.11 | -0.0636
|  | 123.11 | -0.0636
|  | 123.12 | -0.0636
|  | 123.13 | -0.0636
|  | 123.14 | -0.0636
|  | 123.15 | -0.0634
|  | 123.16 | -0.0634
|  | 123.16 | -0.0634
|  | 123.17 | -0.0634
|  | 123.18 | -0.0634
|  | 123.19 | -0.0634
|  | 123.2 | -0.0636
|  | 123.21 | -0.0636
|  | 123.21 | -0.0636
|  | 123.22 | -0.0638
|  | 123.23 | -0.0638
|  | 123.24 | -0.064
|  | 123.25 | -0.064
|  | 123.26 | -0.0642
|  | 123.26 | -0.0642
|  | 123.27 | -0.0644
|  | 123.28 | -0.0646
|  | 123.29 | -0.0648
|  | 123.3 | -0.065
|  | 123.31 | -0.0654
|  | 123.31 | -0.0656
|  | 123.32 | -0.066
|  | 123.33 | -0.0664
|  | 123.34 | -0.0668
|  | 123.35 | -0.0672
|  | 123.36 | -0.0678
|  | 123.36 | -0.0684
|  | 123.37 | -0.0692
|  | 123.38 | -0.07
|  | 123.39 | -0.0712
|  | 123.4 | -0.0724
|  | 123.41 | -0.074
|  | 123.41 | -0.076
|  | 123.42 | -0.0782
|  | 123.42 | -0.027
|  | 123.43 | -0.0094
|  | 123.44 | -0.0066
|  | 123.44 | 0.01
|  | 123.45 | 0.059
|  | 123.46 | 0.0598
|  | 123.46 | 0.06
|  | 123.47 | 0.0602
|  | 123.48 | 0.0602
|  | 123.49 | 0.0602
|  | 123.5 | 0.0602
|  | 123.51 | 0.0604
|  | 123.51 | 0.0604
|  | 123.52 | 0.0604
|  | 123.53 | 0.0606
|  | 123.54 | 0.0608
|  | 123.55 | 0.0608
|  | 123.56 | 0.0608
|  | 123.56 | 0.0608
|  | 123.57 | 0.061
|  | 123.58 | 0.061
|  | 123.59 | 0.061
|  | 123.6 | 0.0612
|  | 123.61 | 0.0612
|  | 123.61 | 0.0614
|  | 123.62 | 0.0616
|  | 123.63 | 0.0616
|  | 123.64 | 0.0616
|  | 123.65 | 0.0618
|  | 123.66 | 0.062
|  | 123.66 | 0.0622
|  | 123.67 | 0.0624
|  | 123.68 | 0.0624
|  | 123.69 | 0.0626
|  | 123.7 | 0.0628
|  | 123.71 | 0.0632
|  | 123.71 | 0.0634
|  | 123.72 | 0.0638
|  | 123.73 | 0.064
|  | 123.74 | 0.0644
|  | 123.75 | 0.0648
|  | 123.76 | 0.0652
|  | 123.76 | 0.0656
|  | 123.77 | 0.0658
|  | 123.78 | 0.0662
|  | 123.79 | 0.0668
|  | 123.8 | 0.0674
|  | 123.81 | 0.0678
|  | 123.81 | 0.0682
|  | 123.82 | 0.069
|  | 123.83 | 0.0694
|  | 123.84 | 0.0702
|  | 123.85 | 0.0708
|  | 123.86 | 0.0718
|  | 123.86 | 0.0726
|  | 123.87 | 0.0736
|  | 123.88 | 0.075
|  | 123.89 | 0.0764
|  | 123.9 | 0.0778
|  | 123.91 | 0.0798
|  | 123.91 | 0.082
|  | 123.92 | 0.0848
|  | 123.93 | 0.0886
|  | 123.94 | 0.0934
|  | 123.94 | 0.0292
|  | 123.95 | 0.0102
|  | 123.96 | 0.0072
|  | 123.96 | -0.0566
|  | 123.96 | -0.0666
|  | 123.97 | -0.0664
|  | 123.98 | -0.066
|  | 123.99 | -0.0654
|  | 124 | -0.0652
|  | 124.01 | -0.0646
|  | 124.01 | -0.0644
|  | 124.02 | -0.0642
|  | 124.03 | -0.064
|  | 124.04 | -0.0638
|  | 124.05 | -0.0638
|  | 124.06 | -0.0636
|  | 124.06 | -0.0634
|  | 124.07 | -0.0634
|  | 124.08 | -0.0634
|  | 124.09 | -0.0634
|  | 124.1 | -0.0634
|  | 124.11 | -0.0632
|  | 124.11 | -0.0634
|  | 124.12 | -0.0632
|  | 124.13 | -0.0632
|  | 124.14 | -0.0634
|  | 124.15 | -0.0632
|  | 124.16 | -0.0632
|  | 124.16 | -0.0634
|  | 124.17 | -0.0632
|  | 124.18 | -0.0634
|  | 124.19 | -0.0634
|  | 124.2 | -0.0634
|  | 124.21 | -0.0632
|  | 124.21 | -0.0632
|  | 124.22 | -0.0632
|  | 124.23 | -0.0632
|  | 124.24 | -0.0634
|  | 124.25 | -0.0632
|  | 124.26 | -0.0632
|  | 124.26 | -0.0632
|  | 124.27 | -0.0632
|  | 124.28 | -0.0634
|  | 124.29 | -0.0634
|  | 124.3 | -0.0636
|  | 124.31 | -0.0638
|  | 124.31 | -0.064
|  | 124.32 | -0.0642
|  | 124.33 | -0.0644
|  | 124.34 | -0.0646
|  | 124.35 | -0.0648
|  | 124.36 | -0.0652
|  | 124.36 | -0.0656
|  | 124.37 | -0.066
|  | 124.38 | -0.0666
|  | 124.39 | -0.0672
|  | 124.4 | -0.0678
|  | 124.41 | -0.0686
|  | 124.41 | -0.0696
|  | 124.42 | -0.0708
|  | 124.43 | -0.0722
|  | 124.44 | -0.074
|  | 124.45 | -0.076
|  | 124.46 | -0.0784
|  | 124.46 | -0.0254
|  | 124.46 | -0.0096
|  | 124.47 | -0.0068
|  | 124.47 | 0.046
|  | 124.48 | 0.0586
|  | 124.49 | 0.0594
|  | 124.5 | 0.0596
|  | 124.51 | 0.0598
|  | 124.51 | 0.0598
|  | 124.52 | 0.06
|  | 124.53 | 0.06
|  | 124.54 | 0.06
|  | 124.55 | 0.0602
|  | 124.56 | 0.0602
|  | 124.56 | 0.0602
|  | 124.57 | 0.0602
|  | 124.58 | 0.0604
|  | 124.59 | 0.0604
|  | 124.6 | 0.0606
|  | 124.61 | 0.0606
|  | 124.61 | 0.0608
|  | 124.62 | 0.0608
|  | 124.63 | 0.0608
|  | 124.64 | 0.061
|  | 124.65 | 0.061
|  | 124.66 | 0.0612
|  | 124.66 | 0.0612
|  | 124.67 | 0.0614
|  | 124.68 | 0.0614
|  | 124.69 | 0.0616
|  | 124.7 | 0.062
|  | 124.71 | 0.062
|  | 124.71 | 0.0622
|  | 124.72 | 0.0626
|  | 124.73 | 0.0628
|  | 124.74 | 0.063
|  | 124.75 | 0.0632
|  | 124.76 | 0.0636
|  | 124.76 | 0.064
|  | 124.77 | 0.0642
|  | 124.78 | 0.065
|  | 124.79 | 0.0654
|  | 124.8 | 0.0656
|  | 124.81 | 0.066
|  | 124.81 | 0.0664
|  | 124.82 | 0.0668
|  | 124.83 | 0.0674
|  | 124.84 | 0.068
|  | 124.85 | 0.0684
|  | 124.86 | 0.069
|  | 124.86 | 0.0696
|  | 124.87 | 0.0704
|  | 124.88 | 0.0712
|  | 124.89 | 0.0718
|  | 124.9 | 0.073
|  | 124.91 | 0.074
|  | 124.91 | 0.0752
|  | 124.92 | 0.0764
|  | 124.93 | 0.0782
|  | 124.94 | 0.08
|  | 124.95 | 0.0826
|  | 124.96 | 0.0856
|  | 124.96 | 0.09
|  | 124.97 | 0.0952
|  | 124.97 | 0.0302
|  | 124.98 | 0.0102
|  | 124.99 | 0.0072
|  | 124.99 | -0.0586
|  | 125 | -0.067
|  | 125.01 | -0.0668
|  | 125.01 | -0.066
|  | 125.02 | -0.0656
|  | 125.03 | -0.0652
|  | 125.04 | -0.0648
|  | 125.05 | -0.0644
|  | 125.06 | -0.0644
|  | 125.06 | -0.0642
|  | 125.07 | -0.064
|  | 125.08 | -0.064
|  | 125.09 | -0.0638
|  | 125.1 | -0.0636
|  | 125.11 | -0.0636
|  | 125.11 | -0.0636
|  | 125.12 | -0.0634
|  | 125.13 | -0.0636
|  | 125.14 | -0.0636
|  | 125.15 | -0.0634
|  | 125.16 | -0.0634
|  | 125.16 | -0.0636
|  | 125.17 | -0.0636
|  | 125.18 | -0.0636
|  | 125.19 | -0.0636
|  | 125.2 | -0.0636
|  | 125.21 | -0.0634
|  | 125.21 | -0.0634
|  | 125.22 | -0.0634
|  | 125.23 | -0.0634
|  | 125.24 | -0.0634
|  | 125.25 | -0.0632
|  | 125.26 | -0.0634
|  | 125.26 | -0.0634
|  | 125.27 | -0.0632
|  | 125.28 | -0.0634
|  | 125.29 | -0.0632
|  | 125.3 | -0.0634
|  | 125.31 | -0.0636
|  | 125.31 | -0.0638
|  | 125.32 | -0.064
|  | 125.33 | -0.0644
|  | 125.34 | -0.0646
|  | 125.35 | -0.0648
|  | 125.36 | -0.065
|  | 125.36 | -0.0654
|  | 125.37 | -0.0656
|  | 125.38 | -0.066
|  | 125.39 | -0.0664
|  | 125.4 | -0.0668
|  | 125.41 | -0.0672
|  | 125.41 | -0.0678
|  | 125.42 | -0.0684
|  | 125.43 | -0.0692
|  | 125.44 | -0.0702
|  | 125.45 | -0.071
|  | 125.46 | -0.0722
|  | 125.46 | -0.0738
|  | 125.47 | -0.0758
|  | 125.48 | -0.0778
|  | 125.49 | -0.0802
|  | 125.49 | -0.0256
|  | 125.5 | -0.0098
|  | 125.51 | -0.007
|  | 125.51 | -0.0056
|  | 125.51 | 0.0594
|  | 125.52 | 0.06
|  | 125.53 | 0.0602
|  | 125.54 | 0.0602
|  | 125.55 | 0.0604
|  | 125.56 | 0.0604
|  | 125.56 | 0.0604
|  | 125.57 | 0.0604
|  | 125.58 | 0.0606
|  | 125.59 | 0.0606
|  | 125.6 | 0.0608
|  | 125.61 | 0.0608
|  | 125.61 | 0.061
|  | 125.62 | 0.061
|  | 125.63 | 0.0612
|  | 125.64 | 0.0612
|  | 125.65 | 0.0614
|  | 125.66 | 0.0614
|  | 125.66 | 0.0616
|  | 125.67 | 0.0616
|  | 125.68 | 0.0618
|  | 125.69 | 0.0618
|  | 125.7 | 0.062
|  | 125.71 | 0.062
|  | 125.71 | 0.0622
|  | 125.72 | 0.0624
|  | 125.73 | 0.0626
|  | 125.74 | 0.0628
|  | 125.75 | 0.063
|  | 125.76 | 0.0632
|  | 125.76 | 0.0634
|  | 125.77 | 0.0636
|  | 125.78 | 0.064
|  | 125.79 | 0.0642
|  | 125.8 | 0.0646
|  | 125.81 | 0.065
|  | 125.81 | 0.0654
|  | 125.82 | 0.0658
|  | 125.83 | 0.0662
|  | 125.84 | 0.0666
|  | 125.85 | 0.0672
|  | 125.86 | 0.0676
|  | 125.86 | 0.0682
|  | 125.87 | 0.069
|  | 125.88 | 0.0694
|  | 125.89 | 0.07
|  | 125.9 | 0.0706
|  | 125.91 | 0.0712
|  | 125.91 | 0.0722
|  | 125.92 | 0.073
|  | 125.93 | 0.074
|  | 125.94 | 0.0752
|  | 125.95 | 0.0766
|  | 125.96 | 0.078
|  | 125.96 | 0.0796
|  | 125.97 | 0.0816
|  | 125.98 | 0.0842
|  | 125.99 | 0.0876
|  | 126 | 0.092
|  | 126.01 | 0.097
|  | 126.01 | 0.0296
|  | 126.01 | 0.0106
|  | 126.02 | 0.0078
|  | 126.02 | -0.0618
|  | 126.03 | -0.0678
|  | 126.04 | -0.0672
|  | 126.05 | -0.0668
|  | 126.06 | -0.0662
|  | 126.06 | -0.0658
|  | 126.07 | -0.0656
|  | 126.08 | -0.0654
|  | 126.09 | -0.0652
|  | 126.1 | -0.0648
|  | 126.11 | -0.0648
|  | 126.11 | -0.0646
|  | 126.12 | -0.0644
|  | 126.13 | -0.0644
|  | 126.14 | -0.0642
|  | 126.15 | -0.0642
|  | 126.16 | -0.0642
|  | 126.16 | -0.0642
|  | 126.17 | -0.064
|  | 126.18 | -0.064
|  | 126.19 | -0.064
|  | 126.2 | -0.064
|  | 126.21 | -0.0642
|  | 126.21 | -0.0642
|  | 126.22 | -0.0642
|  | 126.23 | -0.0642
|  | 126.24 | -0.0642
|  | 126.25 | -0.064
|  | 126.26 | -0.064
|  | 126.26 | -0.064
|  | 126.27 | -0.0642
|  | 126.28 | -0.0642
|  | 126.29 | -0.0644
|  | 126.3 | -0.0644
|  | 126.31 | -0.0644
|  | 126.31 | -0.0644
|  | 126.32 | -0.0646
|  | 126.33 | -0.0646
|  | 126.34 | -0.0646
|  | 126.35 | -0.0648
|  | 126.36 | -0.0648
|  | 126.36 | -0.065
|  | 126.37 | -0.0652
|  | 126.38 | -0.0654
|  | 126.39 | -0.0656
|  | 126.4 | -0.066
|  | 126.41 | -0.0662
|  | 126.41 | -0.0666
|  | 126.42 | -0.067
|  | 126.43 | -0.0676
|  | 126.44 | -0.068
|  | 126.45 | -0.0686
|  | 126.46 | -0.0692
|  | 126.46 | -0.07
|  | 126.47 | -0.0708
|  | 126.48 | -0.072
|  | 126.49 | -0.0734
|  | 126.5 | -0.0748
|  | 126.51 | -0.0768
|  | 126.51 | -0.079
|  | 126.52 | -0.0812
|  | 126.52 | -0.0262
|  | 126.53 | -0.01
|  | 126.54 | -0.0072
|  | 126.54 | -0.0058
|  | 126.55 | 0.06
|  | 126.56 | 0.0608
|  | 126.56 | 0.061
|  | 126.57 | 0.061
|  | 126.58 | 0.061
|  | 126.59 | 0.061
|  | 126.6 | 0.061
|  | 126.61 | 0.0612
|  | 126.61 | 0.0614
|  | 126.62 | 0.0614
|  | 126.63 | 0.0616
|  | 126.64 | 0.0616
|  | 126.65 | 0.0618
|  | 126.66 | 0.0618
|  | 126.66 | 0.062
|  | 126.67 | 0.062
|  | 126.68 | 0.062
|  | 126.69 | 0.0622
|  | 126.7 | 0.0622
|  | 126.71 | 0.0624
|  | 126.71 | 0.0624
|  | 126.72 | 0.0626
|  | 126.73 | 0.0626
|  | 126.74 | 0.0628
|  | 126.75 | 0.0628
|  | 126.76 | 0.0632
|  | 126.76 | 0.0634
|  | 126.77 | 0.0634
|  | 126.78 | 0.0636
|  | 126.79 | 0.064
|  | 126.8 | 0.0644
|  | 126.81 | 0.0646
|  | 126.81 | 0.065
|  | 126.82 | 0.0654
|  | 126.83 | 0.0656
|  | 126.84 | 0.066
|  | 126.85 | 0.0664
|  | 126.86 | 0.0666
|  | 126.86 | 0.067
|  | 126.87 | 0.0674
|  | 126.88 | 0.0678
|  | 126.89 | 0.0682
|  | 126.9 | 0.0686
|  | 126.91 | 0.0692
|  | 126.91 | 0.0696
|  | 126.92 | 0.0702
|  | 126.93 | 0.0708
|  | 126.94 | 0.0714
|  | 126.95 | 0.0722
|  | 126.96 | 0.0728
|  | 126.96 | 0.0738
|  | 126.97 | 0.0748
|  | 126.98 | 0.076
|  | 126.99 | 0.0774
|  | 127 | 0.079
|  | 127.01 | 0.0808
|  | 127.01 | 0.083
|  | 127.02 | 0.0856
|  | 127.03 | 0.0894
|  | 127.04 | 0.0938
|  | 127.04 | 0.0292
|  | 127.05 | 0.0104
|  | 127.06 | 0.0076
|  | 127.06 | -0.059
|  | 127.06 | -0.0666
|  | 127.07 | -0.0664
|  | 127.08 | -0.0658
|  | 127.09 | -0.0654
|  | 127.1 | -0.0648
|  | 127.11 | -0.0646
|  | 127.11 | -0.0642
|  | 127.12 | -0.064
|  | 127.13 | -0.0638
|  | 127.14 | -0.0636
|  | 127.15 | -0.0636
|  | 127.16 | -0.0634
|  | 127.16 | -0.0632
|  | 127.17 | -0.063
|  | 127.18 | -0.0628
|  | 127.19 | -0.0628
|  | 127.2 | -0.0626
|  | 127.21 | -0.0626
|  | 127.21 | -0.0626
|  | 127.22 | -0.0626
|  | 127.23 | -0.0624
|  | 127.24 | -0.0624
|  | 127.25 | -0.0624
|  | 127.26 | -0.0624
|  | 127.26 | -0.0624
|  | 127.27 | -0.0624
|  | 127.28 | -0.0624
|  | 127.29 | -0.0622
|  | 127.3 | -0.0624
|  | 127.31 | -0.0624
|  | 127.31 | -0.0626
|  | 127.32 | -0.0626
|  | 127.33 | -0.0626
|  | 127.34 | -0.0628
|  | 127.35 | -0.0628
|  | 127.36 | -0.0628
|  | 127.36 | -0.063
|  | 127.37 | -0.0632
|  | 127.38 | -0.0634
|  | 127.39 | -0.0634
|  | 127.4 | -0.0636
|  | 127.41 | -0.0638
|  | 127.41 | -0.064
|  | 127.42 | -0.0642
|  | 127.43 | -0.0644
|  | 127.44 | -0.0646
|  | 127.45 | -0.065
|  | 127.46 | -0.0652
|  | 127.46 | -0.0656
|  | 127.47 | -0.066
|  | 127.48 | -0.0666
|  | 127.49 | -0.0672
|  | 127.5 | -0.0676
|  | 127.51 | -0.0684
|  | 127.51 | -0.0694
|  | 127.52 | -0.0704
|  | 127.53 | -0.0718
|  | 127.54 | -0.0732
|  | 127.55 | -0.0752
|  | 127.56 | -0.0774
|  | 127.56 | -0.0246
|  | 127.56 | -0.0092
|  | 127.57 | -0.0066
|  | 127.57 | -0.0054
|  | 127.58 | 0.0582
|  | 127.59 | 0.059
|  | 127.6 | 0.0594
|  | 127.61 | 0.0596
|  | 127.61 | 0.0596
|  | 127.62 | 0.0596
|  | 127.63 | 0.0596
|  | 127.64 | 0.0598
|  | 127.65 | 0.06
|  | 127.66 | 0.06
|  | 127.66 | 0.0602
|  | 127.67 | 0.0602
|  | 127.68 | 0.0604
|  | 127.69 | 0.0604
|  | 127.7 | 0.0606
|  | 127.71 | 0.0608
|  | 127.71 | 0.0608
|  | 127.72 | 0.061
|  | 127.73 | 0.061
|  | 127.74 | 0.0612
|  | 127.75 | 0.0614
|  | 127.76 | 0.0616
|  | 127.76 | 0.0616
|  | 127.77 | 0.0618
|  | 127.78 | 0.062
|  | 127.79 | 0.062
|  | 127.8 | 0.0622
|  | 127.81 | 0.0624
|  | 127.81 | 0.0626
|  | 127.82 | 0.0628
|  | 127.83 | 0.063
|  | 127.84 | 0.0634
|  | 127.85 | 0.0638
|  | 127.86 | 0.064
|  | 127.86 | 0.0644
|  | 127.87 | 0.0646
|  | 127.88 | 0.0648
|  | 127.89 | 0.0652
|  | 127.9 | 0.0658
|  | 127.91 | 0.0662
|  | 127.91 | 0.0666
|  | 127.92 | 0.067
|  | 127.93 | 0.0676
|  | 127.94 | 0.0682
|  | 127.95 | 0.0688
|  | 127.96 | 0.0696
|  | 127.96 | 0.0702
|  | 127.97 | 0.0708
|  | 127.98 | 0.0716
|  | 127.99 | 0.0726
|  | 128 | 0.0736
|  | 128.01 | 0.0746
|  | 128.01 | 0.076
|  | 128.02 | 0.0774
|  | 128.03 | 0.079
|  | 128.04 | 0.081
|  | 128.05 | 0.0836
|  | 128.06 | 0.0868
|  | 128.06 | 0.0912
|  | 128.07 | 0.0962
|  | 128.07 | 0.0428
|  | 128.08 | 0.0104
|  | 128.09 | 0.0076
|  | 128.09 | 0.0062
|  | 128.1 | -0.0678
|  | 128.11 | -0.067
|  | 128.11 | -0.0664
|  | 128.12 | -0.066
|  | 128.13 | -0.0656
|  | 128.14 | -0.0654
|  | 128.15 | -0.065
|  | 128.16 | -0.065
|  | 128.16 | -0.0646
|  | 128.17 | -0.0646
|  | 128.18 | -0.0644
|  | 128.19 | -0.0642
|  | 128.2 | -0.0642
|  | 128.21 | -0.0642
|  | 128.21 | -0.0642
|  | 128.22 | -0.0642
|  | 128.23 | -0.064
|  | 128.24 | -0.064
|  | 128.25 | -0.064
|  | 128.26 | -0.064
|  | 128.26 | -0.0638
|  | 128.27 | -0.0638
|  | 128.28 | -0.0638
|  | 128.29 | -0.0638
|  | 128.3 | -0.0636
|  | 128.31 | -0.0638
|  | 128.31 | -0.0638
|  | 128.32 | -0.0638
|  | 128.33 | -0.0638
|  | 128.34 | -0.064
|  | 128.35 | -0.064
|  | 128.36 | -0.064
|  | 128.36 | -0.0642
|  | 128.37 | -0.0642
|  | 128.38 | -0.0642
|  | 128.39 | -0.0644
|  | 128.4 | -0.0644
|  | 128.41 | -0.0646
|  | 128.41 | -0.0648
|  | 128.42 | -0.065
|  | 128.43 | -0.0652
|  | 128.44 | -0.0654
|  | 128.45 | -0.0656
|  | 128.46 | -0.0658
|  | 128.46 | -0.0662
|  | 128.47 | -0.0664
|  | 128.48 | -0.0668
|  | 128.49 | -0.067
|  | 128.5 | -0.0674
|  | 128.51 | -0.068
|  | 128.51 | -0.0684
|  | 128.52 | -0.0692
|  | 128.53 | -0.07
|  | 128.54 | -0.0708
|  | 128.55 | -0.0718
|  | 128.56 | -0.0732
|  | 128.56 | -0.0746
|  | 128.57 | -0.0764
|  | 128.58 | -0.0786
|  | 128.59 | -0.0808
|  | 128.59 | -0.0292
|  | 128.6 | -0.01
|  | 128.61 | -0.0072
|  | 128.61 | 0.0102
|  | 128.61 | 0.0598
|  | 128.62 | 0.0606
|  | 128.63 | 0.0608
|  | 128.64 | 0.0608
|  | 128.65 | 0.061
|  | 128.66 | 0.061
|  | 128.66 | 0.0612
|  | 128.67 | 0.0614
|  | 128.68 | 0.0614
|  | 128.69 | 0.0616
|  | 128.7 | 0.0616
|  | 128.71 | 0.0618
|  | 128.71 | 0.062
|  | 128.72 | 0.0622
|  | 128.73 | 0.0622
|  | 128.74 | 0.0622
|  | 128.75 | 0.0624
|  | 128.76 | 0.0626
|  | 128.76 | 0.0628
|  | 128.77 | 0.063
|  | 128.78 | 0.0632
|  | 128.79 | 0.0632
|  | 128.8 | 0.0634
|  | 128.81 | 0.0636
|  | 128.81 | 0.0636
|  | 128.82 | 0.0638
|  | 128.83 | 0.064
|  | 128.84 | 0.0642
|  | 128.85 | 0.0644
|  | 128.86 | 0.0644
|  | 128.86 | 0.0648
|  | 128.87 | 0.0652
|  | 128.88 | 0.0654
|  | 128.89 | 0.0656
|  | 128.9 | 0.0658
|  | 128.91 | 0.0662
|  | 128.91 | 0.0668
|  | 128.92 | 0.0672
|  | 128.93 | 0.0676
|  | 128.94 | 0.068
|  | 128.95 | 0.0684
|  | 128.96 | 0.069
|  | 128.96 | 0.0696
|  | 128.97 | 0.0702
|  | 128.98 | 0.071
|  | 128.99 | 0.0716
|  | 129 | 0.0722
|  | 129.01 | 0.0732
|  | 129.01 | 0.0742
|  | 129.02 | 0.075
|  | 129.03 | 0.076
|  | 129.04 | 0.0772
|  | 129.05 | 0.0786
|  | 129.06 | 0.08
|  | 129.06 | 0.082
|  | 129.07 | 0.0842
|  | 129.08 | 0.0872
|  | 129.09 | 0.0906
|  | 129.1 | 0.0952
|  | 129.11 | 0.099
|  | 129.11 | 0.03
|  | 129.11 | 0.0106
|  | 129.12 | 0.0076
|  | 129.12 | -0.0638
|  | 129.13 | -0.0684
|  | 129.14 | -0.0678
|  | 129.15 | -0.0672
|  | 129.16 | -0.0668
|  | 129.16 | -0.0666
|  | 129.17 | -0.0662
|  | 129.18 | -0.066
|  | 129.19 | -0.0656
|  | 129.2 | -0.0654
|  | 129.21 | -0.0654
|  | 129.21 | -0.0652
|  | 129.22 | -0.0648
|  | 129.23 | -0.0648
|  | 129.24 | -0.0646
|  | 129.25 | -0.0644
|  | 129.26 | -0.0644
|  | 129.26 | -0.0644
|  | 129.27 | -0.0644
|  | 129.28 | -0.0642
|  | 129.29 | -0.064
|  | 129.3 | -0.064
|  | 129.31 | -0.064
|  | 129.31 | -0.064
|  | 129.32 | -0.064
|  | 129.33 | -0.064
|  | 129.34 | -0.064
|  | 129.35 | -0.064
|  | 129.36 | -0.0642
|  | 129.36 | -0.0642
|  | 129.37 | -0.0642
|  | 129.38 | -0.0642
|  | 129.39 | -0.0644
|  | 129.4 | -0.0644
|  | 129.41 | -0.0646
|  | 129.41 | -0.0646
|  | 129.42 | -0.0648
|  | 129.43 | -0.065
|  | 129.44 | -0.065
|  | 129.45 | -0.0652
|  | 129.46 | -0.0654
|  | 129.46 | -0.0654
|  | 129.47 | -0.0656
|  | 129.48 | -0.0658
|  | 129.49 | -0.066
|  | 129.5 | -0.0662
|  | 129.51 | -0.0664
|  | 129.51 | -0.0666
|  | 129.52 | -0.067
|  | 129.53 | -0.0674
|  | 129.54 | -0.068
|  | 129.55 | -0.0684
|  | 129.56 | -0.069
|  | 129.56 | -0.0696
|  | 129.57 | -0.0704
|  | 129.58 | -0.0714
|  | 129.59 | -0.0724
|  | 129.6 | -0.0738
|  | 129.61 | -0.0754
|  | 129.61 | -0.0774
|  | 129.62 | -0.0796
|  | 129.62 | -0.0254
|  | 129.63 | -0.0096
|  | 129.64 | -0.0068
|  | 129.64 | -0.0056
|  | 129.65 | 0.0596
|  | 129.66 | 0.0602
|  | 129.66 | 0.0606
|  | 129.67 | 0.0608
|  | 129.68 | 0.0608
|  | 129.69 | 0.0608
|  | 129.7 | 0.0608
|  | 129.71 | 0.0608
|  | 129.71 | 0.061
|  | 129.72 | 0.0612
|  | 129.73 | 0.0612
|  | 129.74 | 0.0614
|  | 129.75 | 0.0616
|  | 129.76 | 0.0616
|  | 129.76 | 0.0618
|  | 129.77 | 0.062
|  | 129.78 | 0.062
|  | 129.79 | 0.062
|  | 129.8 | 0.0622
|  | 129.81 | 0.0624
|  | 129.81 | 0.0624
|  | 129.82 | 0.0626
|  | 129.83 | 0.0628
|  | 129.84 | 0.0628
|  | 129.85 | 0.0632
|  | 129.86 | 0.0634
|  | 129.86 | 0.0634
|  | 129.87 | 0.0636
|  | 129.88 | 0.064
|  | 129.89 | 0.0642
|  | 129.9 | 0.0644
|  | 129.91 | 0.0646
|  | 129.91 | 0.0648
|  | 129.92 | 0.0652
|  | 129.93 | 0.0658
|  | 129.94 | 0.066
|  | 129.95 | 0.0666
|  | 129.96 | 0.0668
|  | 129.96 | 0.0672
|  | 129.97 | 0.0676
|  | 129.98 | 0.068
|  | 129.99 | 0.0684
|  | 130 | 0.069
|  | 130.01 | 0.0698
|  | 130.01 | 0.0704
|  | 130.02 | 0.0708
|  | 130.03 | 0.0718
|  | 130.04 | 0.0726
|  | 130.05 | 0.0734
|  | 130.06 | 0.074
|  | 130.06 | 0.0752
|  | 130.07 | 0.0762
|  | 130.08 | 0.0772
|  | 130.09 | 0.0786
|  | 130.1 | 0.0802
|  | 130.11 | 0.0822
|  | 130.11 | 0.0846
|  | 130.12 | 0.0876
|  | 130.13 | 0.0914
|  | 130.14 | 0.0966
|  | 130.14 | 0.033
|  | 130.15 | 0.0106
|  | 130.16 | 0.0076
|  | 130.16 | 0.0064
|  | 130.16 | -0.0686
|  | 130.17 | -0.0678
|  | 130.18 | -0.0672
|  | 130.19 | -0.0668
|  | 130.2 | -0.0666
|  | 130.21 | -0.0662
|  | 130.21 | -0.066
|  | 130.22 | -0.0658
|  | 130.23 | -0.0656
|  | 130.24 | -0.0654
|  | 130.25 | -0.0654
|  | 130.26 | -0.0652
|  | 130.26 | -0.0652
|  | 130.27 | -0.0652
|  | 130.28 | -0.0652
|  | 130.29 | -0.065
|  | 130.3 | -0.065
|  | 130.31 | -0.065
|  | 130.31 | -0.065
|  | 130.32 | -0.065
|  | 130.33 | -0.065
|  | 130.34 | -0.0648
|  | 130.35 | -0.065
|  | 130.36 | -0.065
|  | 130.36 | -0.065
|  | 130.37 | -0.065
|  | 130.38 | -0.065
|  | 130.39 | -0.065
|  | 130.4 | -0.0652
|  | 130.41 | -0.0652
|  | 130.41 | -0.0652
|  | 130.42 | -0.0652
|  | 130.43 | -0.0654
|  | 130.44 | -0.0654
|  | 130.45 | -0.0654
|  | 130.46 | -0.0656
|  | 130.46 | -0.0656
|  | 130.47 | -0.0658
|  | 130.48 | -0.066
|  | 130.49 | -0.0662
|  | 130.5 | -0.0664
|  | 130.51 | -0.0666
|  | 130.51 | -0.0668
|  | 130.52 | -0.067
|  | 130.53 | -0.0672
|  | 130.54 | -0.0676
|  | 130.55 | -0.068
|  | 130.56 | -0.0684
|  | 130.56 | -0.0688
|  | 130.57 | -0.0694
|  | 130.58 | -0.07
|  | 130.59 | -0.0706
|  | 130.6 | -0.0714
|  | 130.61 | -0.0722
|  | 130.61 | -0.0732
|  | 130.62 | -0.0746
|  | 130.63 | -0.0762
|  | 130.64 | -0.0782
|  | 130.65 | -0.0804
|  | 130.66 | -0.0828
|  | 130.66 | -0.0284
|  | 130.66 | -0.0102
|  | 130.67 | -0.0074
|  | 130.67 | 0.0102
|  | 130.68 | 0.0612
|  | 130.69 | 0.0618
|  | 130.7 | 0.0622
|  | 130.71 | 0.0622
|  | 130.71 | 0.0622
|  | 130.72 | 0.0624
|  | 130.73 | 0.0624
|  | 130.74 | 0.0624
|  | 130.75 | 0.0624
|  | 130.76 | 0.0626
|  | 130.76 | 0.0626
|  | 130.77 | 0.0628
|  | 130.78 | 0.0628
|  | 130.79 | 0.063
|  | 130.8 | 0.063
|  | 130.81 | 0.0632
|  | 130.81 | 0.0634
|  | 130.82 | 0.0634
|  | 130.83 | 0.0636
|  | 130.84 | 0.0636
|  | 130.85 | 0.0638
|  | 130.86 | 0.064
|  | 130.86 | 0.064
|  | 130.87 | 0.0642
|  | 130.88 | 0.0642
|  | 130.89 | 0.0644
|  | 130.9 | 0.0646
|  | 130.91 | 0.0648
|  | 130.91 | 0.065
|  | 130.92 | 0.0654
|  | 130.93 | 0.0656
|  | 130.94 | 0.0658
|  | 130.95 | 0.066
|  | 130.96 | 0.0664
|  | 130.96 | 0.0668
|  | 130.97 | 0.0672
|  | 130.98 | 0.0674
|  | 130.99 | 0.0678
|  | 131 | 0.0682
|  | 131.01 | 0.0686
|  | 131.01 | 0.0692
|  | 131.02 | 0.0696
|  | 131.03 | 0.0702
|  | 131.04 | 0.0706
|  | 131.05 | 0.0712
|  | 131.06 | 0.0718
|  | 131.06 | 0.0726
|  | 131.07 | 0.0734
|  | 131.08 | 0.074
|  | 131.09 | 0.0746
|  | 131.1 | 0.0754
|  | 131.11 | 0.0764
|  | 131.11 | 0.0776
|  | 131.12 | 0.0792
|  | 131.13 | 0.081
|  | 131.14 | 0.083
|  | 131.15 | 0.0854
|  | 131.16 | 0.0884
|  | 131.16 | 0.0922
|  | 131.17 | 0.097
|  | 131.17 | 0.0296
|  | 131.18 | 0.0106
|  | 131.19 | 0.0076
|  | 131.19 | -0.0616
|  | 131.2 | -0.0682
|  | 131.21 | -0.0682
|  | 131.21 | -0.0674
|  | 131.22 | -0.067
|  | 131.23 | -0.0666
|  | 131.24 | -0.0664
|  | 131.25 | -0.0662
|  | 131.26 | -0.0658
|  | 131.26 | -0.0658
|  | 131.27 | -0.0656
|  | 131.28 | -0.0654
|  | 131.29 | -0.0654
|  | 131.3 | -0.0652
|  | 131.31 | -0.0652
|  | 131.31 | -0.0652
|  | 131.32 | -0.0652
|  | 131.33 | -0.065
|  | 131.34 | -0.065
|  | 131.35 | -0.065
|  | 131.36 | -0.065
|  | 131.36 | -0.065
|  | 131.37 | -0.065
|  | 131.38 | -0.065
|  | 131.39 | -0.065
|  | 131.4 | -0.065
|  | 131.41 | -0.065
|  | 131.41 | -0.0652
|  | 131.42 | -0.0652
|  | 131.43 | -0.0652
|  | 131.44 | -0.0652
|  | 131.45 | -0.0654
|  | 131.46 | -0.0654
|  | 131.46 | -0.0656
|  | 131.47 | -0.0656
|  | 131.48 | -0.0656
|  | 131.49 | -0.0658
|  | 131.5 | -0.066
|  | 131.51 | -0.066
|  | 131.51 | -0.0662
|  | 131.52 | -0.0664
|  | 131.53 | -0.0666
|  | 131.54 | -0.0668
|  | 131.55 | -0.067
|  | 131.56 | -0.0672
|  | 131.56 | -0.0674
|  | 131.57 | -0.0678
|  | 131.58 | -0.068
|  | 131.59 | -0.0684
|  | 131.6 | -0.0688
|  | 131.61 | -0.0692
|  | 131.61 | -0.0696
|  | 131.62 | -0.0702
|  | 131.63 | -0.0708
|  | 131.64 | -0.0716
|  | 131.65 | -0.0726
|  | 131.66 | -0.0736
|  | 131.66 | -0.0752
|  | 131.67 | -0.0768
|  | 131.68 | -0.079
|  | 131.69 | -0.0814
|  | 131.69 | -0.0254
|  | 131.7 | -0.0098
|  | 131.71 | -0.007
|  | 131.71 | -0.0056
|  | 131.71 | 0.0606
|  | 131.72 | 0.0614
|  | 131.73 | 0.0616
|  | 131.74 | 0.0618
|  | 131.75 | 0.0618
|  | 131.76 | 0.062
|  | 131.76 | 0.062
|  | 131.77 | 0.0622
|  | 131.78 | 0.0622
|  | 131.79 | 0.0624
|  | 131.8 | 0.0624
|  | 131.81 | 0.0626
|  | 131.81 | 0.0628
|  | 131.82 | 0.0628
|  | 131.83 | 0.063
|  | 131.84 | 0.063
|  | 131.85 | 0.0632
|  | 131.86 | 0.0632
|  | 131.86 | 0.0632
|  | 131.87 | 0.0634
|  | 131.88 | 0.0636
|  | 131.89 | 0.0636
|  | 131.9 | 0.0638
|  | 131.91 | 0.064
|  | 131.91 | 0.0642
|  | 131.92 | 0.0644
|  | 131.93 | 0.0646
|  | 131.94 | 0.0648
|  | 131.95 | 0.065
|  | 131.96 | 0.0652
|  | 131.96 | 0.0656
|  | 131.97 | 0.066
|  | 131.98 | 0.0662
|  | 131.99 | 0.0666
|  | 132 | 0.0668
|  | 132.01 | 0.0672
|  | 132.01 | 0.0676
|  | 132.02 | 0.068
|  | 132.03 | 0.0684
|  | 132.04 | 0.0688
|  | 132.05 | 0.0692
|  | 132.06 | 0.0698
|  | 132.06 | 0.0702
|  | 132.07 | 0.0706
|  | 132.08 | 0.0712
|  | 132.09 | 0.0718
|  | 132.1 | 0.0724
|  | 132.11 | 0.0728
|  | 132.11 | 0.0736
|  | 132.12 | 0.0744
|  | 132.13 | 0.0752
|  | 132.14 | 0.0764
|  | 132.15 | 0.0776
|  | 132.16 | 0.0792
|  | 132.16 | 0.0808
|  | 132.17 | 0.0828
|  | 132.18 | 0.0854
|  | 132.19 | 0.0886
|  | 132.2 | 0.0926
|  | 132.21 | 0.0976
|  | 132.21 | 0.0336
|  | 132.21 | 0.0108
|  | 132.22 | 0.0076
|  | 132.22 | 0.0064
|  | 132.23 | -0.0684
|  | 132.24 | -0.068
|  | 132.25 | -0.0674
|  | 132.26 | -0.0668
|  | 132.26 | -0.0666
|  | 132.27 | -0.0662
|  | 132.28 | -0.066
|  | 132.29 | -0.0658
|  | 132.3 | -0.0656
|  | 132.31 | -0.0654
|  | 132.31 | -0.0652
|  | 132.32 | -0.0652
|  | 132.33 | -0.0652
|  | 132.34 | -0.065
|  | 132.35 | -0.065
|  | 132.36 | -0.065
|  | 132.36 | -0.0648
|  | 132.37 | -0.0648
|  | 132.38 | -0.0648
|  | 132.39 | -0.0648
|  | 132.4 | -0.0648
|  | 132.41 | -0.0648
|  | 132.41 | -0.0648
|  | 132.42 | -0.0648
|  | 132.43 | -0.0648
|  | 132.44 | -0.0648
|  | 132.45 | -0.0648
|  | 132.46 | -0.065
|  | 132.46 | -0.065
|  | 132.47 | -0.065
|  | 132.48 | -0.0652
|  | 132.49 | -0.0652
|  | 132.5 | -0.0654
|  | 132.51 | -0.0654
|  | 132.51 | -0.0656
|  | 132.52 | -0.0656
|  | 132.53 | -0.0658
|  | 132.54 | -0.066
|  | 132.55 | -0.066
|  | 132.56 | -0.0662
|  | 132.56 | -0.0662
|  | 132.57 | -0.0664
|  | 132.58 | -0.0666
|  | 132.59 | -0.0668
|  | 132.6 | -0.0672
|  | 132.61 | -0.0672
|  | 132.61 | -0.0676
|  | 132.62 | -0.068
|  | 132.63 | -0.0684
|  | 132.64 | -0.0688
|  | 132.65 | -0.0694
|  | 132.66 | -0.07
|  | 132.66 | -0.0706
|  | 132.67 | -0.0714
|  | 132.68 | -0.0724
|  | 132.69 | -0.0736
|  | 132.7 | -0.075
|  | 132.71 | -0.0766
|  | 132.71 | -0.0788
|  | 132.72 | -0.0812
|  | 132.72 | -0.028
|  | 132.73 | -0.0098
|  | 132.74 | -0.007
|  | 132.74 | 0.0104
|  | 132.75 | 0.0602
|  | 132.76 | 0.061
|  | 132.76 | 0.0612
|  | 132.77 | 0.0614
|  | 132.78 | 0.0614
|  | 132.79 | 0.0614
|  | 132.8 | 0.0616
|  | 132.81 | 0.0616
|  | 132.81 | 0.0618
|  | 132.82 | 0.0618
|  | 132.83 | 0.062
|  | 132.84 | 0.0622
|  | 132.85 | 0.0624
|  | 132.86 | 0.0624
|  | 132.86 | 0.0626
|  | 132.87 | 0.0628
|  | 132.88 | 0.063
|  | 132.89 | 0.063
|  | 132.9 | 0.0632
|  | 132.91 | 0.0634
|  | 132.91 | 0.0636
|  | 132.92 | 0.0636
|  | 132.93 | 0.0638
|  | 132.94 | 0.064
|  | 132.95 | 0.0642
|  | 132.96 | 0.0642
|  | 132.96 | 0.0644
|  | 132.97 | 0.0646
|  | 132.98 | 0.0648
|  | 132.99 | 0.065
|  | 133 | 0.0652
|  | 133.01 | 0.0656
|  | 133.01 | 0.066
|  | 133.02 | 0.0664
|  | 133.03 | 0.0668
|  | 133.04 | 0.067
|  | 133.05 | 0.0674
|  | 133.06 | 0.0678
|  | 133.06 | 0.0682
|  | 133.07 | 0.0686
|  | 133.08 | 0.069
|  | 133.09 | 0.0692
|  | 133.1 | 0.0698
|  | 133.11 | 0.0706
|  | 133.11 | 0.0714
|  | 133.12 | 0.072
|  | 133.13 | 0.0726
|  | 133.14 | 0.0732
|  | 133.15 | 0.0738
|  | 133.16 | 0.0746
|  | 133.16 | 0.0756
|  | 133.17 | 0.0766
|  | 133.18 | 0.0778
|  | 133.19 | 0.0792
|  | 133.2 | 0.0808
|  | 133.21 | 0.0826
|  | 133.21 | 0.085
|  | 133.22 | 0.088
|  | 133.23 | 0.092
|  | 133.24 | 0.0972
|  | 133.24 | 0.0302
|  | 133.25 | 0.0108
|  | 133.26 | 0.0076
|  | 133.26 | -0.0596
|  | 133.26 | -0.0682
|  | 133.27 | -0.068
|  | 133.28 | -0.0674
|  | 133.29 | -0.0672
|  | 133.3 | -0.0668
|  | 133.31 | -0.0664
|  | 133.31 | -0.0662
|  | 133.32 | -0.066
|  | 133.33 | -0.0658
|  | 133.34 | -0.0658
|  | 133.35 | -0.0656
|  | 133.36 | -0.0654
|  | 133.36 | -0.0654
|  | 133.37 | -0.0652
|  | 133.38 | -0.0652
|  | 133.39 | -0.0652
|  | 133.4 | -0.0652
|  | 133.41 | -0.0652
|  | 133.41 | -0.0652
|  | 133.42 | -0.0652
|  | 133.43 | -0.0654
|  | 133.44 | -0.0654
|  | 133.45 | -0.0654
|  | 133.46 | -0.0654
|  | 133.46 | -0.0654
|  | 133.47 | -0.0656
|  | 133.48 | -0.0656
|  | 133.49 | -0.0654
|  | 133.5 | -0.0656
|  | 133.51 | -0.0656
|  | 133.51 | -0.0656
|  | 133.52 | -0.0658
|  | 133.53 | -0.0658
|  | 133.54 | -0.0658
|  | 133.55 | -0.066
|  | 133.56 | -0.0662
|  | 133.56 | -0.0662
|  | 133.57 | -0.0664
|  | 133.58 | -0.0664
|  | 133.59 | -0.0666
|  | 133.6 | -0.0668
|  | 133.61 | -0.0668
|  | 133.61 | -0.067
|  | 133.62 | -0.0674
|  | 133.63 | -0.0676
|  | 133.64 | -0.0678
|  | 133.65 | -0.0682
|  | 133.66 | -0.0686
|  | 133.66 | -0.069
|  | 133.67 | -0.0694
|  | 133.68 | -0.07
|  | 133.69 | -0.0704
|  | 133.7 | -0.0712
|  | 133.71 | -0.072
|  | 133.71 | -0.073
|  | 133.72 | -0.0742
|  | 133.73 | -0.0756
|  | 133.74 | -0.0774
|  | 133.75 | -0.0796
|  | 133.76 | -0.0822
|  | 133.76 | -0.026
|  | 133.76 | -0.0098
|  | 133.77 | -0.007
|  | 133.77 | -0.0056
|  | 133.78 | 0.061
|  | 133.79 | 0.0616
|  | 133.8 | 0.062
|  | 133.81 | 0.062
|  | 133.81 | 0.062
|  | 133.82 | 0.062
|  | 133.83 | 0.0622
|  | 133.84 | 0.0624
|  | 133.85 | 0.0624
|  | 133.86 | 0.0624
|  | 133.86 | 0.0626
|  | 133.87 | 0.0626
|  | 133.88 | 0.0628
|  | 133.89 | 0.0628
|  | 133.9 | 0.063
|  | 133.91 | 0.0632
|  | 133.91 | 0.0632
|  | 133.92 | 0.0634
|  | 133.93 | 0.0636
|  | 133.94 | 0.0636
|  | 133.95 | 0.0638
|  | 133.96 | 0.0642
|  | 133.96 | 0.0642
|  | 133.97 | 0.0644
|  | 133.98 | 0.0646
|  | 133.99 | 0.0648
|  | 134 | 0.0648
|  | 134.01 | 0.065
|  | 134.01 | 0.0652
|  | 134.02 | 0.0654
|  | 134.03 | 0.0656
|  | 134.04 | 0.066
|  | 134.05 | 0.0662
|  | 134.06 | 0.0664
|  | 134.06 | 0.0668
|  | 134.07 | 0.067
|  | 134.08 | 0.0674
|  | 134.09 | 0.068
|  | 134.1 | 0.0684
|  | 134.11 | 0.0688
|  | 134.11 | 0.0694
|  | 134.12 | 0.0698
|  | 134.13 | 0.0702
|  | 134.14 | 0.0708
|  | 134.15 | 0.0712
|  | 134.16 | 0.0718
|  | 134.16 | 0.0724
|  | 134.17 | 0.073
|  | 134.18 | 0.0736
|  | 134.19 | 0.0744
|  | 134.2 | 0.0752
|  | 134.21 | 0.0762
|  | 134.21 | 0.0774
|  | 134.22 | 0.0788
|  | 134.23 | 0.0802
|  | 134.24 | 0.0824
|  | 134.25 | 0.0844
|  | 134.26 | 0.0876
|  | 134.26 | 0.0914
|  | 134.27 | 0.0964
|  | 134.27 | 0.0286
|  | 134.28 | 0.0106
|  | 134.29 | 0.0076
|  | 134.29 | 0.0064
|  | 134.3 | -0.068
|  | 134.31 | -0.068
|  | 134.31 | -0.0674
|  | 134.32 | -0.067
|  | 134.33 | -0.0666
|  | 134.34 | -0.0664
|  | 134.35 | -0.066
|  | 134.36 | -0.0658
|  | 134.36 | -0.0658
|  | 134.37 | -0.0656
|  | 134.38 | -0.0654
|  | 134.39 | -0.0652
|  | 134.4 | -0.0652
|  | 134.41 | -0.0652
|  | 134.41 | -0.0652
|  | 134.42 | -0.065
|  | 134.43 | -0.065
|  | 134.44 | -0.065
|  | 134.45 | -0.065
|  | 134.46 | -0.0648
|  | 134.46 | -0.0648
|  | 134.47 | -0.0648
|  | 134.48 | -0.0648
|  | 134.49 | -0.0648
|  | 134.5 | -0.0648
|  | 134.51 | -0.0648
|  | 134.51 | -0.0648
|  | 134.52 | -0.0648
|  | 134.53 | -0.065
|  | 134.54 | -0.065
|  | 134.55 | -0.065
|  | 134.56 | -0.065
|  | 134.56 | -0.0652
|  | 134.57 | -0.0652
|  | 134.58 | -0.0654
|  | 134.59 | -0.0654
|  | 134.6 | -0.0656
|  | 134.61 | -0.0656
|  | 134.61 | -0.0658
|  | 134.62 | -0.066
|  | 134.63 | -0.066
|  | 134.64 | -0.0662
|  | 134.65 | -0.0664
|  | 134.66 | -0.0666
|  | 134.66 | -0.0668
|  | 134.67 | -0.0672
|  | 134.68 | -0.0674
|  | 134.69 | -0.0678
|  | 134.7 | -0.0682
|  | 134.71 | -0.0686
|  | 134.71 | -0.0692
|  | 134.72 | -0.0698
|  | 134.73 | -0.0706
|  | 134.74 | -0.0716
|  | 134.75 | -0.0726
|  | 134.76 | -0.0738
|  | 134.76 | -0.0752
|  | 134.77 | -0.077
|  | 134.78 | -0.0792
|  | 134.79 | -0.0818
|  | 134.79 | -0.0256
|  | 134.8 | -0.0098
|  | 134.81 | -0.007
|  | 134.81 | -0.0056
|  | 134.81 | 0.0606
|  | 134.82 | 0.0612
|  | 134.83 | 0.0614
|  | 134.84 | 0.0616
|  | 134.85 | 0.0616
|  | 134.86 | 0.0616
|  | 134.86 | 0.0616
|  | 134.87 | 0.0618
|  | 134.88 | 0.062
|  | 134.89 | 0.0622
|  | 134.9 | 0.0622
|  | 134.91 | 0.0624
|  | 134.91 | 0.0624
|  | 134.92 | 0.0626
|  | 134.93 | 0.0626
|  | 134.94 | 0.0628
|  | 134.95 | 0.0628
|  | 134.96 | 0.063
|  | 134.96 | 0.063
|  | 134.97 | 0.0632
|  | 134.98 | 0.0634
|  | 134.99 | 0.0634
|  | 135 | 0.0636
|  | 135.01 | 0.0636
|  | 135.01 | 0.0638
|  | 135.02 | 0.064
|  | 135.03 | 0.0642
|  | 135.04 | 0.0644
|  | 135.05 | 0.0648
|  | 135.06 | 0.065
|  | 135.06 | 0.0652
|  | 135.07 | 0.0654
|  | 135.08 | 0.066
|  | 135.09 | 0.0664
|  | 135.1 | 0.067
|  | 135.11 | 0.0674
|  | 135.11 | 0.0676
|  | 135.12 | 0.068
|  | 135.13 | 0.0686
|  | 135.14 | 0.069
|  | 135.15 | 0.0694
|  | 135.16 | 0.0698
|  | 135.16 | 0.0704
|  | 135.17 | 0.071
|  | 135.18 | 0.0714
|  | 135.19 | 0.072
|  | 135.2 | 0.0724
|  | 135.21 | 0.0732
|  | 135.21 | 0.0738
|  | 135.22 | 0.0746
|  | 135.23 | 0.0754
|  | 135.24 | 0.0768
|  | 135.25 | 0.0778
|  | 135.26 | 0.0794
|  | 135.26 | 0.081
|  | 135.27 | 0.083
|  | 135.28 | 0.0854
|  | 135.29 | 0.0886
|  | 135.3 | 0.093
|  | 135.31 | 0.0984
|  | 135.31 | 0.032
|  | 135.31 | 0.0108
|  | 135.32 | 0.0078
|  | 135.32 | 0.0064
|  | 135.33 | -0.0688
|  | 135.34 | -0.0684
|  | 135.35 | -0.0682
|  | 135.36 | -0.0676
|  | 135.36 | -0.0674
|  | 135.37 | -0.067
|  | 135.38 | -0.0668
|  | 135.39 | -0.0666
|  | 135.4 | -0.0666
|  | 135.41 | -0.0664
|  | 135.41 | -0.0662
|  | 135.42 | -0.0662
|  | 135.43 | -0.0662
|  | 135.44 | -0.0662
|  | 135.45 | -0.066
|  | 135.46 | -0.066
|  | 135.46 | -0.066
|  | 135.47 | -0.066
|  | 135.48 | -0.066
|  | 135.49 | -0.066
|  | 135.5 | -0.066
|  | 135.51 | -0.0662
|  | 135.51 | -0.0662
|  | 135.52 | -0.0662
|  | 135.53 | -0.0664
|  | 135.54 | -0.0664
|  | 135.55 | -0.0664
|  | 135.56 | -0.0664
|  | 135.56 | -0.0664
|  | 135.57 | -0.0666
|  | 135.58 | -0.0668
|  | 135.59 | -0.0668
|  | 135.6 | -0.067
|  | 135.61 | -0.0672
|  | 135.61 | -0.0672
|  | 135.62 | -0.0674
|  | 135.63 | -0.0676
|  | 135.64 | -0.0676
|  | 135.65 | -0.0678
|  | 135.66 | -0.068
|  | 135.66 | -0.0682
|  | 135.67 | -0.0684
|  | 135.68 | -0.0686
|  | 135.69 | -0.0688
|  | 135.7 | -0.0692
|  | 135.71 | -0.0696
|  | 135.71 | -0.0698
|  | 135.72 | -0.0702
|  | 135.73 | -0.0708
|  | 135.74 | -0.0712
|  | 135.75 | -0.0718
|  | 135.76 | -0.0724
|  | 135.76 | -0.0734
|  | 135.77 | -0.0742
|  | 135.78 | -0.0754
|  | 135.79 | -0.0768
|  | 135.8 | -0.0784
|  | 135.81 | -0.0804
|  | 135.81 | -0.0828
|  | 135.82 | -0.085
|  | 135.82 | -0.0282
|  | 135.83 | -0.0104
|  | 135.84 | -0.0074
|  | 135.84 | 0.05
|  | 135.85 | 0.0626
|  | 135.86 | 0.063
|  | 135.86 | 0.0634
|  | 135.87 | 0.0634
|  | 135.88 | 0.0634
|  | 135.89 | 0.0634
|  | 135.9 | 0.0636
|  | 135.91 | 0.0636
|  | 135.91 | 0.0638
|  | 135.92 | 0.0638
|  | 135.93 | 0.064
|  | 135.94 | 0.064
|  | 135.95 | 0.0642
|  | 135.96 | 0.0644
|  | 135.96 | 0.0644
|  | 135.97 | 0.0644
|  | 135.98 | 0.0646
|  | 135.99 | 0.0648
|  | 136 | 0.0648
|  | 136.01 | 0.065
|  | 136.01 | 0.065
|  | 136.02 | 0.0652
|  | 136.03 | 0.0652
|  | 136.04 | 0.0656
|  | 136.05 | 0.0656
|  | 136.06 | 0.0658
|  | 136.06 | 0.066
|  | 136.07 | 0.0662
|  | 136.08 | 0.0666
|  | 136.09 | 0.0668
|  | 136.1 | 0.067
|  | 136.11 | 0.0672
|  | 136.11 | 0.0674
|  | 136.12 | 0.0676
|  | 136.13 | 0.068
|  | 136.14 | 0.0682
|  | 136.15 | 0.0686
|  | 136.16 | 0.0688
|  | 136.16 | 0.0694
|  | 136.17 | 0.0696
|  | 136.18 | 0.07
|  | 136.19 | 0.0706
|  | 136.2 | 0.0712
|  | 136.21 | 0.0716
|  | 136.21 | 0.072
|  | 136.22 | 0.0726
|  | 136.23 | 0.0732
|  | 136.24 | 0.074
|  | 136.25 | 0.075
|  | 136.26 | 0.0758
|  | 136.26 | 0.0766
|  | 136.27 | 0.0776
|  | 136.28 | 0.0788
|  | 136.29 | 0.0802
|  | 136.3 | 0.0818
|  | 136.31 | 0.0838
|  | 136.31 | 0.0864
|  | 136.32 | 0.0896
|  | 136.33 | 0.0938
|  | 136.34 | 0.0978
|  | 136.34 | 0.0298
|  | 136.35 | 0.011
|  | 136.36 | 0.0078
|  | 136.36 | -0.0626
|  | 136.36 | -0.0688
|  | 136.37 | -0.0684
|  | 136.38 | -0.0678
|  | 136.39 | -0.0674
|  | 136.4 | -0.067
|  | 136.41 | -0.0668
|  | 136.41 | -0.0666
|  | 136.42 | -0.0664
|  | 136.43 | -0.0664
|  | 136.44 | -0.0662
|  | 136.45 | -0.0662
|  | 136.46 | -0.066
|  | 136.46 | -0.066
|  | 136.47 | -0.066
|  | 136.48 | -0.066
|  | 136.49 | -0.0658
|  | 136.5 | -0.0658
|  | 136.51 | -0.066
|  | 136.51 | -0.0658
|  | 136.52 | -0.0658
|  | 136.53 | -0.066
|  | 136.54 | -0.066
|  | 136.55 | -0.0658
|  | 136.56 | -0.066
|  | 136.56 | -0.066
|  | 136.57 | -0.0662
|  | 136.58 | -0.0662
|  | 136.59 | -0.0662
|  | 136.6 | -0.0662
|  | 136.61 | -0.0664
|  | 136.61 | -0.0666
|  | 136.62 | -0.0666
|  | 136.63 | -0.0666
|  | 136.64 | -0.0668
|  | 136.65 | -0.0668
|  | 136.66 | -0.067
|  | 136.66 | -0.0672
|  | 136.67 | -0.0674
|  | 136.68 | -0.0676
|  | 136.69 | -0.0678
|  | 136.7 | -0.0678
|  | 136.71 | -0.068
|  | 136.71 | -0.0682
|  | 136.72 | -0.0686
|  | 136.73 | -0.0688
|  | 136.74 | -0.0692
|  | 136.75 | -0.0694
|  | 136.76 | -0.0698
|  | 136.76 | -0.0702
|  | 136.77 | -0.0708
|  | 136.78 | -0.0714
|  | 136.79 | -0.0718
|  | 136.8 | -0.0726
|  | 136.81 | -0.0734
|  | 136.81 | -0.0744
|  | 136.82 | -0.0756
|  | 136.83 | -0.077
|  | 136.84 | -0.0788
|  | 136.85 | -0.0812
|  | 136.85 | -0.0838
|  | 136.85 | -0.0268
|  | 136.86 | -0.0102
|  | 136.87 | -0.0072
|  | 136.87 | -0.006
|  | 136.88 | 0.062
|  | 136.89 | 0.0626
|  | 136.9 | 0.0628
|  | 136.91 | 0.0628
|  | 136.91 | 0.0628
|  | 136.92 | 0.063
|  | 136.93 | 0.063
|  | 136.94 | 0.0632
|  | 136.95 | 0.0634
|  | 136.96 | 0.0636
|  | 136.96 | 0.0636
|  | 136.97 | 0.0638
|  | 136.98 | 0.0638
|  | 136.99 | 0.064
|  | 137 | 0.064
|  | 137 | 0.0642
|  | 137.01 | 0.0642
|  | 137.02 | 0.0644
|  | 137.03 | 0.0644
|  | 137.04 | 0.0646
|  | 137.05 | 0.0646
|  | 137.06 | 0.0648
|  | 137.06 | 0.065
|  | 137.07 | 0.065
|  | 137.08 | 0.0652
|  | 137.09 | 0.0654
|  | 137.1 | 0.0656
|  | 137.1 | 0.0656
|  | 137.11 | 0.066
|  | 137.12 | 0.0662
|  | 137.13 | 0.0666
|  | 137.14 | 0.0668
|  | 137.15 | 0.0672
|  | 137.16 | 0.0674
|  | 137.16 | 0.0678
|  | 137.17 | 0.068
|  | 137.18 | 0.0682
|  | 137.19 | 0.0688
|  | 137.2 | 0.0692
|  | 137.21 | 0.0698
|  | 137.21 | 0.0704
|  | 137.22 | 0.0706
|  | 137.23 | 0.0712
|  | 137.24 | 0.0716
|  | 137.25 | 0.0722
|  | 137.25 | 0.0728
|  | 137.26 | 0.0732
|  | 137.27 | 0.074
|  | 137.28 | 0.0748
|  | 137.29 | 0.0754
|  | 137.3 | 0.0762
|  | 137.31 | 0.0774
|  | 137.31 | 0.0786
|  | 137.32 | 0.08
|  | 137.33 | 0.0816
|  | 137.34 | 0.084
|  | 137.35 | 0.0864
|  | 137.35 | 0.0898
|  | 137.36 | 0.0944
|  | 137.37 | 0.1
|  | 137.37 | 0.0298
|  | 137.38 | 0.011
|  | 137.39 | 0.0078
|  | 137.39 | 0.0064
|  | 137.4 | -0.069
|  | 137.4 | -0.0686
|  | 137.41 | -0.068
|  | 137.42 | -0.0678
|  | 137.43 | -0.0674
|  | 137.44 | -0.0672
|  | 137.45 | -0.067
|  | 137.45 | -0.0668
|  | 137.46 | -0.0668
|  | 137.47 | -0.0668
|  | 137.48 | -0.0666
|  | 137.49 | -0.0666
|  | 137.5 | -0.0666
|  | 137.5 | -0.0666
|  | 137.51 | -0.0666
|  | 137.52 | -0.0666
|  | 137.53 | -0.0666
|  | 137.54 | -0.0666
|  | 137.55 | -0.0666
|  | 137.55 | -0.0668
|  | 137.56 | -0.0668
|  | 137.57 | -0.0668
|  | 137.58 | -0.067
|  | 137.59 | -0.067
|  | 137.6 | -0.0672
|  | 137.6 | -0.0672
|  | 137.61 | -0.0672
|  | 137.62 | -0.0674
|  | 137.63 | -0.0676
|  | 137.64 | -0.0676
|  | 137.65 | -0.0678
|  | 137.65 | -0.068
|  | 137.66 | -0.068
|  | 137.67 | -0.0682
|  | 137.68 | -0.0684
|  | 137.69 | -0.0684
|  | 137.7 | -0.0686
|  | 137.7 | -0.0688
|  | 137.71 | -0.069
|  | 137.72 | -0.0692
|  | 137.73 | -0.0694
|  | 137.74 | -0.0696
|  | 137.75 | -0.0698
|  | 137.75 | -0.07
|  | 137.76 | -0.0704
|  | 137.77 | -0.0706
|  | 137.78 | -0.071
|  | 137.79 | -0.0714
|  | 137.8 | -0.072
|  | 137.8 | -0.0724
|  | 137.81 | -0.073
|  | 137.82 | -0.0738
|  | 137.83 | -0.0746
|  | 137.84 | -0.0758
|  | 137.85 | -0.0768
|  | 137.85 | -0.0782
|  | 137.86 | -0.08
|  | 137.87 | -0.082
|  | 137.88 | -0.0844
|  | 137.89 | -0.0864
|  | 137.89 | -0.0404
|  | 137.9 | -0.0128
|  | 137.9 | -0.0102
|  | 137.9 | -0.0088
|  | 137.91 | 0.0632
|  | 137.92 | 0.0638
|  | 137.93 | 0.064
|  | 137.94 | 0.064
|  | 137.95 | 0.064
|  | 137.95 | 0.064
|  | 137.96 | 0.064
|  | 137.97 | 0.0642
|  | 137.98 | 0.0642
|  | 137.99 | 0.0644
|  | 138 | 0.0644
|  | 138 | 0.0646
|  | 138.01 | 0.0648
|  | 138.02 | 0.0648
|  | 138.03 | 0.065
|  | 138.04 | 0.0652
|  | 138.05 | 0.0652
|  | 138.05 | 0.0654
|  | 138.06 | 0.0654
|  | 138.07 | 0.0656
|  | 138.08 | 0.0658
|  | 138.09 | 0.066
|  | 138.1 | 0.066
|  | 138.1 | 0.0662
|  | 138.11 | 0.0664
|  | 138.12 | 0.0666
|  | 138.13 | 0.067
|  | 138.14 | 0.067
|  | 138.15 | 0.0674
|  | 138.15 | 0.0674
|  | 138.16 | 0.0678
|  | 138.17 | 0.068
|  | 138.18 | 0.0682
|  | 138.19 | 0.0686
|  | 138.2 | 0.0688
|  | 138.2 | 0.0694
|  | 138.21 | 0.0696
|  | 138.22 | 0.07
|  | 138.23 | 0.0704
|  | 138.24 | 0.0708
|  | 138.25 | 0.0712
|  | 138.25 | 0.0716
|  | 138.26 | 0.072
|  | 138.27 | 0.0724
|  | 138.28 | 0.0728
|  | 138.29 | 0.0734
|  | 138.3 | 0.074
|  | 138.3 | 0.0744
|  | 138.31 | 0.0754
|  | 138.32 | 0.076
|  | 138.33 | 0.077
|  | 138.34 | 0.078
|  | 138.35 | 0.079
|  | 138.35 | 0.0806
|  | 138.36 | 0.0822
|  | 138.37 | 0.0842
|  | 138.38 | 0.087
|  | 138.39 | 0.0904
|  | 138.4 | 0.0948
|  | 138.4 | 0.0992
|  | 138.4 | 0.0322
|  | 138.41 | 0.0112
|  | 138.42 | 0.0082
|  | 138.42 | 0.0068
|  | 138.43 | -0.0702
|  | 138.44 | -0.07
|  | 138.45 | -0.0694
|  | 138.45 | -0.0692
|  | 138.46 | -0.0688
|  | 138.47 | -0.0686
|  | 138.48 | -0.0684
|  | 138.49 | -0.0682
|  | 138.5 | -0.0682
|  | 138.5 | -0.068
|  | 138.51 | -0.0678
|  | 138.52 | -0.0678
|  | 138.53 | -0.0678
|  | 138.54 | -0.0676
|  | 138.55 | -0.0676
|  | 138.55 | -0.0676
|  | 138.56 | -0.0676
|  | 138.57 | -0.0674
|  | 138.58 | -0.0676
|  | 138.59 | -0.0674
|  | 138.6 | -0.0674
|  | 138.6 | -0.0674
|  | 138.61 | -0.0674
|  | 138.62 | -0.0674
|  | 138.63 | -0.0674
|  | 138.64 | -0.0674
|  | 138.65 | -0.0674
|  | 138.65 | -0.0676
|  | 138.66 | -0.0676
|  | 138.67 | -0.0676
|  | 138.68 | -0.0678
|  | 138.69 | -0.0678
|  | 138.7 | -0.068
|  | 138.7 | -0.068
|  | 138.71 | -0.0682
|  | 138.72 | -0.0682
|  | 138.73 | -0.0684
|  | 138.74 | -0.0686
|  | 138.75 | -0.0688
|  | 138.75 | -0.069
|  | 138.76 | -0.069
|  | 138.77 | -0.0692
|  | 138.78 | -0.0694
|  | 138.79 | -0.0696
|  | 138.8 | -0.07
|  | 138.8 | -0.0702
|  | 138.81 | -0.07
|  | 138.82 | -0.0702
|  | 138.83 | -0.0706
|  | 138.84 | -0.071
|  | 138.85 | -0.0716
|  | 138.85 | -0.0722
|  | 138.86 | -0.073
|  | 138.87 | -0.0738
|  | 138.88 | -0.0746
|  | 138.89 | -0.0758
|  | 138.9 | -0.0772
|  | 138.9 | -0.079
|  | 138.91 | -0.081
|  | 138.92 | -0.0834
|  | 138.92 | -0.0274
|  | 138.93 | -0.0108
|  | 138.94 | -0.0082
|  | 138.94 | 0.048
|  | 138.95 | 0.062
|  | 138.95 | 0.063
|  | 138.96 | 0.0634
|  | 138.97 | 0.0636
|  | 138.98 | 0.0636
|  | 138.99 | 0.0636
|  | 139 | 0.0636
|  | 139 | 0.0638
|  | 139.01 | 0.0638
|  | 139.02 | 0.064
|  | 139.03 | 0.064
|  | 139.04 | 0.064
|  | 139.05 | 0.064
|  | 139.05 | 0.0642
|  | 139.06 | 0.0642
|  | 139.07 | 0.0644
|  | 139.08 | 0.0644
|  | 139.09 | 0.0644
|  | 139.1 | 0.0646
|  | 139.1 | 0.0648
|  | 139.11 | 0.0648
|  | 139.12 | 0.065
|  | 139.13 | 0.065
|  | 139.14 | 0.0652
|  | 139.15 | 0.0652
|  | 139.15 | 0.0654
|  | 139.16 | 0.0654
|  | 139.17 | 0.0658
|  | 139.18 | 0.0658
|  | 139.19 | 0.0662
|  | 139.2 | 0.0664
|  | 139.2 | 0.0666
|  | 139.21 | 0.0668
|  | 139.22 | 0.067
|  | 139.23 | 0.0674
|  | 139.24 | 0.0678
|  | 139.25 | 0.068
|  | 139.25 | 0.0684
|  | 139.26 | 0.0688
|  | 139.27 | 0.0692
|  | 139.28 | 0.0698
|  | 139.29 | 0.0702
|  | 139.3 | 0.0706
|  | 139.3 | 0.071
|  | 139.31 | 0.0714
|  | 139.32 | 0.0718
|  | 139.33 | 0.0724
|  | 139.34 | 0.0728
|  | 139.35 | 0.0734
|  | 139.35 | 0.0742
|  | 139.36 | 0.075
|  | 139.37 | 0.0758
|  | 139.38 | 0.077
|  | 139.39 | 0.0784
|  | 139.4 | 0.08
|  | 139.4 | 0.0818
|  | 139.41 | 0.084
|  | 139.42 | 0.087
|  | 139.43 | 0.0906
|  | 139.44 | 0.0954
|  | 139.44 | 0.029
|  | 139.45 | 0.0104
|  | 139.45 | 0.0072
|  | 139.45 | -0.0614
|  | 139.46 | -0.0686
|  | 139.47 | -0.0686
|  | 139.48 | -0.0682
|  | 139.49 | -0.068
|  | 139.5 | -0.0676
|  | 139.5 | -0.0674
|  | 139.51 | -0.0674
|  | 139.52 | -0.0672
|  | 139.53 | -0.067
|  | 139.54 | -0.067
|  | 139.55 | -0.067
|  | 139.55 | -0.067
|  | 139.56 | -0.067
|  | 139.57 | -0.067
|  | 139.58 | -0.067
|  | 139.59 | -0.067
|  | 139.6 | -0.067
|  | 139.6 | -0.0668
|  | 139.61 | -0.067
|  | 139.62 | -0.0668
|  | 139.63 | -0.067
|  | 139.64 | -0.067
|  | 139.65 | -0.067
|  | 139.65 | -0.0672
|  | 139.66 | -0.0672
|  | 139.67 | -0.067
|  | 139.68 | -0.0672
|  | 139.69 | -0.0672
|  | 139.7 | -0.0674
|  | 139.7 | -0.0674
|  | 139.71 | -0.0674
|  | 139.72 | -0.0674
|  | 139.73 | -0.0676
|  | 139.74 | -0.0678
|  | 139.75 | -0.0678
|  | 139.75 | -0.068
|  | 139.76 | -0.0682
|  | 139.77 | -0.0682
|  | 139.78 | -0.0684
|  | 139.79 | -0.0684
|  | 139.8 | -0.0686
|  | 139.8 | -0.069
|  | 139.81 | -0.0692
|  | 139.82 | -0.0692
|  | 139.83 | -0.0694
|  | 139.84 | -0.0696
|  | 139.85 | -0.07
|  | 139.85 | -0.0704
|  | 139.86 | -0.0708
|  | 139.87 | -0.0714
|  | 139.88 | -0.0718
|  | 139.89 | -0.0724
|  | 139.9 | -0.0734
|  | 139.9 | -0.0742
|  | 139.91 | -0.0754
|  | 139.92 | -0.0766
|  | 139.93 | -0.0782
|  | 139.94 | -0.08
|  | 139.95 | -0.0822
|  | 139.95 | -0.0844
|  | 139.95 | -0.027
|  | 139.96 | -0.0112
|  | 139.97 | -0.0084
|  | 139.97 | -0.0072
|  | 139.98 | 0.062
|  | 139.99 | 0.063
|  | 140 | 0.0634
|  | 140 | 0.0636
|  | 140.01 | 0.0636
|  | 140.02 | 0.0638
|  | 140.03 | 0.0638
|  | 140.04 | 0.0638
|  | 140.05 | 0.0638
|  | 140.05 | 0.064
|  | 140.06 | 0.064
|  | 140.07 | 0.064
|  | 140.08 | 0.0642
|  | 140.09 | 0.0642
|  | 140.1 | 0.0644
|  | 140.1 | 0.0644
|  | 140.11 | 0.0644
|  | 140.12 | 0.0646
|  | 140.13 | 0.0646
|  | 140.14 | 0.0646
|  | 140.15 | 0.0648
|  | 140.15 | 0.0648
|  | 140.16 | 0.065
|  | 140.17 | 0.065
|  | 140.18 | 0.0652
|  | 140.19 | 0.0654
|  | 140.2 | 0.0656
|  | 140.2 | 0.0658
|  | 140.21 | 0.066
|  | 140.22 | 0.0662
|  | 140.23 | 0.0664
|  | 140.24 | 0.0666
|  | 140.25 | 0.0672
|  | 140.25 | 0.0676
|  | 140.26 | 0.0678
|  | 140.27 | 0.0684
|  | 140.28 | 0.0688
|  | 140.29 | 0.0692
|  | 140.3 | 0.0694
|  | 140.3 | 0.0698
|  | 140.31 | 0.0702
|  | 140.32 | 0.0706
|  | 140.33 | 0.071
|  | 140.34 | 0.0714
|  | 140.35 | 0.0718
|  | 140.35 | 0.0722
|  | 140.36 | 0.073
|  | 140.37 | 0.0736
|  | 140.38 | 0.0742
|  | 140.39 | 0.0748
|  | 140.4 | 0.0758
|  | 140.4 | 0.0768
|  | 140.41 | 0.0778
|  | 140.42 | 0.079
|  | 140.43 | 0.0808
|  | 140.44 | 0.0826
|  | 140.45 | 0.0848
|  | 140.45 | 0.0876
|  | 140.46 | 0.091
|  | 140.47 | 0.0956
|  | 140.47 | 0.0426
|  | 140.48 | 0.0106
|  | 140.49 | 0.0074
|  | 140.49 | 0.0062
|  | 140.5 | -0.0684
|  | 140.5 | -0.0686
|  | 140.51 | -0.0684
|  | 140.52 | -0.0682
|  | 140.53 | -0.068
|  | 140.54 | -0.0678
|  | 140.55 | -0.0678
|  | 140.55 | -0.0676
|  | 140.56 | -0.0676
|  | 140.57 | -0.0674
|  | 140.58 | -0.0674
|  | 140.59 | -0.0674
|  | 140.6 | -0.0674
|  | 140.6 | -0.0674
|  | 140.61 | -0.0674
|  | 140.62 | -0.0674
|  | 140.63 | -0.0674
|  | 140.64 | -0.0674
|  | 140.65 | -0.0674
|  | 140.65 | -0.0676
|  | 140.66 | -0.0674
|  | 140.67 | -0.0676
|  | 140.68 | -0.0676
|  | 140.69 | -0.0678
|  | 140.7 | -0.0678
|  | 140.7 | -0.068
|  | 140.71 | -0.0682
|  | 140.72 | -0.0682
|  | 140.73 | -0.0684
|  | 140.74 | -0.0684
|  | 140.75 | -0.0686
|  | 140.75 | -0.0688
|  | 140.76 | -0.069
|  | 140.77 | -0.069
|  | 140.78 | -0.0692
|  | 140.79 | -0.0694
|  | 140.8 | -0.0696
|  | 140.8 | -0.0698
|  | 140.81 | -0.07
|  | 140.82 | -0.0702
|  | 140.83 | -0.0702
|  | 140.84 | -0.0706
|  | 140.85 | -0.0708
|  | 140.85 | -0.0712
|  | 140.86 | -0.0714
|  | 140.87 | -0.0718
|  | 140.88 | -0.072
|  | 140.89 | -0.0724
|  | 140.9 | -0.0728
|  | 140.9 | -0.0734
|  | 140.91 | -0.0738
|  | 140.92 | -0.0746
|  | 140.93 | -0.0754
|  | 140.94 | -0.0764
|  | 140.95 | -0.0776
|  | 140.95 | -0.079
|  | 140.96 | -0.0806
|  | 140.97 | -0.0826
|  | 140.98 | -0.0848
|  | 140.99 | -0.087
|  | 140.99 | -0.0306
|  | 141 | -0.0118
|  | 141 | -0.0088
|  | 141 | 0.048
|  | 141.01 | 0.0632
|  | 141.02 | 0.0644
|  | 141.03 | 0.0646
|  | 141.04 | 0.0648
|  | 141.05 | 0.065
|  | 141.05 | 0.065
|  | 141.06 | 0.065
|  | 141.07 | 0.065
|  | 141.08 | 0.065
|  | 141.09 | 0.065
|  | 141.1 | 0.0652
|  | 141.1 | 0.0652
|  | 141.11 | 0.0654
|  | 141.12 | 0.0654
|  | 141.13 | 0.0656
|  | 141.14 | 0.0656
|  | 141.15 | 0.0658
|  | 141.15 | 0.0658
|  | 141.16 | 0.0658
|  | 141.17 | 0.066
|  | 141.18 | 0.066
|  | 141.19 | 0.0662
|  | 141.2 | 0.0662
|  | 141.2 | 0.0664
|  | 141.21 | 0.0666
|  | 141.22 | 0.0668
|  | 141.23 | 0.067
|  | 141.24 | 0.067
|  | 141.25 | 0.0672
|  | 141.25 | 0.0674
|  | 141.26 | 0.0676
|  | 141.27 | 0.0678
|  | 141.28 | 0.068
|  | 141.29 | 0.0688
|  | 141.3 | 0.069
|  | 141.3 | 0.0694
|  | 141.31 | 0.0698
|  | 141.32 | 0.0702
|  | 141.33 | 0.0708
|  | 141.34 | 0.0712
|  | 141.35 | 0.0716
|  | 141.35 | 0.072
|  | 141.36 | 0.0724
|  | 141.37 | 0.0728
|  | 141.38 | 0.0732
|  | 141.39 | 0.0738
|  | 141.4 | 0.0742
|  | 141.4 | 0.075
|  | 141.41 | 0.0754
|  | 141.42 | 0.0762
|  | 141.43 | 0.0774
|  | 141.44 | 0.0782
|  | 141.45 | 0.0794
|  | 141.45 | 0.0806
|  | 141.46 | 0.0824
|  | 141.47 | 0.0844
|  | 141.48 | 0.0866
|  | 141.49 | 0.0896
|  | 141.5 | 0.0932
|  | 141.5 | 0.0974
|  | 141.5 | 0.0304
|  | 141.51 | 0.0112
|  | 141.52 | 0.0078
|  | 141.52 | -0.0614
|  | 141.53 | -0.0694
|  | 141.54 | -0.0694
|  | 141.55 | -0.0692
|  | 141.55 | -0.069
|  | 141.56 | -0.0686
|  | 141.57 | -0.0684
|  | 141.58 | -0.0682
|  | 141.59 | -0.0682
|  | 141.6 | -0.0682
|  | 141.6 | -0.0682
|  | 141.61 | -0.0682
|  | 141.62 | -0.0682
|  | 141.63 | -0.0684
|  | 141.64 | -0.0684
|  | 141.65 | -0.0684
|  | 141.65 | -0.0684
|  | 141.66 | -0.0686
|  | 141.67 | -0.0686
|  | 141.68 | -0.0686
|  | 141.69 | -0.0686
|  | 141.7 | -0.0686
|  | 141.7 | -0.0688
|  | 141.71 | -0.0688
|  | 141.72 | -0.0688
|  | 141.73 | -0.0688
|  | 141.74 | -0.0688
|  | 141.75 | -0.0686
|  | 141.75 | -0.0688
|  | 141.76 | -0.069
|  | 141.77 | -0.069
|  | 141.78 | -0.0692
|  | 141.79 | -0.069
|  | 141.8 | -0.0692
|  | 141.8 | -0.0694
|  | 141.81 | -0.0696
|  | 141.82 | -0.0698
|  | 141.83 | -0.07
|  | 141.84 | -0.07
|  | 141.85 | -0.0702
|  | 141.85 | -0.0706
|  | 141.86 | -0.0708
|  | 141.87 | -0.0712
|  | 141.88 | -0.0714
|  | 141.89 | -0.0718
|  | 141.9 | -0.0722
|  | 141.9 | -0.0724
|  | 141.91 | -0.073
|  | 141.92 | -0.0734
|  | 141.93 | -0.074
|  | 141.94 | -0.0744
|  | 141.95 | -0.0752
|  | 141.95 | -0.076
|  | 141.96 | -0.0768
|  | 141.97 | -0.0778
|  | 141.98 | -0.0792
|  | 141.99 | -0.0804
|  | 142 | -0.0822
|  | 142 | -0.0842
|  | 142.01 | -0.0864
|  | 142.02 | -0.0886
|  | 142.02 | -0.0288
|  | 142.03 | -0.012
|  | 142.04 | -0.009
|  | 142.04 | -0.0078
|  | 142.05 | 0.0638
|  | 142.05 | 0.0646
|  | 142.06 | 0.065
|  | 142.07 | 0.0652
|  | 142.08 | 0.0652
|  | 142.09 | 0.0654
|  | 142.1 | 0.0654
|  | 142.1 | 0.0654
|  | 142.11 | 0.0656
|  | 142.12 | 0.0656
|  | 142.13 | 0.0656
|  | 142.14 | 0.0656
|  | 142.15 | 0.0656
|  | 142.15 | 0.0656
|  | 142.16 | 0.0658
|  | 142.17 | 0.0658
|  | 142.18 | 0.066
|  | 142.19 | 0.0658
|  | 142.2 | 0.0658
|  | 142.2 | 0.0658
|  | 142.21 | 0.066
|  | 142.22 | 0.066
|  | 142.23 | 0.0662
|  | 142.24 | 0.0662
|  | 142.25 | 0.0664
|  | 142.25 | 0.0668
|  | 142.26 | 0.067
|  | 142.27 | 0.0672
|  | 142.28 | 0.0674
|  | 142.29 | 0.0676
|  | 142.3 | 0.068
|  | 142.3 | 0.0682
|  | 142.31 | 0.0686
|  | 142.32 | 0.0688
|  | 142.33 | 0.0692
|  | 142.34 | 0.0696
|  | 142.35 | 0.0698
|  | 142.35 | 0.0704
|  | 142.36 | 0.0708
|  | 142.37 | 0.071
|  | 142.38 | 0.0714
|  | 142.39 | 0.0718
|  | 142.4 | 0.0726
|  | 142.4 | 0.073
|  | 142.41 | 0.0734
|  | 142.42 | 0.074
|  | 142.43 | 0.0748
|  | 142.44 | 0.0754
|  | 142.45 | 0.0762
|  | 142.45 | 0.0768
|  | 142.46 | 0.0776
|  | 142.47 | 0.0786
|  | 142.48 | 0.08
|  | 142.49 | 0.0812
|  | 142.5 | 0.083
|  | 142.5 | 0.085
|  | 142.51 | 0.0874
|  | 142.52 | 0.0906
|  | 142.53 | 0.0926
|  | 142.54 | 0.0966
|  | 142.54 | 0.0342
|  | 142.55 | 0.0114
|  | 142.55 | 0.008
|  | 142.55 | 0.0068
|  | 142.56 | -0.0682
|  | 142.57 | -0.0684
|  | 142.58 | -0.0678
|  | 142.59 | -0.0674
|  | 142.6 | -0.0672
|  | 142.6 | -0.067
|  | 142.61 | -0.067
|  | 142.62 | -0.067
|  | 142.63 | -0.0668
|  | 142.64 | -0.0668
|  | 142.65 | -0.0668
|  | 142.65 | -0.0668
|  | 142.66 | -0.0668
|  | 142.67 | -0.0668
|  | 142.68 | -0.0668
|  | 142.69 | -0.0668
|  | 142.7 | -0.0668
|  | 142.7 | -0.0668
|  | 142.71 | -0.067
|  | 142.72 | -0.067
|  | 142.73 | -0.067
|  | 142.74 | -0.067
|  | 142.75 | -0.0672
|  | 142.75 | -0.0672
|  | 142.76 | -0.0674
|  | 142.77 | -0.0676
|  | 142.78 | -0.0678
|  | 142.79 | -0.068
|  | 142.8 | -0.0682
|  | 142.8 | -0.0682
|  | 142.81 | -0.0686
|  | 142.82 | -0.0686
|  | 142.83 | -0.0686
|  | 142.84 | -0.069
|  | 142.85 | -0.0692
|  | 142.85 | -0.0694
|  | 142.86 | -0.0696
|  | 142.87 | -0.0698
|  | 142.88 | -0.07
|  | 142.89 | -0.0702
|  | 142.9 | -0.0702
|  | 142.9 | -0.0706
|  | 142.91 | -0.0708
|  | 142.92 | -0.071
|  | 142.93 | -0.0714
|  | 142.94 | -0.0716
|  | 142.95 | -0.072
|  | 142.95 | -0.0724
|  | 142.96 | -0.0728
|  | 142.97 | -0.0732
|  | 142.98 | -0.0738
|  | 142.99 | -0.0744
|  | 143 | -0.0752
|  | 143 | -0.076
|  | 143.01 | -0.077
|  | 143.02 | -0.0782
|  | 143.03 | -0.0796
|  | 143.04 | -0.0814
|  | 143.05 | -0.0834
|  | 143.05 | -0.086
|  | 143.05 | -0.0318
|  | 143.06 | -0.0114
|  | 143.07 | -0.0084
|  | 143.07 | 0.0096
|  | 143.08 | 0.0626
|  | 143.09 | 0.0638
|  | 143.1 | 0.0642
|  | 143.1 | 0.0644
|  | 143.11 | 0.0644
|  | 143.12 | 0.0644
|  | 143.13 | 0.0646
|  | 143.14 | 0.0646
|  | 143.15 | 0.0646
|  | 143.15 | 0.0646
|  | 143.16 | 0.0646
|  | 143.17 | 0.0648
|  | 143.18 | 0.0648
|  | 143.19 | 0.065
|  | 143.2 | 0.065
|  | 143.2 | 0.065
|  | 143.21 | 0.0652
|  | 143.22 | 0.0652
|  | 143.23 | 0.0654
|  | 143.24 | 0.0654
|  | 143.25 | 0.0656
|  | 143.25 | 0.0658
|  | 143.26 | 0.0658
|  | 143.27 | 0.066
|  | 143.28 | 0.066
|  | 143.29 | 0.0662
|  | 143.3 | 0.0664
|  | 143.3 | 0.0666
|  | 143.31 | 0.0668
|  | 143.32 | 0.0672
|  | 143.33 | 0.0674
|  | 143.34 | 0.0676
|  | 143.35 | 0.0678
|  | 143.35 | 0.0682
|  | 143.36 | 0.0686
|  | 143.37 | 0.0688
|  | 143.38 | 0.0692
|  | 143.39 | 0.0696
|  | 143.4 | 0.0698
|  | 143.4 | 0.0702
|  | 143.41 | 0.0706
|  | 143.42 | 0.071
|  | 143.43 | 0.0714
|  | 143.44 | 0.0718
|  | 143.45 | 0.0722
|  | 143.45 | 0.0728
|  | 143.46 | 0.0732
|  | 143.47 | 0.0742
|  | 143.48 | 0.0746
|  | 143.49 | 0.0754
|  | 143.5 | 0.0762
|  | 143.5 | 0.077
|  | 143.51 | 0.0784
|  | 143.52 | 0.0798
|  | 143.53 | 0.0814
|  | 143.54 | 0.0832
|  | 143.55 | 0.0854
|  | 143.55 | 0.088
|  | 143.56 | 0.0912
|  | 143.57 | 0.0954
|  | 143.57 | 0.0318
|  | 143.58 | 0.0116
|  | 143.59 | 0.0084
|  | 143.59 | 0.0072
|  | 143.6 | -0.0684
|  | 143.6 | -0.0684
|  | 143.61 | -0.0682
|  | 143.62 | -0.068
|  | 143.63 | -0.0678
|  | 143.64 | -0.0678
|  | 143.65 | -0.0678
|  | 143.65 | -0.0676
|  | 143.66 | -0.0676
|  | 143.67 | -0.0676
|  | 143.68 | -0.0676
|  | 143.69 | -0.0674
|  | 143.7 | -0.0676
|  | 143.7 | -0.0676
|  | 143.71 | -0.0674
|  | 143.72 | -0.0676
|  | 143.73 | -0.0676
|  | 143.74 | -0.0676
|  | 143.75 | -0.0676
|  | 143.75 | -0.0676
|  | 143.76 | -0.0678
|  | 143.77 | -0.0678
|  | 143.78 | -0.068
|  | 143.79 | -0.0682
|  | 143.8 | -0.0682
|  | 143.8 | -0.0684
|  | 143.81 | -0.0684
|  | 143.82 | -0.0686
|  | 143.83 | -0.0688
|  | 143.84 | -0.069
|  | 143.85 | -0.0692
|  | 143.85 | -0.0694
|  | 143.86 | -0.0696
|  | 143.87 | -0.0696
|  | 143.88 | -0.0698
|  | 143.89 | -0.07
|  | 143.9 | -0.0702
|  | 143.9 | -0.0706
|  | 143.91 | -0.071
|  | 143.92 | -0.0712
|  | 143.93 | -0.0714
|  | 143.94 | -0.0718
|  | 143.95 | -0.0722
|  | 143.95 | -0.0726
|  | 143.96 | -0.0728
|  | 143.97 | -0.0732
|  | 143.98 | -0.0736
|  | 143.99 | -0.074
|  | 144 | -0.0746
|  | 144 | -0.0752
|  | 144.01 | -0.0758
|  | 144.02 | -0.0766
|  | 144.03 | -0.0774
|  | 144.04 | -0.0782
|  | 144.05 | -0.0794
|  | 144.05 | -0.0808
|  | 144.06 | -0.0824
|  | 144.07 | -0.0844
|  | 144.08 | -0.0866
|  | 144.09 | -0.0888
|  | 144.09 | -0.0298
|  | 144.1 | -0.012
|  | 144.1 | -0.009
|  | 144.1 | 0.0516
|  | 144.11 | 0.0642
|  | 144.12 | 0.065
|  | 144.13 | 0.0654
|  | 144.14 | 0.0654
|  | 144.15 | 0.0654
|  | 144.15 | 0.0654
|  | 144.16 | 0.0654
|  | 144.17 | 0.0654
|  | 144.18 | 0.0656
|  | 144.19 | 0.0656
|  | 144.2 | 0.0656
|  | 144.2 | 0.0656
|  | 144.21 | 0.0656
|  | 144.22 | 0.0658
|  | 144.23 | 0.0658
|  | 144.24 | 0.066
|  | 144.25 | 0.066
|  | 144.25 | 0.0662
|  | 144.26 | 0.0662
|  | 144.27 | 0.0664
|  | 144.28 | 0.0664
|  | 144.29 | 0.0666
|  | 144.3 | 0.0668
|  | 144.3 | 0.0668
|  | 144.31 | 0.0668
|  | 144.32 | 0.067
|  | 144.33 | 0.0672
|  | 144.34 | 0.0674
|  | 144.35 | 0.0676
|  | 144.35 | 0.0678
|  | 144.36 | 0.0678
|  | 144.37 | 0.0682
|  | 144.38 | 0.0682
|  | 144.39 | 0.0686
|  | 144.4 | 0.0688
|  | 144.4 | 0.069
|  | 144.41 | 0.0692
|  | 144.42 | 0.0698
|  | 144.43 | 0.0702
|  | 144.44 | 0.0704
|  | 144.45 | 0.071
|  | 144.45 | 0.0712
|  | 144.46 | 0.0716
|  | 144.47 | 0.072
|  | 144.48 | 0.0724
|  | 144.49 | 0.0728
|  | 144.5 | 0.0736
|  | 144.5 | 0.0744
|  | 144.51 | 0.075
|  | 144.52 | 0.0756
|  | 144.53 | 0.0762
|  | 144.54 | 0.0772
|  | 144.55 | 0.0782
|  | 144.55 | 0.0796
|  | 144.56 | 0.0812
|  | 144.57 | 0.083
|  | 144.58 | 0.0852
|  | 144.59 | 0.0878
|  | 144.6 | 0.0912
|  | 144.6 | 0.0952
|  | 144.6 | 0.03
|  | 144.61 | 0.012
|  | 144.62 | 0.0086
|  | 144.62 | -0.0584
|  | 144.63 | -0.0674
|  | 144.64 | -0.0678
|  | 144.65 | -0.0676
|  | 144.65 | -0.0676
|  | 144.66 | -0.0676
|  | 144.67 | -0.0676
|  | 144.68 | -0.0674
|  | 144.69 | -0.0674
|  | 144.7 | -0.0674
|  | 144.7 | -0.0674
|  | 144.71 | -0.0674
|  | 144.72 | -0.0674
|  | 144.73 | -0.0674
|  | 144.74 | -0.0676
|  | 144.75 | -0.0676
|  | 144.75 | -0.0676
|  | 144.76 | -0.0676
|  | 144.77 | -0.0678
|  | 144.78 | -0.0678
|  | 144.79 | -0.0678
|  | 144.8 | -0.0678
|  | 144.8 | -0.068
|  | 144.81 | -0.068
|  | 144.82 | -0.0682
|  | 144.83 | -0.0682
|  | 144.84 | -0.0684
|  | 144.85 | -0.0684
|  | 144.85 | -0.0686
|  | 144.86 | -0.0688
|  | 144.87 | -0.069
|  | 144.88 | -0.0692
|  | 144.89 | -0.0694
|  | 144.9 | -0.0698
|  | 144.9 | -0.07
|  | 144.91 | -0.0702
|  | 144.92 | -0.0704
|  | 144.93 | -0.0708
|  | 144.94 | -0.071
|  | 144.95 | -0.0714
|  | 144.95 | -0.0718
|  | 144.96 | -0.0722
|  | 144.97 | -0.0724
|  | 144.98 | -0.0728
|  | 144.99 | -0.073
|  | 145 | -0.0732
|  | 145 | -0.0736
|  | 145.01 | -0.0742
|  | 145.02 | -0.0746
|  | 145.03 | -0.0752
|  | 145.04 | -0.0758
|  | 145.05 | -0.0764
|  | 145.05 | -0.0772
|  | 145.06 | -0.0782
|  | 145.07 | -0.0792
|  | 145.08 | -0.0806
|  | 145.09 | -0.082
|  | 145.1 | -0.0836
|  | 145.1 | -0.0856
|  | 145.11 | -0.0878
|  | 145.12 | -0.0902
|  | 145.12 | -0.0298
|  | 145.13 | -0.0124
|  | 145.14 | -0.0092
|  | 145.14 | -0.008
|  | 145.15 | 0.0646
|  | 145.15 | 0.0656
|  | 145.16 | 0.0658
|  | 145.17 | 0.066
|  | 145.18 | 0.066
|  | 145.19 | 0.0658
|  | 145.2 | 0.0658
|  | 145.2 | 0.0658
|  | 145.21 | 0.066
|  | 145.22 | 0.066
|  | 145.23 | 0.066
|  | 145.24 | 0.0662
|  | 145.25 | 0.0662
|  | 145.25 | 0.0664
|  | 145.26 | 0.0664
|  | 145.27 | 0.0666
|  | 145.28 | 0.0666
|  | 145.29 | 0.0666
|  | 145.3 | 0.0668
|  | 145.3 | 0.0668
|  | 145.31 | 0.067
|  | 145.32 | 0.067
|  | 145.33 | 0.067
|  | 145.34 | 0.0672
|  | 145.35 | 0.0674
|  | 145.35 | 0.0674
|  | 145.36 | 0.0676
|  | 145.37 | 0.0678
|  | 145.38 | 0.068
|  | 145.39 | 0.0682
|  | 145.4 | 0.0684
|  | 145.4 | 0.0686
|  | 145.41 | 0.069
|  | 145.42 | 0.0692
|  | 145.43 | 0.0696
|  | 145.44 | 0.07
|  | 145.45 | 0.0702
|  | 145.45 | 0.0704
|  | 145.46 | 0.0708
|  | 145.47 | 0.0712
|  | 145.48 | 0.0716
|  | 145.49 | 0.072
|  | 145.5 | 0.0726
|  | 145.5 | 0.073
|  | 145.51 | 0.0734
|  | 145.52 | 0.0738
|  | 145.53 | 0.0744
|  | 145.54 | 0.0752
|  | 145.55 | 0.076
|  | 145.55 | 0.0766
|  | 145.56 | 0.0774
|  | 145.57 | 0.0784
|  | 145.58 | 0.0796
|  | 145.59 | 0.0808
|  | 145.6 | 0.0824
|  | 145.6 | 0.0842
|  | 145.61 | 0.0864
|  | 145.62 | 0.0894
|  | 145.63 | 0.0928
|  | 145.64 | 0.0966
|  | 145.64 | 0.0304
|  | 145.65 | 0.0122
|  | 145.65 | 0.009
|  | 145.65 | 0.0078
|  | 145.66 | -0.0684
|  | 145.67 | -0.0684
|  | 145.68 | -0.0682
|  | 145.69 | -0.068
|  | 145.7 | -0.0678
|  | 145.7 | -0.0678
|  | 145.71 | -0.0678
|  | 145.72 | -0.0678
|  | 145.73 | -0.0678
|  | 145.74 | -0.0678
|  | 145.75 | -0.0678
|  | 145.75 | -0.0678
|  | 145.76 | -0.0678
|  | 145.77 | -0.068
|  | 145.78 | -0.068
|  | 145.79 | -0.068
|  | 145.8 | -0.068
|  | 145.8 | -0.0682
|  | 145.81 | -0.0682
|  | 145.82 | -0.0684
|  | 145.83 | -0.0684
|  | 145.84 | -0.0686
|  | 145.85 | -0.0688
|  | 145.85 | -0.069
|  | 145.86 | -0.069
|  | 145.87 | -0.0692
|  | 145.88 | -0.0694
|  | 145.89 | -0.0696
|  | 145.9 | -0.0698
|  | 145.9 | -0.0698
|  | 145.91 | -0.07
|  | 145.92 | -0.0702
|  | 145.93 | -0.0704
|  | 145.94 | -0.0706
|  | 145.95 | -0.071
|  | 145.95 | -0.071
|  | 145.96 | -0.0712
|  | 145.97 | -0.0714
|  | 145.98 | -0.0716
|  | 145.99 | -0.072
|  | 146 | -0.0722
|  | 146 | -0.0724
|  | 146.01 | -0.0728
|  | 146.02 | -0.0732
|  | 146.03 | -0.0734
|  | 146.04 | -0.0738
|  | 146.05 | -0.0742
|  | 146.05 | -0.0746
|  | 146.06 | -0.0752
|  | 146.07 | -0.0756
|  | 146.08 | -0.0762
|  | 146.09 | -0.077
|  | 146.1 | -0.078
|  | 146.1 | -0.079
|  | 146.11 | -0.0802
|  | 146.12 | -0.0814
|  | 146.13 | -0.0832
|  | 146.14 | -0.0852
|  | 146.15 | -0.0874
|  | 146.15 | -0.0898
|  | 146.15 | -0.0298
|  | 146.16 | -0.0124
|  | 146.17 | -0.0094
|  | 146.17 | -0.008
|  | 146.18 | 0.0636
|  | 146.19 | 0.0646
|  | 146.2 | 0.065
|  | 146.2 | 0.065
|  | 146.21 | 0.0652
|  | 146.22 | 0.0652
|  | 146.23 | 0.0652
|  | 146.24 | 0.0652
|  | 146.25 | 0.0652
|  | 146.25 | 0.0654
|  | 146.26 | 0.0654
|  | 146.27 | 0.0656
|  | 146.28 | 0.0656
|  | 146.29 | 0.0656
|  | 146.3 | 0.0656
|  | 146.3 | 0.0658
|  | 146.31 | 0.0658
|  | 146.32 | 0.066
|  | 146.33 | 0.066
|  | 146.34 | 0.0662
|  | 146.35 | 0.0662
|  | 146.35 | 0.0664
|  | 146.36 | 0.0666
|  | 146.37 | 0.0666
|  | 146.38 | 0.067
|  | 146.39 | 0.0672
|  | 146.4 | 0.0676
|  | 146.4 | 0.068
|  | 146.41 | 0.0684
|  | 146.42 | 0.0686
|  | 146.43 | 0.0688
|  | 146.44 | 0.069
|  | 146.45 | 0.0694
|  | 146.45 | 0.0696
|  | 146.46 | 0.07
|  | 146.47 | 0.0702
|  | 146.48 | 0.0706
|  | 146.49 | 0.0708
|  | 146.5 | 0.071
|  | 146.5 | 0.0716
|  | 146.51 | 0.072
|  | 146.52 | 0.0728
|  | 146.53 | 0.0732
|  | 146.54 | 0.0736
|  | 146.55 | 0.074
|  | 146.55 | 0.0746
|  | 146.56 | 0.075
|  | 146.57 | 0.0756
|  | 146.58 | 0.0762
|  | 146.59 | 0.0768
|  | 146.6 | 0.078
|  | 146.6 | 0.079
|  | 146.61 | 0.08
|  | 146.62 | 0.0814
|  | 146.63 | 0.0828
|  | 146.64 | 0.0848
|  | 146.65 | 0.087
|  | 146.65 | 0.0898
|  | 146.66 | 0.0932
|  | 146.67 | 0.097
|  | 146.67 | 0.0444
|  | 146.68 | 0.0122
|  | 146.69 | 0.0088
|  | 146.69 | 0.0074
|  | 146.7 | -0.068
|  | 146.7 | -0.0682
|  | 146.71 | -0.068
|  | 146.72 | -0.068
|  | 146.73 | -0.0678
|  | 146.74 | -0.0678
|  | 146.75 | -0.0678
|  | 146.75 | -0.0676
|  | 146.76 | -0.0676
|  | 146.77 | -0.0676
|  | 146.78 | -0.0676
|  | 146.79 | -0.0676
|  | 146.8 | -0.0676
|  | 146.8 | -0.0676
|  | 146.81 | -0.0676
|  | 146.82 | -0.0676
|  | 146.83 | -0.0678
|  | 146.84 | -0.068
|  | 146.85 | -0.068
|  | 146.85 | -0.0684
|  | 146.86 | -0.0684
|  | 146.87 | -0.0684
|  | 146.88 | -0.0684
|  | 146.89 | -0.0686
|  | 146.9 | -0.0688
|  | 146.9 | -0.069
|  | 146.91 | -0.069
|  | 146.92 | -0.0692
|  | 146.93 | -0.0694
|  | 146.94 | -0.0696
|  | 146.95 | -0.0698
|  | 146.95 | -0.07
|  | 146.96 | -0.0702
|  | 146.97 | -0.0704
|  | 146.98 | -0.0706
|  | 146.99 | -0.0708
|  | 147 | -0.071
|  | 147 | -0.0712
|  | 147.01 | -0.0714
|  | 147.02 | -0.0716
|  | 147.03 | -0.0718
|  | 147.04 | -0.072
|  | 147.05 | -0.0724
|  | 147.05 | -0.0728
|  | 147.06 | -0.0732
|  | 147.07 | -0.0736
|  | 147.08 | -0.0738
|  | 147.09 | -0.0744
|  | 147.1 | -0.0748
|  | 147.1 | -0.0752
|  | 147.11 | -0.076
|  | 147.12 | -0.0768
|  | 147.13 | -0.0776
|  | 147.14 | -0.0786
|  | 147.15 | -0.0796
|  | 147.15 | -0.081
|  | 147.16 | -0.0826
|  | 147.17 | -0.0846
|  | 147.18 | -0.0868
|  | 147.19 | -0.0894
|  | 147.19 | -0.0428
|  | 147.2 | -0.0122
|  | 147.2 | -0.0092
|  | 147.2 | -0.0078
|  | 147.21 | 0.0634
|  | 147.22 | 0.0642
|  | 147.23 | 0.0648
|  | 147.24 | 0.065
|  | 147.25 | 0.065
|  | 147.25 | 0.0652
|  | 147.26 | 0.0652
|  | 147.27 | 0.0652
|  | 147.28 | 0.0652
|  | 147.29 | 0.0652
|  | 147.3 | 0.0652
|  | 147.3 | 0.0654
|  | 147.31 | 0.0654
|  | 147.32 | 0.0654
|  | 147.33 | 0.0656
|  | 147.34 | 0.0656
|  | 147.35 | 0.0656
|  | 147.35 | 0.0658
|  | 147.36 | 0.0658
|  | 147.37 | 0.066
|  | 147.38 | 0.0662
|  | 147.39 | 0.0662
|  | 147.4 | 0.0664
|  | 147.4 | 0.0668
|  | 147.41 | 0.067
|  | 147.42 | 0.0672
|  | 147.43 | 0.0676
|  | 147.44 | 0.0678
|  | 147.45 | 0.0682
|  | 147.45 | 0.0684
|  | 147.46 | 0.0688
|  | 147.47 | 0.069
|  | 147.48 | 0.0692
|  | 147.49 | 0.0696
|  | 147.5 | 0.0698
|  | 147.5 | 0.0702
|  | 147.51 | 0.0704
|  | 147.52 | 0.0708
|  | 147.53 | 0.071
|  | 147.54 | 0.0714
|  | 147.55 | 0.0718
|  | 147.55 | 0.0722
|  | 147.56 | 0.0726
|  | 147.57 | 0.0732
|  | 147.58 | 0.0736
|  | 147.59 | 0.0742
|  | 147.6 | 0.0748
|  | 147.6 | 0.0754
|  | 147.61 | 0.076
|  | 147.62 | 0.0766
|  | 147.63 | 0.0774
|  | 147.64 | 0.0782
|  | 147.65 | 0.0792
|  | 147.65 | 0.0806
|  | 147.66 | 0.0824
|  | 147.67 | 0.0848
|  | 147.68 | 0.087
|  | 147.69 | 0.0898
|  | 147.7 | 0.0932
|  | 147.7 | 0.0972
|  | 147.7 | 0.032
|  | 147.71 | 0.0122
|  | 147.72 | 0.0086
|  | 147.72 | -0.0118
|  | 147.73 | -0.0676
|  | 147.74 | -0.0682
|  | 147.75 | -0.068
|  | 147.75 | -0.068
|  | 147.76 | -0.068
|  | 147.77 | -0.068
|  | 147.78 | -0.068
|  | 147.79 | -0.068
|  | 147.8 | -0.068
|  | 147.8 | -0.0678
|  | 147.81 | -0.0678
|  | 147.82 | -0.068
|  | 147.83 | -0.0682
|  | 147.84 | -0.0682
|  | 147.85 | -0.0682
|  | 147.85 | -0.0682
|  | 147.86 | -0.0684
|  | 147.87 | -0.0684
|  | 147.88 | -0.0684
|  | 147.89 | -0.0684
|  | 147.9 | -0.0684
|  | 147.9 | -0.0686
|  | 147.91 | -0.0688
|  | 147.92 | -0.0688
|  | 147.93 | -0.069
|  | 147.94 | -0.0692
|  | 147.95 | -0.0692
|  | 147.95 | -0.0694
|  | 147.96 | -0.0696
|  | 147.97 | -0.0698
|  | 147.98 | -0.07
|  | 147.99 | -0.0702
|  | 148 | -0.0702
|  | 148 | -0.0704
|  | 148.01 | -0.0708
|  | 148.02 | -0.071
|  | 148.03 | -0.0714
|  | 148.04 | -0.0716
|  | 148.05 | -0.0718
|  | 148.05 | -0.072
|  | 148.06 | -0.0724
|  | 148.07 | -0.0728
|  | 148.08 | -0.073
|  | 148.09 | -0.0734
|  | 148.1 | -0.0738
|  | 148.1 | -0.0742
|  | 148.11 | -0.0744
|  | 148.12 | -0.075
|  | 148.13 | -0.0754
|  | 148.14 | -0.0762
|  | 148.15 | -0.0768
|  | 148.15 | -0.0776
|  | 148.16 | -0.0786
|  | 148.17 | -0.0796
|  | 148.18 | -0.0808
|  | 148.19 | -0.0822
|  | 148.2 | -0.0838
|  | 148.2 | -0.0858
|  | 148.21 | -0.0882
|  | 148.22 | -0.0904
|  | 148.22 | -0.0312
|  | 148.23 | -0.0124
|  | 148.24 | -0.0094
|  | 148.24 | 0.0512
|  | 148.25 | 0.0638
|  | 148.25 | 0.065
|  | 148.26 | 0.0654
|  | 148.27 | 0.0658
|  | 148.28 | 0.0658
|  | 148.29 | 0.0658
|  | 148.3 | 0.0658
|  | 148.3 | 0.066
|  | 148.31 | 0.0658
|  | 148.32 | 0.066
|  | 148.33 | 0.066
|  | 148.34 | 0.066
|  | 148.35 | 0.0662
|  | 148.35 | 0.0662
|  | 148.36 | 0.0664
|  | 148.37 | 0.0666
|  | 148.38 | 0.0666
|  | 148.39 | 0.0666
|  | 148.4 | 0.0668
|  | 148.4 | 0.067
|  | 148.41 | 0.0672
|  | 148.42 | 0.0672
|  | 148.43 | 0.0676
|  | 148.44 | 0.0678
|  | 148.45 | 0.0682
|  | 148.45 | 0.0684
|  | 148.46 | 0.0686
|  | 148.47 | 0.0688
|  | 148.48 | 0.0692
|  | 148.49 | 0.0694
|  | 148.5 | 0.0696
|  | 148.5 | 0.0698
|  | 148.51 | 0.0702
|  | 148.52 | 0.0704
|  | 148.53 | 0.0708
|  | 148.54 | 0.0712
|  | 148.55 | 0.0714
|  | 148.55 | 0.0716
|  | 148.56 | 0.072
|  | 148.57 | 0.0724
|  | 148.58 | 0.0728
|  | 148.59 | 0.0732
|  | 148.6 | 0.0736
|  | 148.6 | 0.074
|  | 148.61 | 0.0746
|  | 148.62 | 0.0752
|  | 148.63 | 0.0758
|  | 148.64 | 0.0764
|  | 148.65 | 0.077
|  | 148.65 | 0.0776
|  | 148.66 | 0.0786
|  | 148.67 | 0.0796
|  | 148.68 | 0.0808
|  | 148.69 | 0.082
|  | 148.7 | 0.0836
|  | 148.7 | 0.0854
|  | 148.71 | 0.0876
|  | 148.72 | 0.0902
|  | 148.73 | 0.093
|  | 148.74 | 0.0966
|  | 148.74 | 0.0314
|  | 148.75 | 0.0124
|  | 148.75 | 0.0092
|  | 148.75 | -0.058
|  | 148.76 | -0.068
|  | 148.77 | -0.0682
|  | 148.78 | -0.0682
|  | 148.79 | -0.0682
|  | 148.8 | -0.0682
|  | 148.8 | -0.0684
|  | 148.81 | -0.0686
|  | 148.82 | -0.0686
|  | 148.83 | -0.0686
|  | 148.84 | -0.0686
|  | 148.85 | -0.0686
|  | 148.85 | -0.0684
|  | 148.86 | -0.0684
|  | 148.87 | -0.0686
|  | 148.88 | -0.0684
|  | 148.89 | -0.0686
|  | 148.9 | -0.0686
|  | 148.9 | -0.0688
|  | 148.91 | -0.0688
|  | 148.92 | -0.069
|  | 148.93 | -0.069
|  | 148.94 | -0.069
|  | 148.95 | -0.0692
|  | 148.95 | -0.0694
|  | 148.96 | -0.0696
|  | 148.97 | -0.0696
|  | 148.98 | -0.0698
|  | 148.99 | -0.07
|  | 149 | -0.0702
|  | 149 | -0.0704
|  | 149.01 | -0.0706
|  | 149.02 | -0.0706
|  | 149.03 | -0.0708
|  | 149.04 | -0.071
|  | 149.05 | -0.0712
|  | 149.05 | -0.0714
|  | 149.06 | -0.0718
|  | 149.07 | -0.072
|  | 149.08 | -0.0724
|  | 149.09 | -0.0726
|  | 149.1 | -0.073
|  | 149.1 | -0.0732
|  | 149.11 | -0.0734
|  | 149.12 | -0.0738
|  | 149.13 | -0.074
|  | 149.14 | -0.0744
|  | 149.15 | -0.0748
|  | 149.15 | -0.0752
|  | 149.16 | -0.0758
|  | 149.17 | -0.0764
|  | 149.18 | -0.077
|  | 149.19 | -0.078
|  | 149.2 | -0.0788
|  | 149.2 | -0.0796
|  | 149.21 | -0.0808
|  | 149.22 | -0.082
|  | 149.23 | -0.0838
|  | 149.24 | -0.0858
|  | 149.25 | -0.088
|  | 149.25 | -0.0906
|  | 149.25 | -0.0298
|  | 149.26 | -0.0124
|  | 149.27 | -0.0092
|  | 149.27 | -0.008
|  | 149.28 | 0.0638
|  | 149.29 | 0.065
|  | 149.3 | 0.0656
|  | 149.3 | 0.0658
|  | 149.31 | 0.0658
|  | 149.32 | 0.0658
|  | 149.33 | 0.0658
|  | 149.34 | 0.066
|  | 149.35 | 0.066
|  | 149.35 | 0.066
|  | 149.36 | 0.066
|  | 149.37 | 0.0662
|  | 149.38 | 0.0662
|  | 149.39 | 0.0662
|  | 149.4 | 0.0664
|  | 149.4 | 0.0664
|  | 149.41 | 0.0666
|  | 149.42 | 0.0666
|  | 149.43 | 0.0668
|  | 149.44 | 0.0674
|  | 149.45 | 0.0676
|  | 149.45 | 0.0678
|  | 149.46 | 0.068
|  | 149.47 | 0.0682
|  | 149.48 | 0.0686
|  | 149.49 | 0.0688
|  | 149.5 | 0.069
|  | 149.5 | 0.0692
|  | 149.51 | 0.0696
|  | 149.52 | 0.07
|  | 149.53 | 0.0702
|  | 149.54 | 0.0704
|  | 149.55 | 0.071
|  | 149.55 | 0.0712
|  | 149.56 | 0.0714
|  | 149.57 | 0.0716
|  | 149.58 | 0.0718
|  | 149.59 | 0.0722
|  | 149.6 | 0.0726
|  | 149.6 | 0.0728
|  | 149.61 | 0.0732
|  | 149.62 | 0.0738
|  | 149.63 | 0.0742
|  | 149.64 | 0.0746
|  | 149.65 | 0.075
|  | 149.65 | 0.0756
|  | 149.66 | 0.076
|  | 149.67 | 0.0766
|  | 149.68 | 0.0772
|  | 149.69 | 0.078
|  | 149.7 | 0.0788
|  | 149.7 | 0.0798
|  | 149.71 | 0.0808
|  | 149.72 | 0.082
|  | 149.73 | 0.0838
|  | 149.74 | 0.0856
|  | 149.75 | 0.0884
|  | 149.75 | 0.0912
|  | 149.76 | 0.095
|  | 149.77 | 0.0984
|  | 149.77 | 0.031
|  | 149.78 | 0.0126
|  | 149.79 | 0.009
|  | 149.79 | 0.0078
|  | 149.8 | -0.0676
|  | 149.8 | -0.068
|  | 149.81 | -0.068
|  | 149.82 | -0.068
|  | 149.83 | -0.068
|  | 149.84 | -0.0682
|  | 149.85 | -0.068
|  | 149.85 | -0.068
|  | 149.86 | -0.068
|  | 149.87 | -0.068
|  | 149.88 | -0.0678
|  | 149.89 | -0.068
|  | 149.9 | -0.068
|  | 149.9 | -0.068
|  | 149.91 | -0.068
|  | 149.92 | -0.068
|  | 149.93 | -0.068
|  | 149.94 | -0.0682
|  | 149.95 | -0.0682
|  | 149.95 | -0.0682
|  | 149.96 | -0.0682
|  | 149.97 | -0.0686
|  | 149.98 | -0.0686
|  | 149.99 | -0.0688
|  | 150 | -0.0686
|  | 150 | -0.0688
|  | 150.01 | -0.069
|  | 150.02 | -0.0692
|  | 150.03 | -0.0694
|  | 150.04 | -0.0696
|  | 150.05 | -0.0696
|  | 150.05 | -0.0698
|  | 150.06 | -0.0702
|  | 150.07 | -0.0706
|  | 150.08 | -0.0708
|  | 150.09 | -0.071
|  | 150.1 | -0.0712
|  | 150.1 | -0.0714
|  | 150.11 | -0.0718
|  | 150.12 | -0.072
|  | 150.13 | -0.0722
|  | 150.14 | -0.0726
|  | 150.15 | -0.0728
|  | 150.15 | -0.0732
|  | 150.16 | -0.0734
|  | 150.17 | -0.0738
|  | 150.18 | -0.0742
|  | 150.19 | -0.0746
|  | 150.2 | -0.075
|  | 150.2 | -0.0756
|  | 150.21 | -0.076
|  | 150.22 | -0.0766
|  | 150.23 | -0.0774
|  | 150.24 | -0.0784
|  | 150.25 | -0.0794
|  | 150.25 | -0.0806
|  | 150.26 | -0.0822
|  | 150.27 | -0.084
|  | 150.28 | -0.0864
|  | 150.29 | -0.0888
|  | 150.29 | -0.0424
|  | 150.3 | -0.012
|  | 150.3 | -0.009
|  | 150.3 | -0.0076
|  | 150.31 | 0.0626
|  | 150.32 | 0.0638
|  | 150.33 | 0.0644
|  | 150.34 | 0.0646
|  | 150.35 | 0.065
|  | 150.35 | 0.0652
|  | 150.36 | 0.0652
|  | 150.37 | 0.0654
|  | 150.38 | 0.0654
|  | 150.39 | 0.0654
|  | 150.4 | 0.0656
|  | 150.4 | 0.0656
|  | 150.41 | 0.0658
|  | 150.42 | 0.066
|  | 150.43 | 0.0662
|  | 150.44 | 0.0662
|  | 150.45 | 0.0666
|  | 150.45 | 0.067
|  | 150.46 | 0.0672
|  | 150.47 | 0.0674
|  | 150.48 | 0.0676
|  | 150.49 | 0.0678
|  | 150.5 | 0.0678
|  | 150.5 | 0.068
|  | 150.51 | 0.0682
|  | 150.52 | 0.0682
|  | 150.53 | 0.0686
|  | 150.54 | 0.069
|  | 150.55 | 0.0692
|  | 150.55 | 0.0696
|  | 150.56 | 0.07
|  | 150.57 | 0.0702
|  | 150.58 | 0.0704
|  | 150.59 | 0.0708
|  | 150.6 | 0.0712
|  | 150.6 | 0.0712
|  | 150.61 | 0.0718
|  | 150.62 | 0.0722
|  | 150.63 | 0.0724
|  | 150.64 | 0.0728
|  | 150.65 | 0.0732
|  | 150.65 | 0.0738
|  | 150.66 | 0.0742
|  | 150.67 | 0.0748
|  | 150.68 | 0.0754
|  | 150.69 | 0.0758
|  | 150.7 | 0.0762
|  | 150.7 | 0.077
|  | 150.71 | 0.0774
|  | 150.72 | 0.0784
|  | 150.73 | 0.079
|  | 150.74 | 0.0802
|  | 150.75 | 0.0814
|  | 150.75 | 0.0828
|  | 150.76 | 0.0844
|  | 150.77 | 0.0862
|  | 150.78 | 0.0888
|  | 150.79 | 0.0916
|  | 150.8 | 0.0946
|  | 150.8 | 0.0984
|  | 150.8 | 0.0334
|  | 150.81 | 0.0124
|  | 150.82 | 0.009
|  | 150.82 | 0.0078
|  | 150.83 | -0.068
|  | 150.84 | -0.0682
|  | 150.85 | -0.0682
|  | 150.85 | -0.0682
|  | 150.86 | -0.0682
|  | 150.87 | -0.0682
|  | 150.88 | -0.068
|  | 150.89 | -0.0682
|  | 150.9 | -0.068
|  | 150.9 | -0.0682
|  | 150.91 | -0.0682
|  | 150.92 | -0.0682
|  | 150.93 | -0.068
|  | 150.94 | -0.068
|  | 150.95 | -0.0682
|  | 150.95 | -0.0682
|  | 150.96 | -0.0684
|  | 150.97 | -0.0686
|  | 150.98 | -0.0686
|  | 150.99 | -0.0686
|  | 151 | -0.0688
|  | 151 | -0.069
|  | 151.01 | -0.0692
|  | 151.02 | -0.0694
|  | 151.03 | -0.0696
|  | 151.04 | -0.0696
|  | 151.05 | -0.0698
|  | 151.05 | -0.07
|  | 151.06 | -0.0702
|  | 151.07 | -0.0706
|  | 151.08 | -0.0706
|  | 151.09 | -0.071
|  | 151.1 | -0.0714
|  | 151.1 | -0.0716
|  | 151.11 | -0.0718
|  | 151.12 | -0.0722
|  | 151.13 | -0.0724
|  | 151.14 | -0.0726
|  | 151.15 | -0.0728
|  | 151.15 | -0.073
|  | 151.16 | -0.0734
|  | 151.17 | -0.0736
|  | 151.18 | -0.074
|  | 151.19 | -0.0744
|  | 151.2 | -0.0746
|  | 151.2 | -0.075
|  | 151.21 | -0.0754
|  | 151.22 | -0.076
|  | 151.23 | -0.0764
|  | 151.24 | -0.077
|  | 151.25 | -0.0776
|  | 151.25 | -0.078
|  | 151.26 | -0.0788
|  | 151.27 | -0.0798
|  | 151.28 | -0.0808
|  | 151.29 | -0.082
|  | 151.3 | -0.0834
|  | 151.3 | -0.0848
|  | 151.31 | -0.087
|  | 151.32 | -0.0894
|  | 151.32 | -0.0294
|  | 151.33 | -0.0122
|  | 151.34 | -0.009
|  | 151.34 | -0.0078
|  | 151.35 | 0.063
|  | 151.35 | 0.0644
|  | 151.36 | 0.065
|  | 151.37 | 0.0652
|  | 151.38 | 0.0654
|  | 151.39 | 0.0656
|  | 151.4 | 0.0656
|  | 151.4 | 0.0656
|  | 151.41 | 0.0658
|  | 151.42 | 0.066
|  | 151.43 | 0.066
|  | 151.44 | 0.0662
|  | 151.45 | 0.0666
|  | 151.45 | 0.0666
|  | 151.46 | 0.0666
|  | 151.47 | 0.0668
|  | 151.48 | 0.0668
|  | 151.49 | 0.067
|  | 151.5 | 0.0672
|  | 151.5 | 0.0672
|  | 151.51 | 0.0674
|  | 151.52 | 0.0674
|  | 151.53 | 0.0676
|  | 151.54 | 0.0676
|  | 151.55 | 0.0678
|  | 151.55 | 0.068
|  | 151.56 | 0.0684
|  | 151.57 | 0.0688
|  | 151.58 | 0.069
|  | 151.59 | 0.0694
|  | 151.6 | 0.0696
|  | 151.6 | 0.07
|  | 151.61 | 0.0704
|  | 151.62 | 0.0708
|  | 151.63 | 0.071
|  | 151.64 | 0.0714
|  | 151.65 | 0.0718
|  | 151.65 | 0.072
|  | 151.66 | 0.0726
|  | 151.67 | 0.073
|  | 151.68 | 0.0734
|  | 151.69 | 0.0736
|  | 151.7 | 0.074
|  | 151.7 | 0.0744
|  | 151.71 | 0.0748
|  | 151.72 | 0.0752
|  | 151.73 | 0.0758
|  | 151.74 | 0.0764
|  | 151.75 | 0.077
|  | 151.75 | 0.0776
|  | 151.76 | 0.0784
|  | 151.77 | 0.0798
|  | 151.78 | 0.081
|  | 151.79 | 0.0824
|  | 151.8 | 0.084
|  | 151.8 | 0.0858
|  | 151.81 | 0.0882
|  | 151.82 | 0.0912
|  | 151.83 | 0.0948
|  | 151.84 | 0.0986
|  | 151.84 | 0.0352
|  | 151.85 | 0.0126
|  | 151.85 | 0.009
|  | 151.85 | 0.0076
|  | 151.86 | -0.0682
|  | 151.87 | -0.0684
|  | 151.88 | -0.0684
|  | 151.89 | -0.0684
|  | 151.9 | -0.0684
|  | 151.9 | -0.0684
|  | 151.91 | -0.0686
|  | 151.92 | -0.0686
|  | 151.93 | -0.0686
|  | 151.94 | -0.0686
|  | 151.95 | -0.0688
|  | 151.95 | -0.0688
|  | 151.96 | -0.069
|  | 151.97 | -0.069
|  | 151.98 | -0.0692
|  | 151.99 | -0.0696
|  | 152 | -0.0698
|  | 152 | -0.07
|  | 152.01 | -0.07
|  | 152.02 | -0.0702
|  | 152.03 | -0.0702
|  | 152.04 | -0.0704
|  | 152.05 | -0.0706
|  | 152.05 | -0.0708
|  | 152.06 | -0.0708
|  | 152.07 | -0.071
|  | 152.08 | -0.0712
|  | 152.09 | -0.0714
|  | 152.1 | -0.0718
|  | 152.1 | -0.072
|  | 152.11 | -0.0722
|  | 152.12 | -0.0724
|  | 152.13 | -0.0726
|  | 152.14 | -0.073
|  | 152.15 | -0.0732
|  | 152.15 | -0.0734
|  | 152.16 | -0.0736
|  | 152.17 | -0.0738
|  | 152.18 | -0.074
|  | 152.19 | -0.0744
|  | 152.2 | -0.0746
|  | 152.2 | -0.075
|  | 152.21 | -0.0754
|  | 152.22 | -0.0758
|  | 152.23 | -0.0762
|  | 152.24 | -0.0766
|  | 152.25 | -0.0768
|  | 152.25 | -0.0772
|  | 152.26 | -0.0776
|  | 152.27 | -0.0782
|  | 152.28 | -0.0788
|  | 152.29 | -0.0796
|  | 152.3 | -0.0804
|  | 152.3 | -0.0814
|  | 152.31 | -0.0826
|  | 152.32 | -0.084
|  | 152.33 | -0.0856
|  | 152.34 | -0.0876
|  | 152.35 | -0.0898
|  | 152.35 | -0.092
|  | 152.35 | -0.0328
|  | 152.36 | -0.0128
|  | 152.37 | -0.0094
|  | 152.37 | 0.0094
|  | 152.38 | 0.0642
|  | 152.39 | 0.0658
|  | 152.4 | 0.0662
|  | 152.4 | 0.0662
|  | 152.41 | 0.0664
|  | 152.42 | 0.0666
|  | 152.43 | 0.0666
|  | 152.44 | 0.0668
|  | 152.44 | 0.0668
|  | 152.45 | 0.0668
|  | 152.46 | 0.0668
|  | 152.47 | 0.0666
|  | 152.48 | 0.0666
|  | 152.49 | 0.0666
|  | 152.5 | 0.0668
|  | 152.5 | 0.0668
|  | 152.51 | 0.0672
|  | 152.52 | 0.0672
|  | 152.53 | 0.0674
|  | 152.54 | 0.0674
|  | 152.54 | 0.0676
|  | 152.55 | 0.0678
|  | 152.56 | 0.0682
|  | 152.57 | 0.0686
|  | 152.58 | 0.0688
|  | 152.59 | 0.0694
|  | 152.59 | 0.0696
|  | 152.6 | 0.0702
|  | 152.61 | 0.0704
|  | 152.62 | 0.0706
|  | 152.63 | 0.071
|  | 152.64 | 0.0712
|  | 152.65 | 0.0716
|  | 152.65 | 0.0718
|  | 152.66 | 0.0722
|  | 152.67 | 0.0724
|  | 152.68 | 0.0728
|  | 152.69 | 0.0732
|  | 152.69 | 0.0736
|  | 152.7 | 0.074
|  | 152.71 | 0.0744
|  | 152.72 | 0.0748
|  | 152.73 | 0.0752
|  | 152.74 | 0.0756
|  | 152.75 | 0.076
|  | 152.75 | 0.0768
|  | 152.76 | 0.078
|  | 152.77 | 0.0786
|  | 152.78 | 0.0792
|  | 152.79 | 0.08
|  | 152.79 | 0.0808
|  | 152.8 | 0.0818
|  | 152.81 | 0.0828
|  | 152.82 | 0.0842
|  | 152.83 | 0.0858
|  | 152.84 | 0.0878
|  | 152.84 | 0.09
|  | 152.85 | 0.093
|  | 152.86 | 0.0964
|  | 152.87 | 0.0998
|  | 152.87 | 0.0334
|  | 152.88 | 0.013
|  | 152.89 | 0.0094
|  | 152.89 | -0.0574
|  | 152.89 | -0.0686
|  | 152.9 | -0.069
|  | 152.91 | -0.069
|  | 152.92 | -0.069
|  | 152.93 | -0.069
|  | 152.94 | -0.069
|  | 152.94 | -0.069
|  | 152.95 | -0.069
|  | 152.96 | -0.069
|  | 152.97 | -0.069
|  | 152.98 | -0.069
|  | 152.99 | -0.069
|  | 152.99 | -0.0692
|  | 153 | -0.0694
|  | 153.01 | -0.0694
|  | 153.02 | -0.0694
|  | 153.03 | -0.0696
|  | 153.04 | -0.0698
|  | 153.04 | -0.07
|  | 153.05 | -0.0702
|  | 153.06 | -0.0704
|  | 153.07 | -0.0706
|  | 153.08 | -0.0706
|  | 153.09 | -0.0708
|  | 153.09 | -0.071
|  | 153.1 | -0.071
|  | 153.11 | -0.0714
|  | 153.12 | -0.0716
|  | 153.13 | -0.0716
|  | 153.14 | -0.0718
|  | 153.14 | -0.0718
|  | 153.15 | -0.072
|  | 153.16 | -0.0722
|  | 153.17 | -0.0724
|  | 153.18 | -0.0728
|  | 153.19 | -0.073
|  | 153.19 | -0.0732
|  | 153.2 | -0.0734
|  | 153.21 | -0.0736
|  | 153.22 | -0.074
|  | 153.23 | -0.0744
|  | 153.24 | -0.0748
|  | 153.24 | -0.075
|  | 153.25 | -0.0756
|  | 153.26 | -0.076
|  | 153.27 | -0.0764
|  | 153.28 | -0.0768
|  | 153.29 | -0.077
|  | 153.29 | -0.0776
|  | 153.3 | -0.078
|  | 153.31 | -0.0786
|  | 153.32 | -0.0794
|  | 153.33 | -0.0802
|  | 153.34 | -0.0812
|  | 153.34 | -0.0822
|  | 153.35 | -0.0836
|  | 153.36 | -0.085
|  | 153.37 | -0.087
|  | 153.38 | -0.0894
|  | 153.39 | -0.0918
|  | 153.39 | -0.033
|  | 153.39 | -0.0128
|  | 153.4 | -0.0094
|  | 153.4 | 0.0498
|  | 153.41 | 0.064
|  | 153.42 | 0.0652
|  | 153.43 | 0.0658
|  | 153.44 | 0.066
|  | 153.44 | 0.0662
|  | 153.45 | 0.0664
|  | 153.46 | 0.0666
|  | 153.47 | 0.0666
|  | 153.48 | 0.0666
|  | 153.49 | 0.0666
|  | 153.49 | 0.0668
|  | 153.5 | 0.0668
|  | 153.51 | 0.067
|  | 153.52 | 0.0672
|  | 153.53 | 0.0674
|  | 153.54 | 0.0674
|  | 153.54 | 0.0674
|  | 153.55 | 0.0674
|  | 153.56 | 0.0678
|  | 153.57 | 0.068
|  | 153.58 | 0.0682
|  | 153.59 | 0.0684
|  | 153.59 | 0.0686
|  | 153.6 | 0.0688
|  | 153.61 | 0.069
|  | 153.62 | 0.0692
|  | 153.63 | 0.0696
|  | 153.64 | 0.0698
|  | 153.64 | 0.07
|  | 153.65 | 0.0704
|  | 153.66 | 0.0708
|  | 153.67 | 0.0712
|  | 153.68 | 0.0716
|  | 153.69 | 0.072
|  | 153.69 | 0.0726
|  | 153.7 | 0.0728
|  | 153.71 | 0.0736
|  | 153.72 | 0.074
|  | 153.73 | 0.0746
|  | 153.74 | 0.0752
|  | 153.74 | 0.0756
|  | 153.75 | 0.076
|  | 153.76 | 0.0764
|  | 153.77 | 0.0768
|  | 153.78 | 0.0772
|  | 153.79 | 0.0778
|  | 153.79 | 0.0786
|  | 153.8 | 0.0792
|  | 153.81 | 0.08
|  | 153.82 | 0.0808
|  | 153.83 | 0.0818
|  | 153.84 | 0.0828
|  | 153.84 | 0.084
|  | 153.85 | 0.0854
|  | 153.86 | 0.087
|  | 153.87 | 0.089
|  | 153.88 | 0.0918
|  | 153.89 | 0.0948
|  | 153.89 | 0.0984
|  | 153.9 | 0.1022
|  | 153.9 | 0.0326
|  | 153.91 | 0.0134
|  | 153.92 | 0.0098
|  | 153.92 | -0.0616
|  | 153.93 | -0.0692
|  | 153.94 | -0.0698
|  | 153.94 | -0.0694
|  | 153.95 | -0.0696
|  | 153.96 | -0.0696
|  | 153.97 | -0.0698
|  | 153.98 | -0.0698
|  | 153.99 | -0.0698
|  | 153.99 | -0.0698
|  | 154 | -0.0698
|  | 154.01 | -0.0702
|  | 154.02 | -0.07
|  | 154.03 | -0.07
|  | 154.04 | -0.0702
|  | 154.04 | -0.0702
|  | 154.05 | -0.0704
|  | 154.06 | -0.0704
|  | 154.07 | -0.0706
|  | 154.08 | -0.0708
|  | 154.09 | -0.0708
|  | 154.09 | -0.0708
|  | 154.1 | -0.071
|  | 154.11 | -0.0712
|  | 154.12 | -0.0714
|  | 154.13 | -0.0718
|  | 154.14 | -0.072
|  | 154.14 | -0.0722
|  | 154.15 | -0.0722
|  | 154.16 | -0.0726
|  | 154.17 | -0.0728
|  | 154.18 | -0.073
|  | 154.19 | -0.0732
|  | 154.19 | -0.0734
|  | 154.2 | -0.0736
|  | 154.21 | -0.0738
|  | 154.22 | -0.074
|  | 154.23 | -0.0742
|  | 154.24 | -0.0744
|  | 154.24 | -0.0748
|  | 154.25 | -0.0752
|  | 154.26 | -0.0756
|  | 154.27 | -0.0758
|  | 154.28 | -0.0762
|  | 154.29 | -0.0766
|  | 154.29 | -0.077
|  | 154.3 | -0.0774
|  | 154.31 | -0.0778
|  | 154.32 | -0.0782
|  | 154.33 | -0.0786
|  | 154.34 | -0.0792
|  | 154.34 | -0.0798
|  | 154.35 | -0.0806
|  | 154.36 | -0.0814
|  | 154.37 | -0.0824
|  | 154.38 | -0.0834
|  | 154.39 | -0.0848
|  | 154.39 | -0.0864
|  | 154.4 | -0.0882
|  | 154.41 | -0.0902
|  | 154.42 | -0.0924
|  | 154.42 | -0.0306
|  | 154.43 | -0.013
|  | 154.44 | -0.0096
|  | 154.44 | -0.0084
|  | 154.44 | 0.0646
|  | 154.45 | 0.066
|  | 154.46 | 0.0664
|  | 154.47 | 0.0668
|  | 154.48 | 0.0668
|  | 154.49 | 0.067
|  | 154.49 | 0.0672
|  | 154.5 | 0.0672
|  | 154.51 | 0.0672
|  | 154.52 | 0.0672
|  | 154.53 | 0.0672
|  | 154.54 | 0.0672
|  | 154.54 | 0.0674
|  | 154.55 | 0.0674
|  | 154.56 | 0.0674
|  | 154.57 | 0.0676
|  | 154.58 | 0.068
|  | 154.59 | 0.0684
|  | 154.59 | 0.0684
|  | 154.6 | 0.0686
|  | 154.61 | 0.0686
|  | 154.62 | 0.0688
|  | 154.63 | 0.0688
|  | 154.64 | 0.069
|  | 154.64 | 0.0694
|  | 154.65 | 0.0698
|  | 154.66 | 0.07
|  | 154.67 | 0.0702
|  | 154.68 | 0.0704
|  | 154.69 | 0.0706
|  | 154.69 | 0.071
|  | 154.7 | 0.0714
|  | 154.71 | 0.0716
|  | 154.72 | 0.0718
|  | 154.73 | 0.0722
|  | 154.74 | 0.0726
|  | 154.74 | 0.0726
|  | 154.75 | 0.073
|  | 154.76 | 0.0738
|  | 154.77 | 0.074
|  | 154.78 | 0.0744
|  | 154.79 | 0.0748
|  | 154.79 | 0.0754
|  | 154.8 | 0.076
|  | 154.81 | 0.0764
|  | 154.82 | 0.077
|  | 154.83 | 0.0776
|  | 154.84 | 0.0782
|  | 154.84 | 0.079
|  | 154.85 | 0.08
|  | 154.86 | 0.081
|  | 154.87 | 0.082
|  | 154.88 | 0.0832
|  | 154.89 | 0.0846
|  | 154.89 | 0.0864
|  | 154.9 | 0.0884
|  | 154.91 | 0.0908
|  | 154.92 | 0.0936
|  | 154.93 | 0.0972
|  | 154.94 | 0.1004
|  | 154.94 | 0.0462
|  | 154.94 | 0.0132
|  | 154.95 | 0.0094
|  | 154.95 | 0.0082
|  | 154.96 | -0.0686
|  | 154.97 | -0.069
|  | 154.98 | -0.0692
|  | 154.99 | -0.0692
|  | 154.99 | -0.0692
|  | 155 | -0.0692
|  | 155.01 | -0.0692
|  | 155.02 | -0.0692
|  | 155.03 | -0.0692
|  | 155.04 | -0.0694
|  | 155.04 | -0.0694
|  | 155.05 | -0.0694
|  | 155.06 | -0.0694
|  | 155.07 | -0.0694
|  | 155.08 | -0.0694
|  | 155.09 | -0.0696
|  | 155.09 | -0.0696
|  | 155.1 | -0.0698
|  | 155.11 | -0.0698
|  | 155.12 | -0.07
|  | 155.13 | -0.07
|  | 155.14 | -0.07
|  | 155.14 | -0.0702
|  | 155.15 | -0.0702
|  | 155.16 | -0.0704
|  | 155.17 | -0.0706
|  | 155.18 | -0.0708
|  | 155.19 | -0.0712
|  | 155.19 | -0.0714
|  | 155.2 | -0.0716
|  | 155.21 | -0.0718
|  | 155.22 | -0.072
|  | 155.23 | -0.0722
|  | 155.24 | -0.0724
|  | 155.24 | -0.0728
|  | 155.25 | -0.0732
|  | 155.26 | -0.0734
|  | 155.27 | -0.0736
|  | 155.28 | -0.074
|  | 155.29 | -0.0744
|  | 155.29 | -0.0744
|  | 155.3 | -0.075
|  | 155.31 | -0.0752
|  | 155.32 | -0.0756
|  | 155.33 | -0.0758
|  | 155.34 | -0.0764
|  | 155.34 | -0.0768
|  | 155.35 | -0.0774
|  | 155.36 | -0.0778
|  | 155.37 | -0.0784
|  | 155.38 | -0.079
|  | 155.39 | -0.0798
|  | 155.39 | -0.0806
|  | 155.4 | -0.0816
|  | 155.41 | -0.0826
|  | 155.42 | -0.0838
|  | 155.43 | -0.0852
|  | 155.44 | -0.0872
|  | 155.44 | -0.0894
|  | 155.45 | -0.0918
|  | 155.45 | -0.0308
|  | 155.46 | -0.0128
|  | 155.47 | -0.0094
|  | 155.47 | 0.0514
|  | 155.48 | 0.0638
|  | 155.49 | 0.0652
|  | 155.49 | 0.0658
|  | 155.5 | 0.0662
|  | 155.51 | 0.0664
|  | 155.52 | 0.0666
|  | 155.53 | 0.0666
|  | 155.54 | 0.0668
|  | 155.54 | 0.0668
|  | 155.55 | 0.0668
|  | 155.56 | 0.0668
|  | 155.57 | 0.0668
|  | 155.58 | 0.0668
|  | 155.59 | 0.067
|  | 155.59 | 0.067
|  | 155.6 | 0.067
|  | 155.61 | 0.0672
|  | 155.62 | 0.0674
|  | 155.63 | 0.0674
|  | 155.64 | 0.0678
|  | 155.64 | 0.068
|  | 155.65 | 0.068
|  | 155.66 | 0.0682
|  | 155.67 | 0.0684
|  | 155.68 | 0.0686
|  | 155.69 | 0.0688
|  | 155.69 | 0.069
|  | 155.7 | 0.0692
|  | 155.71 | 0.0696
|  | 155.72 | 0.07
|  | 155.73 | 0.0706
|  | 155.74 | 0.071
|  | 155.74 | 0.0714
|  | 155.75 | 0.0716
|  | 155.76 | 0.072
|  | 155.77 | 0.0724
|  | 155.78 | 0.0726
|  | 155.79 | 0.073
|  | 155.79 | 0.0738
|  | 155.8 | 0.0742
|  | 155.81 | 0.0746
|  | 155.82 | 0.0756
|  | 155.83 | 0.076
|  | 155.84 | 0.0764
|  | 155.84 | 0.0768
|  | 155.85 | 0.0776
|  | 155.86 | 0.0782
|  | 155.87 | 0.0788
|  | 155.88 | 0.0794
|  | 155.89 | 0.08
|  | 155.89 | 0.081
|  | 155.9 | 0.082
|  | 155.91 | 0.083
|  | 155.92 | 0.0844
|  | 155.93 | 0.086
|  | 155.94 | 0.088
|  | 155.94 | 0.0904
|  | 155.95 | 0.0934
|  | 155.96 | 0.0972
|  | 155.97 | 0.1002
|  | 155.97 | 0.0322
|  | 155.98 | 0.0132
|  | 155.99 | 0.0094
|  | 155.99 | -0.0598
|  | 155.99 | -0.068
|  | 156 | -0.0688
|  | 156.01 | -0.069
|  | 156.02 | -0.0688
|  | 156.03 | -0.069
|  | 156.04 | -0.069
|  | 156.04 | -0.0692
|  | 156.05 | -0.0692
|  | 156.06 | -0.0694
|  | 156.07 | -0.0694
|  | 156.08 | -0.0696
|  | 156.09 | -0.0696
|  | 156.09 | -0.0698
|  | 156.1 | -0.0698
|  | 156.11 | -0.0698
|  | 156.12 | -0.07
|  | 156.13 | -0.07
|  | 156.14 | -0.07
|  | 156.14 | -0.0702
|  | 156.15 | -0.0698
|  | 156.16 | -0.0698
|  | 156.17 | -0.07
|  | 156.18 | -0.07
|  | 156.19 | -0.0702
|  | 156.19 | -0.0704
|  | 156.2 | -0.0706
|  | 156.21 | -0.0708
|  | 156.22 | -0.071
|  | 156.23 | -0.0712
|  | 156.24 | -0.0714
|  | 156.24 | -0.0714
|  | 156.25 | -0.0718
|  | 156.26 | -0.072
|  | 156.27 | -0.0722
|  | 156.28 | -0.0726
|  | 156.29 | -0.0728
|  | 156.29 | -0.073
|  | 156.3 | -0.0732
|  | 156.31 | -0.0734
|  | 156.32 | -0.0736
|  | 156.33 | -0.074
|  | 156.34 | -0.0744
|  | 156.34 | -0.0746
|  | 156.35 | -0.0752
|  | 156.36 | -0.0754
|  | 156.37 | -0.076
|  | 156.38 | -0.0764
|  | 156.39 | -0.077
|  | 156.39 | -0.0774
|  | 156.4 | -0.078
|  | 156.41 | -0.0788
|  | 156.42 | -0.0794
|  | 156.43 | -0.0802
|  | 156.44 | -0.0812
|  | 156.44 | -0.0822
|  | 156.45 | -0.0836
|  | 156.46 | -0.085
|  | 156.47 | -0.087
|  | 156.48 | -0.0894
|  | 156.49 | -0.092
|  | 156.49 | -0.044
|  | 156.49 | -0.0128
|  | 156.5 | -0.0094
|  | 156.5 | -0.0082
|  | 156.51 | 0.0642
|  | 156.52 | 0.0654
|  | 156.53 | 0.0662
|  | 156.54 | 0.0664
|  | 156.54 | 0.0666
|  | 156.55 | 0.0666
|  | 156.56 | 0.0666
|  | 156.57 | 0.0664
|  | 156.58 | 0.0664
|  | 156.59 | 0.0666
|  | 156.59 | 0.0666
|  | 156.6 | 0.0666
|  | 156.61 | 0.0666
|  | 156.62 | 0.0666
|  | 156.63 | 0.0666
|  | 156.64 | 0.0666
|  | 156.64 | 0.0666
|  | 156.65 | 0.0668
|  | 156.66 | 0.0668
|  | 156.67 | 0.0672
|  | 156.68 | 0.0672
|  | 156.69 | 0.0674
|  | 156.69 | 0.0676
|  | 156.7 | 0.068
|  | 156.71 | 0.0682
|  | 156.72 | 0.0684
|  | 156.73 | 0.0688
|  | 156.74 | 0.069
|  | 156.74 | 0.0692
|  | 156.75 | 0.0696
|  | 156.76 | 0.0698
|  | 156.77 | 0.0704
|  | 156.78 | 0.0706
|  | 156.79 | 0.071
|  | 156.79 | 0.0714
|  | 156.8 | 0.072
|  | 156.81 | 0.0728
|  | 156.82 | 0.0732
|  | 156.83 | 0.0736
|  | 156.84 | 0.0742
|  | 156.84 | 0.0748
|  | 156.85 | 0.0752
|  | 156.86 | 0.0756
|  | 156.87 | 0.076
|  | 156.88 | 0.0766
|  | 156.89 | 0.077
|  | 156.89 | 0.0776
|  | 156.9 | 0.0782
|  | 156.91 | 0.0788
|  | 156.92 | 0.0796
|  | 156.93 | 0.0802
|  | 156.94 | 0.0812
|  | 156.94 | 0.0822
|  | 156.95 | 0.0834
|  | 156.96 | 0.0848
|  | 156.97 | 0.0866
|  | 156.98 | 0.089
|  | 156.99 | 0.0916
|  | 156.99 | 0.0956
|  | 157 | 0.0996
|  | 157 | 0.0458
|  | 157.01 | 0.0128
|  | 157.02 | 0.0092
|  | 157.02 | 0.0078
|  | 157.03 | -0.0686
|  | 157.04 | -0.0692
|  | 157.04 | -0.0694
|  | 157.05 | -0.0692
|  | 157.06 | -0.0692
|  | 157.07 | -0.0692
|  | 157.08 | -0.0692
|  | 157.09 | -0.0692
|  | 157.09 | -0.0692
|  | 157.1 | -0.0692
|  | 157.11 | -0.0692
|  | 157.12 | -0.0692
|  | 157.13 | -0.0692
|  | 157.14 | -0.0694
|  | 157.14 | -0.0694
|  | 157.15 | -0.0694
|  | 157.16 | -0.0696
|  | 157.17 | -0.0696
|  | 157.18 | -0.07
|  | 157.19 | -0.07
|  | 157.19 | -0.0702
|  | 157.2 | -0.0704
|  | 157.21 | -0.0706
|  | 157.22 | -0.0706
|  | 157.23 | -0.0708
|  | 157.24 | -0.0708
|  | 157.24 | -0.0712
|  | 157.25 | -0.0714
|  | 157.26 | -0.0714
|  | 157.27 | -0.0716
|  | 157.28 | -0.072
|  | 157.29 | -0.0722
|  | 157.29 | -0.0724
|  | 157.3 | -0.0728
|  | 157.31 | -0.073
|  | 157.32 | -0.0734
|  | 157.33 | -0.0736
|  | 157.34 | -0.074
|  | 157.34 | -0.0742
|  | 157.35 | -0.0746
|  | 157.36 | -0.0748
|  | 157.37 | -0.0752
|  | 157.38 | -0.0756
|  | 157.39 | -0.076
|  | 157.39 | -0.0766
|  | 157.4 | -0.077
|  | 157.41 | -0.0774
|  | 157.42 | -0.078
|  | 157.43 | -0.0784
|  | 157.44 | -0.079
|  | 157.44 | -0.0796
|  | 157.45 | -0.0804
|  | 157.46 | -0.0812
|  | 157.47 | -0.0822
|  | 157.48 | -0.0832
|  | 157.49 | -0.0846
|  | 157.49 | -0.0862
|  | 157.5 | -0.0882
|  | 157.51 | -0.0906
|  | 157.52 | -0.0932
|  | 157.52 | -0.0346
|  | 157.53 | -0.013
|  | 157.54 | -0.0096
|  | 157.54 | 0.0088
|  | 157.54 | 0.0648
|  | 157.55 | 0.0662
|  | 157.56 | 0.0668
|  | 157.57 | 0.0672
|  | 157.58 | 0.0674
|  | 157.59 | 0.0674
|  | 157.59 | 0.0674
|  | 157.6 | 0.0676
|  | 157.61 | 0.0676
|  | 157.62 | 0.0678
|  | 157.63 | 0.0676
|  | 157.64 | 0.0676
|  | 157.64 | 0.0676
|  | 157.65 | 0.0678
|  | 157.66 | 0.0676
|  | 157.67 | 0.0678
|  | 157.68 | 0.0678
|  | 157.69 | 0.0678
|  | 157.69 | 0.0678
|  | 157.7 | 0.068
|  | 157.71 | 0.0684
|  | 157.72 | 0.0686
|  | 157.73 | 0.0688
|  | 157.74 | 0.069
|  | 157.74 | 0.0692
|  | 157.75 | 0.0692
|  | 157.76 | 0.0694
|  | 157.77 | 0.0696
|  | 157.78 | 0.0698
|  | 157.79 | 0.0704
|  | 157.79 | 0.0706
|  | 157.8 | 0.0708
|  | 157.81 | 0.071
|  | 157.82 | 0.0714
|  | 157.83 | 0.0716
|  | 157.84 | 0.0718
|  | 157.84 | 0.0722
|  | 157.85 | 0.0726
|  | 157.86 | 0.0728
|  | 157.87 | 0.0732
|  | 157.88 | 0.0736
|  | 157.89 | 0.074
|  | 157.89 | 0.0746
|  | 157.9 | 0.0754
|  | 157.91 | 0.0758
|  | 157.92 | 0.0764
|  | 157.93 | 0.077
|  | 157.94 | 0.0774
|  | 157.94 | 0.078
|  | 157.95 | 0.0788
|  | 157.96 | 0.0796
|  | 157.97 | 0.0806
|  | 157.98 | 0.0816
|  | 157.99 | 0.0828
|  | 157.99 | 0.0842
|  | 158 | 0.0862
|  | 158.01 | 0.0886
|  | 158.02 | 0.0912
|  | 158.03 | 0.0948
|  | 158.04 | 0.0988
|  | 158.04 | 0.0326
|  | 158.04 | 0.013
|  | 158.05 | 0.0094
|  | 158.05 | -0.0562
|  | 158.06 | -0.068
|  | 158.07 | -0.0686
|  | 158.08 | -0.0688
|  | 158.09 | -0.0688
|  | 158.09 | -0.069
|  | 158.1 | -0.0688
|  | 158.11 | -0.0688
|  | 158.12 | -0.0688
|  | 158.13 | -0.0688
|  | 158.14 | -0.0688
|  | 158.14 | -0.0688
|  | 158.15 | -0.0688
|  | 158.16 | -0.0688
|  | 158.17 | -0.0688
|  | 158.18 | -0.069
|  | 158.19 | -0.069
|  | 158.19 | -0.0692
|  | 158.2 | -0.0694
|  | 158.21 | -0.0696
|  | 158.22 | -0.0696
|  | 158.23 | -0.0698
|  | 158.24 | -0.0698
|  | 158.24 | -0.07
|  | 158.25 | -0.07
|  | 158.26 | -0.0702
|  | 158.27 | -0.0706
|  | 158.28 | -0.071
|  | 158.29 | -0.0714
|  | 158.29 | -0.0716
|  | 158.3 | -0.0718
|  | 158.31 | -0.072
|  | 158.32 | -0.0722
|  | 158.33 | -0.0724
|  | 158.34 | -0.0726
|  | 158.34 | -0.0728
|  | 158.35 | -0.0732
|  | 158.36 | -0.0736
|  | 158.37 | -0.0738
|  | 158.38 | -0.0742
|  | 158.39 | -0.0744
|  | 158.39 | -0.0746
|  | 158.4 | -0.075
|  | 158.41 | -0.0754
|  | 158.42 | -0.0758
|  | 158.43 | -0.076
|  | 158.44 | -0.0766
|  | 158.44 | -0.077
|  | 158.45 | -0.0774
|  | 158.46 | -0.078
|  | 158.47 | -0.0786
|  | 158.48 | -0.079
|  | 158.49 | -0.0798
|  | 158.49 | -0.0808
|  | 158.5 | -0.0816
|  | 158.51 | -0.0828
|  | 158.52 | -0.0842
|  | 158.53 | -0.0858
|  | 158.54 | -0.0878
|  | 158.54 | -0.0904
|  | 158.55 | -0.093
|  | 158.55 | -0.0312
|  | 158.56 | -0.013
|  | 158.57 | -0.0096
|  | 158.57 | -0.0084
|  | 158.58 | 0.0648
|  | 158.59 | 0.0662
|  | 158.59 | 0.0668
|  | 158.6 | 0.067
|  | 158.61 | 0.0672
|  | 158.62 | 0.067
|  | 158.63 | 0.0672
|  | 158.64 | 0.0672
|  | 158.64 | 0.0672
|  | 158.65 | 0.0672
|  | 158.66 | 0.0672
|  | 158.67 | 0.0672
|  | 158.68 | 0.0672
|  | 158.69 | 0.0672
|  | 158.69 | 0.0672
|  | 158.7 | 0.0672
|  | 158.71 | 0.0674
|  | 158.72 | 0.0674
|  | 158.73 | 0.0676
|  | 158.74 | 0.0678
|  | 158.74 | 0.068
|  | 158.75 | 0.0682
|  | 158.76 | 0.0684
|  | 158.77 | 0.0688
|  | 158.78 | 0.0692
|  | 158.79 | 0.0696
|  | 158.79 | 0.0698
|  | 158.8 | 0.0702
|  | 158.81 | 0.0704
|  | 158.82 | 0.0706
|  | 158.83 | 0.071
|  | 158.84 | 0.0714
|  | 158.84 | 0.0716
|  | 158.85 | 0.072
|  | 158.86 | 0.0722
|  | 158.87 | 0.0726
|  | 158.88 | 0.073
|  | 158.89 | 0.0734
|  | 158.89 | 0.0738
|  | 158.9 | 0.0742
|  | 158.91 | 0.0746
|  | 158.92 | 0.075
|  | 158.93 | 0.0754
|  | 158.94 | 0.0758
|  | 158.94 | 0.0764
|  | 158.95 | 0.0768
|  | 158.96 | 0.0772
|  | 158.97 | 0.0778
|  | 158.98 | 0.0784
|  | 158.99 | 0.0794
|  | 158.99 | 0.0802
|  | 159 | 0.0812
|  | 159.01 | 0.0822
|  | 159.02 | 0.0834
|  | 159.03 | 0.085
|  | 159.04 | 0.087
|  | 159.04 | 0.0892
|  | 159.05 | 0.0922
|  | 159.06 | 0.0958
|  | 159.07 | 0.1
|  | 159.07 | 0.0318
|  | 159.08 | 0.0132
|  | 159.09 | 0.0096
|  | 159.09 | 0.0082
|  | 159.09 | -0.0676
|  | 159.1 | -0.0686
|  | 159.11 | -0.0688
|  | 159.12 | -0.0688
|  | 159.13 | -0.0688
|  | 159.14 | -0.0688
|  | 159.14 | -0.0688
|  | 159.15 | -0.069
|  | 159.16 | -0.069
|  | 159.17 | -0.069
|  | 159.18 | -0.069
|  | 159.19 | -0.069
|  | 159.19 | -0.069
|  | 159.2 | -0.0688
|  | 159.21 | -0.069
|  | 159.22 | -0.069
|  | 159.23 | -0.0692
|  | 159.24 | -0.0692
|  | 159.24 | -0.0694
|  | 159.25 | -0.0694
|  | 159.26 | -0.0696
|  | 159.27 | -0.0698
|  | 159.28 | -0.07
|  | 159.29 | -0.0704
|  | 159.29 | -0.0706
|  | 159.3 | -0.0708
|  | 159.31 | -0.071
|  | 159.32 | -0.0712
|  | 159.33 | -0.0714
|  | 159.34 | -0.0718
|  | 159.34 | -0.072
|  | 159.35 | -0.0724
|  | 159.36 | -0.0724
|  | 159.37 | -0.0724
|  | 159.38 | -0.0724
|  | 159.39 | -0.0726
|  | 159.39 | -0.0728
|  | 159.4 | -0.073
|  | 159.41 | -0.0732
|  | 159.42 | -0.0736
|  | 159.43 | -0.0738
|  | 159.44 | -0.074
|  | 159.44 | -0.0742
|  | 159.45 | -0.0746
|  | 159.46 | -0.0752
|  | 159.47 | -0.0756
|  | 159.48 | -0.076
|  | 159.49 | -0.0764
|  | 159.49 | -0.0768
|  | 159.5 | -0.0774
|  | 159.51 | -0.078
|  | 159.52 | -0.0786
|  | 159.53 | -0.0794
|  | 159.54 | -0.0804
|  | 159.54 | -0.0814
|  | 159.55 | -0.0826
|  | 159.56 | -0.084
|  | 159.57 | -0.086
|  | 159.58 | -0.0884
|  | 159.59 | -0.091
|  | 159.59 | -0.044
|  | 159.59 | -0.0128
|  | 159.6 | -0.0094
|  | 159.6 | -0.008
|  | 159.61 | 0.0634
|  | 159.62 | 0.0648
|  | 159.63 | 0.0652
|  | 159.64 | 0.0656
|  | 159.64 | 0.0656
|  | 159.65 | 0.0658
|  | 159.66 | 0.0658
|  | 159.67 | 0.0658
|  | 159.68 | 0.066
|  | 159.69 | 0.066
|  | 159.69 | 0.066
|  | 159.7 | 0.066
|  | 159.71 | 0.066
|  | 159.72 | 0.0662
|  | 159.73 | 0.066
|  | 159.74 | 0.066
|  | 159.74 | 0.066
|  | 159.75 | 0.0664
|  | 159.76 | 0.0664
|  | 159.77 | 0.0666
|  | 159.78 | 0.0666
|  | 159.79 | 0.0668
|  | 159.79 | 0.067
|  | 159.8 | 0.0672
|  | 159.81 | 0.0672
|  | 159.82 | 0.0676
|  | 159.83 | 0.0678
|  | 159.84 | 0.068
|  | 159.84 | 0.0682
|  | 159.85 | 0.0686
|  | 159.86 | 0.069
|  | 159.87 | 0.0696
|  | 159.88 | 0.07
|  | 159.89 | 0.0704
|  | 159.89 | 0.0708
|  | 159.9 | 0.0714
|  | 159.91 | 0.072
|  | 159.92 | 0.0724
|  | 159.93 | 0.0728
|  | 159.94 | 0.0732
|  | 159.94 | 0.0738
|  | 159.95 | 0.0742
|  | 159.96 | 0.0746
|  | 159.97 | 0.075
|  | 159.98 | 0.0756
|  | 159.99 | 0.0762
|  | 159.99 | 0.0768
|  | 160 | 0.0774
|  | 160.01 | 0.0782
|  | 160.02 | 0.0788
|  | 160.03 | 0.0796
|  | 160.04 | 0.0806
|  | 160.04 | 0.0818
|  | 160.05 | 0.0832
|  | 160.06 | 0.0848
|  | 160.07 | 0.0866
|  | 160.08 | 0.089
|  | 160.09 | 0.092
|  | 160.09 | 0.0956
|  | 160.1 | 0.0998
|  | 160.1 | 0.0346
|  | 160.11 | 0.0132
|  | 160.12 | 0.0096
|  | 160.12 | -0.0114
|  | 160.13 | -0.0676
|  | 160.14 | -0.0684
|  | 160.14 | -0.0686
|  | 160.15 | -0.0686
|  | 160.16 | -0.0684
|  | 160.17 | -0.0684
|  | 160.18 | -0.0686
|  | 160.19 | -0.0684
|  | 160.19 | -0.0686
|  | 160.2 | -0.0686
|  | 160.21 | -0.0686
|  | 160.22 | -0.0686
|  | 160.23 | -0.0688
|  | 160.24 | -0.0688
|  | 160.24 | -0.0688
|  | 160.25 | -0.069
|  | 160.26 | -0.069
|  | 160.27 | -0.0692
|  | 160.28 | -0.0694
|  | 160.29 | -0.0698
|  | 160.29 | -0.0698
|  | 160.3 | -0.07
|  | 160.31 | -0.07
|  | 160.32 | -0.0702
|  | 160.33 | -0.0704
|  | 160.34 | -0.0704
|  | 160.34 | -0.0708
|  | 160.35 | -0.071
|  | 160.36 | -0.0708
|  | 160.37 | -0.071
|  | 160.38 | -0.0712
|  | 160.39 | -0.0714
|  | 160.39 | -0.0716
|  | 160.4 | -0.0716
|  | 160.41 | -0.0718
|  | 160.42 | -0.072
|  | 160.43 | -0.0722
|  | 160.44 | -0.0724
|  | 160.44 | -0.0726
|  | 160.45 | -0.0728
|  | 160.46 | -0.073
|  | 160.47 | -0.0734
|  | 160.48 | -0.0736
|  | 160.49 | -0.074
|  | 160.49 | -0.0742
|  | 160.5 | -0.0746
|  | 160.51 | -0.075
|  | 160.52 | -0.0754
|  | 160.53 | -0.076
|  | 160.54 | -0.0766
|  | 160.54 | -0.0772
|  | 160.55 | -0.0778
|  | 160.56 | -0.0786
|  | 160.57 | -0.0796
|  | 160.58 | -0.0808
|  | 160.59 | -0.082
|  | 160.59 | -0.0836
|  | 160.6 | -0.0856
|  | 160.61 | -0.0878
|  | 160.62 | -0.0906
|  | 160.62 | -0.033
|  | 160.63 | -0.0128
|  | 160.64 | -0.0094
|  | 160.64 | 0.048
|  | 160.64 | 0.0628
|  | 160.65 | 0.064
|  | 160.66 | 0.0648
|  | 160.67 | 0.065
|  | 160.68 | 0.0654
|  | 160.69 | 0.0654
|  | 160.69 | 0.0656
|  | 160.7 | 0.0656
|  | 160.71 | 0.0656
|  | 160.72 | 0.0656
|  | 160.73 | 0.0656
|  | 160.74 | 0.0656
|  | 160.74 | 0.0656
|  | 160.75 | 0.0656
|  | 160.76 | 0.0658
|  | 160.77 | 0.0662
|  | 160.78 | 0.0664
|  | 160.79 | 0.0664
|  | 160.79 | 0.0666
|  | 160.8 | 0.0666
|  | 160.81 | 0.0668
|  | 160.82 | 0.0668
|  | 160.83 | 0.0668
|  | 160.84 | 0.067
|  | 160.84 | 0.0672
|  | 160.85 | 0.0672
|  | 160.86 | 0.0676
|  | 160.87 | 0.0678
|  | 160.88 | 0.068
|  | 160.89 | 0.0684
|  | 160.89 | 0.0688
|  | 160.9 | 0.0692
|  | 160.91 | 0.0698
|  | 160.92 | 0.0706
|  | 160.93 | 0.0712
|  | 160.94 | 0.0714
|  | 160.94 | 0.0718
|  | 160.95 | 0.0722
|  | 160.96 | 0.0726
|  | 160.97 | 0.0732
|  | 160.98 | 0.0736
|  | 160.99 | 0.074
|  | 160.99 | 0.0744
|  | 161 | 0.075
|  | 161.01 | 0.0754
|  | 161.02 | 0.0758
|  | 161.03 | 0.0768
|  | 161.04 | 0.0774
|  | 161.04 | 0.0782
|  | 161.05 | 0.0788
|  | 161.06 | 0.0796
|  | 161.07 | 0.0804
|  | 161.08 | 0.0816
|  | 161.09 | 0.0828
|  | 161.09 | 0.0848
|  | 161.1 | 0.0866
|  | 161.11 | 0.0888
|  | 161.12 | 0.092
|  | 161.13 | 0.0956
|  | 161.14 | 0.0998
|  | 161.14 | 0.0324
|  | 161.14 | 0.0132
|  | 161.15 | 0.0094
|  | 161.15 | -0.0586
|  | 161.16 | -0.0676
|  | 161.17 | -0.0686
|  | 161.18 | -0.0688
|  | 161.19 | -0.0686
|  | 161.19 | -0.0688
|  | 161.2 | -0.0686
|  | 161.21 | -0.0686
|  | 161.22 | -0.0686
|  | 161.23 | -0.0686
|  | 161.24 | -0.0686
|  | 161.24 | -0.0686
|  | 161.25 | -0.0686
|  | 161.26 | -0.0686
|  | 161.27 | -0.0686
|  | 161.28 | -0.0688
|  | 161.29 | -0.0688
|  | 161.29 | -0.0688
|  | 161.3 | -0.0688
|  | 161.31 | -0.069
|  | 161.32 | -0.069
|  | 161.33 | -0.0694
|  | 161.34 | -0.07
|  | 161.34 | -0.0704
|  | 161.35 | -0.0706
|  | 161.36 | -0.0708
|  | 161.37 | -0.071
|  | 161.38 | -0.071
|  | 161.39 | -0.0712
|  | 161.39 | -0.0712
|  | 161.4 | -0.0714
|  | 161.41 | -0.0716
|  | 161.42 | -0.0718
|  | 161.43 | -0.072
|  | 161.44 | -0.0722
|  | 161.44 | -0.0724
|  | 161.45 | -0.0726
|  | 161.46 | -0.073
|  | 161.47 | -0.0732
|  | 161.48 | -0.0736
|  | 161.49 | -0.0738
|  | 161.49 | -0.074
|  | 161.5 | -0.0744
|  | 161.51 | -0.0748
|  | 161.52 | -0.075
|  | 161.53 | -0.0754
|  | 161.54 | -0.0758
|  | 161.54 | -0.0762
|  | 161.55 | -0.0768
|  | 161.56 | -0.0774
|  | 161.57 | -0.078
|  | 161.58 | -0.0788
|  | 161.59 | -0.0794
|  | 161.59 | -0.0802
|  | 161.6 | -0.0812
|  | 161.61 | -0.0824
|  | 161.62 | -0.0838
|  | 161.63 | -0.0852
|  | 161.64 | -0.0872
|  | 161.64 | -0.0896
|  | 161.65 | -0.0922
|  | 161.65 | -0.033
|  | 161.66 | -0.0128
|  | 161.67 | -0.0096
|  | 161.67 | 0.01
|  | 161.68 | 0.064
|  | 161.69 | 0.0654
|  | 161.69 | 0.0662
|  | 161.7 | 0.0666
|  | 161.71 | 0.0666
|  | 161.72 | 0.0668
|  | 161.73 | 0.0668
|  | 161.74 | 0.067
|  | 161.74 | 0.067
|  | 161.75 | 0.0668
|  | 161.76 | 0.067
|  | 161.77 | 0.067
|  | 161.78 | 0.067
|  | 161.79 | 0.067
|  | 161.79 | 0.0672
|  | 161.8 | 0.0672
|  | 161.81 | 0.0672
|  | 161.82 | 0.0674
|  | 161.83 | 0.0674
|  | 161.84 | 0.0676
|  | 161.84 | 0.0678
|  | 161.85 | 0.0682
|  | 161.86 | 0.0684
|  | 161.87 | 0.0686
|  | 161.88 | 0.0688
|  | 161.89 | 0.0688
|  | 161.89 | 0.0692
|  | 161.9 | 0.0696
|  | 161.91 | 0.0698
|  | 161.92 | 0.0702
|  | 161.93 | 0.0706
|  | 161.94 | 0.0708
|  | 161.94 | 0.0712
|  | 161.95 | 0.0716
|  | 161.96 | 0.0722
|  | 161.97 | 0.0726
|  | 161.98 | 0.073
|  | 161.99 | 0.0736
|  | 161.99 | 0.074
|  | 162 | 0.0744
|  | 162.01 | 0.0748
|  | 162.02 | 0.075
|  | 162.03 | 0.0756
|  | 162.04 | 0.076
|  | 162.04 | 0.0768
|  | 162.05 | 0.0772
|  | 162.06 | 0.0778
|  | 162.07 | 0.0782
|  | 162.08 | 0.0788
|  | 162.09 | 0.0794
|  | 162.09 | 0.0802
|  | 162.1 | 0.081
|  | 162.11 | 0.0822
|  | 162.12 | 0.0834
|  | 162.13 | 0.0852
|  | 162.14 | 0.087
|  | 162.14 | 0.0896
|  | 162.15 | 0.0926
|  | 162.16 | 0.0962
|  | 162.17 | 0.1006
|  | 162.17 | 0.0338
|  | 162.18 | 0.0132
|  | 162.19 | 0.0096
|  | 162.19 | -0.012
|  | 162.19 | -0.0684
|  | 162.2 | -0.069
|  | 162.21 | -0.0692
|  | 162.22 | -0.0692
|  | 162.23 | -0.0692
|  | 162.24 | -0.0692
|  | 162.24 | -0.0692
|  | 162.25 | -0.0692
|  | 162.26 | -0.0694
|  | 162.27 | -0.0694
|  | 162.28 | -0.0694
|  | 162.29 | -0.0694
|  | 162.29 | -0.0698
|  | 162.3 | -0.0698
|  | 162.31 | -0.07
|  | 162.32 | -0.07
|  | 162.33 | -0.07
|  | 162.34 | -0.07
|  | 162.34 | -0.0702
|  | 162.35 | -0.0702
|  | 162.36 | -0.0704
|  | 162.37 | -0.0706
|  | 162.38 | -0.0706
|  | 162.39 | -0.0708
|  | 162.39 | -0.0712
|  | 162.4 | -0.0712
|  | 162.41 | -0.0714
|  | 162.42 | -0.0716
|  | 162.43 | -0.072
|  | 162.44 | -0.0724
|  | 162.44 | -0.0728
|  | 162.45 | -0.073
|  | 162.46 | -0.0732
|  | 162.47 | -0.0736
|  | 162.48 | -0.0738
|  | 162.49 | -0.074
|  | 162.49 | -0.0742
|  | 162.5 | -0.0746
|  | 162.51 | -0.0748
|  | 162.52 | -0.075
|  | 162.53 | -0.0754
|  | 162.54 | -0.0756
|  | 162.54 | -0.076
|  | 162.55 | -0.0764
|  | 162.56 | -0.0766
|  | 162.57 | -0.077
|  | 162.58 | -0.0774
|  | 162.59 | -0.0778
|  | 162.59 | -0.0782
|  | 162.6 | -0.0788
|  | 162.61 | -0.0792
|  | 162.62 | -0.0798
|  | 162.63 | -0.0806
|  | 162.64 | -0.0816
|  | 162.64 | -0.0826
|  | 162.65 | -0.084
|  | 162.66 | -0.0856
|  | 162.67 | -0.0876
|  | 162.68 | -0.0898
|  | 162.69 | -0.0926
|  | 162.69 | -0.0322
|  | 162.69 | -0.0128
|  | 162.7 | -0.0096
|  | 162.7 | 0.0494
|  | 162.71 | 0.0642
|  | 162.72 | 0.0656
|  | 162.73 | 0.0662
|  | 162.74 | 0.0666
|  | 162.74 | 0.0668
|  | 162.75 | 0.0668
|  | 162.76 | 0.067
|  | 162.77 | 0.067
|  | 162.78 | 0.067
|  | 162.79 | 0.0672
|  | 162.79 | 0.0672
|  | 162.8 | 0.0672
|  | 162.81 | 0.0672
|  | 162.82 | 0.0674
|  | 162.83 | 0.0676
|  | 162.84 | 0.0678
|  | 162.84 | 0.0678
|  | 162.85 | 0.068
|  | 162.86 | 0.068
|  | 162.87 | 0.0684
|  | 162.88 | 0.0684
|  | 162.89 | 0.0686
|  | 162.89 | 0.0688
|  | 162.9 | 0.0692
|  | 162.91 | 0.0698
|  | 162.92 | 0.07
|  | 162.93 | 0.0702
|  | 162.94 | 0.0704
|  | 162.94 | 0.0708
|  | 162.95 | 0.071
|  | 162.96 | 0.0712
|  | 162.97 | 0.0716
|  | 162.98 | 0.072
|  | 162.99 | 0.0726
|  | 162.99 | 0.0728
|  | 163 | 0.0732
|  | 163.01 | 0.0736
|  | 163.02 | 0.074
|  | 163.03 | 0.0746
|  | 163.04 | 0.075
|  | 163.04 | 0.0756
|  | 163.05 | 0.076
|  | 163.06 | 0.0764
|  | 163.07 | 0.0766
|  | 163.08 | 0.0774
|  | 163.09 | 0.078
|  | 163.09 | 0.0786
|  | 163.1 | 0.0792
|  | 163.11 | 0.08
|  | 163.12 | 0.0806
|  | 163.13 | 0.0814
|  | 163.14 | 0.0822
|  | 163.14 | 0.0832
|  | 163.15 | 0.0844
|  | 163.16 | 0.0858
|  | 163.17 | 0.0878
|  | 163.18 | 0.09
|  | 163.19 | 0.0928
|  | 163.19 | 0.097
|  | 163.2 | 0.1012
|  | 163.2 | 0.034
|  | 163.21 | 0.0134
|  | 163.22 | 0.0098
|  | 163.22 | -0.0128
|  | 163.23 | -0.0686
|  | 163.24 | -0.0692
|  | 163.24 | -0.0694
|  | 163.25 | -0.0696
|  | 163.26 | -0.0698
|  | 163.27 | -0.0698
|  | 163.28 | -0.0698
|  | 163.29 | -0.0698
|  | 163.29 | -0.0698
|  | 163.3 | -0.07
|  | 163.31 | -0.07
|  | 163.32 | -0.07
|  | 163.33 | -0.07
|  | 163.34 | -0.07
|  | 163.34 | -0.0702
|  | 163.35 | -0.0704
|  | 163.36 | -0.0704
|  | 163.37 | -0.0704
|  | 163.38 | -0.0706
|  | 163.39 | -0.0706
|  | 163.39 | -0.0708
|  | 163.4 | -0.0708
|  | 163.41 | -0.0712
|  | 163.42 | -0.0714
|  | 163.43 | -0.0714
|  | 163.44 | -0.0716
|  | 163.44 | -0.072
|  | 163.45 | -0.0722
|  | 163.46 | -0.0724
|  | 163.47 | -0.0728
|  | 163.48 | -0.073
|  | 163.49 | -0.0734
|  | 163.49 | -0.0734
|  | 163.5 | -0.0738
|  | 163.51 | -0.0742
|  | 163.52 | -0.0742
|  | 163.53 | -0.0744
|  | 163.54 | -0.0746
|  | 163.54 | -0.0748
|  | 163.55 | -0.0752
|  | 163.56 | -0.0754
|  | 163.57 | -0.0758
|  | 163.58 | -0.076
|  | 163.59 | -0.0764
|  | 163.59 | -0.0768
|  | 163.6 | -0.077
|  | 163.61 | -0.0774
|  | 163.62 | -0.0778
|  | 163.63 | -0.0782
|  | 163.64 | -0.0788
|  | 163.64 | -0.0796
|  | 163.65 | -0.0802
|  | 163.66 | -0.081
|  | 163.67 | -0.082
|  | 163.68 | -0.083
|  | 163.69 | -0.0844
|  | 163.69 | -0.0858
|  | 163.7 | -0.0878
|  | 163.71 | -0.0902
|  | 163.72 | -0.0928
|  | 163.72 | -0.031
|  | 163.73 | -0.013
|  | 163.74 | -0.0096
|  | 163.74 | 0.0526
|  | 163.74 | 0.0642
|  | 163.75 | 0.0656
|  | 163.76 | 0.0664
|  | 163.77 | 0.0668
|  | 163.78 | 0.067
|  | 163.79 | 0.0672
|  | 163.79 | 0.0672
|  | 163.8 | 0.0674
|  | 163.81 | 0.0674
|  | 163.82 | 0.0676
|  | 163.83 | 0.0674
|  | 163.84 | 0.0674
|  | 163.84 | 0.0676
|  | 163.85 | 0.0676
|  | 163.86 | 0.0676
|  | 163.87 | 0.0678
|  | 163.88 | 0.068
|  | 163.89 | 0.0682
|  | 163.89 | 0.0682
|  | 163.9 | 0.0684
|  | 163.91 | 0.0684
|  | 163.92 | 0.0686
|  | 163.93 | 0.0688
|  | 163.94 | 0.069
|  | 163.94 | 0.0692
|  | 163.95 | 0.0694
|  | 163.96 | 0.0698
|  | 163.97 | 0.07
|  | 163.98 | 0.0704
|  | 163.99 | 0.0708
|  | 163.99 | 0.0714
|  | 164 | 0.072
|  | 164.01 | 0.0722
|  | 164.02 | 0.0728
|  | 164.03 | 0.0734
|  | 164.04 | 0.0738
|  | 164.04 | 0.0744
|  | 164.05 | 0.0748
|  | 164.06 | 0.0752
|  | 164.07 | 0.0756
|  | 164.08 | 0.0762
|  | 164.09 | 0.0764
|  | 164.09 | 0.0768
|  | 164.1 | 0.0774
|  | 164.11 | 0.0778
|  | 164.12 | 0.0782
|  | 164.13 | 0.0788
|  | 164.14 | 0.0794
|  | 164.14 | 0.0798
|  | 164.15 | 0.0806
|  | 164.16 | 0.0814
|  | 164.17 | 0.0822
|  | 164.18 | 0.0832
|  | 164.19 | 0.0844
|  | 164.19 | 0.0858
|  | 164.2 | 0.0878
|  | 164.21 | 0.09
|  | 164.22 | 0.093
|  | 164.23 | 0.0966
|  | 164.24 | 0.1008
|  | 164.24 | 0.0364
|  | 164.24 | 0.0136
|  | 164.25 | 0.01
|  | 164.25 | 0.0088
|  | 164.26 | -0.0688
|  | 164.27 | -0.0696
|  | 164.28 | -0.07
|  | 164.29 | -0.07
|  | 164.29 | -0.0702
|  | 164.3 | -0.0702
|  | 164.31 | -0.0704
|  | 164.32 | -0.0704
|  | 164.33 | -0.0702
|  | 164.34 | -0.0702
|  | 164.34 | -0.0702
|  | 164.35 | -0.0702
|  | 164.36 | -0.0702
|  | 164.37 | -0.0702
|  | 164.38 | -0.0702
|  | 164.39 | -0.0704
|  | 164.39 | -0.0704
|  | 164.4 | -0.0704
|  | 164.41 | -0.0706
|  | 164.42 | -0.0706
|  | 164.43 | -0.0708
|  | 164.44 | -0.0708
|  | 164.44 | -0.071
|  | 164.45 | -0.0712
|  | 164.46 | -0.0714
|  | 164.47 | -0.0714
|  | 164.48 | -0.0716
|  | 164.49 | -0.0718
|  | 164.49 | -0.0722
|  | 164.5 | -0.0724
|  | 164.51 | -0.0724
|  | 164.52 | -0.0726
|  | 164.53 | -0.0726
|  | 164.54 | -0.0728
|  | 164.54 | -0.0732
|  | 164.55 | -0.0732
|  | 164.56 | -0.0738
|  | 164.57 | -0.074
|  | 164.58 | -0.0744
|  | 164.59 | -0.0746
|  | 164.59 | -0.0752
|  | 164.6 | -0.0754
|  | 164.61 | -0.0756
|  | 164.62 | -0.0762
|  | 164.63 | -0.0766
|  | 164.64 | -0.0768
|  | 164.64 | -0.0774
|  | 164.65 | -0.0778
|  | 164.66 | -0.0782
|  | 164.67 | -0.0788
|  | 164.68 | -0.0794
|  | 164.69 | -0.0802
|  | 164.69 | -0.0808
|  | 164.7 | -0.0818
|  | 164.71 | -0.083
|  | 164.72 | -0.0842
|  | 164.73 | -0.0858
|  | 164.74 | -0.0878
|  | 164.74 | -0.09
|  | 164.75 | -0.0926
|  | 164.75 | -0.031
|  | 164.76 | -0.013
|  | 164.77 | -0.0094
|  | 164.77 | 0.0524
|  | 164.78 | 0.0644
|  | 164.79 | 0.0658
|  | 164.79 | 0.0664
|  | 164.8 | 0.0668
|  | 164.81 | 0.0668
|  | 164.82 | 0.067
|  | 164.83 | 0.067
|  | 164.84 | 0.067
|  | 164.84 | 0.0672
|  | 164.85 | 0.0674
|  | 164.86 | 0.0674
|  | 164.87 | 0.0674
|  | 164.88 | 0.0674
|  | 164.89 | 0.0676
|  | 164.89 | 0.0676
|  | 164.9 | 0.0678
|  | 164.91 | 0.0678
|  | 164.92 | 0.0678
|  | 164.93 | 0.068
|  | 164.94 | 0.0682
|  | 164.94 | 0.0684
|  | 164.95 | 0.0688
|  | 164.96 | 0.069
|  | 164.97 | 0.0692
|  | 164.98 | 0.0692
|  | 164.99 | 0.0696
|  | 164.99 | 0.0698
|  | 165 | 0.0702
|  | 165.01 | 0.0706
|  | 165.02 | 0.0708
|  | 165.03 | 0.0716
|  | 165.04 | 0.072
|  | 165.04 | 0.0724
|  | 165.05 | 0.0728
|  | 165.06 | 0.0732
|  | 165.07 | 0.0734
|  | 165.08 | 0.074
|  | 165.09 | 0.0744
|  | 165.09 | 0.075
|  | 165.1 | 0.0752
|  | 165.11 | 0.0758
|  | 165.12 | 0.0764
|  | 165.13 | 0.077
|  | 165.14 | 0.0774
|  | 165.14 | 0.0778
|  | 165.15 | 0.0782
|  | 165.16 | 0.0788
|  | 165.17 | 0.0794
|  | 165.18 | 0.0804
|  | 165.19 | 0.0812
|  | 165.19 | 0.0824
|  | 165.2 | 0.0832
|  | 165.21 | 0.0842
|  | 165.22 | 0.0856
|  | 165.23 | 0.087
|  | 165.24 | 0.089
|  | 165.24 | 0.0916
|  | 165.25 | 0.0946
|  | 165.26 | 0.0984
|  | 165.27 | 0.1026
|  | 165.27 | 0.0322
|  | 165.28 | 0.0136
|  | 165.29 | 0.0098
|  | 165.29 | 0.0084
|  | 165.29 | -0.0692
|  | 165.3 | -0.0698
|  | 165.31 | -0.07
|  | 165.32 | -0.0702
|  | 165.33 | -0.0702
|  | 165.34 | -0.0704
|  | 165.34 | -0.0704
|  | 165.35 | -0.0704
|  | 165.36 | -0.0706
|  | 165.37 | -0.0706
|  | 165.38 | -0.0706
|  | 165.39 | -0.0706
|  | 165.39 | -0.0706
|  | 165.4 | -0.0706
|  | 165.41 | -0.0706
|  | 165.42 | -0.0708
|  | 165.43 | -0.0708
|  | 165.44 | -0.0708
|  | 165.44 | -0.071
|  | 165.45 | -0.0712
|  | 165.46 | -0.0714
|  | 165.47 | -0.0714
|  | 165.48 | -0.0716
|  | 165.49 | -0.0718
|  | 165.49 | -0.072
|  | 165.5 | -0.0722
|  | 165.51 | -0.0726
|  | 165.52 | -0.0728
|  | 165.53 | -0.0732
|  | 165.54 | -0.0736
|  | 165.54 | -0.0738
|  | 165.55 | -0.074
|  | 165.56 | -0.0742
|  | 165.57 | -0.0746
|  | 165.58 | -0.075
|  | 165.59 | -0.0752
|  | 165.59 | -0.0754
|  | 165.6 | -0.0756
|  | 165.61 | -0.0758
|  | 165.62 | -0.0762
|  | 165.63 | -0.0766
|  | 165.64 | -0.0768
|  | 165.64 | -0.0772
|  | 165.65 | -0.0776
|  | 165.66 | -0.078
|  | 165.67 | -0.0786
|  | 165.68 | -0.079
|  | 165.69 | -0.0796
|  | 165.69 | -0.08
|  | 165.7 | -0.0806
|  | 165.71 | -0.0812
|  | 165.72 | -0.082
|  | 165.73 | -0.0828
|  | 165.74 | -0.0836
|  | 165.74 | -0.0848
|  | 165.75 | -0.0862
|  | 165.76 | -0.0876
|  | 165.77 | -0.0896
|  | 165.78 | -0.092
|  | 165.79 | -0.0944
|  | 165.79 | -0.0348
|  | 165.79 | -0.013
|  | 165.8 | -0.0096
|  | 165.8 | -0.0082
|  | 165.81 | 0.0656
|  | 165.82 | 0.0672
|  | 165.83 | 0.068
|  | 165.84 | 0.0682
|  | 165.84 | 0.0686
|  | 165.85 | 0.0686
|  | 165.86 | 0.0686
|  | 165.87 | 0.0688
|  | 165.88 | 0.0688
|  | 165.89 | 0.0688
|  | 165.89 | 0.0688
|  | 165.9 | 0.0688
|  | 165.91 | 0.0688
|  | 165.92 | 0.0688
|  | 165.93 | 0.069
|  | 165.94 | 0.069
|  | 165.94 | 0.069
|  | 165.95 | 0.0692
|  | 165.96 | 0.0692
|  | 165.97 | 0.0694
|  | 165.98 | 0.0696
|  | 165.99 | 0.0698
|  | 165.99 | 0.0702
|  | 166 | 0.0704
|  | 166.01 | 0.0704
|  | 166.02 | 0.0708
|  | 166.03 | 0.0712
|  | 166.04 | 0.0714
|  | 166.04 | 0.0718
|  | 166.05 | 0.072
|  | 166.06 | 0.0722
|  | 166.07 | 0.0726
|  | 166.08 | 0.0732
|  | 166.09 | 0.0734
|  | 166.09 | 0.0738
|  | 166.1 | 0.074
|  | 166.11 | 0.0742
|  | 166.12 | 0.0746
|  | 166.13 | 0.0748
|  | 166.14 | 0.0752
|  | 166.14 | 0.0758
|  | 166.15 | 0.0764
|  | 166.16 | 0.0768
|  | 166.17 | 0.0772
|  | 166.18 | 0.0776
|  | 166.19 | 0.0784
|  | 166.19 | 0.0792
|  | 166.2 | 0.0798
|  | 166.21 | 0.0804
|  | 166.22 | 0.0812
|  | 166.23 | 0.082
|  | 166.24 | 0.0828
|  | 166.24 | 0.084
|  | 166.25 | 0.0852
|  | 166.26 | 0.0868
|  | 166.27 | 0.0888
|  | 166.28 | 0.0916
|  | 166.29 | 0.0948
|  | 166.29 | 0.0988
|  | 166.3 | 0.1032
|  | 166.3 | 0.0338
|  | 166.31 | 0.0138
|  | 166.32 | 0.01
|  | 166.32 | -0.059
|  | 166.33 | -0.0692
|  | 166.34 | -0.07
|  | 166.34 | -0.0702
|  | 166.35 | -0.0702
|  | 166.36 | -0.0704
|  | 166.37 | -0.0704
|  | 166.38 | -0.0704
|  | 166.39 | -0.0704
|  | 166.39 | -0.0706
|  | 166.4 | -0.0706
|  | 166.41 | -0.0706
|  | 166.42 | -0.0708
|  | 166.43 | -0.071
|  | 166.44 | -0.0712
|  | 166.44 | -0.0712
|  | 166.45 | -0.0714
|  | 166.46 | -0.0716
|  | 166.47 | -0.0716
|  | 166.48 | -0.0718
|  | 166.49 | -0.0718
|  | 166.49 | -0.072
|  | 166.5 | -0.0722
|  | 166.51 | -0.0724
|  | 166.52 | -0.0726
|  | 166.53 | -0.0728
|  | 166.54 | -0.073
|  | 166.54 | -0.0732
|  | 166.55 | -0.0736
|  | 166.56 | -0.0738
|  | 166.57 | -0.0738
|  | 166.58 | -0.0742
|  | 166.59 | -0.0742
|  | 166.59 | -0.0748
|  | 166.6 | -0.075
|  | 166.61 | -0.0754
|  | 166.62 | -0.0754
|  | 166.63 | -0.0758
|  | 166.64 | -0.076
|  | 166.64 | -0.0762
|  | 166.65 | -0.0768
|  | 166.66 | -0.077
|  | 166.67 | -0.0774
|  | 166.68 | -0.0778
|  | 166.69 | -0.078
|  | 166.69 | -0.0786
|  | 166.7 | -0.0788
|  | 166.71 | -0.0794
|  | 166.72 | -0.0798
|  | 166.73 | -0.0804
|  | 166.74 | -0.0806
|  | 166.74 | -0.0812
|  | 166.75 | -0.082
|  | 166.76 | -0.0826
|  | 166.77 | -0.0836
|  | 166.78 | -0.0846
|  | 166.79 | -0.086
|  | 166.79 | -0.0876
|  | 166.8 | -0.0894
|  | 166.81 | -0.0918
|  | 166.82 | -0.0942
|  | 166.82 | -0.0442
|  | 166.83 | -0.013
|  | 166.84 | -0.0096
|  | 166.84 | -0.0084
|  | 166.84 | 0.0656
|  | 166.85 | 0.067
|  | 166.86 | 0.0676
|  | 166.87 | 0.068
|  | 166.88 | 0.0682
|  | 166.89 | 0.0684
|  | 166.89 | 0.0686
|  | 166.9 | 0.0688
|  | 166.91 | 0.0688
|  | 166.92 | 0.0688
|  | 166.93 | 0.069
|  | 166.94 | 0.069
|  | 166.94 | 0.0692
|  | 166.95 | 0.0692
|  | 166.96 | 0.0692
|  | 166.97 | 0.0694
|  | 166.98 | 0.0696
|  | 166.99 | 0.0696
|  | 166.99 | 0.0698
|  | 167 | 0.07
|  | 167.01 | 0.0702
|  | 167.02 | 0.0706
|  | 167.03 | 0.0708
|  | 167.04 | 0.0712
|  | 167.04 | 0.0714
|  | 167.05 | 0.0718
|  | 167.06 | 0.072
|  | 167.07 | 0.0722
|  | 167.08 | 0.0726
|  | 167.09 | 0.0728
|  | 167.09 | 0.073
|  | 167.1 | 0.0734
|  | 167.11 | 0.0738
|  | 167.12 | 0.074
|  | 167.13 | 0.0744
|  | 167.14 | 0.075
|  | 167.14 | 0.0754
|  | 167.15 | 0.0758
|  | 167.16 | 0.0762
|  | 167.17 | 0.0768
|  | 167.18 | 0.0772
|  | 167.19 | 0.0782
|  | 167.19 | 0.0786
|  | 167.2 | 0.079
|  | 167.21 | 0.0796
|  | 167.22 | 0.0802
|  | 167.23 | 0.0806
|  | 167.24 | 0.0814
|  | 167.24 | 0.082
|  | 167.25 | 0.0828
|  | 167.26 | 0.0838
|  | 167.27 | 0.0848
|  | 167.28 | 0.0854
|  | 167.29 | 0.0868
|  | 167.29 | 0.0884
|  | 167.3 | 0.0906
|  | 167.31 | 0.0932
|  | 167.32 | 0.0964
|  | 167.33 | 0.1006
|  | 167.34 | 0.105
|  | 167.34 | 0.0348
|  | 167.34 | 0.0138
|  | 167.35 | 0.01
|  | 167.35 | -0.0136
|  | 167.36 | -0.0704
|  | 167.37 | -0.071
|  | 167.38 | -0.0714
|  | 167.39 | -0.0714
|  | 167.39 | -0.0718
|  | 167.4 | -0.072
|  | 167.41 | -0.0722
|  | 167.42 | -0.0722
|  | 167.43 | -0.0722
|  | 167.44 | -0.072
|  | 167.44 | -0.072
|  | 167.45 | -0.0722
|  | 167.46 | -0.0722
|  | 167.47 | -0.0722
|  | 167.48 | -0.0724
|  | 167.49 | -0.0724
|  | 167.49 | -0.0724
|  | 167.5 | -0.0726
|  | 167.51 | -0.0726
|  | 167.52 | -0.0726
|  | 167.53 | -0.0728
|  | 167.54 | -0.073
|  | 167.54 | -0.0732
|  | 167.55 | -0.0734
|  | 167.56 | -0.0736
|  | 167.57 | -0.0738
|  | 167.58 | -0.074
|  | 167.59 | -0.0744
|  | 167.59 | -0.0746
|  | 167.6 | -0.0748
|  | 167.61 | -0.075
|  | 167.62 | -0.0752
|  | 167.63 | -0.0756
|  | 167.64 | -0.076
|  | 167.64 | -0.0762
|  | 167.65 | -0.0766
|  | 167.66 | -0.077
|  | 167.67 | -0.0774
|  | 167.68 | -0.0778
|  | 167.69 | -0.0782
|  | 167.69 | -0.0784
|  | 167.7 | -0.0788
|  | 167.71 | -0.0792
|  | 167.72 | -0.0794
|  | 167.73 | -0.0796
|  | 167.74 | -0.08
|  | 167.74 | -0.0804
|  | 167.75 | -0.081
|  | 167.76 | -0.0814
|  | 167.77 | -0.082
|  | 167.78 | -0.0826
|  | 167.79 | -0.0832
|  | 167.79 | -0.084
|  | 167.8 | -0.085
|  | 167.81 | -0.086
|  | 167.82 | -0.0874
|  | 167.83 | -0.0888
|  | 167.84 | -0.0906
|  | 167.84 | -0.0928
|  | 167.85 | -0.0952
|  | 167.85 | -0.0306
|  | 167.86 | -0.013
|  | 167.87 | -0.0096
|  | 167.87 | -0.0082
|  | 167.88 | 0.0662
|  | 167.89 | 0.0678
|  | 167.89 | 0.0686
|  | 167.9 | 0.069
|  | 167.91 | 0.0692
|  | 167.92 | 0.0692
|  | 167.93 | 0.0694
|  | 167.94 | 0.0694
|  | 167.94 | 0.0696
|  | 167.95 | 0.0696
|  | 167.96 | 0.0696
|  | 167.97 | 0.0696
|  | 167.98 | 0.0698
|  | 167.99 | 0.0698
|  | 167.99 | 0.0698
|  | 168 | 0.07
|  | 168.01 | 0.0702
|  | 168.02 | 0.0702
|  | 168.03 | 0.0702
|  | 168.04 | 0.0702
|  | 168.04 | 0.0706
|  | 168.05 | 0.071
|  | 168.06 | 0.071
|  | 168.07 | 0.0712
|  | 168.08 | 0.0712
|  | 168.09 | 0.0718
|  | 168.09 | 0.0722
|  | 168.1 | 0.0724
|  | 168.11 | 0.0726
|  | 168.12 | 0.073
|  | 168.13 | 0.0734
|  | 168.14 | 0.0736
|  | 168.14 | 0.0742
|  | 168.15 | 0.0744
|  | 168.16 | 0.0748
|  | 168.17 | 0.0752
|  | 168.18 | 0.0756
|  | 168.19 | 0.0762
|  | 168.19 | 0.0768
|  | 168.2 | 0.0774
|  | 168.21 | 0.0778
|  | 168.22 | 0.0782
|  | 168.23 | 0.0788
|  | 168.24 | 0.0792
|  | 168.24 | 0.08
|  | 168.25 | 0.0806
|  | 168.26 | 0.0812
|  | 168.27 | 0.0818
|  | 168.28 | 0.0826
|  | 168.29 | 0.0834
|  | 168.29 | 0.0842
|  | 168.3 | 0.085
|  | 168.31 | 0.0864
|  | 168.32 | 0.0876
|  | 168.33 | 0.0894
|  | 168.34 | 0.0914
|  | 168.34 | 0.0938
|  | 168.35 | 0.0968
|  | 168.36 | 0.1008
|  | 168.37 | 0.1052
|  | 168.37 | 0.037
|  | 168.38 | 0.014
|  | 168.39 | 0.0104
|  | 168.39 | 0.0092
|  | 168.39 | -0.0714
|  | 168.4 | -0.072
|  | 168.41 | -0.0724
|  | 168.42 | -0.0726
|  | 168.43 | -0.0728
|  | 168.44 | -0.0728
|  | 168.44 | -0.0728
|  | 168.45 | -0.073
|  | 168.46 | -0.073
|  | 168.47 | -0.073
|  | 168.48 | -0.0728
|  | 168.49 | -0.073
|  | 168.49 | -0.073
|  | 168.5 | -0.073
|  | 168.51 | -0.073
|  | 168.52 | -0.073
|  | 168.53 | -0.073
|  | 168.54 | -0.073
|  | 168.54 | -0.073
|  | 168.55 | -0.0732
|  | 168.56 | -0.0732
|  | 168.57 | -0.0734
|  | 168.58 | -0.0734
|  | 168.59 | -0.0738
|  | 168.59 | -0.074
|  | 168.6 | -0.0744
|  | 168.61 | -0.0746
|  | 168.62 | -0.0748
|  | 168.63 | -0.075
|  | 168.64 | -0.0754
|  | 168.64 | -0.0754
|  | 168.65 | -0.0758
|  | 168.66 | -0.0762
|  | 168.67 | -0.0764
|  | 168.68 | -0.0766
|  | 168.69 | -0.077
|  | 168.69 | -0.0776
|  | 168.7 | -0.0778
|  | 168.71 | -0.078
|  | 168.72 | -0.0782
|  | 168.73 | -0.0784
|  | 168.74 | -0.0788
|  | 168.74 | -0.0792
|  | 168.75 | -0.0796
|  | 168.76 | -0.0802
|  | 168.77 | -0.0806
|  | 168.78 | -0.081
|  | 168.79 | -0.0814
|  | 168.79 | -0.0818
|  | 168.8 | -0.0824
|  | 168.81 | -0.0832
|  | 168.82 | -0.0838
|  | 168.83 | -0.0846
|  | 168.84 | -0.0856
|  | 168.84 | -0.0866
|  | 168.85 | -0.088
|  | 168.86 | -0.0894
|  | 168.87 | -0.0912
|  | 168.88 | -0.0932
|  | 168.89 | -0.0956
|  | 168.89 | -0.0308
|  | 168.89 | -0.0132
|  | 168.9 | -0.0096
|  | 168.9 | -0.0084
|  | 168.91 | 0.0668
|  | 168.92 | 0.0684
|  | 168.93 | 0.0692
|  | 168.94 | 0.0696
|  | 168.94 | 0.0696
|  | 168.95 | 0.0698
|  | 168.96 | 0.07
|  | 168.97 | 0.07
|  | 168.98 | 0.0702
|  | 168.99 | 0.0702
|  | 168.99 | 0.0702
|  | 169 | 0.0704
|  | 169.01 | 0.0704
|  | 169.02 | 0.0704
|  | 169.03 | 0.0704
|  | 169.04 | 0.0704
|  | 169.04 | 0.0706
|  | 169.05 | 0.0706
|  | 169.06 | 0.0708
|  | 169.07 | 0.071
|  | 169.08 | 0.071
|  | 169.09 | 0.0712
|  | 169.09 | 0.0714
|  | 169.1 | 0.0716
|  | 169.11 | 0.0716
|  | 169.12 | 0.0718
|  | 169.13 | 0.072
|  | 169.14 | 0.0726
|  | 169.14 | 0.073
|  | 169.15 | 0.0734
|  | 169.16 | 0.0738
|  | 169.17 | 0.074
|  | 169.18 | 0.0744
|  | 169.19 | 0.0748
|  | 169.19 | 0.0752
|  | 169.2 | 0.0754
|  | 169.21 | 0.076
|  | 169.22 | 0.0764
|  | 169.23 | 0.077
|  | 169.24 | 0.0776
|  | 169.24 | 0.0782
|  | 169.25 | 0.0792
|  | 169.26 | 0.08
|  | 169.27 | 0.0808
|  | 169.28 | 0.0814
|  | 169.29 | 0.0822
|  | 169.29 | 0.0828
|  | 169.3 | 0.0834
|  | 169.31 | 0.084
|  | 169.32 | 0.0848
|  | 169.33 | 0.0854
|  | 169.34 | 0.0864
|  | 169.34 | 0.0874
|  | 169.35 | 0.089
|  | 169.36 | 0.0904
|  | 169.37 | 0.0924
|  | 169.38 | 0.0946
|  | 169.39 | 0.0978
|  | 169.39 | 0.1014
|  | 169.4 | 0.106
|  | 169.4 | 0.0326
|  | 169.41 | 0.0138
|  | 169.42 | 0.0104
|  | 169.42 | 0.009
|  | 169.43 | -0.0716
|  | 169.44 | -0.0724
|  | 169.44 | -0.0726
|  | 169.45 | -0.0728
|  | 169.46 | -0.0728
|  | 169.47 | -0.0726
|  | 169.48 | -0.0726
|  | 169.49 | -0.0728
|  | 169.49 | -0.0726
|  | 169.5 | -0.0728
|  | 169.51 | -0.0728
|  | 169.52 | -0.0728
|  | 169.53 | -0.0728
|  | 169.54 | -0.0728
|  | 169.54 | -0.073
|  | 169.55 | -0.0728
|  | 169.56 | -0.0728
|  | 169.57 | -0.0728
|  | 169.58 | -0.073
|  | 169.59 | -0.073
|  | 169.59 | -0.073
|  | 169.6 | -0.0732
|  | 169.61 | -0.0732
|  | 169.62 | -0.0736
|  | 169.63 | -0.0738
|  | 169.64 | -0.074
|  | 169.64 | -0.074
|  | 169.65 | -0.0744
|  | 169.66 | -0.0746
|  | 169.67 | -0.0748
|  | 169.68 | -0.075
|  | 169.69 | -0.0752
|  | 169.69 | -0.0756
|  | 169.7 | -0.0758
|  | 169.71 | -0.076
|  | 169.72 | -0.0764
|  | 169.73 | -0.077
|  | 169.74 | -0.0772
|  | 169.74 | -0.0776
|  | 169.75 | -0.078
|  | 169.76 | -0.0786
|  | 169.77 | -0.079
|  | 169.78 | -0.0792
|  | 169.79 | -0.0798
|  | 169.79 | -0.08
|  | 169.8 | -0.0804
|  | 169.81 | -0.0808
|  | 169.82 | -0.0812
|  | 169.83 | -0.0816
|  | 169.84 | -0.0822
|  | 169.84 | -0.083
|  | 169.85 | -0.0836
|  | 169.86 | -0.0844
|  | 169.87 | -0.0854
|  | 169.88 | -0.0864
|  | 169.89 | -0.0878
|  | 169.89 | -0.0892
|  | 169.9 | -0.091
|  | 169.91 | -0.0932
|  | 169.92 | -0.0954
|  | 169.92 | -0.0346
|  | 169.93 | -0.013
|  | 169.94 | -0.0096
|  | 169.94 | 0.0114
|  | 169.94 | 0.0664
|  | 169.95 | 0.0676
|  | 169.96 | 0.0684
|  | 169.97 | 0.0688
|  | 169.98 | 0.0692
|  | 169.99 | 0.0694
|  | 169.99 | 0.0694
|  | 170 | 0.0696
|  | 170.01 | 0.0696
|  | 170.02 | 0.0696
|  | 170.03 | 0.0698
|  | 170.03 | 0.0698
|  | 170.04 | 0.0698
|  | 170.05 | 0.07
|  | 170.06 | 0.07
|  | 170.07 | 0.07
|  | 170.08 | 0.0702
|  | 170.09 | 0.0702
|  | 170.09 | 0.0704
|  | 170.1 | 0.0706
|  | 170.11 | 0.0708
|  | 170.12 | 0.071
|  | 170.13 | 0.071
|  | 170.13 | 0.0712
|  | 170.14 | 0.0716
|  | 170.15 | 0.072
|  | 170.16 | 0.0724
|  | 170.17 | 0.0728
|  | 170.18 | 0.073
|  | 170.19 | 0.0734
|  | 170.19 | 0.0736
|  | 170.2 | 0.0738
|  | 170.21 | 0.0742
|  | 170.22 | 0.0746
|  | 170.23 | 0.0748
|  | 170.24 | 0.0752
|  | 170.24 | 0.0756
|  | 170.25 | 0.0762
|  | 170.26 | 0.0768
|  | 170.27 | 0.0772
|  | 170.28 | 0.0778
|  | 170.28 | 0.0782
|  | 170.29 | 0.079
|  | 170.3 | 0.0796
|  | 170.31 | 0.08
|  | 170.32 | 0.0806
|  | 170.33 | 0.0814
|  | 170.34 | 0.0824
|  | 170.34 | 0.0832
|  | 170.35 | 0.084
|  | 170.36 | 0.085
|  | 170.37 | 0.0858
|  | 170.38 | 0.087
|  | 170.38 | 0.0884
|  | 170.39 | 0.09
|  | 170.4 | 0.092
|  | 170.41 | 0.0944
|  | 170.42 | 0.0974
|  | 170.43 | 0.1012
|  | 170.43 | 0.1056
|  | 170.43 | 0.0334
|  | 170.44 | 0.0132
|  | 170.45 | 0.0096
|  | 170.45 | -0.062
|  | 170.46 | -0.071
|  | 170.47 | -0.0718
|  | 170.48 | -0.072
|  | 170.48 | -0.0722
|  | 170.49 | -0.0724
|  | 170.5 | -0.0724
|  | 170.51 | -0.0724
|  | 170.52 | -0.0724
|  | 170.53 | -0.0724
|  | 170.53 | -0.0724
|  | 170.54 | -0.0724
|  | 170.55 | -0.0724
|  | 170.56 | -0.0724
|  | 170.57 | -0.0724
|  | 170.58 | -0.0724
|  | 170.58 | -0.0724
|  | 170.59 | -0.0724
|  | 170.6 | -0.0726
|  | 170.61 | -0.0726
|  | 170.62 | -0.0726
|  | 170.63 | -0.0726
|  | 170.63 | -0.0728
|  | 170.64 | -0.0728
|  | 170.65 | -0.0728
|  | 170.66 | -0.073
|  | 170.67 | -0.073
|  | 170.68 | -0.0736
|  | 170.68 | -0.0738
|  | 170.69 | -0.074
|  | 170.7 | -0.0742
|  | 170.71 | -0.0746
|  | 170.72 | -0.0748
|  | 170.73 | -0.0752
|  | 170.73 | -0.0754
|  | 170.74 | -0.0756
|  | 170.75 | -0.076
|  | 170.76 | -0.0764
|  | 170.77 | -0.0766
|  | 170.78 | -0.0768
|  | 170.78 | -0.077
|  | 170.79 | -0.0772
|  | 170.8 | -0.0776
|  | 170.81 | -0.078
|  | 170.82 | -0.0784
|  | 170.83 | -0.0788
|  | 170.83 | -0.0792
|  | 170.84 | -0.0796
|  | 170.85 | -0.0802
|  | 170.86 | -0.0808
|  | 170.87 | -0.0814
|  | 170.88 | -0.0818
|  | 170.88 | -0.0826
|  | 170.89 | -0.0834
|  | 170.9 | -0.0842
|  | 170.91 | -0.0854
|  | 170.92 | -0.0866
|  | 170.93 | -0.0882
|  | 170.93 | -0.09
|  | 170.94 | -0.0922
|  | 170.95 | -0.0946
|  | 170.95 | -0.0302
|  | 170.96 | -0.0128
|  | 170.97 | -0.0094
|  | 170.97 | -0.0082
|  | 170.98 | 0.0656
|  | 170.98 | 0.0668
|  | 170.99 | 0.0676
|  | 171 | 0.068
|  | 171.01 | 0.0682
|  | 171.02 | 0.0684
|  | 171.03 | 0.0686
|  | 171.03 | 0.0686
|  | 171.04 | 0.0686
|  | 171.05 | 0.0686
|  | 171.06 | 0.0686
|  | 171.07 | 0.0686
|  | 171.08 | 0.0688
|  | 171.08 | 0.0688
|  | 171.09 | 0.0686
|  | 171.1 | 0.0684
|  | 171.11 | 0.0686
|  | 171.12 | 0.0686
|  | 171.13 | 0.0686
|  | 171.13 | 0.0688
|  | 171.14 | 0.0688
|  | 171.15 | 0.0688
|  | 171.16 | 0.069
|  | 171.17 | 0.0692
|  | 171.18 | 0.0694
|  | 171.18 | 0.0696
|  | 171.19 | 0.0698
|  | 171.2 | 0.07
|  | 171.21 | 0.0702
|  | 171.22 | 0.0708
|  | 171.23 | 0.0712
|  | 171.23 | 0.0722
|  | 171.24 | 0.0726
|  | 171.25 | 0.0732
|  | 171.26 | 0.0734
|  | 171.27 | 0.0738
|  | 171.28 | 0.0744
|  | 171.28 | 0.0752
|  | 171.29 | 0.0758
|  | 171.3 | 0.0762
|  | 171.31 | 0.0766
|  | 171.32 | 0.0772
|  | 171.33 | 0.0778
|  | 171.33 | 0.0786
|  | 171.34 | 0.0794
|  | 171.35 | 0.0802
|  | 171.36 | 0.0808
|  | 171.37 | 0.0814
|  | 171.38 | 0.082
|  | 171.38 | 0.0826
|  | 171.39 | 0.0834
|  | 171.4 | 0.0844
|  | 171.41 | 0.0854
|  | 171.42 | 0.0866
|  | 171.43 | 0.088
|  | 171.43 | 0.0898
|  | 171.44 | 0.092
|  | 171.45 | 0.095
|  | 171.46 | 0.099
|  | 171.47 | 0.1036
|  | 171.47 | 0.0346
|  | 171.48 | 0.013
|  | 171.48 | 0.0092
|  | 171.48 | 0.0078
|  | 171.49 | -0.0702
|  | 171.5 | -0.071
|  | 171.51 | -0.071
|  | 171.52 | -0.0712
|  | 171.53 | -0.0712
|  | 171.53 | -0.0712
|  | 171.54 | -0.0714
|  | 171.55 | -0.0714
|  | 171.56 | -0.0714
|  | 171.57 | -0.0714
|  | 171.58 | -0.0712
|  | 171.58 | -0.0712
|  | 171.59 | -0.0712
|  | 171.6 | -0.0712
|  | 171.61 | -0.0712
|  | 171.62 | -0.0712
|  | 171.63 | -0.0712
|  | 171.63 | -0.0714
|  | 171.64 | -0.0714
|  | 171.65 | -0.0716
|  | 171.66 | -0.0716
|  | 171.67 | -0.0716
|  | 171.68 | -0.0716
|  | 171.68 | -0.0718
|  | 171.69 | -0.072
|  | 171.7 | -0.0722
|  | 171.71 | -0.0722
|  | 171.72 | -0.0726
|  | 171.73 | -0.073
|  | 171.73 | -0.0732
|  | 171.74 | -0.0734
|  | 171.75 | -0.0738
|  | 171.76 | -0.0742
|  | 171.77 | -0.0746
|  | 171.78 | -0.075
|  | 171.78 | -0.0752
|  | 171.79 | -0.0756
|  | 171.8 | -0.0758
|  | 171.81 | -0.0762
|  | 171.82 | -0.0766
|  | 171.83 | -0.077
|  | 171.83 | -0.0772
|  | 171.84 | -0.0776
|  | 171.85 | -0.078
|  | 171.86 | -0.0786
|  | 171.87 | -0.079
|  | 171.88 | -0.0794
|  | 171.88 | -0.08
|  | 171.89 | -0.0804
|  | 171.9 | -0.0808
|  | 171.91 | -0.0816
|  | 171.92 | -0.0822
|  | 171.93 | -0.083
|  | 171.93 | -0.084
|  | 171.94 | -0.085
|  | 171.95 | -0.0862
|  | 171.96 | -0.0876
|  | 171.97 | -0.089
|  | 171.98 | -0.091
|  | 171.98 | -0.0932
|  | 171.98 | -0.0312
|  | 171.99 | -0.0126
|  | 172 | -0.0092
|  | 172 | 0.0512
|  | 172.01 | 0.0656
|  | 172.02 | 0.067
|  | 172.03 | 0.0676
|  | 172.03 | 0.068
|  | 172.04 | 0.0682
|  | 172.05 | 0.0684
|  | 172.06 | 0.0684
|  | 172.07 | 0.0684
|  | 172.08 | 0.0684
|  | 172.08 | 0.0684
|  | 172.09 | 0.0684
|  | 172.1 | 0.0684
|  | 172.11 | 0.0684
|  | 172.12 | 0.0684
|  | 172.13 | 0.0684
|  | 172.13 | 0.0684
|  | 172.14 | 0.0686
|  | 172.15 | 0.0686
|  | 172.16 | 0.069
|  | 172.17 | 0.069
|  | 172.18 | 0.0692
|  | 172.18 | 0.0694
|  | 172.19 | 0.0694
|  | 172.2 | 0.0698
|  | 172.21 | 0.0698
|  | 172.22 | 0.07
|  | 172.23 | 0.0706
|  | 172.23 | 0.071
|  | 172.24 | 0.0712
|  | 172.25 | 0.0714
|  | 172.26 | 0.0716
|  | 172.27 | 0.0724
|  | 172.28 | 0.0728
|  | 172.28 | 0.0732
|  | 172.29 | 0.0736
|  | 172.3 | 0.074
|  | 172.31 | 0.0744
|  | 172.32 | 0.0748
|  | 172.33 | 0.0754
|  | 172.33 | 0.0758
|  | 172.34 | 0.0766
|  | 172.35 | 0.0772
|  | 172.36 | 0.0778
|  | 172.37 | 0.0784
|  | 172.38 | 0.0788
|  | 172.38 | 0.0792
|  | 172.39 | 0.0798
|  | 172.4 | 0.0804
|  | 172.41 | 0.081
|  | 172.42 | 0.0816
|  | 172.43 | 0.0824
|  | 172.43 | 0.0834
|  | 172.44 | 0.0844
|  | 172.45 | 0.0856
|  | 172.46 | 0.087
|  | 172.47 | 0.0888
|  | 172.48 | 0.0914
|  | 172.48 | 0.0946
|  | 172.49 | 0.0992
|  | 172.5 | 0.104
|  | 172.5 | 0.032
|  | 172.51 | 0.0128
|  | 172.52 | 0.0092
|  | 172.52 | -0.0628
|  | 172.53 | -0.0696
|  | 172.53 | -0.0702
|  | 172.54 | -0.0704
|  | 172.55 | -0.0706
|  | 172.56 | -0.0706
|  | 172.57 | -0.0706
|  | 172.58 | -0.0706
|  | 172.58 | -0.0706
|  | 172.59 | -0.0704
|  | 172.6 | -0.0704
|  | 172.61 | -0.0704
|  | 172.62 | -0.0704
|  | 172.63 | -0.0706
|  | 172.63 | -0.0706
|  | 172.64 | -0.0706
|  | 172.65 | -0.0706
|  | 172.66 | -0.0708
|  | 172.67 | -0.0708
|  | 172.68 | -0.0708
|  | 172.68 | -0.0712
|  | 172.69 | -0.0712
|  | 172.7 | -0.0714
|  | 172.71 | -0.0718
|  | 172.72 | -0.0718
|  | 172.73 | -0.0718
|  | 172.73 | -0.072
|  | 172.74 | -0.0722
|  | 172.75 | -0.0722
|  | 172.76 | -0.0728
|  | 172.77 | -0.0732
|  | 172.78 | -0.0734
|  | 172.78 | -0.0736
|  | 172.79 | -0.074
|  | 172.8 | -0.0742
|  | 172.81 | -0.0746
|  | 172.82 | -0.0748
|  | 172.83 | -0.0752
|  | 172.83 | -0.0754
|  | 172.84 | -0.0758
|  | 172.85 | -0.076
|  | 172.86 | -0.0766
|  | 172.87 | -0.077
|  | 172.88 | -0.0774
|  | 172.88 | -0.0776
|  | 172.89 | -0.0782
|  | 172.9 | -0.0786
|  | 172.91 | -0.0794
|  | 172.92 | -0.08
|  | 172.93 | -0.0806
|  | 172.93 | -0.081
|  | 172.94 | -0.0816
|  | 172.95 | -0.0822
|  | 172.96 | -0.083
|  | 172.97 | -0.0838
|  | 172.98 | -0.0846
|  | 172.98 | -0.0858
|  | 172.99 | -0.0874
|  | 173 | -0.089
|  | 173.01 | -0.091
|  | 173.02 | -0.0934
|  | 173.02 | -0.0302
|  | 173.03 | -0.0124
|  | 173.03 | -0.0092
|  | 173.03 | -0.008
|  | 173.04 | 0.0656
|  | 173.05 | 0.067
|  | 173.06 | 0.0678
|  | 173.07 | 0.0682
|  | 173.08 | 0.0684
|  | 173.08 | 0.0686
|  | 173.09 | 0.0686
|  | 173.1 | 0.0688
|  | 173.11 | 0.0688
|  | 173.12 | 0.069
|  | 173.13 | 0.0692
|  | 173.13 | 0.0692
|  | 173.14 | 0.0692
|  | 173.15 | 0.0694
|  | 173.16 | 0.0694
|  | 173.17 | 0.0694
|  | 173.18 | 0.0696
|  | 173.18 | 0.0696
|  | 173.19 | 0.0698
|  | 173.2 | 0.07
|  | 173.21 | 0.0702
|  | 173.22 | 0.0708
|  | 173.23 | 0.0708
|  | 173.23 | 0.0708
|  | 173.24 | 0.0708
|  | 173.25 | 0.0712
|  | 173.26 | 0.0714
|  | 173.27 | 0.0718
|  | 173.28 | 0.0724
|  | 173.28 | 0.0728
|  | 173.29 | 0.073
|  | 173.3 | 0.0732
|  | 173.31 | 0.0734
|  | 173.32 | 0.074
|  | 173.33 | 0.0744
|  | 173.33 | 0.075
|  | 173.34 | 0.0754
|  | 173.35 | 0.0758
|  | 173.36 | 0.0762
|  | 173.37 | 0.0766
|  | 173.38 | 0.0772
|  | 173.38 | 0.078
|  | 173.39 | 0.0782
|  | 173.4 | 0.0788
|  | 173.41 | 0.0794
|  | 173.42 | 0.08
|  | 173.43 | 0.0808
|  | 173.43 | 0.0812
|  | 173.44 | 0.082
|  | 173.45 | 0.083
|  | 173.46 | 0.0838
|  | 173.47 | 0.0846
|  | 173.48 | 0.0858
|  | 173.48 | 0.087
|  | 173.49 | 0.0888
|  | 173.5 | 0.0906
|  | 173.51 | 0.0934
|  | 173.52 | 0.0966
|  | 173.53 | 0.1008
|  | 173.53 | 0.1054
|  | 173.53 | 0.0318
|  | 173.54 | 0.013
|  | 173.55 | 0.0096
|  | 173.55 | 0.0082
|  | 173.56 | -0.0704
|  | 173.57 | -0.071
|  | 173.58 | -0.0704
|  | 173.58 | -0.0708
|  | 173.59 | -0.0708
|  | 173.6 | -0.071
|  | 173.61 | -0.071
|  | 173.62 | -0.0708
|  | 173.63 | -0.071
|  | 173.63 | -0.071
|  | 173.64 | -0.071
|  | 173.65 | -0.071
|  | 173.66 | -0.071
|  | 173.67 | -0.071
|  | 173.68 | -0.0712
|  | 173.68 | -0.0712
|  | 173.69 | -0.0712
|  | 173.7 | -0.0714
|  | 173.71 | -0.0714
|  | 173.72 | -0.0716
|  | 173.73 | -0.0716
|  | 173.73 | -0.072
|  | 173.74 | -0.0724
|  | 173.75 | -0.073
|  | 173.76 | -0.0734
|  | 173.77 | -0.0736
|  | 173.78 | -0.0738
|  | 173.78 | -0.074
|  | 173.79 | -0.0742
|  | 173.8 | -0.0746
|  | 173.81 | -0.0748
|  | 173.82 | -0.075
|  | 173.83 | -0.0752
|  | 173.83 | -0.0754
|  | 173.84 | -0.0758
|  | 173.85 | -0.0762
|  | 173.86 | -0.0766
|  | 173.87 | -0.077
|  | 173.88 | -0.0776
|  | 173.88 | -0.0778
|  | 173.89 | -0.0782
|  | 173.9 | -0.0784
|  | 173.91 | -0.0788
|  | 173.92 | -0.0792
|  | 173.93 | -0.0796
|  | 173.93 | -0.08
|  | 173.94 | -0.0804
|  | 173.95 | -0.0808
|  | 173.96 | -0.0812
|  | 173.97 | -0.0818
|  | 173.98 | -0.0824
|  | 173.98 | -0.083
|  | 173.99 | -0.0838
|  | 174 | -0.0844
|  | 174.01 | -0.0854
|  | 174.02 | -0.0866
|  | 174.03 | -0.088
|  | 174.03 | -0.0898
|  | 174.04 | -0.0918
|  | 174.05 | -0.094
|  | 174.05 | -0.0436
|  | 174.06 | -0.0126
|  | 174.07 | -0.0092
|  | 174.07 | -0.008
|  | 174.08 | 0.066
|  | 174.08 | 0.0672
|  | 174.09 | 0.0678
|  | 174.1 | 0.0684
|  | 174.11 | 0.0686
|  | 174.12 | 0.0688
|  | 174.13 | 0.069
|  | 174.13 | 0.069
|  | 174.14 | 0.069
|  | 174.15 | 0.0692
|  | 174.16 | 0.0692
|  | 174.17 | 0.0692
|  | 174.18 | 0.0694
|  | 174.18 | 0.0694
|  | 174.19 | 0.0696
|  | 174.2 | 0.0698
|  | 174.21 | 0.0698
|  | 174.22 | 0.07
|  | 174.23 | 0.0702
|  | 174.23 | 0.0704
|  | 174.24 | 0.0706
|  | 174.25 | 0.0708
|  | 174.26 | 0.071
|  | 174.27 | 0.0712
|  | 174.28 | 0.0714
|  | 174.28 | 0.0718
|  | 174.29 | 0.0724
|  | 174.3 | 0.0728
|  | 174.31 | 0.0734
|  | 174.32 | 0.074
|  | 174.33 | 0.0742
|  | 174.33 | 0.0748
|  | 174.34 | 0.075
|  | 174.35 | 0.0752
|  | 174.36 | 0.0756
|  | 174.37 | 0.0762
|  | 174.38 | 0.0766
|  | 174.38 | 0.0772
|  | 174.39 | 0.0774
|  | 174.4 | 0.078
|  | 174.41 | 0.0784
|  | 174.42 | 0.0792
|  | 174.43 | 0.0796
|  | 174.43 | 0.0802
|  | 174.44 | 0.0808
|  | 174.45 | 0.0814
|  | 174.46 | 0.082
|  | 174.47 | 0.0826
|  | 174.48 | 0.0832
|  | 174.48 | 0.084
|  | 174.49 | 0.0848
|  | 174.5 | 0.0856
|  | 174.51 | 0.0868
|  | 174.52 | 0.0882
|  | 174.53 | 0.0898
|  | 174.53 | 0.092
|  | 174.54 | 0.0946
|  | 174.55 | 0.0976
|  | 174.56 | 0.1014
|  | 174.57 | 0.106
|  | 174.57 | 0.0344
|  | 174.58 | 0.0132
|  | 174.58 | 0.0098
|  | 174.58 | -0.014
|  | 174.59 | -0.0716
|  | 174.6 | -0.072
|  | 174.61 | -0.0718
|  | 174.62 | -0.0718
|  | 174.63 | -0.0718
|  | 174.63 | -0.0718
|  | 174.64 | -0.072
|  | 174.65 | -0.072
|  | 174.66 | -0.0718
|  | 174.67 | -0.072
|  | 174.68 | -0.072
|  | 174.68 | -0.0718
|  | 174.69 | -0.0716
|  | 174.7 | -0.0718
|  | 174.71 | -0.0716
|  | 174.72 | -0.0718
|  | 174.73 | -0.0718
|  | 174.73 | -0.0718
|  | 174.74 | -0.072
|  | 174.75 | -0.072
|  | 174.76 | -0.0722
|  | 174.77 | -0.0722
|  | 174.78 | -0.0724
|  | 174.78 | -0.0724
|  | 174.79 | -0.0728
|  | 174.8 | -0.073
|  | 174.81 | -0.0732
|  | 174.82 | -0.0734
|  | 174.83 | -0.0736
|  | 174.83 | -0.0738
|  | 174.84 | -0.0742
|  | 174.85 | -0.0744
|  | 174.86 | -0.0748
|  | 174.87 | -0.075
|  | 174.88 | -0.0754
|  | 174.88 | -0.0756
|  | 174.89 | -0.076
|  | 174.9 | -0.0764
|  | 174.91 | -0.0766
|  | 174.92 | -0.077
|  | 174.93 | -0.0774
|  | 174.93 | -0.0778
|  | 174.94 | -0.0786
|  | 174.95 | -0.0788
|  | 174.96 | -0.0792
|  | 174.97 | -0.0798
|  | 174.98 | -0.0802
|  | 174.98 | -0.0806
|  | 174.99 | -0.0812
|  | 175 | -0.0816
|  | 175.01 | -0.0822
|  | 175.02 | -0.0828
|  | 175.03 | -0.0834
|  | 175.03 | -0.0844
|  | 175.04 | -0.0852
|  | 175.05 | -0.0864
|  | 175.06 | -0.0878
|  | 175.07 | -0.0892
|  | 175.08 | -0.0912
|  | 175.08 | -0.0932
|  | 175.08 | -0.0334
|  | 175.09 | -0.0126
|  | 175.1 | -0.0092
|  | 175.1 | 0.0114
|  | 175.11 | 0.0656
|  | 175.12 | 0.067
|  | 175.13 | 0.0678
|  | 175.13 | 0.0682
|  | 175.14 | 0.0686
|  | 175.15 | 0.0688
|  | 175.16 | 0.069
|  | 175.17 | 0.0692
|  | 175.18 | 0.0692
|  | 175.18 | 0.0694
|  | 175.19 | 0.0694
|  | 175.2 | 0.0694
|  | 175.21 | 0.0696
|  | 175.22 | 0.0696
|  | 175.23 | 0.0696
|  | 175.23 | 0.0698
|  | 175.24 | 0.0698
|  | 175.25 | 0.0698
|  | 175.26 | 0.07
|  | 175.27 | 0.0702
|  | 175.28 | 0.0704
|  | 175.28 | 0.0706
|  | 175.29 | 0.071
|  | 175.3 | 0.0712
|  | 175.31 | 0.0712
|  | 175.32 | 0.0716
|  | 175.33 | 0.072
|  | 175.33 | 0.0722
|  | 175.34 | 0.0726
|  | 175.35 | 0.0732
|  | 175.36 | 0.0734
|  | 175.37 | 0.0738
|  | 175.38 | 0.0742
|  | 175.38 | 0.0746
|  | 175.39 | 0.0748
|  | 175.4 | 0.0752
|  | 175.41 | 0.0758
|  | 175.42 | 0.076
|  | 175.43 | 0.0764
|  | 175.43 | 0.0768
|  | 175.44 | 0.0776
|  | 175.45 | 0.0782
|  | 175.46 | 0.0786
|  | 175.47 | 0.079
|  | 175.48 | 0.08
|  | 175.48 | 0.0806
|  | 175.49 | 0.0814
|  | 175.5 | 0.0824
|  | 175.51 | 0.0832
|  | 175.52 | 0.0838
|  | 175.53 | 0.0846
|  | 175.53 | 0.0856
|  | 175.54 | 0.0868
|  | 175.55 | 0.0882
|  | 175.56 | 0.0896
|  | 175.57 | 0.0916
|  | 175.58 | 0.094
|  | 175.58 | 0.097
|  | 175.59 | 0.1008
|  | 175.6 | 0.1058
|  | 175.6 | 0.0334
|  | 175.61 | 0.013
|  | 175.62 | 0.0094
|  | 175.62 | -0.015
|  | 175.63 | -0.0712
|  | 175.63 | -0.072
|  | 175.64 | -0.0722
|  | 175.65 | -0.0718
|  | 175.66 | -0.0718
|  | 175.67 | -0.072
|  | 175.68 | -0.072
|  | 175.68 | -0.072
|  | 175.69 | -0.072
|  | 175.7 | -0.072
|  | 175.71 | -0.0722
|  | 175.72 | -0.0722
|  | 175.73 | -0.0724
|  | 175.73 | -0.0724
|  | 175.74 | -0.0724
|  | 175.75 | -0.0726
|  | 175.76 | -0.0724
|  | 175.77 | -0.0724
|  | 175.78 | -0.0726
|  | 175.78 | -0.0726
|  | 175.79 | -0.0726
|  | 175.8 | -0.0728
|  | 175.81 | -0.0728
|  | 175.82 | -0.0728
|  | 175.83 | -0.073
|  | 175.83 | -0.073
|  | 175.84 | -0.0732
|  | 175.85 | -0.0732
|  | 175.86 | -0.0734
|  | 175.87 | -0.0736
|  | 175.88 | -0.0736
|  | 175.88 | -0.074
|  | 175.89 | -0.0744
|  | 175.9 | -0.075
|  | 175.91 | -0.0754
|  | 175.92 | -0.076
|  | 175.93 | -0.0762
|  | 175.93 | -0.0766
|  | 175.94 | -0.0772
|  | 175.95 | -0.0776
|  | 175.96 | -0.078
|  | 175.97 | -0.0782
|  | 175.98 | -0.0786
|  | 175.98 | -0.079
|  | 175.99 | -0.0794
|  | 176 | -0.08
|  | 176.01 | -0.0804
|  | 176.02 | -0.0808
|  | 176.03 | -0.0814
|  | 176.03 | -0.082
|  | 176.04 | -0.0826
|  | 176.05 | -0.0834
|  | 176.06 | -0.084
|  | 176.07 | -0.085
|  | 176.08 | -0.086
|  | 176.08 | -0.0872
|  | 176.09 | -0.0886
|  | 176.1 | -0.0904
|  | 176.11 | -0.0924
|  | 176.12 | -0.0946
|  | 176.12 | -0.0324
|  | 176.13 | -0.0126
|  | 176.13 | -0.0094
|  | 176.13 | 0.052
|  | 176.14 | 0.066
|  | 176.15 | 0.0672
|  | 176.16 | 0.0682
|  | 176.17 | 0.0686
|  | 176.18 | 0.069
|  | 176.18 | 0.0692
|  | 176.19 | 0.0694
|  | 176.2 | 0.0694
|  | 176.21 | 0.0696
|  | 176.22 | 0.0696
|  | 176.23 | 0.0696
|  | 176.23 | 0.0698
|  | 176.24 | 0.0698
|  | 176.25 | 0.0698
|  | 176.26 | 0.0698
|  | 176.27 | 0.0698
|  | 176.28 | 0.07
|  | 176.28 | 0.0702
|  | 176.29 | 0.0704
|  | 176.3 | 0.0706
|  | 176.31 | 0.0708
|  | 176.32 | 0.071
|  | 176.33 | 0.071
|  | 176.33 | 0.0712
|  | 176.34 | 0.0714
|  | 176.35 | 0.0718
|  | 176.36 | 0.0722
|  | 176.37 | 0.0724
|  | 176.38 | 0.0728
|  | 176.38 | 0.0732
|  | 176.39 | 0.074
|  | 176.4 | 0.0744
|  | 176.41 | 0.0746
|  | 176.42 | 0.075
|  | 176.43 | 0.0752
|  | 176.43 | 0.0756
|  | 176.44 | 0.0758
|  | 176.45 | 0.0764
|  | 176.46 | 0.077
|  | 176.47 | 0.0776
|  | 176.48 | 0.0786
|  | 176.48 | 0.0792
|  | 176.49 | 0.0798
|  | 176.5 | 0.0804
|  | 176.51 | 0.081
|  | 176.52 | 0.0818
|  | 176.53 | 0.0824
|  | 176.53 | 0.0836
|  | 176.54 | 0.0844
|  | 176.55 | 0.0852
|  | 176.56 | 0.0862
|  | 176.57 | 0.0872
|  | 176.58 | 0.0884
|  | 176.58 | 0.0898
|  | 176.59 | 0.0914
|  | 176.6 | 0.0934
|  | 176.61 | 0.0958
|  | 176.62 | 0.099
|  | 176.63 | 0.1032
|  | 176.63 | 0.108
|  | 176.63 | 0.0328
|  | 176.64 | 0.0132
|  | 176.65 | 0.0094
|  | 176.65 | -0.0672
|  | 176.66 | -0.072
|  | 176.67 | -0.0724
|  | 176.68 | -0.0724
|  | 176.68 | -0.0726
|  | 176.69 | -0.0724
|  | 176.7 | -0.0726
|  | 176.71 | -0.0728
|  | 176.72 | -0.0728
|  | 176.73 | -0.073
|  | 176.73 | -0.0734
|  | 176.74 | -0.0734
|  | 176.75 | -0.0734
|  | 176.76 | -0.0734
|  | 176.77 | -0.0734
|  | 176.78 | -0.0736
|  | 176.78 | -0.0736
|  | 176.79 | -0.0736
|  | 176.8 | -0.0738
|  | 176.81 | -0.0738
|  | 176.82 | -0.0738
|  | 176.83 | -0.0738
|  | 176.83 | -0.074
|  | 176.84 | -0.074
|  | 176.85 | -0.0742
|  | 176.86 | -0.0744
|  | 176.87 | -0.0746
|  | 176.88 | -0.0748
|  | 176.88 | -0.0752
|  | 176.89 | -0.0756
|  | 176.9 | -0.076
|  | 176.91 | -0.0762
|  | 176.92 | -0.076
|  | 176.93 | -0.0764
|  | 176.93 | -0.0768
|  | 176.94 | -0.077
|  | 176.95 | -0.0772
|  | 176.96 | -0.0776
|  | 176.97 | -0.0778
|  | 176.98 | -0.0782
|  | 176.98 | -0.0786
|  | 176.99 | -0.0788
|  | 177 | -0.079
|  | 177.01 | -0.0796
|  | 177.02 | -0.0798
|  | 177.03 | -0.0802
|  | 177.03 | -0.0808
|  | 177.04 | -0.0812
|  | 177.05 | -0.0816
|  | 177.06 | -0.0822
|  | 177.07 | -0.0828
|  | 177.08 | -0.0836
|  | 177.08 | -0.0842
|  | 177.09 | -0.085
|  | 177.1 | -0.0858
|  | 177.11 | -0.087
|  | 177.12 | -0.0882
|  | 177.13 | -0.0896
|  | 177.13 | -0.0912
|  | 177.14 | -0.093
|  | 177.15 | -0.095
|  | 177.15 | -0.03
|  | 177.16 | -0.0128
|  | 177.17 | -0.0094
|  | 177.17 | 0.055
|  | 177.18 | 0.0662
|  | 177.18 | 0.0674
|  | 177.19 | 0.0684
|  | 177.2 | 0.069
|  | 177.21 | 0.0692
|  | 177.22 | 0.0694
|  | 177.23 | 0.0696
|  | 177.23 | 0.0696
|  | 177.24 | 0.0698
|  | 177.25 | 0.0698
|  | 177.26 | 0.0698
|  | 177.27 | 0.07
|  | 177.28 | 0.07
|  | 177.28 | 0.07
|  | 177.29 | 0.0702
|  | 177.3 | 0.0702
|  | 177.31 | 0.0702
|  | 177.32 | 0.0704
|  | 177.33 | 0.0706
|  | 177.33 | 0.0706
|  | 177.34 | 0.0708
|  | 177.35 | 0.0708
|  | 177.36 | 0.071
|  | 177.37 | 0.0712
|  | 177.38 | 0.0714
|  | 177.38 | 0.072
|  | 177.39 | 0.0722
|  | 177.4 | 0.0728
|  | 177.41 | 0.073
|  | 177.42 | 0.0734
|  | 177.43 | 0.0736
|  | 177.43 | 0.0738
|  | 177.44 | 0.0738
|  | 177.45 | 0.0742
|  | 177.46 | 0.075
|  | 177.47 | 0.0752
|  | 177.48 | 0.0756
|  | 177.48 | 0.0758
|  | 177.49 | 0.0764
|  | 177.5 | 0.0774
|  | 177.51 | 0.0782
|  | 177.52 | 0.0788
|  | 177.53 | 0.0796
|  | 177.53 | 0.0802
|  | 177.54 | 0.0806
|  | 177.55 | 0.0814
|  | 177.56 | 0.082
|  | 177.57 | 0.0826
|  | 177.58 | 0.0838
|  | 177.58 | 0.0846
|  | 177.59 | 0.0854
|  | 177.6 | 0.0864
|  | 177.61 | 0.0874
|  | 177.62 | 0.0888
|  | 177.63 | 0.0904
|  | 177.63 | 0.0924
|  | 177.64 | 0.0952
|  | 177.65 | 0.0984
|  | 177.66 | 0.1028
|  | 177.67 | 0.1076
|  | 177.67 | 0.0332
|  | 177.68 | 0.0134
|  | 177.68 | 0.0096
|  | 177.68 | -0.0658
|  | 177.69 | -0.0716
|  | 177.7 | -0.072
|  | 177.71 | -0.0722
|  | 177.72 | -0.072
|  | 177.73 | -0.0722
|  | 177.73 | -0.0724
|  | 177.74 | -0.0724
|  | 177.75 | -0.0724
|  | 177.76 | -0.0726
|  | 177.77 | -0.0726
|  | 177.78 | -0.0728
|  | 177.78 | -0.0728
|  | 177.79 | -0.0728
|  | 177.8 | -0.0728
|  | 177.81 | -0.0728
|  | 177.82 | -0.073
|  | 177.83 | -0.0732
|  | 177.83 | -0.0732
|  | 177.84 | -0.0734
|  | 177.85 | -0.0732
|  | 177.86 | -0.0734
|  | 177.87 | -0.0734
|  | 177.88 | -0.0736
|  | 177.88 | -0.0736
|  | 177.89 | -0.074
|  | 177.9 | -0.0742
|  | 177.91 | -0.0744
|  | 177.92 | -0.0748
|  | 177.93 | -0.0752
|  | 177.93 | -0.0758
|  | 177.94 | -0.0762
|  | 177.95 | -0.0768
|  | 177.96 | -0.0772
|  | 177.97 | -0.078
|  | 177.98 | -0.0784
|  | 177.98 | -0.079
|  | 177.99 | -0.0788
|  | 178 | -0.079
|  | 178.01 | -0.0794
|  | 178.02 | -0.0796
|  | 178.03 | -0.08
|  | 178.03 | -0.0804
|  | 178.04 | -0.0806
|  | 178.05 | -0.0812
|  | 178.06 | -0.0816
|  | 178.07 | -0.082
|  | 178.08 | -0.0824
|  | 178.08 | -0.0832
|  | 178.09 | -0.0834
|  | 178.1 | -0.084
|  | 178.11 | -0.0846
|  | 178.12 | -0.0852
|  | 178.13 | -0.086
|  | 178.13 | -0.0868
|  | 178.14 | -0.088
|  | 178.15 | -0.0892
|  | 178.16 | -0.0902
|  | 178.17 | -0.0918
|  | 178.18 | -0.0938
|  | 178.18 | -0.096
|  | 178.18 | -0.0302
|  | 178.19 | -0.0128
|  | 178.2 | -0.0094
|  | 178.2 | -0.008
|  | 178.21 | 0.067
|  | 178.22 | 0.0686
|  | 178.23 | 0.0694
|  | 178.23 | 0.07
|  | 178.24 | 0.0704
|  | 178.25 | 0.0706
|  | 178.26 | 0.0708
|  | 178.27 | 0.071
|  | 178.28 | 0.0712
|  | 178.28 | 0.0712
|  | 178.29 | 0.0714
|  | 178.3 | 0.0714
|  | 178.31 | 0.0714
|  | 178.32 | 0.0716
|  | 178.33 | 0.0718
|  | 178.33 | 0.072
|  | 178.34 | 0.0722
|  | 178.35 | 0.0724
|  | 178.36 | 0.0724
|  | 178.37 | 0.0728
|  | 178.38 | 0.0732
|  | 178.38 | 0.0736
|  | 178.39 | 0.074
|  | 178.4 | 0.074
|  | 178.41 | 0.0742
|  | 178.42 | 0.0748
|  | 178.43 | 0.0752
|  | 178.43 | 0.0754
|  | 178.44 | 0.0758
|  | 178.45 | 0.0764
|  | 178.46 | 0.0766
|  | 178.47 | 0.077
|  | 178.48 | 0.0776
|  | 178.48 | 0.0786
|  | 178.49 | 0.0792
|  | 178.5 | 0.0796
|  | 178.51 | 0.08
|  | 178.52 | 0.0804
|  | 178.53 | 0.081
|  | 178.53 | 0.082
|  | 178.54 | 0.0828
|  | 178.55 | 0.0834
|  | 178.56 | 0.084
|  | 178.57 | 0.0848
|  | 178.58 | 0.0854
|  | 178.58 | 0.0866
|  | 178.59 | 0.0872
|  | 178.6 | 0.088
|  | 178.61 | 0.0884
|  | 178.62 | 0.089
|  | 178.63 | 0.09
|  | 178.63 | 0.0908
|  | 178.64 | 0.092
|  | 178.65 | 0.0936
|  | 178.66 | 0.0954
|  | 178.67 | 0.0976
|  | 178.68 | 0.1006
|  | 178.68 | 0.1044
|  | 178.69 | 0.109
|  | 178.7 | 0.1138
|  | 178.7 | 0.035
|  | 178.71 | 0.014
|  | 178.72 | 0.0102
|  | 178.72 | -0.071
|  | 178.73 | -0.0748
|  | 178.73 | -0.0752
|  | 178.74 | -0.0752
|  | 178.75 | -0.0754
|  | 178.76 | -0.0748
|  | 178.77 | -0.0746
|  | 178.78 | -0.0748
|  | 178.78 | -0.075
|  | 178.79 | -0.075
|  | 178.8 | -0.0752
|  | 178.81 | -0.0752
|  | 178.82 | -0.0752
|  | 178.83 | -0.0752
|  | 178.83 | -0.0754
|  | 178.84 | -0.0754
|  | 178.85 | -0.0754
|  | 178.86 | -0.0756
|  | 178.87 | -0.0756
|  | 178.88 | -0.0756
|  | 178.88 | -0.0758
|  | 178.89 | -0.0758
|  | 178.9 | -0.076
|  | 178.91 | -0.0762
|  | 178.92 | -0.0762
|  | 178.93 | -0.0764
|  | 178.93 | -0.0768
|  | 178.94 | -0.0768
|  | 178.95 | -0.0776
|  | 178.96 | -0.0778
|  | 178.97 | -0.0782
|  | 178.98 | -0.0786
|  | 178.98 | -0.079
|  | 178.99 | -0.0794
|  | 179 | -0.0796
|  | 179.01 | -0.08
|  | 179.02 | -0.0804
|  | 179.03 | -0.0808
|  | 179.03 | -0.0812
|  | 179.04 | -0.0816
|  | 179.05 | -0.0814
|  | 179.06 | -0.0818
|  | 179.07 | -0.082
|  | 179.08 | -0.0824
|  | 179.08 | -0.0828
|  | 179.09 | -0.0832
|  | 179.1 | -0.0836
|  | 179.11 | -0.0838
|  | 179.12 | -0.0844
|  | 179.13 | -0.085
|  | 179.13 | -0.0856
|  | 179.14 | -0.0862
|  | 179.15 | -0.0866
|  | 179.16 | -0.0874
|  | 179.17 | -0.0884
|  | 179.18 | -0.0892
|  | 179.18 | -0.0904
|  | 179.19 | -0.0918
|  | 179.2 | -0.0928
|  | 179.21 | -0.0946
|  | 179.22 | -0.0964
|  | 179.22 | -0.034
|  | 179.23 | -0.0128
|  | 179.23 | -0.0094
|  | 179.23 | 0.0112
|  | 179.24 | 0.0678
|  | 179.25 | 0.069
|  | 179.26 | 0.0698
|  | 179.27 | 0.0704
|  | 179.28 | 0.0708
|  | 179.28 | 0.071
|  | 179.29 | 0.0714
|  | 179.3 | 0.0718
|  | 179.31 | 0.0718
|  | 179.32 | 0.0718
|  | 179.33 | 0.072
|  | 179.33 | 0.072
|  | 179.34 | 0.0722
|  | 179.35 | 0.0722
|  | 179.36 | 0.0722
|  | 179.37 | 0.0724
|  | 179.38 | 0.0724
|  | 179.38 | 0.0724
|  | 179.39 | 0.0728
|  | 179.4 | 0.073
|  | 179.41 | 0.073
|  | 179.42 | 0.0734
|  | 179.43 | 0.0736
|  | 179.43 | 0.0738
|  | 179.44 | 0.074
|  | 179.45 | 0.0744
|  | 179.46 | 0.0746
|  | 179.47 | 0.0752
|  | 179.48 | 0.0758
|  | 179.48 | 0.076
|  | 179.49 | 0.0768
|  | 179.5 | 0.0774
|  | 179.51 | 0.0776
|  | 179.52 | 0.0782
|  | 179.53 | 0.0788
|  | 179.53 | 0.079
|  | 179.54 | 0.0796
|  | 179.55 | 0.0806
|  | 179.56 | 0.0812
|  | 179.57 | 0.0818
|  | 179.58 | 0.0822
|  | 179.58 | 0.0828
|  | 179.59 | 0.0836
|  | 179.6 | 0.0844
|  | 179.61 | 0.085
|  | 179.62 | 0.0858
|  | 179.63 | 0.0864
|  | 179.63 | 0.0872
|  | 179.64 | 0.088
|  | 179.65 | 0.089
|  | 179.66 | 0.0906
|  | 179.67 | 0.0946
|  | 179.68 | 0.0958
|  | 179.68 | 0.097
|  | 179.69 | 0.0988
|  | 179.7 | 0.101
|  | 179.71 | 0.1044
|  | 179.72 | 0.108
|  | 179.73 | 0.1126
|  | 179.73 | 0.1178
|  | 179.73 | 0.0362
|  | 179.74 | 0.0136
|  | 179.75 | 0.0098
|  | 179.75 | 0.0084
|  | 179.76 | -0.078
|  | 179.77 | -0.0774
|  | 179.78 | -0.078
|  | 179.78 | -0.078
|  | 179.79 | -0.0778
|  | 179.8 | -0.0778
|  | 179.81 | -0.078
|  | 179.82 | -0.078
|  | 179.83 | -0.0778
|  | 179.83 | -0.0778
|  | 179.84 | -0.078
|  | 179.85 | -0.078
|  | 179.86 | -0.0782
|  | 179.87 | -0.0782
|  | 179.88 | -0.0784
|  | 179.88 | -0.0784
|  | 179.89 | -0.0786
|  | 179.9 | -0.0786
|  | 179.91 | -0.0786
|  | 179.92 | -0.0788
|  | 179.93 | -0.0782
|  | 179.93 | -0.0782
|  | 179.94 | -0.0784
|  | 179.95 | -0.0786
|  | 179.96 | -0.0788
|  | 179.97 | -0.079
|  | 179.98 | -0.0788
|  | 179.98 | -0.0794
|  | 179.99 | -0.0796
|  | 180 | -0.079
|  | 180.01 | -0.0792
|  | 180.02 | -0.0792
|  | 180.03 | -0.0794
|  | 180.03 | -0.0796
|  | 180.04 | -0.08
|  | 180.05 | -0.0804
|  | 180.06 | -0.0806
|  | 180.07 | -0.081
|  | 180.08 | -0.0812
|  | 180.08 | -0.0816
|  | 180.09 | -0.0818
|  | 180.1 | -0.0822
|  | 180.11 | -0.0828
|  | 180.12 | -0.083
|  | 180.13 | -0.0836
|  | 180.13 | -0.0838
|  | 180.14 | -0.0844
|  | 180.15 | -0.085
|  | 180.16 | -0.085
|  | 180.17 | -0.0856
|  | 180.18 | -0.0862
|  | 180.18 | -0.0866
|  | 180.19 | -0.0874
|  | 180.2 | -0.0882
|  | 180.21 | -0.0892
|  | 180.22 | -0.0902
|  | 180.23 | -0.0914
|  | 180.23 | -0.0928
|  | 180.24 | -0.0946
|  | 180.25 | -0.0966
|  | 180.25 | -0.0314
|  | 180.26 | -0.0128
|  | 180.27 | -0.0094
|  | 180.27 | 0.0536
|  | 180.28 | 0.0678
|  | 180.28 | 0.0692
|  | 180.29 | 0.07
|  | 180.3 | 0.0706
|  | 180.31 | 0.071
|  | 180.32 | 0.0712
|  | 180.33 | 0.0716
|  | 180.33 | 0.0718
|  | 180.34 | 0.0718
|  | 180.35 | 0.072
|  | 180.36 | 0.0722
|  | 180.37 | 0.0722
|  | 180.38 | 0.0724
|  | 180.38 | 0.0724
|  | 180.39 | 0.0726
|  | 180.4 | 0.0726
|  | 180.41 | 0.0728
|  | 180.42 | 0.073
|  | 180.43 | 0.073
|  | 180.43 | 0.0734
|  | 180.44 | 0.0736
|  | 180.45 | 0.0736
|  | 180.46 | 0.074
|  | 180.47 | 0.0748
|  | 180.48 | 0.0756
|  | 180.48 | 0.0762
|  | 180.49 | 0.0766
|  | 180.5 | 0.077
|  | 180.51 | 0.0774
|  | 180.52 | 0.0778
|  | 180.53 | 0.0784
|  | 180.53 | 0.0794
|  | 180.54 | 0.0804
|  | 180.55 | 0.0808
|  | 180.56 | 0.0814
|  | 180.57 | 0.082
|  | 180.58 | 0.0826
|  | 180.58 | 0.0834
|  | 180.59 | 0.0854
|  | 180.6 | 0.086
|  | 180.61 | 0.0866
|  | 180.62 | 0.0874
|  | 180.63 | 0.0878
|  | 180.63 | 0.0884
|  | 180.64 | 0.089
|  | 180.65 | 0.0904
|  | 180.66 | 0.091
|  | 180.67 | 0.0916
|  | 180.68 | 0.0922
|  | 180.68 | 0.0936
|  | 180.69 | 0.0946
|  | 180.7 | 0.0956
|  | 180.71 | 0.097
|  | 180.72 | 0.0984
|  | 180.73 | 0.1004
|  | 180.73 | 0.1026
|  | 180.74 | 0.1056
|  | 180.75 | 0.1096
|  | 180.76 | 0.1144
|  | 180.77 | 0.1194
|  | 180.77 | 0.0346
|  | 180.78 | 0.0138
|  | 180.78 | 0.01
|  | 180.78 | -0.0762
|  | 180.79 | -0.0774
|  | 180.8 | -0.078
|  | 180.81 | -0.0782
|  | 180.82 | -0.0782
|  | 180.83 | -0.0784
|  | 180.83 | -0.0784
|  | 180.84 | -0.0784
|  | 180.85 | -0.0784
|  | 180.86 | -0.0786
|  | 180.87 | -0.0786
|  | 180.88 | -0.0788
|  | 180.88 | -0.079
|  | 180.89 | -0.0792
|  | 180.9 | -0.0794
|  | 180.91 | -0.0796
|  | 180.92 | -0.0792
|  | 180.93 | -0.0782
|  | 180.93 | -0.078
|  | 180.94 | -0.078
|  | 180.95 | -0.0782
|  | 180.96 | -0.0778
|  | 180.97 | -0.0778
|  | 180.98 | -0.078
|  | 180.98 | -0.0782
|  | 180.99 | -0.0784
|  | 181 | -0.0786
|  | 181.01 | -0.0788
|  | 181.02 | -0.0794
|  | 181.03 | -0.0796
|  | 181.03 | -0.08
|  | 181.04 | -0.079
|  | 181.05 | -0.079
|  | 181.06 | -0.0792
|  | 181.07 | -0.0794
|  | 181.08 | -0.0798
|  | 181.08 | -0.0804
|  | 181.09 | -0.0808
|  | 181.1 | -0.0812
|  | 181.11 | -0.0814
|  | 181.12 | -0.082
|  | 181.13 | -0.0822
|  | 181.13 | -0.083
|  | 181.14 | -0.0834
|  | 181.15 | -0.0838
|  | 181.16 | -0.0842
|  | 181.17 | -0.0844
|  | 181.18 | -0.085
|  | 181.18 | -0.0854
|  | 181.19 | -0.0858
|  | 181.2 | -0.0864
|  | 181.21 | -0.0868
|  | 181.22 | -0.0874
|  | 181.23 | -0.0882
|  | 181.23 | -0.089
|  | 181.24 | -0.0898
|  | 181.25 | -0.0908
|  | 181.26 | -0.0922
|  | 181.27 | -0.0936
|  | 181.28 | -0.0952
|  | 181.28 | -0.0972
|  | 181.28 | -0.0296
|  | 181.29 | -0.0128
|  | 181.3 | -0.0094
|  | 181.3 | -0.0082
|  | 181.31 | 0.0684
|  | 181.32 | 0.07
|  | 181.33 | 0.071
|  | 181.33 | 0.0714
|  | 181.34 | 0.0718
|  | 181.35 | 0.072
|  | 181.36 | 0.0722
|  | 181.37 | 0.0722
|  | 181.38 | 0.0724
|  | 181.38 | 0.0726
|  | 181.39 | 0.0726
|  | 181.4 | 0.0726
|  | 181.41 | 0.0728
|  | 181.42 | 0.0728
|  | 181.43 | 0.073
|  | 181.43 | 0.073
|  | 181.44 | 0.0732
|  | 181.45 | 0.0734
|  | 181.46 | 0.0736
|  | 181.47 | 0.0738
|  | 181.48 | 0.0738
|  | 181.48 | 0.074
|  | 181.49 | 0.074
|  | 181.5 | 0.0742
|  | 181.51 | 0.0742
|  | 181.52 | 0.0746
|  | 181.53 | 0.0752
|  | 181.53 | 0.0756
|  | 181.54 | 0.0758
|  | 181.55 | 0.0762
|  | 181.56 | 0.0766
|  | 181.57 | 0.0772
|  | 181.58 | 0.0776
|  | 181.58 | 0.078
|  | 181.59 | 0.0784
|  | 181.6 | 0.0794
|  | 181.61 | 0.08
|  | 181.62 | 0.0806
|  | 181.63 | 0.081
|  | 181.63 | 0.0814
|  | 181.64 | 0.0824
|  | 181.65 | 0.083
|  | 181.66 | 0.0836
|  | 181.67 | 0.0844
|  | 181.68 | 0.0862
|  | 181.68 | 0.0878
|  | 181.69 | 0.0888
|  | 181.7 | 0.0908
|  | 181.71 | 0.0918
|  | 181.72 | 0.0924
|  | 181.73 | 0.0934
|  | 181.73 | 0.0942
|  | 181.74 | 0.0952
|  | 181.75 | 0.0974
|  | 181.76 | 0.099
|  | 181.77 | 0.1012
|  | 181.78 | 0.104
|  | 181.78 | 0.1076
|  | 181.79 | 0.1122
|  | 181.8 | 0.1176
|  | 181.8 | 0.0364
|  | 181.81 | 0.0138
|  | 181.82 | 0.01
|  | 181.82 | 0.0086
|  | 181.83 | -0.077
|  | 181.83 | -0.0774
|  | 181.84 | -0.0782
|  | 181.85 | -0.0784
|  | 181.86 | -0.0784
|  | 181.87 | -0.0786
|  | 181.88 | -0.0784
|  | 181.88 | -0.0786
|  | 181.89 | -0.0786
|  | 181.9 | -0.0788
|  | 181.91 | -0.0788
|  | 181.92 | -0.079
|  | 181.93 | -0.079
|  | 181.93 | -0.0792
|  | 181.94 | -0.0792
|  | 181.95 | -0.0792
|  | 181.96 | -0.0794
|  | 181.97 | -0.0794
|  | 181.98 | -0.0796
|  | 181.98 | -0.08
|  | 181.99 | -0.0804
|  | 182 | -0.0808
|  | 182.01 | -0.081
|  | 182.02 | -0.0812
|  | 182.03 | -0.0814
|  | 182.03 | -0.0816
|  | 182.04 | -0.0816
|  | 182.05 | -0.0812
|  | 182.06 | -0.081
|  | 182.07 | -0.0812
|  | 182.08 | -0.0812
|  | 182.08 | -0.0814
|  | 182.09 | -0.081
|  | 182.1 | -0.0812
|  | 182.11 | -0.0812
|  | 182.12 | -0.0812
|  | 182.13 | -0.0816
|  | 182.13 | -0.0818
|  | 182.14 | -0.0822
|  | 182.15 | -0.0828
|  | 182.16 | -0.0836
|  | 182.17 | -0.0838
|  | 182.18 | -0.0842
|  | 182.18 | -0.0846
|  | 182.19 | -0.085
|  | 182.2 | -0.0854
|  | 182.21 | -0.0856
|  | 182.22 | -0.0862
|  | 182.23 | -0.0866
|  | 182.23 | -0.087
|  | 182.24 | -0.0876
|  | 182.25 | -0.0882
|  | 182.26 | -0.0888
|  | 182.27 | -0.0896
|  | 182.28 | -0.0906
|  | 182.28 | -0.0916
|  | 182.29 | -0.093
|  | 182.3 | -0.0944
|  | 182.31 | -0.0962
|  | 182.32 | -0.098
|  | 182.32 | -0.0322
|  | 182.33 | -0.0128
|  | 182.33 | -0.0094
|  | 182.33 | 0.055
|  | 182.34 | 0.0684
|  | 182.35 | 0.0702
|  | 182.36 | 0.0712
|  | 182.37 | 0.0716
|  | 182.38 | 0.072
|  | 182.38 | 0.0722
|  | 182.39 | 0.0724
|  | 182.4 | 0.0726
|  | 182.41 | 0.0726
|  | 182.42 | 0.0728
|  | 182.43 | 0.0728
|  | 182.43 | 0.073
|  | 182.44 | 0.073
|  | 182.45 | 0.073
|  | 182.46 | 0.073
|  | 182.47 | 0.0732
|  | 182.48 | 0.0732
|  | 182.48 | 0.0732
|  | 182.49 | 0.0732
|  | 182.5 | 0.0734
|  | 182.51 | 0.0736
|  | 182.52 | 0.0738
|  | 182.53 | 0.074
|  | 182.53 | 0.0742
|  | 182.54 | 0.0744
|  | 182.55 | 0.0748
|  | 182.56 | 0.075
|  | 182.57 | 0.0752
|  | 182.58 | 0.0758
|  | 182.58 | 0.076
|  | 182.59 | 0.0764
|  | 182.6 | 0.077
|  | 182.61 | 0.0774
|  | 182.62 | 0.078
|  | 182.63 | 0.0788
|  | 182.63 | 0.0796
|  | 182.64 | 0.0808
|  | 182.65 | 0.0834
|  | 182.66 | 0.0842
|  | 182.67 | 0.0848
|  | 182.68 | 0.0856
|  | 182.68 | 0.087
|  | 182.69 | 0.0884
|  | 182.7 | 0.089
|  | 182.71 | 0.0896
|  | 182.72 | 0.0904
|  | 182.73 | 0.091
|  | 182.73 | 0.0918
|  | 182.74 | 0.0928
|  | 182.75 | 0.094
|  | 182.76 | 0.0948
|  | 182.77 | 0.0958
|  | 182.78 | 0.0968
|  | 182.78 | 0.0982
|  | 182.79 | 0.0998
|  | 182.8 | 0.1018
|  | 182.81 | 0.1044
|  | 182.82 | 0.1082
|  | 182.83 | 0.1126
|  | 182.83 | 0.1178
|  | 182.83 | 0.0342
|  | 182.84 | 0.0134
|  | 182.85 | 0.0096
|  | 182.85 | -0.0742
|  | 182.86 | -0.0774
|  | 182.87 | -0.078
|  | 182.88 | -0.0782
|  | 182.88 | -0.0784
|  | 182.89 | -0.0786
|  | 182.9 | -0.0786
|  | 182.91 | -0.0788
|  | 182.92 | -0.0788
|  | 182.93 | -0.0788
|  | 182.93 | -0.079
|  | 182.94 | -0.079
|  | 182.95 | -0.0788
|  | 182.96 | -0.079
|  | 182.97 | -0.079
|  | 182.98 | -0.0792
|  | 182.98 | -0.0796
|  | 182.99 | -0.0796
|  | 183 | -0.0796
|  | 183.01 | -0.0798
|  | 183.02 | -0.08
|  | 183.03 | -0.0788
|  | 183.03 | -0.0788
|  | 183.04 | -0.0788
|  | 183.05 | -0.0786
|  | 183.06 | -0.0786
|  | 183.07 | -0.0786
|  | 183.08 | -0.079
|  | 183.08 | -0.0794
|  | 183.09 | -0.0796
|  | 183.1 | -0.0796
|  | 183.11 | -0.0798
|  | 183.12 | -0.0802
|  | 183.13 | -0.0806
|  | 183.13 | -0.081
|  | 183.14 | -0.0814
|  | 183.15 | -0.0816
|  | 183.16 | -0.082
|  | 183.17 | -0.0824
|  | 183.18 | -0.083
|  | 183.18 | -0.0834
|  | 183.19 | -0.0836
|  | 183.2 | -0.084
|  | 183.21 | -0.0842
|  | 183.22 | -0.0846
|  | 183.23 | -0.0852
|  | 183.23 | -0.0858
|  | 183.24 | -0.0864
|  | 183.25 | -0.0868
|  | 183.26 | -0.0874
|  | 183.27 | -0.0882
|  | 183.28 | -0.0886
|  | 183.28 | -0.0892
|  | 183.29 | -0.09
|  | 183.3 | -0.0906
|  | 183.31 | -0.0916
|  | 183.32 | -0.0926
|  | 183.33 | -0.0938
|  | 183.33 | -0.0952
|  | 183.34 | -0.0968
|  | 183.35 | -0.0988
|  | 183.35 | -0.0332
|  | 183.36 | -0.0126
|  | 183.37 | -0.0094
|  | 183.37 | 0.012
|  | 183.38 | 0.0692
|  | 183.38 | 0.071
|  | 183.39 | 0.072
|  | 183.4 | 0.0728
|  | 183.41 | 0.0732
|  | 183.42 | 0.0736
|  | 183.43 | 0.0738
|  | 183.43 | 0.074
|  | 183.44 | 0.0742
|  | 183.45 | 0.0742
|  | 183.46 | 0.0744
|  | 183.47 | 0.0744
|  | 183.48 | 0.0746
|  | 183.48 | 0.0746
|  | 183.49 | 0.0748
|  | 183.5 | 0.075
|  | 183.51 | 0.075
|  | 183.52 | 0.0752
|  | 183.53 | 0.0754
|  | 183.53 | 0.0754
|  | 183.54 | 0.0756
|  | 183.55 | 0.0758
|  | 183.56 | 0.076
|  | 183.57 | 0.0762
|  | 183.58 | 0.0762
|  | 183.58 | 0.0764
|  | 183.59 | 0.0766
|  | 183.6 | 0.077
|  | 183.61 | 0.078
|  | 183.62 | 0.0784
|  | 183.63 | 0.079
|  | 183.63 | 0.0794
|  | 183.64 | 0.0796
|  | 183.65 | 0.0802
|  | 183.66 | 0.0814
|  | 183.67 | 0.0822
|  | 183.68 | 0.0828
|  | 183.68 | 0.0838
|  | 183.69 | 0.085
|  | 183.7 | 0.086
|  | 183.71 | 0.0872
|  | 183.72 | 0.088
|  | 183.73 | 0.0888
|  | 183.73 | 0.0896
|  | 183.74 | 0.0908
|  | 183.75 | 0.0916
|  | 183.76 | 0.0926
|  | 183.77 | 0.094
|  | 183.78 | 0.0948
|  | 183.78 | 0.0954
|  | 183.79 | 0.096
|  | 183.8 | 0.0972
|  | 183.81 | 0.0984
|  | 183.82 | 0.1
|  | 183.83 | 0.1018
|  | 183.83 | 0.104
|  | 183.84 | 0.1068
|  | 183.85 | 0.1102
|  | 183.86 | 0.1152
|  | 183.87 | 0.1198
|  | 183.87 | 0.0348
|  | 183.88 | 0.0138
|  | 183.88 | 0.0102
|  | 183.88 | -0.0752
|  | 183.89 | -0.0786
|  | 183.9 | -0.0782
|  | 183.91 | -0.0786
|  | 183.92 | -0.079
|  | 183.93 | -0.079
|  | 183.93 | -0.0792
|  | 183.94 | -0.079
|  | 183.95 | -0.0792
|  | 183.96 | -0.0792
|  | 183.97 | -0.0792
|  | 183.98 | -0.0792
|  | 183.98 | -0.0792
|  | 183.99 | -0.0792
|  | 184 | -0.0784
|  | 184.01 | -0.0786
|  | 184.02 | -0.0792
|  | 184.03 | -0.0798
|  | 184.03 | -0.079
|  | 184.04 | -0.0784
|  | 184.05 | -0.0778
|  | 184.06 | -0.0778
|  | 184.07 | -0.0778
|  | 184.08 | -0.0778
|  | 184.08 | -0.0778
|  | 184.09 | -0.0778
|  | 184.1 | -0.0778
|  | 184.11 | -0.078
|  | 184.12 | -0.0782
|  | 184.13 | -0.0784
|  | 184.13 | -0.0788
|  | 184.14 | -0.0792
|  | 184.15 | -0.0796
|  | 184.16 | -0.08
|  | 184.17 | -0.0804
|  | 184.18 | -0.0808
|  | 184.18 | -0.0812
|  | 184.19 | -0.0816
|  | 184.2 | -0.082
|  | 184.21 | -0.0824
|  | 184.22 | -0.0828
|  | 184.23 | -0.0834
|  | 184.23 | -0.0838
|  | 184.24 | -0.0844
|  | 184.25 | -0.0848
|  | 184.26 | -0.0854
|  | 184.27 | -0.0858
|  | 184.28 | -0.0862
|  | 184.28 | -0.0868
|  | 184.29 | -0.0872
|  | 184.3 | -0.0876
|  | 184.31 | -0.0882
|  | 184.32 | -0.0888
|  | 184.33 | -0.0894
|  | 184.33 | -0.0902
|  | 184.34 | -0.091
|  | 184.35 | -0.092
|  | 184.36 | -0.0932
|  | 184.37 | -0.0946
|  | 184.38 | -0.0962
|  | 184.38 | -0.098
|  | 184.38 | -0.0296
|  | 184.39 | -0.0126
|  | 184.4 | -0.0092
|  | 184.4 | -0.008
|  | 184.41 | 0.069
|  | 184.42 | 0.0706
|  | 184.43 | 0.0714
|  | 184.43 | 0.0722
|  | 184.44 | 0.0726
|  | 184.45 | 0.073
|  | 184.46 | 0.0734
|  | 184.47 | 0.0736
|  | 184.48 | 0.0738
|  | 184.48 | 0.0738
|  | 184.49 | 0.074
|  | 184.5 | 0.074
|  | 184.51 | 0.074
|  | 184.52 | 0.074
|  | 184.53 | 0.074
|  | 184.53 | 0.0742
|  | 184.54 | 0.0746
|  | 184.55 | 0.0746
|  | 184.56 | 0.0748
|  | 184.57 | 0.0748
|  | 184.58 | 0.075
|  | 184.58 | 0.0752
|  | 184.59 | 0.0754
|  | 184.6 | 0.0756
|  | 184.61 | 0.0756
|  | 184.62 | 0.0756
|  | 184.63 | 0.0762
|  | 184.63 | 0.0764
|  | 184.64 | 0.0766
|  | 184.65 | 0.0768
|  | 184.66 | 0.0772
|  | 184.67 | 0.0774
|  | 184.68 | 0.0778
|  | 184.68 | 0.0784
|  | 184.69 | 0.0794
|  | 184.7 | 0.08
|  | 184.71 | 0.0806
|  | 184.72 | 0.0814
|  | 184.73 | 0.0822
|  | 184.73 | 0.083
|  | 184.74 | 0.0842
|  | 184.75 | 0.0864
|  | 184.76 | 0.087
|  | 184.77 | 0.0878
|  | 184.78 | 0.089
|  | 184.78 | 0.0898
|  | 184.79 | 0.091
|  | 184.8 | 0.092
|  | 184.81 | 0.0938
|  | 184.82 | 0.0948
|  | 184.83 | 0.0958
|  | 184.83 | 0.097
|  | 184.84 | 0.0982
|  | 184.85 | 0.0998
|  | 184.86 | 0.1016
|  | 184.87 | 0.104
|  | 184.88 | 0.1074
|  | 184.88 | 0.1114
|  | 184.89 | 0.1164
|  | 184.9 | 0.1216
|  | 184.9 | 0.0388
|  | 184.91 | 0.0138
|  | 184.92 | 0.01
|  | 184.92 | 0.0086
|  | 184.93 | -0.079
|  | 184.93 | -0.0788
|  | 184.94 | -0.0788
|  | 184.95 | -0.0786
|  | 184.96 | -0.0784
|  | 184.97 | -0.0784
|  | 184.98 | -0.0786
|  | 184.98 | -0.0784
|  | 184.99 | -0.0784
|  | 185 | -0.0784
|  | 185.01 | -0.0792
|  | 185.02 | -0.0792
|  | 185.03 | -0.0792
|  | 185.03 | -0.0792
|  | 185.04 | -0.0792
|  | 185.05 | -0.0792
|  | 185.06 | -0.0794
|  | 185.07 | -0.0794
|  | 185.08 | -0.0794
|  | 185.08 | -0.0796
|  | 185.09 | -0.0796
|  | 185.1 | -0.0798
|  | 185.11 | -0.0798
|  | 185.12 | -0.08
|  | 185.13 | -0.08
|  | 185.13 | -0.08
|  | 185.14 | -0.08
|  | 185.15 | -0.0804
|  | 185.16 | -0.0808
|  | 185.17 | -0.0806
|  | 185.18 | -0.0806
|  | 185.18 | -0.0808
|  | 185.19 | -0.081
|  | 185.2 | -0.0814
|  | 185.21 | -0.0816
|  | 185.22 | -0.0818
|  | 185.23 | -0.082
|  | 185.23 | -0.0824
|  | 185.24 | -0.0828
|  | 185.25 | -0.0834
|  | 185.26 | -0.0836
|  | 185.27 | -0.084
|  | 185.28 | -0.0842
|  | 185.28 | -0.0846
|  | 185.29 | -0.085
|  | 185.3 | -0.0854
|  | 185.31 | -0.0862
|  | 185.32 | -0.0866
|  | 185.33 | -0.087
|  | 185.33 | -0.0876
|  | 185.34 | -0.088
|  | 185.35 | -0.0888
|  | 185.36 | -0.0894
|  | 185.37 | -0.0902
|  | 185.38 | -0.091
|  | 185.38 | -0.0916
|  | 185.39 | -0.0922
|  | 185.4 | -0.0936
|  | 185.41 | -0.095
|  | 185.42 | -0.0968
|  | 185.42 | -0.033
|  | 185.43 | -0.0124
|  | 185.43 | -0.0092
|  | 185.43 | 0.0124
|  | 185.44 | 0.0688
|  | 185.45 | 0.0702
|  | 185.46 | 0.0712
|  | 185.47 | 0.0718
|  | 185.48 | 0.0722
|  | 185.48 | 0.0724
|  | 185.49 | 0.073
|  | 185.5 | 0.073
|  | 185.51 | 0.073
|  | 185.52 | 0.0732
|  | 185.53 | 0.0734
|  | 185.53 | 0.0734
|  | 185.54 | 0.0736
|  | 185.55 | 0.0736
|  | 185.56 | 0.074
|  | 185.57 | 0.0744
|  | 185.58 | 0.0744
|  | 185.58 | 0.0744
|  | 185.59 | 0.0746
|  | 185.6 | 0.0748
|  | 185.61 | 0.075
|  | 185.62 | 0.0752
|  | 185.63 | 0.0754
|  | 185.63 | 0.0756
|  | 185.64 | 0.0758
|  | 185.65 | 0.076
|  | 185.66 | 0.0762
|  | 185.67 | 0.0766
|  | 185.68 | 0.0772
|  | 185.68 | 0.0778
|  | 185.69 | 0.0784
|  | 185.7 | 0.0788
|  | 185.71 | 0.0796
|  | 185.72 | 0.08
|  | 185.73 | 0.0804
|  | 185.73 | 0.0808
|  | 185.74 | 0.0812
|  | 185.75 | 0.082
|  | 185.76 | 0.083
|  | 185.77 | 0.0836
|  | 185.78 | 0.0842
|  | 185.78 | 0.0846
|  | 185.79 | 0.086
|  | 185.8 | 0.0872
|  | 185.81 | 0.0882
|  | 185.82 | 0.0888
|  | 185.83 | 0.0908
|  | 185.83 | 0.0916
|  | 185.84 | 0.092
|  | 185.85 | 0.093
|  | 185.86 | 0.0938
|  | 185.87 | 0.0956
|  | 185.88 | 0.0968
|  | 185.88 | 0.0986
|  | 185.89 | 0.1008
|  | 185.9 | 0.1032
|  | 185.91 | 0.1064
|  | 185.92 | 0.1114
|  | 185.93 | 0.1168
|  | 185.93 | 0.122
|  | 185.93 | 0.0362
|  | 185.94 | 0.0138
|  | 185.95 | 0.01
|  | 185.95 | -0.0186
|  | 185.96 | -0.079
|  | 185.97 | -0.079
|  | 185.98 | -0.0794
|  | 185.98 | -0.079
|  | 185.99 | -0.0794
|  | 186 | -0.0798
|  | 186.01 | -0.08
|  | 186.02 | -0.0802
|  | 186.03 | -0.0802
|  | 186.03 | -0.08
|  | 186.04 | -0.0802
|  | 186.05 | -0.08
|  | 186.06 | -0.08
|  | 186.07 | -0.0798
|  | 186.08 | -0.0798
|  | 186.08 | -0.0798
|  | 186.09 | -0.0794
|  | 186.1 | -0.0792
|  | 186.11 | -0.0792
|  | 186.12 | -0.0788
|  | 186.13 | -0.0788
|  | 186.13 | -0.0788
|  | 186.14 | -0.0788
|  | 186.15 | -0.0788
|  | 186.16 | -0.0792
|  | 186.17 | -0.0794
|  | 186.18 | -0.0796
|  | 186.18 | -0.0796
|  | 186.19 | -0.0792
|  | 186.2 | -0.0796
|  | 186.21 | -0.0798
|  | 186.22 | -0.0804
|  | 186.23 | -0.081
|  | 186.23 | -0.0814
|  | 186.24 | -0.0818
|  | 186.25 | -0.082
|  | 186.26 | -0.0822
|  | 186.27 | -0.0824
|  | 186.28 | -0.0828
|  | 186.28 | -0.083
|  | 186.29 | -0.0834
|  | 186.3 | -0.0836
|  | 186.31 | -0.084
|  | 186.32 | -0.0846
|  | 186.33 | -0.085
|  | 186.33 | -0.0852
|  | 186.34 | -0.0854
|  | 186.35 | -0.0858
|  | 186.36 | -0.0864
|  | 186.37 | -0.087
|  | 186.38 | -0.0874
|  | 186.38 | -0.0874
|  | 186.39 | -0.088
|  | 186.4 | -0.0886
|  | 186.41 | -0.0894
|  | 186.42 | -0.0902
|  | 186.43 | -0.0912
|  | 186.43 | -0.0924
|  | 186.44 | -0.0938
|  | 186.45 | -0.0952
|  | 186.45 | -0.0312
|  | 186.46 | -0.0122
|  | 186.47 | -0.009
|  | 186.47 | 0.0532
|  | 186.47 | 0.0672
|  | 186.48 | 0.0692
|  | 186.49 | 0.0704
|  | 186.5 | 0.0712
|  | 186.51 | 0.0716
|  | 186.52 | 0.072
|  | 186.53 | 0.0724
|  | 186.53 | 0.0726
|  | 186.54 | 0.0728
|  | 186.55 | 0.0734
|  | 186.56 | 0.0738
|  | 186.57 | 0.074
|  | 186.57 | 0.0746
|  | 186.58 | 0.0748
|  | 186.59 | 0.075
|  | 186.6 | 0.075
|  | 186.61 | 0.0752
|  | 186.62 | 0.0752
|  | 186.62 | 0.0752
|  | 186.63 | 0.0756
|  | 186.64 | 0.0756
|  | 186.65 | 0.0758
|  | 186.66 | 0.0758
|  | 186.67 | 0.076
|  | 186.68 | 0.0762
|  | 186.68 | 0.0764
|  | 186.69 | 0.0766
|  | 186.7 | 0.0768
|  | 186.71 | 0.0772
|  | 186.72 | 0.0776
|  | 186.72 | 0.0778
|  | 186.73 | 0.0782
|  | 186.74 | 0.079
|  | 186.75 | 0.0798
|  | 186.76 | 0.0812
|  | 186.77 | 0.0824
|  | 186.78 | 0.083
|  | 186.78 | 0.0836
|  | 186.79 | 0.0846
|  | 186.8 | 0.085
|  | 186.81 | 0.0854
|  | 186.82 | 0.086
|  | 186.82 | 0.0864
|  | 186.83 | 0.0872
|  | 186.84 | 0.088
|  | 186.85 | 0.0886
|  | 186.86 | 0.0894
|  | 186.87 | 0.0902
|  | 186.88 | 0.091
|  | 186.88 | 0.0918
|  | 186.89 | 0.0928
|  | 186.9 | 0.094
|  | 186.91 | 0.0952
|  | 186.92 | 0.0968
|  | 186.93 | 0.0988
|  | 186.93 | 0.1012
|  | 186.94 | 0.1044
|  | 186.95 | 0.109
|  | 186.96 | 0.1142
|  | 186.97 | 0.1198
|  | 186.97 | 0.0346
|  | 186.97 | 0.014
|  | 186.98 | 0.0102
|  | 186.98 | -0.0772
|  | 186.99 | -0.0776
|  | 187 | -0.0776
|  | 187.01 | -0.0774
|  | 187.02 | -0.0772
|  | 187.02 | -0.0772
|  | 187.03 | -0.0772
|  | 187.04 | -0.0772
|  | 187.05 | -0.0772
|  | 187.06 | -0.0772
|  | 187.07 | -0.0772
|  | 187.07 | -0.0774
|  | 187.08 | -0.0778
|  | 187.09 | -0.0774
|  | 187.1 | -0.0774
|  | 187.11 | -0.077
|  | 187.12 | -0.0772
|  | 187.12 | -0.0772
|  | 187.13 | -0.0772
|  | 187.14 | -0.0774
|  | 187.15 | -0.0776
|  | 187.16 | -0.0778
|  | 187.17 | -0.078
|  | 187.17 | -0.078
|  | 187.18 | -0.0782
|  | 187.19 | -0.0786
|  | 187.2 | -0.0788
|  | 187.21 | -0.079
|  | 187.22 | -0.0792
|  | 187.22 | -0.0798
|  | 187.23 | -0.0808
|  | 187.24 | -0.0814
|  | 187.25 | -0.082
|  | 187.26 | -0.0824
|  | 187.27 | -0.0828
|  | 187.27 | -0.0832
|  | 187.28 | -0.0836
|  | 187.29 | -0.084
|  | 187.3 | -0.0842
|  | 187.31 | -0.0848
|  | 187.32 | -0.0852
|  | 187.32 | -0.0854
|  | 187.33 | -0.0858
|  | 187.34 | -0.086
|  | 187.35 | -0.0864
|  | 187.36 | -0.0866
|  | 187.37 | -0.0872
|  | 187.37 | -0.0874
|  | 187.38 | -0.0882
|  | 187.39 | -0.0888
|  | 187.4 | -0.0894
|  | 187.41 | -0.09
|  | 187.42 | -0.0906
|  | 187.42 | -0.0912
|  | 187.43 | -0.0918
|  | 187.44 | -0.0922
|  | 187.45 | -0.093
|  | 187.46 | -0.0942
|  | 187.47 | -0.0952
|  | 187.47 | -0.0966
|  | 187.48 | -0.0978
|  | 187.48 | -0.0296
|  | 187.49 | -0.0122
|  | 187.5 | -0.009
|  | 187.5 | 0.0586
|  | 187.51 | 0.0698
|  | 187.52 | 0.0716
|  | 187.52 | 0.0728
|  | 187.53 | 0.0736
|  | 187.54 | 0.0742
|  | 187.55 | 0.0746
|  | 187.56 | 0.0754
|  | 187.57 | 0.0758
|  | 187.57 | 0.076
|  | 187.58 | 0.0762
|  | 187.59 | 0.0764
|  | 187.6 | 0.0766
|  | 187.61 | 0.077
|  | 187.62 | 0.077
|  | 187.62 | 0.077
|  | 187.63 | 0.0772
|  | 187.64 | 0.0772
|  | 187.65 | 0.0774
|  | 187.66 | 0.0774
|  | 187.67 | 0.0774
|  | 187.67 | 0.0776
|  | 187.68 | 0.0778
|  | 187.69 | 0.078
|  | 187.7 | 0.078
|  | 187.71 | 0.0778
|  | 187.72 | 0.0778
|  | 187.72 | 0.078
|  | 187.73 | 0.0782
|  | 187.74 | 0.0782
|  | 187.75 | 0.0788
|  | 187.76 | 0.079
|  | 187.77 | 0.0792
|  | 187.77 | 0.0794
|  | 187.78 | 0.0796
|  | 187.79 | 0.08
|  | 187.8 | 0.0802
|  | 187.81 | 0.0806
|  | 187.82 | 0.0812
|  | 187.82 | 0.0816
|  | 187.83 | 0.0832
|  | 187.84 | 0.0842
|  | 187.85 | 0.0846
|  | 187.86 | 0.085
|  | 187.87 | 0.0856
|  | 187.87 | 0.0862
|  | 187.88 | 0.087
|  | 187.89 | 0.0882
|  | 187.9 | 0.0892
|  | 187.91 | 0.09
|  | 187.92 | 0.0912
|  | 187.92 | 0.0922
|  | 187.93 | 0.0936
|  | 187.94 | 0.0948
|  | 187.95 | 0.0962
|  | 187.96 | 0.0976
|  | 187.97 | 0.0996
|  | 187.97 | 0.102
|  | 187.98 | 0.1054
|  | 187.99 | 0.1096
|  | 188 | 0.1162
|  | 188 | 0.0336
|  | 188.01 | 0.0132
|  | 188.02 | 0.0098
|  | 188.02 | -0.0756
|  | 188.02 | -0.0762
|  | 188.03 | -0.0768
|  | 188.04 | -0.0762
|  | 188.05 | -0.0764
|  | 188.06 | -0.0764
|  | 188.07 | -0.0766
|  | 188.07 | -0.0768
|  | 188.08 | -0.077
|  | 188.09 | -0.0772
|  | 188.1 | -0.0772
|  | 188.11 | -0.0774
|  | 188.12 | -0.0774
|  | 188.12 | -0.077
|  | 188.13 | -0.077
|  | 188.14 | -0.0768
|  | 188.15 | -0.0768
|  | 188.16 | -0.077
|  | 188.17 | -0.077
|  | 188.17 | -0.0772
|  | 188.18 | -0.0772
|  | 188.19 | -0.0774
|  | 188.2 | -0.0776
|  | 188.21 | -0.0778
|  | 188.22 | -0.0782
|  | 188.22 | -0.0784
|  | 188.23 | -0.0786
|  | 188.24 | -0.079
|  | 188.25 | -0.0798
|  | 188.26 | -0.0804
|  | 188.27 | -0.0816
|  | 188.27 | -0.0824
|  | 188.28 | -0.0826
|  | 188.29 | -0.0828
|  | 188.3 | -0.083
|  | 188.31 | -0.0832
|  | 188.32 | -0.0834
|  | 188.32 | -0.084
|  | 188.33 | -0.0844
|  | 188.34 | -0.0846
|  | 188.35 | -0.0842
|  | 188.36 | -0.0842
|  | 188.37 | -0.0844
|  | 188.37 | -0.0848
|  | 188.38 | -0.085
|  | 188.39 | -0.0854
|  | 188.4 | -0.0858
|  | 188.41 | -0.0862
|  | 188.42 | -0.0866
|  | 188.42 | -0.0868
|  | 188.43 | -0.0874
|  | 188.44 | -0.0878
|  | 188.45 | -0.088
|  | 188.46 | -0.0886
|  | 188.47 | -0.0892
|  | 188.47 | -0.09
|  | 188.48 | -0.091
|  | 188.49 | -0.0918
|  | 188.5 | -0.093
|  | 188.51 | -0.0946
|  | 188.52 | -0.096
|  | 188.52 | -0.0286
|  | 188.52 | -0.0122
|  | 188.53 | -0.009
|  | 188.53 | -0.0078
|  | 188.54 | 0.0684
|  | 188.55 | 0.0698
|  | 188.56 | 0.0708
|  | 188.57 | 0.0714
|  | 188.57 | 0.072
|  | 188.58 | 0.0724
|  | 188.59 | 0.0728
|  | 188.6 | 0.073
|  | 188.61 | 0.0732
|  | 188.62 | 0.0734
|  | 188.62 | 0.0736
|  | 188.63 | 0.0738
|  | 188.64 | 0.074
|  | 188.65 | 0.0742
|  | 188.66 | 0.0744
|  | 188.67 | 0.075
|  | 188.67 | 0.075
|  | 188.68 | 0.0754
|  | 188.69 | 0.0756
|  | 188.7 | 0.076
|  | 188.71 | 0.0764
|  | 188.72 | 0.0772
|  | 188.72 | 0.0786
|  | 188.73 | 0.079
|  | 188.74 | 0.08
|  | 188.75 | 0.08
|  | 188.76 | 0.0804
|  | 188.77 | 0.0812
|  | 188.77 | 0.082
|  | 188.78 | 0.0822
|  | 188.79 | 0.0828
|  | 188.8 | 0.083
|  | 188.81 | 0.0834
|  | 188.82 | 0.0836
|  | 188.82 | 0.0842
|  | 188.83 | 0.0846
|  | 188.84 | 0.0842
|  | 188.85 | 0.085
|  | 188.86 | 0.0854
|  | 188.87 | 0.0856
|  | 188.87 | 0.0858
|  | 188.88 | 0.0858
|  | 188.89 | 0.086
|  | 188.9 | 0.0864
|  | 188.91 | 0.0868
|  | 188.92 | 0.0872
|  | 188.92 | 0.0878
|  | 188.93 | 0.0884
|  | 188.94 | 0.0892
|  | 188.95 | 0.0898
|  | 188.96 | 0.091
|  | 188.97 | 0.0928
|  | 188.97 | 0.0942
|  | 188.98 | 0.0954
|  | 188.99 | 0.097
|  | 189 | 0.099
|  | 189.01 | 0.1014
|  | 189.02 | 0.1054
|  | 189.02 | 0.11
|  | 189.03 | 0.1156
|  | 189.03 | 0.037
|  | 189.04 | 0.0136
|  | 189.05 | 0.01
|  | 189.05 | 0.0086
|  | 189.06 | -0.0764
|  | 189.07 | -0.0766
|  | 189.07 | -0.0766
|  | 189.08 | -0.0766
|  | 189.09 | -0.077
|  | 189.1 | -0.0772
|  | 189.11 | -0.0774
|  | 189.12 | -0.0776
|  | 189.12 | -0.0776
|  | 189.13 | -0.0778
|  | 189.14 | -0.0778
|  | 189.15 | -0.078
|  | 189.16 | -0.0782
|  | 189.17 | -0.0784
|  | 189.17 | -0.0794
|  | 189.18 | -0.0802
|  | 189.19 | -0.0806
|  | 189.2 | -0.0806
|  | 189.21 | -0.0808
|  | 189.22 | -0.0808
|  | 189.22 | -0.081
|  | 189.23 | -0.081
|  | 189.24 | -0.0812
|  | 189.25 | -0.0814
|  | 189.26 | -0.0814
|  | 189.27 | -0.0816
|  | 189.27 | -0.0814
|  | 189.28 | -0.0814
|  | 189.29 | -0.0814
|  | 189.3 | -0.0818
|  | 189.31 | -0.0818
|  | 189.32 | -0.0822
|  | 189.32 | -0.0824
|  | 189.33 | -0.0828
|  | 189.34 | -0.0834
|  | 189.35 | -0.0838
|  | 189.36 | -0.084
|  | 189.37 | -0.0844
|  | 189.37 | -0.0846
|  | 189.38 | -0.085
|  | 189.39 | -0.0854
|  | 189.4 | -0.086
|  | 189.41 | -0.0866
|  | 189.42 | -0.0872
|  | 189.42 | -0.0876
|  | 189.43 | -0.088
|  | 189.44 | -0.0886
|  | 189.45 | -0.0894
|  | 189.46 | -0.0898
|  | 189.47 | -0.0904
|  | 189.47 | -0.0908
|  | 189.48 | -0.0914
|  | 189.49 | -0.092
|  | 189.5 | -0.0928
|  | 189.51 | -0.0936
|  | 189.52 | -0.0944
|  | 189.52 | -0.0956
|  | 189.53 | -0.0966
|  | 189.54 | -0.0982
|  | 189.55 | -0.0998
|  | 189.55 | -0.0312
|  | 189.56 | -0.0122
|  | 189.57 | -0.0092
|  | 189.57 | 0.0134
|  | 189.57 | 0.0708
|  | 189.58 | 0.0726
|  | 189.59 | 0.0736
|  | 189.6 | 0.0744
|  | 189.61 | 0.0748
|  | 189.62 | 0.0752
|  | 189.62 | 0.0754
|  | 189.63 | 0.0758
|  | 189.64 | 0.0758
|  | 189.65 | 0.076
|  | 189.66 | 0.0762
|  | 189.67 | 0.0764
|  | 189.67 | 0.0764
|  | 189.68 | 0.0766
|  | 189.69 | 0.0766
|  | 189.7 | 0.0766
|  | 189.71 | 0.0768
|  | 189.72 | 0.0768
|  | 189.72 | 0.0768
|  | 189.73 | 0.0772
|  | 189.74 | 0.0774
|  | 189.75 | 0.0774
|  | 189.76 | 0.0778
|  | 189.77 | 0.078
|  | 189.77 | 0.0782
|  | 189.78 | 0.078
|  | 189.79 | 0.078
|  | 189.8 | 0.0782
|  | 189.81 | 0.0786
|  | 189.82 | 0.0788
|  | 189.82 | 0.0794
|  | 189.83 | 0.0804
|  | 189.84 | 0.0806
|  | 189.85 | 0.081
|  | 189.86 | 0.0816
|  | 189.87 | 0.0824
|  | 189.87 | 0.083
|  | 189.88 | 0.084
|  | 189.89 | 0.0842
|  | 189.9 | 0.0846
|  | 189.91 | 0.085
|  | 189.92 | 0.0854
|  | 189.92 | 0.086
|  | 189.93 | 0.0864
|  | 189.94 | 0.087
|  | 189.95 | 0.088
|  | 189.96 | 0.0888
|  | 189.97 | 0.0894
|  | 189.97 | 0.0904
|  | 189.98 | 0.091
|  | 189.99 | 0.0918
|  | 190 | 0.0936
|  | 190.01 | 0.0948
|  | 190.02 | 0.0962
|  | 190.02 | 0.0982
|  | 190.03 | 0.1008
|  | 190.04 | 0.1038
|  | 190.05 | 0.1072
|  | 190.06 | 0.112
|  | 190.07 | 0.1176
|  | 190.07 | 0.0342
|  | 190.07 | 0.013
|  | 190.08 | 0.0092
|  | 190.08 | -0.0744
|  | 190.09 | -0.0762
|  | 190.1 | -0.0768
|  | 190.11 | -0.0768
|  | 190.12 | -0.0772
|  | 190.12 | -0.0772
|  | 190.13 | -0.0774
|  | 190.14 | -0.0774
|  | 190.15 | -0.0776
|  | 190.16 | -0.0776
|  | 190.17 | -0.0778
|  | 190.17 | -0.078
|  | 190.18 | -0.078
|  | 190.19 | -0.0784
|  | 190.2 | -0.0784
|  | 190.21 | -0.0788
|  | 190.22 | -0.079
|  | 190.22 | -0.079
|  | 190.23 | -0.0796
|  | 190.24 | -0.0792
|  | 190.25 | -0.0794
|  | 190.26 | -0.0798
|  | 190.27 | -0.0798
|  | 190.27 | -0.0798
|  | 190.28 | -0.0796
|  | 190.29 | -0.08
|  | 190.3 | -0.0804
|  | 190.31 | -0.0806
|  | 190.32 | -0.0808
|  | 190.32 | -0.081
|  | 190.33 | -0.081
|  | 190.34 | -0.081
|  | 190.35 | -0.081
|  | 190.36 | -0.0812
|  | 190.37 | -0.0814
|  | 190.37 | -0.0818
|  | 190.38 | -0.0822
|  | 190.39 | -0.0828
|  | 190.4 | -0.0834
|  | 190.41 | -0.0838
|  | 190.42 | -0.0842
|  | 190.42 | -0.0844
|  | 190.43 | -0.085
|  | 190.44 | -0.0852
|  | 190.45 | -0.0856
|  | 190.46 | -0.0862
|  | 190.47 | -0.0866
|  | 190.47 | -0.0868
|  | 190.48 | -0.0872
|  | 190.49 | -0.0878
|  | 190.5 | -0.0884
|  | 190.51 | -0.0888
|  | 190.52 | -0.089
|  | 190.52 | -0.0898
|  | 190.53 | -0.0904
|  | 190.54 | -0.0912
|  | 190.55 | -0.0922
|  | 190.56 | -0.0934
|  | 190.57 | -0.0946
|  | 190.57 | -0.096
|  | 190.58 | -0.0976
|  | 190.58 | -0.029
|  | 190.59 | -0.0122
|  | 190.6 | -0.009
|  | 190.6 | 0.0582
|  | 190.61 | 0.0694
|  | 190.62 | 0.0706
|  | 190.62 | 0.0718
|  | 190.63 | 0.0724
|  | 190.64 | 0.0728
|  | 190.65 | 0.0732
|  | 190.66 | 0.0734
|  | 190.67 | 0.0736
|  | 190.67 | 0.0738
|  | 190.68 | 0.0738
|  | 190.69 | 0.074
|  | 190.7 | 0.0742
|  | 190.71 | 0.0742
|  | 190.72 | 0.0744
|  | 190.72 | 0.0746
|  | 190.73 | 0.0748
|  | 190.74 | 0.0748
|  | 190.75 | 0.075
|  | 190.76 | 0.0752
|  | 190.77 | 0.0754
|  | 190.77 | 0.0756
|  | 190.78 | 0.076
|  | 190.79 | 0.0762
|  | 190.8 | 0.0766
|  | 190.81 | 0.0768
|  | 190.82 | 0.077
|  | 190.82 | 0.0772
|  | 190.83 | 0.0774
|  | 190.84 | 0.0776
|  | 190.85 | 0.0776
|  | 190.86 | 0.078
|  | 190.87 | 0.0778
|  | 190.87 | 0.0782
|  | 190.88 | 0.0784
|  | 190.89 | 0.079
|  | 190.9 | 0.0796
|  | 190.91 | 0.08
|  | 190.92 | 0.081
|  | 190.92 | 0.0814
|  | 190.93 | 0.082
|  | 190.94 | 0.0822
|  | 190.95 | 0.0826
|  | 190.96 | 0.0832
|  | 190.97 | 0.0832
|  | 190.97 | 0.0844
|  | 190.98 | 0.085
|  | 190.99 | 0.086
|  | 191 | 0.0868
|  | 191.01 | 0.0874
|  | 191.02 | 0.0886
|  | 191.02 | 0.0898
|  | 191.03 | 0.091
|  | 191.04 | 0.0924
|  | 191.05 | 0.0938
|  | 191.06 | 0.0956
|  | 191.07 | 0.0982
|  | 191.07 | 0.1006
|  | 191.08 | 0.1042
|  | 191.09 | 0.1088
|  | 191.1 | 0.114
|  | 191.1 | 0.0328
|  | 191.11 | 0.0124
|  | 191.12 | 0.0086
|  | 191.12 | -0.0746
|  | 191.12 | -0.0748
|  | 191.13 | -0.075
|  | 191.14 | -0.0754
|  | 191.15 | -0.0752
|  | 191.16 | -0.0754
|  | 191.17 | -0.0756
|  | 191.17 | -0.0756
|  | 191.18 | -0.0758
|  | 191.19 | -0.076
|  | 191.2 | -0.0762
|  | 191.21 | -0.0764
|  | 191.22 | -0.0764
|  | 191.22 | -0.0766
|  | 191.23 | -0.0766
|  | 191.24 | -0.0764
|  | 191.25 | -0.0764
|  | 191.26 | -0.0764
|  | 191.27 | -0.0766
|  | 191.27 | -0.0768
|  | 191.28 | -0.0768
|  | 191.29 | -0.0768
|  | 191.3 | -0.077
|  | 191.31 | -0.0772
|  | 191.32 | -0.0772
|  | 191.32 | -0.0774
|  | 191.33 | -0.0776
|  | 191.34 | -0.078
|  | 191.35 | -0.0782
|  | 191.36 | -0.0788
|  | 191.37 | -0.0792
|  | 191.37 | -0.0794
|  | 191.38 | -0.0798
|  | 191.39 | -0.08
|  | 191.4 | -0.0804
|  | 191.41 | -0.0808
|  | 191.42 | -0.0812
|  | 191.42 | -0.0814
|  | 191.43 | -0.082
|  | 191.44 | -0.0824
|  | 191.45 | -0.0826
|  | 191.46 | -0.0828
|  | 191.47 | -0.0832
|  | 191.47 | -0.0834
|  | 191.48 | -0.0838
|  | 191.49 | -0.0842
|  | 191.5 | -0.0848
|  | 191.51 | -0.0852
|  | 191.52 | -0.0856
|  | 191.52 | -0.086
|  | 191.53 | -0.0866
|  | 191.54 | -0.0872
|  | 191.55 | -0.0878
|  | 191.56 | -0.0884
|  | 191.57 | -0.0892
|  | 191.57 | -0.09
|  | 191.58 | -0.091
|  | 191.59 | -0.0922
|  | 191.6 | -0.0934
|  | 191.61 | -0.0948
|  | 191.62 | -0.0962
|  | 191.62 | -0.032
|  | 191.62 | -0.012
|  | 191.63 | -0.0088
|  | 191.63 | 0.0124
|  | 191.64 | 0.068
|  | 191.65 | 0.0694
|  | 191.66 | 0.0704
|  | 191.67 | 0.071
|  | 191.67 | 0.0716
|  | 191.68 | 0.072
|  | 191.69 | 0.0722
|  | 191.7 | 0.0726
|  | 191.71 | 0.0726
|  | 191.72 | 0.073
|  | 191.72 | 0.073
|  | 191.73 | 0.0732
|  | 191.74 | 0.0734
|  | 191.75 | 0.0736
|  | 191.76 | 0.0738
|  | 191.77 | 0.0734
|  | 191.77 | 0.0736
|  | 191.78 | 0.0736
|  | 191.79 | 0.074
|  | 191.8 | 0.0742
|  | 191.81 | 0.0744
|  | 191.82 | 0.075
|  | 191.82 | 0.0752
|  | 191.83 | 0.0752
|  | 191.84 | 0.0756
|  | 191.85 | 0.0758
|  | 191.86 | 0.076
|  | 191.87 | 0.0762
|  | 191.87 | 0.0764
|  | 191.88 | 0.077
|  | 191.89 | 0.0774
|  | 191.9 | 0.0774
|  | 191.91 | 0.0782
|  | 191.92 | 0.0782
|  | 191.92 | 0.079
|  | 191.93 | 0.0794
|  | 191.94 | 0.0798
|  | 191.95 | 0.0806
|  | 191.96 | 0.0808
|  | 191.97 | 0.0812
|  | 191.97 | 0.0814
|  | 191.98 | 0.082
|  | 191.99 | 0.0824
|  | 192 | 0.0834
|  | 192.01 | 0.0844
|  | 192.02 | 0.0852
|  | 192.02 | 0.0858
|  | 192.03 | 0.0864
|  | 192.04 | 0.0878
|  | 192.05 | 0.0886
|  | 192.06 | 0.0896
|  | 192.07 | 0.0906
|  | 192.07 | 0.0922
|  | 192.08 | 0.094
|  | 192.09 | 0.0958
|  | 192.1 | 0.0978
|  | 192.11 | 0.1
|  | 192.12 | 0.1034
|  | 192.12 | 0.1072
|  | 192.13 | 0.1118
|  | 192.13 | 0.0334
|  | 192.14 | 0.0122
|  | 192.15 | 0.0082
|  | 192.15 | -0.0174
|  | 192.16 | -0.075
|  | 192.17 | -0.0756
|  | 192.17 | -0.0756
|  | 192.18 | -0.0756
|  | 192.19 | -0.0754
|  | 192.2 | -0.0754
|  | 192.21 | -0.0754
|  | 192.22 | -0.0756
|  | 192.22 | -0.0754
|  | 192.23 | -0.0752
|  | 192.24 | -0.0752
|  | 192.25 | -0.0754
|  | 192.26 | -0.0756
|  | 192.27 | -0.0756
|  | 192.27 | -0.0758
|  | 192.28 | -0.0762
|  | 192.29 | -0.0762
|  | 192.3 | -0.0764
|  | 192.31 | -0.0766
|  | 192.32 | -0.077
|  | 192.32 | -0.0782
|  | 192.33 | -0.0782
|  | 192.34 | -0.0782
|  | 192.35 | -0.0784
|  | 192.36 | -0.0786
|  | 192.37 | -0.0786
|  | 192.37 | -0.0788
|  | 192.38 | -0.079
|  | 192.39 | -0.079
|  | 192.4 | -0.0768
|  | 192.41 | -0.0764
|  | 192.42 | -0.0764
|  | 192.42 | -0.0764
|  | 192.43 | -0.0766
|  | 192.44 | -0.0768
|  | 192.45 | -0.077
|  | 192.46 | -0.0774
|  | 192.47 | -0.0776
|  | 192.47 | -0.0782
|  | 192.48 | -0.0786
|  | 192.49 | -0.0788
|  | 192.5 | -0.079
|  | 192.51 | -0.0794
|  | 192.52 | -0.0798
|  | 192.52 | -0.0802
|  | 192.53 | -0.0806
|  | 192.54 | -0.0814
|  | 192.55 | -0.082
|  | 192.56 | -0.0826
|  | 192.57 | -0.083
|  | 192.57 | -0.0836
|  | 192.58 | -0.084
|  | 192.59 | -0.0846
|  | 192.6 | -0.0854
|  | 192.61 | -0.0864
|  | 192.62 | -0.0872
|  | 192.62 | -0.0884
|  | 192.63 | -0.0896
|  | 192.64 | -0.091
|  | 192.65 | -0.0926
|  | 192.65 | -0.0274
|  | 192.66 | -0.0116
|  | 192.67 | -0.0086
|  | 192.67 | -0.0072
|  | 192.67 | 0.0658
|  | 192.68 | 0.0672
|  | 192.69 | 0.0682
|  | 192.7 | 0.0688
|  | 192.71 | 0.0694
|  | 192.72 | 0.0696
|  | 192.72 | 0.07
|  | 192.73 | 0.0702
|  | 192.74 | 0.0704
|  | 192.75 | 0.0706
|  | 192.76 | 0.0708
|  | 192.77 | 0.071
|  | 192.77 | 0.0712
|  | 192.78 | 0.0712
|  | 192.79 | 0.0712
|  | 192.8 | 0.0712
|  | 192.81 | 0.0714
|  | 192.82 | 0.0712
|  | 192.82 | 0.0714
|  | 192.83 | 0.0714
|  | 192.84 | 0.0712
|  | 192.85 | 0.0714
|  | 192.86 | 0.0712
|  | 192.87 | 0.0712
|  | 192.87 | 0.071
|  | 192.88 | 0.071
|  | 192.89 | 0.071
|  | 192.9 | 0.071
|  | 192.91 | 0.0712
|  | 192.92 | 0.0712
|  | 192.92 | 0.0714
|  | 192.93 | 0.0716
|  | 192.94 | 0.0718
|  | 192.95 | 0.072
|  | 192.96 | 0.0724
|  | 192.97 | 0.0728
|  | 192.97 | 0.0738
|  | 192.98 | 0.077
|  | 192.99 | 0.0776
|  | 193 | 0.0784
|  | 193.01 | 0.0796
|  | 193.02 | 0.0798
|  | 193.02 | 0.0802
|  | 193.03 | 0.0806
|  | 193.04 | 0.0814
|  | 193.05 | 0.082
|  | 193.06 | 0.0832
|  | 193.07 | 0.0838
|  | 193.07 | 0.0848
|  | 193.08 | 0.0858
|  | 193.09 | 0.0866
|  | 193.1 | 0.0874
|  | 193.11 | 0.0888
|  | 193.12 | 0.0904
|  | 193.12 | 0.0924
|  | 193.13 | 0.094
|  | 193.14 | 0.0962
|  | 193.15 | 0.0994
|  | 193.16 | 0.1034
|  | 193.17 | 0.108
|  | 193.17 | 0.0344
|  | 193.17 | 0.0118
|  | 193.18 | 0.008
|  | 193.18 | 0.0066
|  | 193.19 | -0.0732
|  | 193.2 | -0.0738
|  | 193.21 | -0.0742
|  | 193.22 | -0.068
|  | 193.22 | -0.0728
|  | 193.23 | -0.0738
|  | 193.24 | -0.0744
|  | 193.25 | -0.0746
|  | 193.26 | -0.0746
|  | 193.27 | -0.0748
|  | 193.27 | -0.075
|  | 193.28 | -0.075
|  | 193.29 | -0.0752
|  | 193.3 | -0.0752
|  | 193.31 | -0.0752
|  | 193.32 | -0.0752
|  | 193.32 | -0.0752
|  | 193.33 | -0.0752
|  | 193.34 | -0.0754
|  | 193.35 | -0.0754
|  | 193.36 | -0.075
|  | 193.37 | -0.0752
|  | 193.37 | -0.0752
|  | 193.38 | -0.0754
|  | 193.39 | -0.0754
|  | 193.4 | -0.0758
|  | 193.41 | -0.076
|  | 193.42 | -0.0762
|  | 193.42 | -0.0768
|  | 193.43 | -0.0772
|  | 193.44 | -0.0778
|  | 193.45 | -0.0782
|  | 193.46 | -0.079
|  | 193.47 | -0.0796
|  | 193.47 | -0.08
|  | 193.48 | -0.0804
|  | 193.49 | -0.0806
|  | 193.5 | -0.0812
|  | 193.51 | -0.0818
|  | 193.52 | -0.0822
|  | 193.52 | -0.0824
|  | 193.53 | -0.083
|  | 193.54 | -0.083
|  | 193.55 | -0.0834
|  | 193.56 | -0.0838
|  | 193.57 | -0.0838
|  | 193.57 | -0.084
|  | 193.58 | -0.0842
|  | 193.59 | -0.085
|  | 193.6 | -0.0854
|  | 193.61 | -0.086
|  | 193.62 | -0.0866
|  | 193.62 | -0.0872
|  | 193.63 | -0.0878
|  | 193.64 | -0.0886
|  | 193.65 | -0.0896
|  | 193.66 | -0.0906
|  | 193.67 | -0.0918
|  | 193.67 | -0.0934
|  | 193.68 | -0.095
|  | 193.68 | -0.0414
|  | 193.69 | -0.0116
|  | 193.7 | -0.0084
|  | 193.7 | -0.0072
|  | 193.71 | 0.0674
|  | 193.72 | 0.0688
|  | 193.72 | 0.0696
|  | 193.73 | 0.0704
|  | 193.74 | 0.071
|  | 193.75 | 0.0714
|  | 193.76 | 0.0716
|  | 193.77 | 0.0718
|  | 193.77 | 0.0722
|  | 193.78 | 0.0726
|  | 193.79 | 0.0728
|  | 193.8 | 0.073
|  | 193.81 | 0.0732
|  | 193.82 | 0.0734
|  | 193.82 | 0.0736
|  | 193.83 | 0.0738
|  | 193.84 | 0.0744
|  | 193.85 | 0.0748
|  | 193.86 | 0.0748
|  | 193.87 | 0.0744
|  | 193.87 | 0.0744
|  | 193.88 | 0.0742
|  | 193.89 | 0.0742
|  | 193.9 | 0.0744
|  | 193.91 | 0.0744
|  | 193.92 | 0.0744
|  | 193.92 | 0.0744
|  | 193.93 | 0.0746
|  | 193.94 | 0.075
|  | 193.95 | 0.0752
|  | 193.96 | 0.0754
|  | 193.97 | 0.0758
|  | 193.97 | 0.0764
|  | 193.98 | 0.0766
|  | 193.99 | 0.0766
|  | 194 | 0.077
|  | 194.01 | 0.0774
|  | 194.02 | 0.0778
|  | 194.02 | 0.0782
|  | 194.03 | 0.0786
|  | 194.04 | 0.0792
|  | 194.05 | 0.0796
|  | 194.06 | 0.08
|  | 194.07 | 0.0804
|  | 194.07 | 0.081
|  | 194.08 | 0.0816
|  | 194.09 | 0.0822
|  | 194.1 | 0.0828
|  | 194.11 | 0.0836
|  | 194.12 | 0.0842
|  | 194.12 | 0.085
|  | 194.13 | 0.0868
|  | 194.14 | 0.088
|  | 194.15 | 0.0892
|  | 194.16 | 0.0908
|  | 194.17 | 0.0924
|  | 194.17 | 0.0946
|  | 194.18 | 0.0972
|  | 194.19 | 0.1008
|  | 194.2 | 0.106
|  | 194.2 | 0.0312
|  | 194.21 | 0.0116
|  | 194.22 | 0.0084
|  | 194.22 | -0.0662
|  | 194.22 | -0.0716
|  | 194.23 | -0.0726
|  | 194.24 | -0.073
|  | 194.25 | -0.0732
|  | 194.26 | -0.0734
|  | 194.27 | -0.0736
|  | 194.27 | -0.0738
|  | 194.28 | -0.0738
|  | 194.29 | -0.0738
|  | 194.3 | -0.0738
|  | 194.31 | -0.074
|  | 194.32 | -0.074
|  | 194.32 | -0.0742
|  | 194.33 | -0.0742
|  | 194.34 | -0.0742
|  | 194.35 | -0.0744
|  | 194.36 | -0.0746
|  | 194.37 | -0.0746
|  | 194.37 | -0.0748
|  | 194.38 | -0.0748
|  | 194.39 | -0.075
|  | 194.4 | -0.075
|  | 194.41 | -0.0752
|  | 194.42 | -0.0752
|  | 194.42 | -0.0756
|  | 194.43 | -0.0756
|  | 194.44 | -0.0758
|  | 194.45 | -0.076
|  | 194.46 | -0.0764
|  | 194.47 | -0.0764
|  | 194.47 | -0.0762
|  | 194.48 | -0.0744
|  | 194.49 | -0.0744
|  | 194.5 | -0.075
|  | 194.51 | -0.0752
|  | 194.52 | -0.0758
|  | 194.52 | -0.0766
|  | 194.53 | -0.0772
|  | 194.54 | -0.0778
|  | 194.55 | -0.0782
|  | 194.56 | -0.0788
|  | 194.57 | -0.0794
|  | 194.57 | -0.0802
|  | 194.58 | -0.0804
|  | 194.59 | -0.0812
|  | 194.6 | -0.0816
|  | 194.61 | -0.0822
|  | 194.62 | -0.0828
|  | 194.62 | -0.0836
|  | 194.63 | -0.084
|  | 194.64 | -0.0846
|  | 194.65 | -0.0854
|  | 194.66 | -0.086
|  | 194.67 | -0.087
|  | 194.67 | -0.0876
|  | 194.68 | -0.0886
|  | 194.69 | -0.0898
|  | 194.7 | -0.0908
|  | 194.71 | -0.0924
|  | 194.72 | -0.0944
|  | 194.72 | -0.0412
|  | 194.72 | -0.0114
|  | 194.73 | -0.0086
|  | 194.73 | -0.0074
|  | 194.74 | 0.0668
|  | 194.75 | 0.068
|  | 194.76 | 0.069
|  | 194.77 | 0.0696
|  | 194.77 | 0.07
|  | 194.78 | 0.0706
|  | 194.79 | 0.0706
|  | 194.8 | 0.0708
|  | 194.81 | 0.071
|  | 194.82 | 0.0712
|  | 194.82 | 0.0712
|  | 194.83 | 0.0712
|  | 194.84 | 0.0714
|  | 194.85 | 0.0714
|  | 194.86 | 0.0716
|  | 194.87 | 0.0716
|  | 194.87 | 0.0716
|  | 194.88 | 0.0716
|  | 194.89 | 0.0718
|  | 194.9 | 0.0718
|  | 194.91 | 0.0718
|  | 194.92 | 0.072
|  | 194.92 | 0.0724
|  | 194.93 | 0.0726
|  | 194.94 | 0.0726
|  | 194.95 | 0.0728
|  | 194.96 | 0.0734
|  | 194.97 | 0.0736
|  | 194.97 | 0.074
|  | 194.98 | 0.0744
|  | 194.99 | 0.0748
|  | 195 | 0.0752
|  | 195.01 | 0.0754
|  | 195.02 | 0.0754
|  | 195.02 | 0.0756
|  | 195.03 | 0.076
|  | 195.04 | 0.076
|  | 195.05 | 0.0764
|  | 195.06 | 0.0768
|  | 195.07 | 0.0772
|  | 195.07 | 0.078
|  | 195.08 | 0.0786
|  | 195.09 | 0.0816
|  | 195.1 | 0.0824
|  | 195.11 | 0.0834
|  | 195.12 | 0.0838
|  | 195.12 | 0.0848
|  | 195.13 | 0.0856
|  | 195.14 | 0.0872
|  | 195.15 | 0.088
|  | 195.16 | 0.0888
|  | 195.17 | 0.0904
|  | 195.17 | 0.0916
|  | 195.18 | 0.0934
|  | 195.19 | 0.095
|  | 195.2 | 0.097
|  | 195.21 | 0.0994
|  | 195.22 | 0.1024
|  | 195.22 | 0.1066
|  | 195.23 | 0.1112
|  | 195.23 | 0.0318
|  | 195.24 | 0.012
|  | 195.25 | 0.0082
|  | 195.25 | -0.0724
|  | 195.26 | -0.0736
|  | 195.27 | -0.0744
|  | 195.27 | -0.0746
|  | 195.28 | -0.0744
|  | 195.29 | -0.0746
|  | 195.3 | -0.0746
|  | 195.31 | -0.0746
|  | 195.32 | -0.075
|  | 195.32 | -0.0752
|  | 195.33 | -0.075
|  | 195.34 | -0.0752
|  | 195.35 | -0.0754
|  | 195.36 | -0.0754
|  | 195.37 | -0.0754
|  | 195.37 | -0.0756
|  | 195.38 | -0.0756
|  | 195.39 | -0.0758
|  | 195.4 | -0.0758
|  | 195.41 | -0.0758
|  | 195.42 | -0.0758
|  | 195.42 | -0.076
|  | 195.43 | -0.0762
|  | 195.44 | -0.0762
|  | 195.45 | -0.0766
|  | 195.46 | -0.0766
|  | 195.47 | -0.0766
|  | 195.47 | -0.0766
|  | 195.48 | -0.0768
|  | 195.49 | -0.077
|  | 195.5 | -0.0776
|  | 195.51 | -0.078
|  | 195.52 | -0.0782
|  | 195.52 | -0.0784
|  | 195.53 | -0.0786
|  | 195.54 | -0.0788
|  | 195.55 | -0.0788
|  | 195.56 | -0.0788
|  | 195.57 | -0.0792
|  | 195.57 | -0.0796
|  | 195.58 | -0.08
|  | 195.59 | -0.0804
|  | 195.6 | -0.0808
|  | 195.61 | -0.0814
|  | 195.62 | -0.0816
|  | 195.62 | -0.082
|  | 195.63 | -0.0824
|  | 195.64 | -0.0826
|  | 195.65 | -0.0832
|  | 195.66 | -0.0836
|  | 195.67 | -0.0842
|  | 195.67 | -0.0848
|  | 195.68 | -0.0854
|  | 195.69 | -0.086
|  | 195.7 | -0.0868
|  | 195.71 | -0.0876
|  | 195.72 | -0.0886
|  | 195.72 | -0.0896
|  | 195.73 | -0.0908
|  | 195.74 | -0.092
|  | 195.75 | -0.0938
|  | 195.75 | -0.0296
|  | 195.76 | -0.0112
|  | 195.77 | -0.0084
|  | 195.77 | 0.0538
|  | 195.77 | 0.0666
|  | 195.78 | 0.068
|  | 195.79 | 0.069
|  | 195.8 | 0.0694
|  | 195.81 | 0.07
|  | 195.82 | 0.0704
|  | 195.82 | 0.0706
|  | 195.83 | 0.071
|  | 195.84 | 0.071
|  | 195.85 | 0.0712
|  | 195.86 | 0.0712
|  | 195.87 | 0.0714
|  | 195.87 | 0.0714
|  | 195.88 | 0.0714
|  | 195.89 | 0.0714
|  | 195.9 | 0.0714
|  | 195.91 | 0.0714
|  | 195.92 | 0.0712
|  | 195.92 | 0.071
|  | 195.93 | 0.0706
|  | 195.94 | 0.0706
|  | 195.95 | 0.0708
|  | 195.96 | 0.071
|  | 195.97 | 0.0712
|  | 195.97 | 0.0716
|  | 195.98 | 0.072
|  | 195.99 | 0.072
|  | 196 | 0.0722
|  | 196.01 | 0.0722
|  | 196.02 | 0.0724
|  | 196.02 | 0.0728
|  | 196.03 | 0.0728
|  | 196.04 | 0.073
|  | 196.05 | 0.0736
|  | 196.06 | 0.074
|  | 196.07 | 0.0746
|  | 196.07 | 0.0756
|  | 196.08 | 0.0774
|  | 196.09 | 0.0782
|  | 196.1 | 0.0786
|  | 196.11 | 0.079
|  | 196.12 | 0.0792
|  | 196.12 | 0.0798
|  | 196.13 | 0.0806
|  | 196.14 | 0.0812
|  | 196.15 | 0.082
|  | 196.16 | 0.0832
|  | 196.17 | 0.0842
|  | 196.17 | 0.0848
|  | 196.18 | 0.0856
|  | 196.19 | 0.0866
|  | 196.2 | 0.0878
|  | 196.21 | 0.089
|  | 196.22 | 0.0902
|  | 196.22 | 0.0922
|  | 196.23 | 0.0942
|  | 196.24 | 0.0964
|  | 196.25 | 0.0996
|  | 196.26 | 0.104
|  | 196.27 | 0.1092
|  | 196.27 | 0.0304
|  | 196.27 | 0.0118
|  | 196.28 | 0.008
|  | 196.28 | 0.0068
|  | 196.29 | -0.0726
|  | 196.3 | -0.0732
|  | 196.31 | -0.0732
|  | 196.32 | -0.0726
|  | 196.32 | -0.0726
|  | 196.33 | -0.0726
|  | 196.34 | -0.0726
|  | 196.35 | -0.0724
|  | 196.36 | -0.0724
|  | 196.37 | -0.0724
|  | 196.37 | -0.0724
|  | 196.38 | -0.0722
|  | 196.39 | -0.0722
|  | 196.4 | -0.072
|  | 196.41 | -0.072
|  | 196.42 | -0.0718
|  | 196.42 | -0.0718
|  | 196.43 | -0.0718
|  | 196.44 | -0.0718
|  | 196.45 | -0.0718
|  | 196.46 | -0.072
|  | 196.47 | -0.072
|  | 196.47 | -0.072
|  | 196.48 | -0.072
|  | 196.49 | -0.0722
|  | 196.5 | -0.0724
|  | 196.51 | -0.0726
|  | 196.52 | -0.0728
|  | 196.52 | -0.073
|  | 196.53 | -0.0736
|  | 196.54 | -0.0742
|  | 196.55 | -0.0744
|  | 196.56 | -0.075
|  | 196.57 | -0.0756
|  | 196.57 | -0.076
|  | 196.58 | -0.0764
|  | 196.59 | -0.0772
|  | 196.6 | -0.0778
|  | 196.61 | -0.0786
|  | 196.62 | -0.0792
|  | 196.62 | -0.0796
|  | 196.63 | -0.0802
|  | 196.64 | -0.0808
|  | 196.65 | -0.0816
|  | 196.66 | -0.082
|  | 196.67 | -0.0826
|  | 196.67 | -0.0832
|  | 196.68 | -0.0836
|  | 196.69 | -0.0842
|  | 196.7 | -0.0846
|  | 196.71 | -0.0852
|  | 196.72 | -0.0858
|  | 196.72 | -0.0864
|  | 196.73 | -0.0872
|  | 196.74 | -0.088
|  | 196.75 | -0.089
|  | 196.76 | -0.0902
|  | 196.77 | -0.0916
|  | 196.77 | -0.0932
|  | 196.78 | -0.0948
|  | 196.78 | -0.0274
|  | 196.79 | -0.0114
|  | 196.8 | -0.0084
|  | 196.8 | -0.0072
|  | 196.81 | 0.0674
|  | 196.82 | 0.0686
|  | 196.82 | 0.0696
|  | 196.83 | 0.0702
|  | 196.84 | 0.0706
|  | 196.85 | 0.0708
|  | 196.86 | 0.0712
|  | 196.87 | 0.0714
|  | 196.87 | 0.0718
|  | 196.88 | 0.072
|  | 196.89 | 0.0722
|  | 196.9 | 0.0724
|  | 196.91 | 0.0726
|  | 196.92 | 0.0726
|  | 196.92 | 0.073
|  | 196.93 | 0.073
|  | 196.94 | 0.0732
|  | 196.95 | 0.0734
|  | 196.96 | 0.0734
|  | 196.97 | 0.0738
|  | 196.97 | 0.074
|  | 196.98 | 0.0748
|  | 196.99 | 0.0758
|  | 197 | 0.0762
|  | 197.01 | 0.0768
|  | 197.02 | 0.0784
|  | 197.02 | 0.0786
|  | 197.03 | 0.0788
|  | 197.04 | 0.079
|  | 197.05 | 0.0792
|  | 197.06 | 0.0794
|  | 197.07 | 0.0798
|  | 197.07 | 0.0796
|  | 197.08 | 0.0798
|  | 197.09 | 0.08
|  | 197.1 | 0.0806
|  | 197.11 | 0.0808
|  | 197.12 | 0.0812
|  | 197.12 | 0.0814
|  | 197.13 | 0.082
|  | 197.14 | 0.0822
|  | 197.15 | 0.0832
|  | 197.16 | 0.0838
|  | 197.17 | 0.0842
|  | 197.17 | 0.085
|  | 197.18 | 0.0856
|  | 197.19 | 0.0862
|  | 197.2 | 0.087
|  | 197.21 | 0.0878
|  | 197.22 | 0.0886
|  | 197.22 | 0.0894
|  | 197.23 | 0.0902
|  | 197.24 | 0.0916
|  | 197.25 | 0.0932
|  | 197.26 | 0.0948
|  | 197.27 | 0.0974
|  | 197.27 | 0.1002
|  | 197.28 | 0.104
|  | 197.29 | 0.1088
|  | 197.3 | 0.114
|  | 197.3 | 0.034
|  | 197.31 | 0.012
|  | 197.32 | 0.0084
|  | 197.32 | 0.007
|  | 197.32 | -0.0742
|  | 197.33 | -0.0746
|  | 197.34 | -0.0748
|  | 197.35 | -0.0748
|  | 197.36 | -0.0748
|  | 197.37 | -0.075
|  | 197.37 | -0.0752
|  | 197.38 | -0.0754
|  | 197.39 | -0.0756
|  | 197.4 | -0.0758
|  | 197.41 | -0.0764
|  | 197.42 | -0.0768
|  | 197.42 | -0.0766
|  | 197.43 | -0.077
|  | 197.44 | -0.0772
|  | 197.45 | -0.0774
|  | 197.46 | -0.0776
|  | 197.47 | -0.0778
|  | 197.47 | -0.0778
|  | 197.48 | -0.0782
|  | 197.49 | -0.0786
|  | 197.5 | -0.0788
|  | 197.51 | -0.079
|  | 197.52 | -0.0792
|  | 197.52 | -0.0796
|  | 197.53 | -0.0802
|  | 197.54 | -0.0804
|  | 197.55 | -0.0808
|  | 197.56 | -0.0814
|  | 197.57 | -0.0816
|  | 197.57 | -0.082
|  | 197.58 | -0.0824
|  | 197.59 | -0.0826
|  | 197.6 | -0.083
|  | 197.61 | -0.0834
|  | 197.62 | -0.0838
|  | 197.62 | -0.0836
|  | 197.63 | -0.084
|  | 197.64 | -0.0842
|  | 197.65 | -0.0846
|  | 197.66 | -0.0852
|  | 197.67 | -0.0856
|  | 197.67 | -0.0862
|  | 197.68 | -0.0866
|  | 197.69 | -0.0872
|  | 197.7 | -0.0874
|  | 197.71 | -0.0878
|  | 197.72 | -0.0882
|  | 197.72 | -0.0888
|  | 197.73 | -0.0888
|  | 197.74 | -0.0892
|  | 197.75 | -0.0898
|  | 197.76 | -0.0904
|  | 197.77 | -0.091
|  | 197.77 | -0.0918
|  | 197.78 | -0.0928
|  | 197.79 | -0.0938
|  | 197.8 | -0.095
|  | 197.81 | -0.0962
|  | 197.82 | -0.0978
|  | 197.82 | -0.042
|  | 197.82 | -0.0118
|  | 197.83 | -0.0086
|  | 197.83 | -0.0074
|  | 197.84 | 0.0698
|  | 197.85 | 0.0714
|  | 197.86 | 0.0726
|  | 197.87 | 0.0734
|  | 197.87 | 0.0742
|  | 197.88 | 0.075
|  | 197.89 | 0.0754
|  | 197.9 | 0.0758
|  | 197.91 | 0.0762
|  | 197.92 | 0.0764
|  | 197.92 | 0.0766
|  | 197.93 | 0.0768
|  | 197.94 | 0.077
|  | 197.95 | 0.0772
|  | 197.96 | 0.0772
|  | 197.97 | 0.0774
|  | 197.97 | 0.0778
|  | 197.98 | 0.078
|  | 197.99 | 0.0784
|  | 198 | 0.0786
|  | 198.01 | 0.0786
|  | 198.02 | 0.0788
|  | 198.02 | 0.0794
|  | 198.03 | 0.0798
|  | 198.04 | 0.0802
|  | 198.05 | 0.0808
|  | 198.06 | 0.081
|  | 198.07 | 0.0814
|  | 198.07 | 0.0816
|  | 198.08 | 0.082
|  | 198.09 | 0.083
|  | 198.1 | 0.0834
|  | 198.11 | 0.0838
|  | 198.12 | 0.0846
|  | 198.12 | 0.085
|  | 198.13 | 0.085
|  | 198.14 | 0.0852
|  | 198.15 | 0.0854
|  | 198.16 | 0.086
|  | 198.17 | 0.0866
|  | 198.17 | 0.0874
|  | 198.18 | 0.088
|  | 198.19 | 0.089
|  | 198.2 | 0.0896
|  | 198.21 | 0.0902
|  | 198.22 | 0.0914
|  | 198.22 | 0.092
|  | 198.23 | 0.0926
|  | 198.24 | 0.0932
|  | 198.25 | 0.094
|  | 198.26 | 0.0948
|  | 198.27 | 0.0958
|  | 198.27 | 0.0972
|  | 198.28 | 0.099
|  | 198.29 | 0.1004
|  | 198.3 | 0.1028
|  | 198.31 | 0.1056
|  | 198.32 | 0.1094
|  | 198.32 | 0.1144
|  | 198.33 | 0.12
|  | 198.33 | 0.0348
|  | 198.34 | 0.0132
|  | 198.35 | 0.009
|  | 198.35 | -0.079
|  | 198.36 | -0.078
|  | 198.37 | -0.078
|  | 198.37 | -0.0784
|  | 198.38 | -0.0786
|  | 198.39 | -0.0788
|  | 198.4 | -0.079
|  | 198.41 | -0.0794
|  | 198.42 | -0.0796
|  | 198.42 | -0.0796
|  | 198.43 | -0.0798
|  | 198.44 | -0.08
|  | 198.45 | -0.0804
|  | 198.46 | -0.0806
|  | 198.47 | -0.0806
|  | 198.47 | -0.0808
|  | 198.48 | -0.081
|  | 198.49 | -0.081
|  | 198.5 | -0.0812
|  | 198.51 | -0.081
|  | 198.52 | -0.0812
|  | 198.52 | -0.0812
|  | 198.53 | -0.0812
|  | 198.54 | -0.0814
|  | 198.55 | -0.0812
|  | 198.56 | -0.0812
|  | 198.57 | -0.0812
|  | 198.57 | -0.0814
|  | 198.58 | -0.0816
|  | 198.59 | -0.082
|  | 198.6 | -0.0828
|  | 198.61 | -0.083
|  | 198.62 | -0.0832
|  | 198.62 | -0.0834
|  | 198.63 | -0.0836
|  | 198.64 | -0.0838
|  | 198.65 | -0.084
|  | 198.66 | -0.0844
|  | 198.67 | -0.0848
|  | 198.67 | -0.0854
|  | 198.68 | -0.0856
|  | 198.69 | -0.086
|  | 198.7 | -0.0864
|  | 198.71 | -0.0868
|  | 198.72 | -0.0872
|  | 198.72 | -0.0876
|  | 198.73 | -0.0882
|  | 198.74 | -0.0888
|  | 198.75 | -0.0892
|  | 198.76 | -0.0898
|  | 198.77 | -0.0904
|  | 198.77 | -0.091
|  | 198.78 | -0.0914
|  | 198.79 | -0.0922
|  | 198.8 | -0.0928
|  | 198.81 | -0.0936
|  | 198.82 | -0.0944
|  | 198.82 | -0.0954
|  | 198.83 | -0.0964
|  | 198.84 | -0.0978
|  | 198.85 | -0.0994
|  | 198.85 | -0.0298
|  | 198.86 | -0.0118
|  | 198.87 | -0.0086
|  | 198.87 | 0.0146
|  | 198.87 | 0.071
|  | 198.88 | 0.0726
|  | 198.89 | 0.0736
|  | 198.9 | 0.0742
|  | 198.91 | 0.0744
|  | 198.92 | 0.0746
|  | 198.92 | 0.0746
|  | 198.93 | 0.0748
|  | 198.94 | 0.075
|  | 198.95 | 0.075
|  | 198.96 | 0.0754
|  | 198.97 | 0.0758
|  | 198.97 | 0.0758
|  | 198.98 | 0.0758
|  | 198.99 | 0.076
|  | 199 | 0.076
|  | 199.01 | 0.0764
|  | 199.02 | 0.0766
|  | 199.02 | 0.0766
|  | 199.03 | 0.0768
|  | 199.04 | 0.077
|  | 199.05 | 0.0772
|  | 199.06 | 0.0772
|  | 199.07 | 0.0776
|  | 199.07 | 0.0784
|  | 199.08 | 0.0794
|  | 199.09 | 0.0796
|  | 199.1 | 0.0808
|  | 199.11 | 0.081
|  | 199.12 | 0.0812
|  | 199.12 | 0.0814
|  | 199.13 | 0.082
|  | 199.14 | 0.0822
|  | 199.15 | 0.082
|  | 199.16 | 0.0818
|  | 199.17 | 0.082
|  | 199.17 | 0.0828
|  | 199.18 | 0.0832
|  | 199.19 | 0.0842
|  | 199.2 | 0.0846
|  | 199.21 | 0.0852
|  | 199.22 | 0.0858
|  | 199.22 | 0.0864
|  | 199.23 | 0.0874
|  | 199.24 | 0.088
|  | 199.25 | 0.089
|  | 199.26 | 0.0902
|  | 199.27 | 0.091
|  | 199.27 | 0.092
|  | 199.28 | 0.0928
|  | 199.29 | 0.094
|  | 199.3 | 0.0954
|  | 199.31 | 0.0972
|  | 199.32 | 0.099
|  | 199.32 | 0.1012
|  | 199.33 | 0.1036
|  | 199.34 | 0.1068
|  | 199.35 | 0.1108
|  | 199.36 | 0.1164
|  | 199.37 | 0.1224
|  | 199.37 | 0.035
|  | 199.37 | 0.0138
|  | 199.38 | 0.0094
|  | 199.38 | 0.0082
|  | 199.39 | -0.0782
|  | 199.4 | -0.0786
|  | 199.41 | -0.0782
|  | 199.42 | -0.0782
|  | 199.42 | -0.0784
|  | 199.43 | -0.0784
|  | 199.44 | -0.0784
|  | 199.45 | -0.0784
|  | 199.46 | -0.0784
|  | 199.47 | -0.0782
|  | 199.47 | -0.0782
|  | 199.48 | -0.078
|  | 199.49 | -0.0782
|  | 199.5 | -0.0782
|  | 199.51 | -0.0782
|  | 199.52 | -0.0786
|  | 199.52 | -0.0786
|  | 199.53 | -0.0786
|  | 199.54 | -0.0786
|  | 199.55 | -0.079
|  | 199.56 | -0.0792
|  | 199.57 | -0.0792
|  | 199.57 | -0.0794
|  | 199.58 | -0.0796
|  | 199.59 | -0.0796
|  | 199.6 | -0.08
|  | 199.61 | -0.0806
|  | 199.62 | -0.0814
|  | 199.62 | -0.0818
|  | 199.63 | -0.082
|  | 199.64 | -0.0824
|  | 199.65 | -0.0828
|  | 199.66 | -0.0832
|  | 199.67 | -0.0836
|  | 199.67 | -0.0838
|  | 199.68 | -0.0842
|  | 199.69 | -0.0846
|  | 199.7 | -0.085
|  | 199.71 | -0.0858
|  | 199.72 | -0.086
|  | 199.72 | -0.0866
|  | 199.73 | -0.0876
|  | 199.74 | -0.088
|  | 199.75 | -0.0884
|  | 199.76 | -0.0888
|  | 199.77 | -0.0894
|  | 199.77 | -0.0898
|  | 199.78 | -0.0904
|  | 199.79 | -0.0908
|  | 199.8 | -0.0914
|  | 199.81 | -0.0914
|  | 199.82 | -0.092
|  | 199.82 | -0.0924
|  | 199.83 | -0.0932
|  | 199.84 | -0.094
|  | 199.85 | -0.0948
|  | 199.86 | -0.0958
|  | 199.87 | -0.0968
|  | 199.87 | -0.098
|  | 199.88 | -0.0994
|  | 199.88 | -0.0306
|  | 199.89 | -0.0122
|  | 199.9 | -0.009
|  | 199.9 | 0.0584
|  | 199.91 | 0.0706
|  | 199.92 | 0.0724
|  | 199.92 | 0.0736
|  | 199.93 | 0.0748
|  | 199.94 | 0.0752
|  | 199.95 | 0.0758
|  | 199.96 | 0.0766
|  | 199.97 | 0.077
|  | 199.97 | 0.077
|  | 199.98 | 0.0774
|  | 199.99 | 0.0776
|  | 200 | 0.0778
|  | 200.01 | 0.0782
|  | 200.02 | 0.0782
|  | 200.02 | 0.0784
|  | 200.03 | 0.0784
|  | 200.04 | 0.0786
|  | 200.05 | 0.0786
|  | 200.06 | 0.0782
|  | 200.07 | 0.0782
|  | 200.07 | 0.0788
|  | 200.08 | 0.079
|  | 200.09 | 0.079
|  | 200.1 | 0.0792
|  | 200.11 | 0.0794
|  | 200.12 | 0.0796
|  | 200.12 | 0.0798
|  | 200.13 | 0.08
|  | 200.14 | 0.0798
|  | 200.15 | 0.08
|  | 200.16 | 0.0806
|  | 200.17 | 0.0808
|  | 200.17 | 0.081
|  | 200.18 | 0.0814
|  | 200.19 | 0.0818
|  | 200.2 | 0.0826
|  | 200.21 | 0.083
|  | 200.22 | 0.0834
|  | 200.22 | 0.0836
|  | 200.23 | 0.0844
|  | 200.24 | 0.0852
|  | 200.25 | 0.0858
|  | 200.26 | 0.0866
|  | 200.27 | 0.0872
|  | 200.27 | 0.0882
|  | 200.28 | 0.0888
|  | 200.29 | 0.0898
|  | 200.3 | 0.091
|  | 200.31 | 0.093
|  | 200.32 | 0.0942
|  | 200.32 | 0.0952
|  | 200.33 | 0.0964
|  | 200.34 | 0.098
|  | 200.35 | 0.0998
|  | 200.36 | 0.1016
|  | 200.37 | 0.1042
|  | 200.37 | 0.1074
|  | 200.38 | 0.1116
|  | 200.39 | 0.1168
|  | 200.4 | 0.1224
|  | 200.4 | 0.0512
|  | 200.41 | 0.0136
|  | 200.42 | 0.0092
|  | 200.42 | 0.008
|  | 200.42 | -0.0784
|  | 200.43 | -0.0788
|  | 200.44 | -0.079
|  | 200.45 | -0.0788
|  | 200.46 | -0.0786
|  | 200.47 | -0.0788
|  | 200.47 | -0.0788
|  | 200.48 | -0.0788
|  | 200.49 | -0.0788
|  | 200.5 | -0.079
|  | 200.51 | -0.079
|  | 200.52 | -0.079
|  | 200.52 | -0.0792
|  | 200.53 | -0.0792
|  | 200.54 | -0.0792
|  | 200.55 | -0.0794
|  | 200.56 | -0.0794
|  | 200.57 | -0.0796
|  | 200.57 | -0.0794
|  | 200.58 | -0.0796
|  | 200.59 | -0.0796
|  | 200.6 | -0.0796
|  | 200.61 | -0.0798
|  | 200.62 | -0.08
|  | 200.62 | -0.0804
|  | 200.63 | -0.081
|  | 200.64 | -0.0814
|  | 200.65 | -0.082
|  | 200.66 | -0.083
|  | 200.67 | -0.084
|  | 200.67 | -0.0842
|  | 200.68 | -0.0844
|  | 200.69 | -0.085
|  | 200.7 | -0.0852
|  | 200.71 | -0.0854
|  | 200.72 | -0.0858
|  | 200.72 | -0.086
|  | 200.73 | -0.0864
|  | 200.74 | -0.0872
|  | 200.75 | -0.0876
|  | 200.76 | -0.088
|  | 200.77 | -0.0884
|  | 200.77 | -0.0886
|  | 200.78 | -0.0884
|  | 200.79 | -0.089
|  | 200.8 | -0.0894
|  | 200.81 | -0.0898
|  | 200.82 | -0.0904
|  | 200.82 | -0.0908
|  | 200.83 | -0.0914
|  | 200.84 | -0.092
|  | 200.85 | -0.0924
|  | 200.86 | -0.093
|  | 200.87 | -0.0938
|  | 200.87 | -0.0946
|  | 200.88 | -0.0954
|  | 200.89 | -0.0966
|  | 200.9 | -0.0978
|  | 200.91 | -0.0992
|  | 200.92 | -0.1008
|  | 200.92 | -0.0294
|  | 200.92 | -0.0122
|  | 200.93 | -0.009
|  | 200.93 | 0.0606
|  | 200.94 | 0.0716
|  | 200.95 | 0.0732
|  | 200.96 | 0.0738
|  | 200.97 | 0.0748
|  | 200.97 | 0.0754
|  | 200.98 | 0.0758
|  | 200.99 | 0.0762
|  | 201 | 0.0764
|  | 201.01 | 0.0768
|  | 201.02 | 0.0768
|  | 201.02 | 0.077
|  | 201.03 | 0.0772
|  | 201.04 | 0.0774
|  | 201.05 | 0.0774
|  | 201.06 | 0.0776
|  | 201.07 | 0.0778
|  | 201.07 | 0.078
|  | 201.08 | 0.078
|  | 201.09 | 0.0782
|  | 201.1 | 0.0784
|  | 201.11 | 0.079
|  | 201.12 | 0.0792
|  | 201.12 | 0.0792
|  | 201.13 | 0.0792
|  | 201.14 | 0.079
|  | 201.15 | 0.0792
|  | 201.16 | 0.0792
|  | 201.17 | 0.0796
|  | 201.17 | 0.0802
|  | 201.18 | 0.0806
|  | 201.19 | 0.081
|  | 201.2 | 0.0818
|  | 201.21 | 0.0826
|  | 201.22 | 0.0832
|  | 201.22 | 0.0836
|  | 201.23 | 0.0844
|  | 201.24 | 0.0848
|  | 201.25 | 0.0854
|  | 201.26 | 0.086
|  | 201.27 | 0.0874
|  | 201.27 | 0.0886
|  | 201.28 | 0.0892
|  | 201.29 | 0.0898
|  | 201.3 | 0.0908
|  | 201.31 | 0.092
|  | 201.32 | 0.0936
|  | 201.32 | 0.0946
|  | 201.33 | 0.0954
|  | 201.34 | 0.0964
|  | 201.35 | 0.0974
|  | 201.36 | 0.0986
|  | 201.37 | 0.0998
|  | 201.37 | 0.1014
|  | 201.38 | 0.1032
|  | 201.39 | 0.1052
|  | 201.4 | 0.1076
|  | 201.41 | 0.1106
|  | 201.42 | 0.1146
|  | 201.42 | 0.1198
|  | 201.43 | 0.1262
|  | 201.43 | 0.0524
|  | 201.44 | 0.014
|  | 201.45 | 0.0096
|  | 201.45 | 0.0084
|  | 201.46 | -0.0806
|  | 201.47 | -0.081
|  | 201.47 | -0.081
|  | 201.48 | -0.0808
|  | 201.49 | -0.0808
|  | 201.5 | -0.0808
|  | 201.51 | -0.0806
|  | 201.52 | -0.0806
|  | 201.52 | -0.0806
|  | 201.53 | -0.0804
|  | 201.54 | -0.0804
|  | 201.55 | -0.0804
|  | 201.56 | -0.0804
|  | 201.57 | -0.0804
|  | 201.57 | -0.0804
|  | 201.58 | -0.0806
|  | 201.59 | -0.0806
|  | 201.6 | -0.0808
|  | 201.61 | -0.0808
|  | 201.62 | -0.081
|  | 201.62 | -0.081
|  | 201.63 | -0.081
|  | 201.64 | -0.0812
|  | 201.65 | -0.0814
|  | 201.66 | -0.0814
|  | 201.67 | -0.0816
|  | 201.67 | -0.0818
|  | 201.68 | -0.082
|  | 201.69 | -0.0822
|  | 201.7 | -0.0826
|  | 201.71 | -0.083
|  | 201.72 | -0.083
|  | 201.72 | -0.0834
|  | 201.73 | -0.084
|  | 201.74 | -0.085
|  | 201.75 | -0.085
|  | 201.76 | -0.0854
|  | 201.77 | -0.0856
|  | 201.77 | -0.086
|  | 201.78 | -0.0862
|  | 201.79 | -0.0866
|  | 201.8 | -0.0874
|  | 201.81 | -0.0878
|  | 201.82 | -0.0882
|  | 201.82 | -0.0886
|  | 201.83 | -0.089
|  | 201.84 | -0.0892
|  | 201.85 | -0.0896
|  | 201.86 | -0.0902
|  | 201.87 | -0.0908
|  | 201.87 | -0.0916
|  | 201.88 | -0.0922
|  | 201.89 | -0.0928
|  | 201.9 | -0.0936
|  | 201.91 | -0.0944
|  | 201.92 | -0.0954
|  | 201.92 | -0.0964
|  | 201.93 | -0.0978
|  | 201.94 | -0.0992
|  | 201.95 | -0.1008
|  | 201.95 | -0.0288
|  | 201.96 | -0.0122
|  | 201.97 | -0.009
|  | 201.97 | -0.0076
|  | 201.97 | 0.0718
|  | 201.98 | 0.0732
|  | 201.99 | 0.074
|  | 202 | 0.0748
|  | 202.01 | 0.0754
|  | 202.02 | 0.0758
|  | 202.02 | 0.076
|  | 202.03 | 0.0764
|  | 202.04 | 0.0766
|  | 202.05 | 0.0766
|  | 202.06 | 0.077
|  | 202.07 | 0.077
|  | 202.07 | 0.0772
|  | 202.08 | 0.0776
|  | 202.09 | 0.078
|  | 202.1 | 0.0782
|  | 202.11 | 0.0782
|  | 202.12 | 0.0784
|  | 202.12 | 0.0786
|  | 202.13 | 0.0788
|  | 202.14 | 0.079
|  | 202.15 | 0.079
|  | 202.16 | 0.079
|  | 202.17 | 0.0792
|  | 202.17 | 0.0794
|  | 202.18 | 0.0792
|  | 202.19 | 0.0792
|  | 202.2 | 0.0792
|  | 202.21 | 0.0794
|  | 202.22 | 0.0796
|  | 202.22 | 0.0802
|  | 202.23 | 0.0806
|  | 202.24 | 0.0814
|  | 202.25 | 0.0818
|  | 202.26 | 0.0822
|  | 202.27 | 0.0828
|  | 202.27 | 0.0834
|  | 202.28 | 0.0838
|  | 202.29 | 0.085
|  | 202.3 | 0.0858
|  | 202.31 | 0.0864
|  | 202.32 | 0.0872
|  | 202.32 | 0.0886
|  | 202.33 | 0.0896
|  | 202.34 | 0.0912
|  | 202.35 | 0.092
|  | 202.36 | 0.0932
|  | 202.37 | 0.094
|  | 202.37 | 0.096
|  | 202.38 | 0.0972
|  | 202.39 | 0.0982
|  | 202.4 | 0.0994
|  | 202.41 | 0.1008
|  | 202.42 | 0.1024
|  | 202.42 | 0.1046
|  | 202.43 | 0.1068
|  | 202.44 | 0.1096
|  | 202.45 | 0.1132
|  | 202.46 | 0.118
|  | 202.47 | 0.1244
|  | 202.47 | 0.0358
|  | 202.47 | 0.0138
|  | 202.48 | 0.0094
|  | 202.48 | -0.0818
|  | 202.49 | -0.0798
|  | 202.5 | -0.0802
|  | 202.51 | -0.0804
|  | 202.52 | -0.0804
|  | 202.52 | -0.0804
|  | 202.53 | -0.0804
|  | 202.54 | -0.0804
|  | 202.55 | -0.0804
|  | 202.56 | -0.0806
|  | 202.57 | -0.0806
|  | 202.57 | -0.0808
|  | 202.58 | -0.0806
|  | 202.59 | -0.0808
|  | 202.6 | -0.0808
|  | 202.61 | -0.081
|  | 202.62 | -0.0812
|  | 202.62 | -0.0812
|  | 202.63 | -0.0814
|  | 202.64 | -0.0814
|  | 202.65 | -0.0816
|  | 202.66 | -0.0814
|  | 202.67 | -0.0814
|  | 202.67 | -0.0814
|  | 202.68 | -0.0816
|  | 202.69 | -0.0818
|  | 202.7 | -0.0818
|  | 202.71 | -0.082
|  | 202.72 | -0.0822
|  | 202.72 | -0.0824
|  | 202.73 | -0.0826
|  | 202.74 | -0.0828
|  | 202.75 | -0.083
|  | 202.76 | -0.0834
|  | 202.77 | -0.0834
|  | 202.77 | -0.0842
|  | 202.78 | -0.0842
|  | 202.79 | -0.0846
|  | 202.8 | -0.0848
|  | 202.81 | -0.0852
|  | 202.82 | -0.0856
|  | 202.82 | -0.086
|  | 202.83 | -0.0864
|  | 202.84 | -0.0866
|  | 202.85 | -0.0872
|  | 202.86 | -0.087
|  | 202.87 | -0.0872
|  | 202.87 | -0.0878
|  | 202.88 | -0.0882
|  | 202.89 | -0.0886
|  | 202.9 | -0.0896
|  | 202.91 | -0.0902
|  | 202.92 | -0.091
|  | 202.92 | -0.0916
|  | 202.93 | -0.0922
|  | 202.94 | -0.0932
|  | 202.95 | -0.0942
|  | 202.96 | -0.0952
|  | 202.97 | -0.0962
|  | 202.97 | -0.0978
|  | 202.98 | -0.0994
|  | 202.98 | -0.0308
|  | 202.99 | -0.0124
|  | 203 | -0.009
|  | 203 | 0.0564
|  | 203.01 | 0.0704
|  | 203.02 | 0.0716
|  | 203.02 | 0.0726
|  | 203.03 | 0.0724
|  | 203.04 | 0.073
|  | 203.05 | 0.0736
|  | 203.06 | 0.074
|  | 203.07 | 0.0744
|  | 203.07 | 0.0746
|  | 203.08 | 0.0748
|  | 203.09 | 0.0748
|  | 203.1 | 0.0752
|  | 203.11 | 0.0756
|  | 203.12 | 0.0756
|  | 203.12 | 0.0756
|  | 203.13 | 0.0756
|  | 203.14 | 0.0758
|  | 203.15 | 0.0762
|  | 203.16 | 0.0768
|  | 203.17 | 0.0768
|  | 203.17 | 0.077
|  | 203.18 | 0.0772
|  | 203.19 | 0.0774
|  | 203.2 | 0.0788
|  | 203.21 | 0.0794
|  | 203.22 | 0.0794
|  | 203.22 | 0.0796
|  | 203.23 | 0.0798
|  | 203.24 | 0.08
|  | 203.25 | 0.0806
|  | 203.26 | 0.0814
|  | 203.27 | 0.0816
|  | 203.27 | 0.0818
|  | 203.28 | 0.082
|  | 203.29 | 0.0822
|  | 203.3 | 0.0826
|  | 203.31 | 0.0836
|  | 203.32 | 0.0838
|  | 203.32 | 0.0848
|  | 203.33 | 0.0854
|  | 203.34 | 0.0872
|  | 203.35 | 0.0878
|  | 203.36 | 0.0882
|  | 203.37 | 0.0886
|  | 203.37 | 0.0896
|  | 203.38 | 0.091
|  | 203.39 | 0.0918
|  | 203.4 | 0.0928
|  | 203.41 | 0.0938
|  | 203.42 | 0.0948
|  | 203.42 | 0.0956
|  | 203.43 | 0.0974
|  | 203.44 | 0.0988
|  | 203.45 | 0.1004
|  | 203.46 | 0.1024
|  | 203.47 | 0.1048
|  | 203.47 | 0.1082
|  | 203.48 | 0.1124
|  | 203.49 | 0.1182
|  | 203.5 | 0.1244
|  | 203.5 | 0.0346
|  | 203.51 | 0.0136
|  | 203.52 | 0.0094
|  | 203.52 | 0.008
|  | 203.52 | -0.0792
|  | 203.53 | -0.0788
|  | 203.54 | -0.0788
|  | 203.55 | -0.079
|  | 203.56 | -0.0788
|  | 203.57 | -0.0786
|  | 203.57 | -0.0788
|  | 203.58 | -0.0784
|  | 203.59 | -0.0784
|  | 203.6 | -0.0784
|  | 203.61 | -0.0784
|  | 203.62 | -0.0784
|  | 203.62 | -0.0782
|  | 203.63 | -0.0782
|  | 203.64 | -0.0782
|  | 203.65 | -0.0784
|  | 203.66 | -0.0784
|  | 203.67 | -0.0784
|  | 203.67 | -0.0786
|  | 203.68 | -0.0786
|  | 203.69 | -0.0786
|  | 203.7 | -0.0788
|  | 203.71 | -0.0788
|  | 203.72 | -0.0788
|  | 203.72 | -0.079
|  | 203.73 | -0.0792
|  | 203.74 | -0.0798
|  | 203.75 | -0.08
|  | 203.76 | -0.08
|  | 203.77 | -0.0802
|  | 203.77 | -0.0806
|  | 203.78 | -0.081
|  | 203.79 | -0.081
|  | 203.8 | -0.0814
|  | 203.81 | -0.0818
|  | 203.82 | -0.0824
|  | 203.82 | -0.0826
|  | 203.83 | -0.083
|  | 203.84 | -0.0834
|  | 203.85 | -0.084
|  | 203.86 | -0.0842
|  | 203.87 | -0.0846
|  | 203.87 | -0.0852
|  | 203.88 | -0.0856
|  | 203.89 | -0.0862
|  | 203.9 | -0.0866
|  | 203.91 | -0.087
|  | 203.92 | -0.0874
|  | 203.92 | -0.0878
|  | 203.93 | -0.0882
|  | 203.94 | -0.0888
|  | 203.95 | -0.0894
|  | 203.96 | -0.0898
|  | 203.97 | -0.0906
|  | 203.97 | -0.0912
|  | 203.98 | -0.0922
|  | 203.99 | -0.093
|  | 204 | -0.094
|  | 204.01 | -0.0954
|  | 204.02 | -0.097
|  | 204.02 | -0.0278
|  | 204.02 | -0.0116
|  | 204.03 | -0.0084
|  | 204.03 | -0.0072
|  | 204.04 | 0.0694
|  | 204.05 | 0.0706
|  | 204.06 | 0.0714
|  | 204.07 | 0.0722
|  | 204.07 | 0.0728
|  | 204.08 | 0.0732
|  | 204.09 | 0.0736
|  | 204.1 | 0.074
|  | 204.11 | 0.0742
|  | 204.12 | 0.0744
|  | 204.12 | 0.0746
|  | 204.13 | 0.0746
|  | 204.14 | 0.0746
|  | 204.15 | 0.0748
|  | 204.16 | 0.075
|  | 204.17 | 0.0754
|  | 204.17 | 0.0756
|  | 204.18 | 0.0758
|  | 204.19 | 0.076
|  | 204.2 | 0.0768
|  | 204.21 | 0.0772
|  | 204.22 | 0.0774
|  | 204.22 | 0.0776
|  | 204.23 | 0.0778
|  | 204.24 | 0.078
|  | 204.25 | 0.0784
|  | 204.26 | 0.0788
|  | 204.27 | 0.079
|  | 204.27 | 0.0796
|  | 204.28 | 0.0802
|  | 204.29 | 0.0808
|  | 204.3 | 0.0814
|  | 204.31 | 0.0816
|  | 204.32 | 0.0824
|  | 204.32 | 0.0832
|  | 204.33 | 0.0838
|  | 204.34 | 0.0848
|  | 204.35 | 0.0854
|  | 204.36 | 0.0862
|  | 204.37 | 0.0868
|  | 204.37 | 0.0874
|  | 204.38 | 0.0886
|  | 204.39 | 0.0896
|  | 204.4 | 0.0904
|  | 204.41 | 0.0912
|  | 204.42 | 0.0924
|  | 204.42 | 0.0932
|  | 204.43 | 0.094
|  | 204.44 | 0.0948
|  | 204.45 | 0.0958
|  | 204.46 | 0.0968
|  | 204.47 | 0.0978
|  | 204.47 | 0.099
|  | 204.48 | 0.1006
|  | 204.49 | 0.103
|  | 204.5 | 0.1052
|  | 204.51 | 0.1084
|  | 204.52 | 0.1128
|  | 204.52 | 0.1186
|  | 204.53 | 0.1258
|  | 204.53 | 0.039
|  | 204.54 | 0.0132
|  | 204.55 | 0.0092
|  | 204.55 | 0.0078
|  | 204.56 | -0.0794
|  | 204.57 | -0.0792
|  | 204.57 | -0.0792
|  | 204.58 | -0.079
|  | 204.59 | -0.0794
|  | 204.6 | -0.0788
|  | 204.61 | -0.0786
|  | 204.62 | -0.0784
|  | 204.62 | -0.0784
|  | 204.63 | -0.0784
|  | 204.64 | -0.0784
|  | 204.65 | -0.0784
|  | 204.66 | -0.0784
|  | 204.67 | -0.0784
|  | 204.67 | -0.0784
|  | 204.68 | -0.0786
|  | 204.69 | -0.0784
|  | 204.7 | -0.0784
|  | 204.71 | -0.0786
|  | 204.72 | -0.0786
|  | 204.72 | -0.0786
|  | 204.73 | -0.0788
|  | 204.74 | -0.0788
|  | 204.75 | -0.079
|  | 204.76 | -0.079
|  | 204.77 | -0.079
|  | 204.77 | -0.0792
|  | 204.78 | -0.0794
|  | 204.79 | -0.08
|  | 204.8 | -0.0802
|  | 204.81 | -0.081
|  | 204.82 | -0.0812
|  | 204.82 | -0.0814
|  | 204.83 | -0.082
|  | 204.84 | -0.0824
|  | 204.85 | -0.0828
|  | 204.86 | -0.0832
|  | 204.87 | -0.0838
|  | 204.87 | -0.0842
|  | 204.88 | -0.0848
|  | 204.89 | -0.0854
|  | 204.9 | -0.0856
|  | 204.91 | -0.086
|  | 204.92 | -0.0864
|  | 204.92 | -0.0858
|  | 204.93 | -0.0856
|  | 204.94 | -0.0854
|  | 204.95 | -0.0854
|  | 204.96 | -0.0854
|  | 204.97 | -0.0854
|  | 204.97 | -0.0856
|  | 204.98 | -0.086
|  | 204.99 | -0.0864
|  | 205 | -0.087
|  | 205.01 | -0.0876
|  | 205.02 | -0.0884
|  | 205.02 | -0.0894
|  | 205.03 | -0.0906
|  | 205.04 | -0.092
|  | 205.05 | -0.0936
|  | 205.05 | -0.0314
|  | 205.06 | -0.0114
|  | 205.07 | -0.0084
|  | 205.07 | -0.007
|  | 205.07 | 0.0668
|  | 205.08 | 0.068
|  | 205.09 | 0.069
|  | 205.1 | 0.0698
|  | 205.11 | 0.0704
|  | 205.12 | 0.0708
|  | 205.12 | 0.071
|  | 205.13 | 0.0714
|  | 205.14 | 0.0716
|  | 205.15 | 0.0718
|  | 205.16 | 0.0722
|  | 205.17 | 0.0724
|  | 205.17 | 0.0726
|  | 205.18 | 0.0728
|  | 205.19 | 0.0734
|  | 205.2 | 0.0736
|  | 205.21 | 0.0742
|  | 205.22 | 0.0744
|  | 205.22 | 0.0746
|  | 205.23 | 0.0746
|  | 205.24 | 0.075
|  | 205.25 | 0.0754
|  | 205.26 | 0.0756
|  | 205.27 | 0.0762
|  | 205.27 | 0.0764
|  | 205.28 | 0.0766
|  | 205.29 | 0.0772
|  | 205.3 | 0.0784
|  | 205.31 | 0.0796
|  | 205.32 | 0.0794
|  | 205.32 | 0.0802
|  | 205.33 | 0.0806
|  | 205.34 | 0.081
|  | 205.35 | 0.0814
|  | 205.36 | 0.0818
|  | 205.37 | 0.082
|  | 205.37 | 0.0824
|  | 205.38 | 0.0832
|  | 205.39 | 0.0836
|  | 205.4 | 0.0842
|  | 205.41 | 0.0852
|  | 205.42 | 0.086
|  | 205.42 | 0.0866
|  | 205.43 | 0.0878
|  | 205.44 | 0.0886
|  | 205.45 | 0.0896
|  | 205.46 | 0.0906
|  | 205.47 | 0.0916
|  | 205.47 | 0.0926
|  | 205.48 | 0.0934
|  | 205.49 | 0.0944
|  | 205.5 | 0.0954
|  | 205.51 | 0.0966
|  | 205.52 | 0.0984
|  | 205.52 | 0.1004
|  | 205.53 | 0.103
|  | 205.54 | 0.1062
|  | 205.55 | 0.112
|  | 205.56 | 0.1176
|  | 205.56 | 0.1248
|  | 205.56 | 0.0346
|  | 205.57 | 0.0132
|  | 205.58 | 0.0094
|  | 205.58 | -0.083
|  | 205.59 | -0.0792
|  | 205.6 | -0.0786
|  | 205.61 | -0.0788
|  | 205.62 | -0.0788
|  | 205.62 | -0.0788
|  | 205.63 | -0.079
|  | 205.64 | -0.079
|  | 205.65 | -0.079
|  | 205.66 | -0.0792
|  | 205.66 | -0.0798
|  | 205.67 | -0.0798
|  | 205.68 | -0.08
|  | 205.69 | -0.08
|  | 205.7 | -0.0802
|  | 205.71 | -0.0804
|  | 205.72 | -0.0808
|  | 205.72 | -0.0808
|  | 205.73 | -0.0808
|  | 205.74 | -0.0808
|  | 205.75 | -0.0812
|  | 205.76 | -0.0814
|  | 205.76 | -0.0814
|  | 205.77 | -0.0806
|  | 205.78 | -0.0806
|  | 205.79 | -0.0806
|  | 205.8 | -0.0806
|  | 205.81 | -0.0808
|  | 205.81 | -0.0812
|  | 205.82 | -0.0816
|  | 205.83 | -0.0818
|  | 205.84 | -0.0824
|  | 205.85 | -0.0826
|  | 205.86 | -0.0826
|  | 205.87 | -0.0832
|  | 205.87 | -0.0836
|  | 205.88 | -0.084
|  | 205.89 | -0.0842
|  | 205.9 | -0.0848
|  | 205.91 | -0.0854
|  | 205.91 | -0.0856
|  | 205.92 | -0.086
|  | 205.93 | -0.0862
|  | 205.94 | -0.0864
|  | 205.95 | -0.0872
|  | 205.96 | -0.0876
|  | 205.97 | -0.0878
|  | 205.97 | -0.0882
|  | 205.98 | -0.0886
|  | 205.99 | -0.089
|  | 206 | -0.0894
|  | 206.01 | -0.0898
|  | 206.01 | -0.0902
|  | 206.02 | -0.0906
|  | 206.03 | -0.0912
|  | 206.04 | -0.0918
|  | 206.05 | -0.0926
|  | 206.06 | -0.0936
|  | 206.06 | -0.0946
|  | 206.07 | -0.0958
|  | 206.08 | -0.097
|  | 206.08 | -0.0286
|  | 206.09 | -0.0112
|  | 206.1 | -0.0082
|  | 206.1 | 0.0568
|  | 206.11 | 0.0698
|  | 206.11 | 0.0714
|  | 206.12 | 0.0722
|  | 206.13 | 0.073
|  | 206.14 | 0.0736
|  | 206.15 | 0.074
|  | 206.16 | 0.0744
|  | 206.16 | 0.0748
|  | 206.17 | 0.075
|  | 206.18 | 0.075
|  | 206.19 | 0.075
|  | 206.2 | 0.075
|  | 206.21 | 0.0752
|  | 206.21 | 0.0754
|  | 206.22 | 0.0754
|  | 206.23 | 0.0756
|  | 206.24 | 0.0756
|  | 206.25 | 0.0758
|  | 206.26 | 0.076
|  | 206.26 | 0.0762
|  | 206.27 | 0.0762
|  | 206.28 | 0.0764
|  | 206.29 | 0.0766
|  | 206.3 | 0.077
|  | 206.31 | 0.0774
|  | 206.31 | 0.0778
|  | 206.32 | 0.0778
|  | 206.33 | 0.078
|  | 206.34 | 0.0784
|  | 206.35 | 0.0786
|  | 206.36 | 0.0788
|  | 206.36 | 0.0792
|  | 206.37 | 0.0796
|  | 206.38 | 0.0816
|  | 206.39 | 0.0822
|  | 206.4 | 0.0824
|  | 206.41 | 0.083
|  | 206.41 | 0.0838
|  | 206.42 | 0.0844
|  | 206.43 | 0.0846
|  | 206.44 | 0.0844
|  | 206.45 | 0.085
|  | 206.46 | 0.0858
|  | 206.46 | 0.0868
|  | 206.47 | 0.0878
|  | 206.48 | 0.0884
|  | 206.49 | 0.0892
|  | 206.5 | 0.0902
|  | 206.51 | 0.091
|  | 206.51 | 0.0922
|  | 206.52 | 0.0932
|  | 206.53 | 0.0946
|  | 206.54 | 0.0964
|  | 206.55 | 0.098
|  | 206.56 | 0.0998
|  | 206.56 | 0.102
|  | 206.57 | 0.1048
|  | 206.58 | 0.1082
|  | 206.59 | 0.113
|  | 206.6 | 0.1192
|  | 206.6 | 0.0332
|  | 206.61 | 0.0132
|  | 206.61 | 0.0096
|  | 206.61 | 0.0084
|  | 206.62 | -0.0776
|  | 206.63 | -0.0772
|  | 206.64 | -0.0774
|  | 206.65 | -0.0776
|  | 206.66 | -0.0776
|  | 206.66 | -0.0778
|  | 206.67 | -0.0778
|  | 206.68 | -0.078
|  | 206.69 | -0.078
|  | 206.7 | -0.0782
|  | 206.71 | -0.0782
|  | 206.71 | -0.0782
|  | 206.72 | -0.0784
|  | 206.73 | -0.0784
|  | 206.74 | -0.0786
|  | 206.75 | -0.0788
|  | 206.76 | -0.079
|  | 206.76 | -0.0796
|  | 206.77 | -0.0796
|  | 206.78 | -0.0788
|  | 206.79 | -0.0788
|  | 206.8 | -0.079
|  | 206.81 | -0.079
|  | 206.81 | -0.0788
|  | 206.82 | -0.0788
|  | 206.83 | -0.079
|  | 206.84 | -0.079
|  | 206.85 | -0.0792
|  | 206.86 | -0.0794
|  | 206.86 | -0.0796
|  | 206.87 | -0.0796
|  | 206.88 | -0.0798
|  | 206.89 | -0.08
|  | 206.9 | -0.081
|  | 206.91 | -0.0814
|  | 206.91 | -0.0816
|  | 206.92 | -0.0822
|  | 206.93 | -0.0824
|  | 206.94 | -0.0828
|  | 206.95 | -0.083
|  | 206.96 | -0.0836
|  | 206.96 | -0.084
|  | 206.97 | -0.0844
|  | 206.98 | -0.0852
|  | 206.99 | -0.0856
|  | 207 | -0.086
|  | 207.01 | -0.0866
|  | 207.01 | -0.087
|  | 207.02 | -0.0874
|  | 207.03 | -0.0882
|  | 207.04 | -0.0888
|  | 207.05 | -0.0894
|  | 207.06 | -0.0898
|  | 207.06 | -0.0904
|  | 207.07 | -0.091
|  | 207.08 | -0.0918
|  | 207.09 | -0.0926
|  | 207.1 | -0.0936
|  | 207.11 | -0.0944
|  | 207.11 | -0.0954
|  | 207.11 | -0.027
|  | 207.12 | -0.011
|  | 207.13 | -0.008
|  | 207.13 | -0.0068
|  | 207.14 | 0.0686
|  | 207.15 | 0.0704
|  | 207.16 | 0.071
|  | 207.16 | 0.072
|  | 207.17 | 0.0726
|  | 207.18 | 0.0732
|  | 207.19 | 0.0736
|  | 207.2 | 0.074
|  | 207.21 | 0.0742
|  | 207.21 | 0.0744
|  | 207.22 | 0.0744
|  | 207.23 | 0.0746
|  | 207.24 | 0.0748
|  | 207.25 | 0.075
|  | 207.26 | 0.0752
|  | 207.26 | 0.0752
|  | 207.27 | 0.0754
|  | 207.28 | 0.0754
|  | 207.29 | 0.0756
|  | 207.3 | 0.0758
|  | 207.31 | 0.0758
|  | 207.31 | 0.076
|  | 207.32 | 0.0762
|  | 207.33 | 0.0764
|  | 207.34 | 0.0766
|  | 207.35 | 0.0768
|  | 207.36 | 0.077
|  | 207.36 | 0.0772
|  | 207.37 | 0.0774
|  | 207.38 | 0.0776
|  | 207.39 | 0.0778
|  | 207.4 | 0.078
|  | 207.41 | 0.0782
|  | 207.41 | 0.0788
|  | 207.42 | 0.0794
|  | 207.43 | 0.08
|  | 207.44 | 0.0808
|  | 207.45 | 0.0812
|  | 207.46 | 0.0818
|  | 207.46 | 0.0826
|  | 207.47 | 0.0832
|  | 207.48 | 0.0838
|  | 207.49 | 0.0848
|  | 207.5 | 0.0854
|  | 207.51 | 0.0864
|  | 207.51 | 0.0872
|  | 207.52 | 0.0882
|  | 207.53 | 0.0894
|  | 207.54 | 0.0906
|  | 207.55 | 0.0914
|  | 207.56 | 0.0926
|  | 207.56 | 0.0944
|  | 207.57 | 0.096
|  | 207.58 | 0.0974
|  | 207.59 | 0.1002
|  | 207.6 | 0.1026
|  | 207.61 | 0.1056
|  | 207.61 | 0.1098
|  | 207.62 | 0.115
|  | 207.63 | 0.1212
|  | 207.63 | 0.0492
|  | 207.64 | 0.0126
|  | 207.65 | 0.0086
|  | 207.65 | 0.0072
|  | 207.66 | -0.0778
|  | 207.66 | -0.0782
|  | 207.67 | -0.078
|  | 207.68 | -0.0782
|  | 207.69 | -0.0782
|  | 207.7 | -0.0782
|  | 207.71 | -0.078
|  | 207.71 | -0.078
|  | 207.72 | -0.0784
|  | 207.73 | -0.0782
|  | 207.74 | -0.0784
|  | 207.75 | -0.0784
|  | 207.76 | -0.0784
|  | 207.76 | -0.0784
|  | 207.77 | -0.0788
|  | 207.78 | -0.0788
|  | 207.79 | -0.079
|  | 207.8 | -0.0788
|  | 207.81 | -0.079
|  | 207.81 | -0.0786
|  | 207.82 | -0.0788
|  | 207.83 | -0.0788
|  | 207.84 | -0.0788
|  | 207.85 | -0.079
|  | 207.86 | -0.079
|  | 207.86 | -0.0794
|  | 207.87 | -0.0796
|  | 207.88 | -0.0802
|  | 207.89 | -0.0804
|  | 207.9 | -0.0806
|  | 207.91 | -0.0806
|  | 207.91 | -0.0808
|  | 207.92 | -0.081
|  | 207.93 | -0.0814
|  | 207.94 | -0.082
|  | 207.95 | -0.082
|  | 207.96 | -0.0824
|  | 207.96 | -0.0826
|  | 207.97 | -0.083
|  | 207.98 | -0.0834
|  | 207.99 | -0.0838
|  | 208 | -0.084
|  | 208.01 | -0.0842
|  | 208.01 | -0.085
|  | 208.02 | -0.0852
|  | 208.03 | -0.0856
|  | 208.04 | -0.0858
|  | 208.05 | -0.0862
|  | 208.06 | -0.0864
|  | 208.06 | -0.0868
|  | 208.07 | -0.0874
|  | 208.08 | -0.0878
|  | 208.09 | -0.0884
|  | 208.1 | -0.089
|  | 208.11 | -0.0898
|  | 208.11 | -0.0906
|  | 208.12 | -0.0916
|  | 208.13 | -0.0926
|  | 208.14 | -0.0936
|  | 208.15 | -0.095
|  | 208.15 | -0.0266
|  | 208.16 | -0.011
|  | 208.16 | -0.008
|  | 208.16 | -0.0066
|  | 208.17 | 0.0688
|  | 208.18 | 0.07
|  | 208.19 | 0.0712
|  | 208.2 | 0.072
|  | 208.21 | 0.0726
|  | 208.21 | 0.073
|  | 208.22 | 0.0734
|  | 208.23 | 0.0738
|  | 208.24 | 0.074
|  | 208.25 | 0.075
|  | 208.26 | 0.075
|  | 208.26 | 0.0752
|  | 208.27 | 0.0754
|  | 208.28 | 0.0756
|  | 208.29 | 0.0758
|  | 208.3 | 0.076
|  | 208.31 | 0.0762
|  | 208.31 | 0.0764
|  | 208.32 | 0.0766
|  | 208.33 | 0.0766
|  | 208.34 | 0.0768
|  | 208.35 | 0.077
|  | 208.36 | 0.077
|  | 208.36 | 0.077
|  | 208.37 | 0.0772
|  | 208.38 | 0.0776
|  | 208.39 | 0.0776
|  | 208.4 | 0.0778
|  | 208.41 | 0.0782
|  | 208.41 | 0.0788
|  | 208.42 | 0.079
|  | 208.43 | 0.0794
|  | 208.44 | 0.0796
|  | 208.45 | 0.0798
|  | 208.46 | 0.081
|  | 208.46 | 0.0816
|  | 208.47 | 0.0826
|  | 208.48 | 0.0842
|  | 208.49 | 0.086
|  | 208.5 | 0.0866
|  | 208.51 | 0.0874
|  | 208.51 | 0.0882
|  | 208.52 | 0.0892
|  | 208.53 | 0.0896
|  | 208.54 | 0.0906
|  | 208.55 | 0.0924
|  | 208.56 | 0.0936
|  | 208.56 | 0.0948
|  | 208.57 | 0.0958
|  | 208.58 | 0.097
|  | 208.59 | 0.098
|  | 208.6 | 0.0992
|  | 208.61 | 0.1004
|  | 208.61 | 0.102
|  | 208.62 | 0.1038
|  | 208.63 | 0.1062
|  | 208.64 | 0.1092
|  | 208.65 | 0.1132
|  | 208.66 | 0.1184
|  | 208.66 | 0.1248
|  | 208.66 | 0.0352
|  | 208.67 | 0.0128
|  | 208.68 | 0.0088
|  | 208.68 | -0.082
|  | 208.69 | -0.0788
|  | 208.7 | -0.0796
|  | 208.71 | -0.0794
|  | 208.71 | -0.0794
|  | 208.72 | -0.0794
|  | 208.73 | -0.0796
|  | 208.74 | -0.0798
|  | 208.75 | -0.0796
|  | 208.76 | -0.0796
|  | 208.76 | -0.0796
|  | 208.77 | -0.0794
|  | 208.78 | -0.0796
|  | 208.79 | -0.0796
|  | 208.8 | -0.0796
|  | 208.81 | -0.0796
|  | 208.81 | -0.0796
|  | 208.82 | -0.0794
|  | 208.83 | -0.0794
|  | 208.84 | -0.0794
|  | 208.85 | -0.0794
|  | 208.86 | -0.0794
|  | 208.86 | -0.0796
|  | 208.87 | -0.0796
|  | 208.88 | -0.0798
|  | 208.89 | -0.0798
|  | 208.9 | -0.0802
|  | 208.91 | -0.0804
|  | 208.91 | -0.0806
|  | 208.92 | -0.0812
|  | 208.93 | -0.0818
|  | 208.94 | -0.082
|  | 208.95 | -0.0822
|  | 208.96 | -0.083
|  | 208.96 | -0.0834
|  | 208.97 | -0.0838
|  | 208.98 | -0.084
|  | 208.99 | -0.0836
|  | 209 | -0.0838
|  | 209.01 | -0.084
|  | 209.01 | -0.0842
|  | 209.02 | -0.0846
|  | 209.03 | -0.0848
|  | 209.04 | -0.0852
|  | 209.05 | -0.0856
|  | 209.06 | -0.086
|  | 209.06 | -0.0864
|  | 209.07 | -0.0866
|  | 209.08 | -0.087
|  | 209.09 | -0.0874
|  | 209.1 | -0.0878
|  | 209.11 | -0.0882
|  | 209.11 | -0.0886
|  | 209.12 | -0.0892
|  | 209.13 | -0.0898
|  | 209.14 | -0.0906
|  | 209.15 | -0.0916
|  | 209.16 | -0.0926
|  | 209.16 | -0.0938
|  | 209.17 | -0.095
|  | 209.18 | -0.0966
|  | 209.18 | -0.0312
|  | 209.19 | -0.0114
|  | 209.2 | -0.0084
|  | 209.2 | -0.007
|  | 209.21 | 0.069
|  | 209.21 | 0.0702
|  | 209.22 | 0.071
|  | 209.23 | 0.0718
|  | 209.24 | 0.0724
|  | 209.25 | 0.0728
|  | 209.26 | 0.0732
|  | 209.26 | 0.0736
|  | 209.27 | 0.0738
|  | 209.28 | 0.074
|  | 209.29 | 0.0742
|  | 209.3 | 0.0742
|  | 209.31 | 0.0746
|  | 209.31 | 0.0746
|  | 209.32 | 0.075
|  | 209.33 | 0.0752
|  | 209.34 | 0.0754
|  | 209.35 | 0.076
|  | 209.36 | 0.0762
|  | 209.36 | 0.0764
|  | 209.37 | 0.0766
|  | 209.38 | 0.0768
|  | 209.39 | 0.077
|  | 209.4 | 0.0772
|  | 209.41 | 0.0774
|  | 209.41 | 0.0776
|  | 209.42 | 0.0778
|  | 209.43 | 0.0778
|  | 209.44 | 0.0782
|  | 209.45 | 0.079
|  | 209.46 | 0.0808
|  | 209.46 | 0.0816
|  | 209.47 | 0.0826
|  | 209.48 | 0.083
|  | 209.49 | 0.0832
|  | 209.5 | 0.0836
|  | 209.51 | 0.084
|  | 209.51 | 0.0846
|  | 209.52 | 0.0852
|  | 209.53 | 0.086
|  | 209.54 | 0.0866
|  | 209.55 | 0.0872
|  | 209.56 | 0.089
|  | 209.56 | 0.0904
|  | 209.57 | 0.0908
|  | 209.58 | 0.0914
|  | 209.59 | 0.0922
|  | 209.6 | 0.093
|  | 209.61 | 0.094
|  | 209.61 | 0.0948
|  | 209.62 | 0.0956
|  | 209.63 | 0.0974
|  | 209.64 | 0.099
|  | 209.65 | 0.1004
|  | 209.66 | 0.1022
|  | 209.66 | 0.1042
|  | 209.67 | 0.1076
|  | 209.68 | 0.1118
|  | 209.69 | 0.1172
|  | 209.7 | 0.1238
|  | 209.7 | 0.034
|  | 209.71 | 0.0128
|  | 209.71 | 0.009
|  | 209.71 | -0.0832
|  | 209.72 | -0.0794
|  | 209.73 | -0.079
|  | 209.74 | -0.0794
|  | 209.75 | -0.0792
|  | 209.76 | -0.0792
|  | 209.76 | -0.0796
|  | 209.77 | -0.0796
|  | 209.78 | -0.0794
|  | 209.79 | -0.0794
|  | 209.8 | -0.0794
|  | 209.81 | -0.0792
|  | 209.81 | -0.0794
|  | 209.82 | -0.0794
|  | 209.83 | -0.0794
|  | 209.84 | -0.0796
|  | 209.85 | -0.0796
|  | 209.86 | -0.0792
|  | 209.86 | -0.0792
|  | 209.87 | -0.0794
|  | 209.88 | -0.0794
|  | 209.89 | -0.0796
|  | 209.9 | -0.0796
|  | 209.91 | -0.0798
|  | 209.91 | -0.0798
|  | 209.92 | -0.0798
|  | 209.93 | -0.0798
|  | 209.94 | -0.08
|  | 209.95 | -0.08
|  | 209.96 | -0.0802
|  | 209.96 | -0.081
|  | 209.97 | -0.0812
|  | 209.98 | -0.0814
|  | 209.99 | -0.0818
|  | 210 | -0.0824
|  | 210.01 | -0.0828
|  | 210.01 | -0.0832
|  | 210.02 | -0.084
|  | 210.03 | -0.0846
|  | 210.04 | -0.085
|  | 210.05 | -0.0852
|  | 210.06 | -0.0854
|  | 210.06 | -0.0858
|  | 210.07 | -0.0864
|  | 210.08 | -0.0866
|  | 210.09 | -0.087
|  | 210.1 | -0.0876
|  | 210.11 | -0.0878
|  | 210.11 | -0.0888
|  | 210.12 | -0.0894
|  | 210.13 | -0.0896
|  | 210.14 | -0.09
|  | 210.15 | -0.0904
|  | 210.16 | -0.091
|  | 210.16 | -0.0916
|  | 210.17 | -0.0924
|  | 210.18 | -0.0932
|  | 210.19 | -0.0942
|  | 210.2 | -0.0952
|  | 210.21 | -0.0964
|  | 210.21 | -0.0978
|  | 210.21 | -0.0284
|  | 210.22 | -0.0112
|  | 210.23 | -0.0082
|  | 210.23 | 0.0592
|  | 210.24 | 0.0702
|  | 210.25 | 0.0714
|  | 210.26 | 0.0726
|  | 210.26 | 0.0732
|  | 210.27 | 0.074
|  | 210.28 | 0.0744
|  | 210.29 | 0.0748
|  | 210.3 | 0.075
|  | 210.31 | 0.0752
|  | 210.31 | 0.0756
|  | 210.32 | 0.0756
|  | 210.33 | 0.0758
|  | 210.34 | 0.076
|  | 210.35 | 0.076
|  | 210.36 | 0.0762
|  | 210.36 | 0.0762
|  | 210.37 | 0.0764
|  | 210.38 | 0.0766
|  | 210.39 | 0.077
|  | 210.4 | 0.077
|  | 210.41 | 0.0772
|  | 210.41 | 0.0774
|  | 210.42 | 0.0772
|  | 210.43 | 0.0776
|  | 210.44 | 0.0776
|  | 210.45 | 0.0778
|  | 210.46 | 0.0782
|  | 210.46 | 0.0782
|  | 210.47 | 0.0784
|  | 210.48 | 0.0788
|  | 210.49 | 0.0792
|  | 210.5 | 0.0792
|  | 210.51 | 0.0798
|  | 210.51 | 0.0802
|  | 210.52 | 0.0804
|  | 210.53 | 0.0816
|  | 210.54 | 0.082
|  | 210.55 | 0.0824
|  | 210.56 | 0.0826
|  | 210.56 | 0.0832
|  | 210.57 | 0.0844
|  | 210.58 | 0.085
|  | 210.59 | 0.0864
|  | 210.6 | 0.087
|  | 210.61 | 0.0878
|  | 210.61 | 0.0886
|  | 210.62 | 0.0898
|  | 210.63 | 0.091
|  | 210.64 | 0.0922
|  | 210.65 | 0.0934
|  | 210.66 | 0.0948
|  | 210.66 | 0.0968
|  | 210.67 | 0.0982
|  | 210.68 | 0.0998
|  | 210.69 | 0.1018
|  | 210.7 | 0.1042
|  | 210.71 | 0.1072
|  | 210.71 | 0.111
|  | 210.72 | 0.1164
|  | 210.73 | 0.123
|  | 210.73 | 0.0498
|  | 210.74 | 0.0128
|  | 210.75 | 0.009
|  | 210.75 | 0.0074
|  | 210.76 | -0.0788
|  | 210.76 | -0.0788
|  | 210.77 | -0.079
|  | 210.78 | -0.0774
|  | 210.79 | -0.0772
|  | 210.8 | -0.0772
|  | 210.81 | -0.0772
|  | 210.81 | -0.0772
|  | 210.82 | -0.0772
|  | 210.83 | -0.0772
|  | 210.84 | -0.0772
|  | 210.85 | -0.0772
|  | 210.86 | -0.0774
|  | 210.86 | -0.0776
|  | 210.87 | -0.0778
|  | 210.88 | -0.078
|  | 210.89 | -0.0782
|  | 210.9 | -0.0778
|  | 210.91 | -0.078
|  | 210.91 | -0.078
|  | 210.92 | -0.0784
|  | 210.93 | -0.0786
|  | 210.94 | -0.079
|  | 210.95 | -0.0792
|  | 210.96 | -0.0794
|  | 210.96 | -0.0794
|  | 210.97 | -0.0796
|  | 210.98 | -0.0796
|  | 210.99 | -0.0802
|  | 211 | -0.0802
|  | 211.01 | -0.0808
|  | 211.01 | -0.081
|  | 211.02 | -0.0812
|  | 211.03 | -0.0816
|  | 211.04 | -0.082
|  | 211.05 | -0.0824
|  | 211.06 | -0.0838
|  | 211.06 | -0.0842
|  | 211.07 | -0.0846
|  | 211.08 | -0.085
|  | 211.09 | -0.0856
|  | 211.1 | -0.086
|  | 211.11 | -0.0866
|  | 211.11 | -0.087
|  | 211.12 | -0.0872
|  | 211.13 | -0.0876
|  | 211.14 | -0.0882
|  | 211.15 | -0.0878
|  | 211.16 | -0.088
|  | 211.16 | -0.088
|  | 211.17 | -0.0884
|  | 211.18 | -0.0888
|  | 211.19 | -0.0892
|  | 211.2 | -0.0898
|  | 211.21 | -0.0904
|  | 211.21 | -0.0914
|  | 211.22 | -0.0924
|  | 211.23 | -0.0934
|  | 211.24 | -0.0946
|  | 211.25 | -0.096
|  | 211.25 | -0.027
|  | 211.26 | -0.0114
|  | 211.26 | -0.0084
|  | 211.26 | -0.0072
|  | 211.27 | 0.0684
|  | 211.28 | 0.0698
|  | 211.29 | 0.0708
|  | 211.3 | 0.0716
|  | 211.31 | 0.0724
|  | 211.31 | 0.0732
|  | 211.32 | 0.0736
|  | 211.33 | 0.074
|  | 211.34 | 0.0742
|  | 211.35 | 0.0744
|  | 211.36 | 0.0744
|  | 211.36 | 0.0746
|  | 211.37 | 0.0748
|  | 211.38 | 0.075
|  | 211.39 | 0.075
|  | 211.4 | 0.0752
|  | 211.41 | 0.0752
|  | 211.41 | 0.0754
|  | 211.42 | 0.0756
|  | 211.43 | 0.0758
|  | 211.44 | 0.0762
|  | 211.45 | 0.077
|  | 211.46 | 0.0772
|  | 211.46 | 0.0774
|  | 211.47 | 0.0776
|  | 211.48 | 0.0782
|  | 211.49 | 0.0786
|  | 211.5 | 0.079
|  | 211.51 | 0.0796
|  | 211.51 | 0.08
|  | 211.52 | 0.0804
|  | 211.53 | 0.0806
|  | 211.54 | 0.081
|  | 211.55 | 0.0816
|  | 211.56 | 0.082
|  | 211.56 | 0.0822
|  | 211.57 | 0.0822
|  | 211.58 | 0.0828
|  | 211.59 | 0.0836
|  | 211.6 | 0.0842
|  | 211.61 | 0.0852
|  | 211.61 | 0.0862
|  | 211.62 | 0.087
|  | 211.63 | 0.0892
|  | 211.64 | 0.0896
|  | 211.65 | 0.0908
|  | 211.66 | 0.0918
|  | 211.66 | 0.0932
|  | 211.67 | 0.094
|  | 211.68 | 0.095
|  | 211.69 | 0.0968
|  | 211.7 | 0.0982
|  | 211.71 | 0.0996
|  | 211.71 | 0.1014
|  | 211.72 | 0.1032
|  | 211.73 | 0.1056
|  | 211.74 | 0.1082
|  | 211.75 | 0.1116
|  | 211.76 | 0.1172
|  | 211.76 | 0.1228
|  | 211.76 | 0.0358
|  | 211.77 | 0.0126
|  | 211.78 | 0.0088
|  | 211.78 | -0.0228
|  | 211.79 | -0.079
|  | 211.8 | -0.079
|  | 211.81 | -0.079
|  | 211.81 | -0.0792
|  | 211.82 | -0.0796
|  | 211.83 | -0.0798
|  | 211.84 | -0.0798
|  | 211.85 | -0.0798
|  | 211.86 | -0.0798
|  | 211.86 | -0.0798
|  | 211.87 | -0.0798
|  | 211.88 | -0.0798
|  | 211.89 | -0.0798
|  | 211.9 | -0.0798
|  | 211.91 | -0.0798
|  | 211.91 | -0.08
|  | 211.92 | -0.08
|  | 211.93 | -0.0802
|  | 211.94 | -0.0802
|  | 211.95 | -0.0802
|  | 211.96 | -0.0796
|  | 211.96 | -0.0798
|  | 211.97 | -0.08
|  | 211.98 | -0.0804
|  | 211.99 | -0.0806
|  | 212 | -0.081
|  | 212.01 | -0.0812
|  | 212.01 | -0.0814
|  | 212.02 | -0.0818
|  | 212.03 | -0.082
|  | 212.04 | -0.082
|  | 212.05 | -0.0822
|  | 212.06 | -0.0824
|  | 212.06 | -0.083
|  | 212.07 | -0.083
|  | 212.08 | -0.0836
|  | 212.09 | -0.0838
|  | 212.1 | -0.084
|  | 212.11 | -0.0846
|  | 212.11 | -0.085
|  | 212.12 | -0.0852
|  | 212.13 | -0.0858
|  | 212.14 | -0.0866
|  | 212.15 | -0.0872
|  | 212.16 | -0.0874
|  | 212.16 | -0.0878
|  | 212.17 | -0.0884
|  | 212.18 | -0.0888
|  | 212.19 | -0.089
|  | 212.2 | -0.089
|  | 212.21 | -0.089
|  | 212.21 | -0.0892
|  | 212.22 | -0.0896
|  | 212.23 | -0.0902
|  | 212.24 | -0.0904
|  | 212.25 | -0.091
|  | 212.26 | -0.0918
|  | 212.26 | -0.0926
|  | 212.27 | -0.0938
|  | 212.28 | -0.095
|  | 212.28 | -0.0408
|  | 212.29 | -0.0112
|  | 212.3 | -0.0082
|  | 212.3 | -0.007
|  | 212.31 | 0.0678
|  | 212.31 | 0.0688
|  | 212.32 | 0.0698
|  | 212.33 | 0.0706
|  | 212.34 | 0.0714
|  | 212.35 | 0.0718
|  | 212.36 | 0.0722
|  | 212.36 | 0.0726
|  | 212.37 | 0.073
|  | 212.38 | 0.073
|  | 212.39 | 0.0732
|  | 212.4 | 0.0734
|  | 212.41 | 0.0736
|  | 212.41 | 0.0736
|  | 212.42 | 0.0738
|  | 212.43 | 0.074
|  | 212.44 | 0.0742
|  | 212.45 | 0.0744
|  | 212.46 | 0.0742
|  | 212.46 | 0.0746
|  | 212.47 | 0.0752
|  | 212.48 | 0.0756
|  | 212.49 | 0.077
|  | 212.5 | 0.0774
|  | 212.51 | 0.0786
|  | 212.51 | 0.0792
|  | 212.52 | 0.08
|  | 212.53 | 0.081
|  | 212.54 | 0.0818
|  | 212.55 | 0.0824
|  | 212.56 | 0.0826
|  | 212.56 | 0.0828
|  | 212.57 | 0.0832
|  | 212.58 | 0.0842
|  | 212.59 | 0.0846
|  | 212.6 | 0.0854
|  | 212.61 | 0.0862
|  | 212.61 | 0.0868
|  | 212.62 | 0.0872
|  | 212.63 | 0.0876
|  | 212.64 | 0.0892
|  | 212.65 | 0.0898
|  | 212.66 | 0.0906
|  | 212.66 | 0.0914
|  | 212.67 | 0.0922
|  | 212.68 | 0.0934
|  | 212.69 | 0.0948
|  | 212.7 | 0.0964
|  | 212.71 | 0.0976
|  | 212.71 | 0.0986
|  | 212.72 | 0.0998
|  | 212.73 | 0.1014
|  | 212.74 | 0.1024
|  | 212.75 | 0.104
|  | 212.76 | 0.1066
|  | 212.76 | 0.1088
|  | 212.77 | 0.1122
|  | 212.78 | 0.1164
|  | 212.79 | 0.1222
|  | 212.8 | 0.1286
|  | 212.8 | 0.0358
|  | 212.81 | 0.0134
|  | 212.81 | 0.0094
|  | 212.81 | -0.0866
|  | 212.82 | -0.0806
|  | 212.83 | -0.0806
|  | 212.84 | -0.0808
|  | 212.85 | -0.0808
|  | 212.86 | -0.0808
|  | 212.86 | -0.0808
|  | 212.87 | -0.0808
|  | 212.88 | -0.0808
|  | 212.89 | -0.0808
|  | 212.9 | -0.0808
|  | 212.91 | -0.0806
|  | 212.91 | -0.0806
|  | 212.92 | -0.0806
|  | 212.93 | -0.0806
|  | 212.94 | -0.0806
|  | 212.95 | -0.0806
|  | 212.96 | -0.0806
|  | 212.96 | -0.0806
|  | 212.97 | -0.0804
|  | 212.98 | -0.0804
|  | 212.99 | -0.0804
|  | 213 | -0.0804
|  | 213.01 | -0.0806
|  | 213.01 | -0.0808
|  | 213.02 | -0.0808
|  | 213.03 | -0.081
|  | 213.04 | -0.0808
|  | 213.05 | -0.0802
|  | 213.06 | -0.0796
|  | 213.06 | -0.0788
|  | 213.07 | -0.0786
|  | 213.08 | -0.079
|  | 213.09 | -0.0792
|  | 213.1 | -0.0796
|  | 213.11 | -0.08
|  | 213.11 | -0.0806
|  | 213.12 | -0.081
|  | 213.13 | -0.0816
|  | 213.14 | -0.082
|  | 213.15 | -0.0824
|  | 213.16 | -0.0828
|  | 213.16 | -0.0836
|  | 213.17 | -0.0842
|  | 213.18 | -0.0846
|  | 213.19 | -0.085
|  | 213.2 | -0.0856
|  | 213.21 | -0.086
|  | 213.21 | -0.0864
|  | 213.22 | -0.0868
|  | 213.23 | -0.0874
|  | 213.24 | -0.0878
|  | 213.25 | -0.0886
|  | 213.26 | -0.089
|  | 213.26 | -0.0898
|  | 213.27 | -0.0904
|  | 213.28 | -0.0912
|  | 213.29 | -0.092
|  | 213.3 | -0.0932
|  | 213.31 | -0.0944
|  | 213.31 | -0.0948
|  | 213.31 | -0.0278
|  | 213.32 | -0.0112
|  | 213.33 | -0.0082
|  | 213.33 | 0.0562
|  | 213.34 | 0.068
|  | 213.35 | 0.0696
|  | 213.36 | 0.0706
|  | 213.36 | 0.0712
|  | 213.37 | 0.0718
|  | 213.38 | 0.0722
|  | 213.39 | 0.0726
|  | 213.4 | 0.073
|  | 213.41 | 0.0734
|  | 213.41 | 0.0736
|  | 213.42 | 0.0738
|  | 213.43 | 0.0742
|  | 213.44 | 0.0744
|  | 213.45 | 0.0744
|  | 213.46 | 0.074
|  | 213.46 | 0.074
|  | 213.47 | 0.074
|  | 213.48 | 0.0742
|  | 213.49 | 0.0744
|  | 213.5 | 0.075
|  | 213.51 | 0.0754
|  | 213.51 | 0.0756
|  | 213.52 | 0.0764
|  | 213.53 | 0.0766
|  | 213.54 | 0.0772
|  | 213.55 | 0.0776
|  | 213.56 | 0.078
|  | 213.56 | 0.0782
|  | 213.57 | 0.0786
|  | 213.58 | 0.0792
|  | 213.59 | 0.0802
|  | 213.6 | 0.0806
|  | 213.61 | 0.0812
|  | 213.61 | 0.082
|  | 213.62 | 0.0832
|  | 213.63 | 0.0842
|  | 213.64 | 0.085
|  | 213.65 | 0.0856
|  | 213.66 | 0.0864
|  | 213.66 | 0.0878
|  | 213.67 | 0.0886
|  | 213.68 | 0.0892
|  | 213.69 | 0.09
|  | 213.7 | 0.0906
|  | 213.71 | 0.0916
|  | 213.71 | 0.0928
|  | 213.72 | 0.0948
|  | 213.73 | 0.0962
|  | 213.74 | 0.0972
|  | 213.75 | 0.0984
|  | 213.76 | 0.0996
|  | 213.76 | 0.101
|  | 213.77 | 0.1034
|  | 213.78 | 0.1054
|  | 213.79 | 0.1076
|  | 213.8 | 0.1104
|  | 213.81 | 0.1138
|  | 213.81 | 0.119
|  | 213.82 | 0.125
|  | 213.83 | 0.1312
|  | 213.83 | 0.0528
|  | 213.84 | 0.0138
|  | 213.85 | 0.0096
|  | 213.85 | 0.0082
|  | 213.86 | -0.0806
|  | 213.86 | -0.0804
|  | 213.87 | -0.0804
|  | 213.88 | -0.0806
|  | 213.89 | -0.0808
|  | 213.9 | -0.081
|  | 213.91 | -0.081
|  | 213.91 | -0.0812
|  | 213.92 | -0.0812
|  | 213.93 | -0.0812
|  | 213.94 | -0.0812
|  | 213.95 | -0.0812
|  | 213.96 | -0.0814
|  | 213.96 | -0.0816
|  | 213.97 | -0.0816
|  | 213.98 | -0.082
|  | 213.99 | -0.0824
|  | 214 | -0.0826
|  | 214.01 | -0.0828
|  | 214.01 | -0.0822
|  | 214.02 | -0.0824
|  | 214.03 | -0.0824
|  | 214.04 | -0.0824
|  | 214.05 | -0.0824
|  | 214.06 | -0.0826
|  | 214.06 | -0.0826
|  | 214.07 | -0.0828
|  | 214.08 | -0.0828
|  | 214.09 | -0.0832
|  | 214.1 | -0.0834
|  | 214.11 | -0.0836
|  | 214.11 | -0.084
|  | 214.12 | -0.084
|  | 214.13 | -0.084
|  | 214.14 | -0.084
|  | 214.15 | -0.0846
|  | 214.16 | -0.0848
|  | 214.16 | -0.086
|  | 214.17 | -0.0864
|  | 214.18 | -0.0868
|  | 214.19 | -0.087
|  | 214.2 | -0.0874
|  | 214.21 | -0.0878
|  | 214.21 | -0.0882
|  | 214.22 | -0.0886
|  | 214.23 | -0.089
|  | 214.24 | -0.0892
|  | 214.25 | -0.0896
|  | 214.26 | -0.0898
|  | 214.26 | -0.0904
|  | 214.27 | -0.0908
|  | 214.28 | -0.0912
|  | 214.29 | -0.0918
|  | 214.3 | -0.0924
|  | 214.31 | -0.093
|  | 214.31 | -0.0938
|  | 214.32 | -0.0946
|  | 214.33 | -0.0956
|  | 214.34 | -0.0966
|  | 214.35 | -0.0978
|  | 214.35 | -0.027
|  | 214.36 | -0.0114
|  | 214.36 | -0.0084
|  | 214.36 | -0.007
|  | 214.37 | 0.0706
|  | 214.38 | 0.0722
|  | 214.39 | 0.073
|  | 214.4 | 0.0738
|  | 214.41 | 0.0744
|  | 214.41 | 0.075
|  | 214.42 | 0.0752
|  | 214.43 | 0.0754
|  | 214.44 | 0.0758
|  | 214.45 | 0.076
|  | 214.46 | 0.0762
|  | 214.46 | 0.0764
|  | 214.47 | 0.0766
|  | 214.48 | 0.0768
|  | 214.49 | 0.0774
|  | 214.5 | 0.0776
|  | 214.51 | 0.0778
|  | 214.51 | 0.078
|  | 214.52 | 0.0782
|  | 214.53 | 0.0784
|  | 214.54 | 0.0786
|  | 214.55 | 0.079
|  | 214.56 | 0.0792
|  | 214.56 | 0.0796
|  | 214.57 | 0.0798
|  | 214.58 | 0.08
|  | 214.59 | 0.0806
|  | 214.6 | 0.0808
|  | 214.61 | 0.081
|  | 214.61 | 0.0812
|  | 214.62 | 0.082
|  | 214.63 | 0.0828
|  | 214.64 | 0.0836
|  | 214.65 | 0.084
|  | 214.66 | 0.0842
|  | 214.66 | 0.0848
|  | 214.67 | 0.0852
|  | 214.68 | 0.0864
|  | 214.69 | 0.0876
|  | 214.7 | 0.0886
|  | 214.71 | 0.09
|  | 214.71 | 0.0912
|  | 214.72 | 0.0922
|  | 214.73 | 0.0936
|  | 214.74 | 0.0946
|  | 214.75 | 0.0954
|  | 214.76 | 0.0964
|  | 214.76 | 0.0976
|  | 214.77 | 0.0988
|  | 214.78 | 0.1
|  | 214.79 | 0.101
|  | 214.8 | 0.103
|  | 214.81 | 0.1048
|  | 214.81 | 0.1066
|  | 214.82 | 0.1088
|  | 214.83 | 0.1114
|  | 214.84 | 0.1148
|  | 214.85 | 0.119
|  | 214.86 | 0.1246
|  | 214.86 | 0.1308
|  | 214.86 | 0.0376
|  | 214.87 | 0.0136
|  | 214.88 | 0.0094
|  | 214.88 | -0.0242
|  | 214.89 | -0.081
|  | 214.9 | -0.081
|  | 214.91 | -0.0812
|  | 214.91 | -0.0812
|  | 214.92 | -0.0812
|  | 214.93 | -0.0812
|  | 214.94 | -0.0812
|  | 214.95 | -0.082
|  | 214.96 | -0.082
|  | 214.96 | -0.082
|  | 214.97 | -0.0822
|  | 214.98 | -0.082
|  | 214.99 | -0.0822
|  | 215 | -0.082
|  | 215.01 | -0.0822
|  | 215.01 | -0.0822
|  | 215.02 | -0.0822
|  | 215.03 | -0.0822
|  | 215.04 | -0.0822
|  | 215.05 | -0.0822
|  | 215.06 | -0.0822
|  | 215.06 | -0.0824
|  | 215.07 | -0.0824
|  | 215.08 | -0.0826
|  | 215.09 | -0.0822
|  | 215.1 | -0.082
|  | 215.11 | -0.082
|  | 215.11 | -0.0822
|  | 215.12 | -0.0822
|  | 215.13 | -0.0824
|  | 215.14 | -0.0826
|  | 215.15 | -0.0828
|  | 215.16 | -0.0834
|  | 215.16 | -0.0838
|  | 215.17 | -0.0844
|  | 215.18 | -0.0846
|  | 215.19 | -0.085
|  | 215.2 | -0.0854
|  | 215.21 | -0.0868
|  | 215.21 | -0.087
|  | 215.22 | -0.0868
|  | 215.23 | -0.086
|  | 215.24 | -0.0864
|  | 215.25 | -0.0862
|  | 215.26 | -0.0866
|  | 215.26 | -0.0868
|  | 215.27 | -0.0868
|  | 215.28 | -0.087
|  | 215.29 | -0.087
|  | 215.3 | -0.0874
|  | 215.31 | -0.0874
|  | 215.31 | -0.0876
|  | 215.32 | -0.0882
|  | 215.33 | -0.0886
|  | 215.34 | -0.0892
|  | 215.35 | -0.0898
|  | 215.36 | -0.0908
|  | 215.36 | -0.0916
|  | 215.37 | -0.0926
|  | 215.38 | -0.0936
|  | 215.38 | -0.0294
|  | 215.39 | -0.0112
|  | 215.4 | -0.0082
|  | 215.4 | 0.0124
|  | 215.41 | 0.0672
|  | 215.41 | 0.0686
|  | 215.42 | 0.0696
|  | 215.43 | 0.0706
|  | 215.44 | 0.0714
|  | 215.45 | 0.0718
|  | 215.46 | 0.0722
|  | 215.46 | 0.0726
|  | 215.47 | 0.073
|  | 215.48 | 0.0734
|  | 215.49 | 0.0738
|  | 215.5 | 0.074
|  | 215.51 | 0.0744
|  | 215.51 | 0.0746
|  | 215.52 | 0.0748
|  | 215.53 | 0.075
|  | 215.54 | 0.0752
|  | 215.55 | 0.0758
|  | 215.56 | 0.0762
|  | 215.56 | 0.0768
|  | 215.57 | 0.0796
|  | 215.58 | 0.0798
|  | 215.59 | 0.08
|  | 215.6 | 0.0806
|  | 215.61 | 0.0808
|  | 215.61 | 0.0812
|  | 215.62 | 0.0812
|  | 215.63 | 0.0814
|  | 215.64 | 0.0816
|  | 215.65 | 0.082
|  | 215.66 | 0.0824
|  | 215.66 | 0.0832
|  | 215.67 | 0.0836
|  | 215.68 | 0.0842
|  | 215.69 | 0.085
|  | 215.7 | 0.0854
|  | 215.71 | 0.087
|  | 215.71 | 0.0876
|  | 215.72 | 0.089
|  | 215.73 | 0.0902
|  | 215.74 | 0.0914
|  | 215.75 | 0.0926
|  | 215.76 | 0.0938
|  | 215.76 | 0.095
|  | 215.77 | 0.0954
|  | 215.78 | 0.0962
|  | 215.79 | 0.0972
|  | 215.8 | 0.0988
|  | 215.81 | 0.1006
|  | 215.81 | 0.1024
|  | 215.82 | 0.1038
|  | 215.83 | 0.1052
|  | 215.84 | 0.107
|  | 215.85 | 0.1088
|  | 215.86 | 0.111
|  | 215.86 | 0.114
|  | 215.87 | 0.1178
|  | 215.88 | 0.1224
|  | 215.89 | 0.128
|  | 215.9 | 0.1334
|  | 215.9 | 0.0366
|  | 215.91 | 0.0136
|  | 215.91 | 0.0094
|  | 215.91 | -0.0902
|  | 215.92 | -0.0832
|  | 215.93 | -0.0828
|  | 215.94 | -0.0828
|  | 215.95 | -0.0824
|  | 215.96 | -0.0826
|  | 215.96 | -0.0822
|  | 215.97 | -0.082
|  | 215.98 | -0.0818
|  | 215.99 | -0.0816
|  | 216 | -0.0816
|  | 216.01 | -0.0814
|  | 216.01 | -0.0346
|  | 216.02 | -0.0446
|  | 216.03 | -0.0456
|  | 216.04 | -0.0462
|  | 216.04 | -0.0464
|  | 216.05 | -0.0468
|  | 216.06 | -0.0468
|  | 216.07 | -0.047
|  | 216.08 | -0.047
|  | 216.09 | -0.0472
|  | 216.09 | -0.0474
|  | 216.1 | -0.0474
|  | 216.11 | -0.0474
|  | 216.12 | -0.0476
|  | 216.13 | -0.0476
|  | 216.14 | -0.0478
|  | 216.14 | -0.0478
|  | 216.15 | -0.048
|  | 216.16 | -0.048
|  | 216.17 | -0.0482
|  | 216.18 | -0.0482
|  | 216.19 | -0.0484
|  | 216.19 | -0.0484
|  | 216.2 | -0.0484
|  | 216.21 | -0.0484
|  | 216.22 | -0.0484
|  | 216.23 | -0.0486
|  | 216.24 | -0.0488
|  | 216.24 | -0.0488
|  | 216.25 | -0.0488
|  | 216.26 | -0.049
|  | 216.27 | -0.049
|  | 216.28 | -0.049
|  | 216.29 | -0.0492
|  | 216.29 | -0.0492
|  | 216.3 | -0.0492
|  | 216.31 | -0.0494
|  | 216.32 | -0.0494
|  | 216.33 | -0.0494
|  | 216.34 | -0.0496
|  | 216.34 | -0.0496
|  | 216.35 | -0.0498
|  | 216.36 | -0.05
|  | 216.37 | -0.05
|  | 216.38 | -0.0502
|  | 216.39 | -0.0504
|  | 216.39 | -0.0504
|  | 216.4 | -0.0504
|  | 216.41 | -0.0506
|  | 216.41 | -0.0506
|  | 216.41 | -0.0132
|  | 216.42 | -0.005
|  | 216.43 | -0.0036
|  | 216.43 | 0.0294
|  | 216.44 | 0.0362
|  | 216.45 | 0.038
|  | 216.46 | 0.0394
|  | 216.46 | 0.0406
|  | 216.47 | 0.0414
|  | 216.48 | 0.042
|  | 216.49 | 0.0426
|  | 216.5 | 0.0432
|  | 216.51 | 0.0438
|  | 216.51 | 0.0444
|  | 216.52 | 0.0448
|  | 216.53 | 0.0452
|  | 216.54 | 0.0456
|  | 216.55 | 0.046
|  | 216.56 | 0.0462
|  | 216.56 | 0.0466
|  | 216.57 | 0.0468
|  | 216.58 | 0.047
|  | 216.59 | 0.0472
|  | 216.6 | 0.0476
|  | 216.61 | 0.0478
|  | 216.61 | 0.0482
|  | 216.62 | 0.0482
|  | 216.63 | 0.0484
|  | 216.64 | 0.0486
|  | 216.65 | 0.0488
|  | 216.66 | 0.049
|  | 216.66 | 0.0494
|  | 216.67 | 0.0494
|  | 216.68 | 0.0496
|  | 216.69 | 0.0496
|  | 216.7 | 0.0498
|  | 216.71 | 0.05
|  | 216.71 | 0.0502
|  | 216.72 | 0.0506
|  | 216.73 | 0.0508
|  | 216.74 | 0.051
|  | 216.75 | 0.0512
|  | 216.76 | 0.0514
|  | 216.76 | 0.0516
|  | 216.77 | 0.0518
|  | 216.78 | 0.0518
|  | 216.79 | 0.052
|  | 216.8 | 0.0522
|  | 216.81 | 0.0524
|  | 216.81 | 0.0526
|  | 216.82 | 0.0532
|  | 216.83 | 0.0534
|  | 216.84 | 0.0536
|  | 216.85 | 0.054
|  | 216.86 | 0.0546
|  | 216.86 | 0.0548
|  | 216.87 | 0.0552
|  | 216.88 | 0.0556
|  | 216.89 | 0.0562
|  | 216.9 | 0.057
|  | 216.91 | 0.0576
|  | 216.91 | 0.0584
|  | 216.92 | 0.0592
|  | 216.93 | 0.06
|  | 216.93 | 0.0598
|  | 216.93 | 0.0174
|  | 216.94 | 0.0068
|  | 216.95 | 0.0052
|  | 216.95 | -0.0334
|  | 216.96 | -0.0402
|  | 216.96 | -0.0424
|  | 216.97 | -0.0438
|  | 216.98 | -0.0444
|  | 216.99 | -0.0446
|  | 217 | -0.045
|  | 217.01 | -0.0448
|  | 217.01 | -0.0452
|  | 217.02 | -0.0456
|  | 217.03 | -0.0454
|  | 217.04 | -0.0456
|  | 217.05 | -0.0458
|  | 217.06 | -0.046
|  | 217.06 | -0.0462
|  | 217.07 | -0.0464
|  | 217.08 | -0.0466
|  | 217.09 | -0.0468
|  | 217.1 | -0.0468
|  | 217.11 | -0.0468
|  | 217.11 | -0.047
|  | 217.12 | -0.047
|  | 217.13 | -0.047
|  | 217.14 | -0.0472
|  | 217.15 | -0.0472
|  | 217.16 | -0.0472
|  | 217.16 | -0.0474
|  | 217.17 | -0.0476
|  | 217.18 | -0.0476
|  | 217.19 | -0.0476
|  | 217.2 | -0.0476
|  | 217.21 | -0.0476
|  | 217.21 | -0.0476
|  | 217.22 | -0.0478
|  | 217.23 | -0.0478
|  | 217.24 | -0.0478
|  | 217.25 | -0.0478
|  | 217.26 | -0.0478
|  | 217.26 | -0.048
|  | 217.27 | -0.0482
|  | 217.28 | -0.0482
|  | 217.29 | -0.0484
|  | 217.3 | -0.0486
|  | 217.31 | -0.0484
|  | 217.31 | -0.0486
|  | 217.32 | -0.0488
|  | 217.33 | -0.0492
|  | 217.34 | -0.0492
|  | 217.35 | -0.0494
|  | 217.36 | -0.0496
|  | 217.36 | -0.0496
|  | 217.37 | -0.0496
|  | 217.38 | -0.0496
|  | 217.39 | -0.0498
|  | 217.4 | -0.05
|  | 217.41 | -0.05
|  | 217.41 | -0.05
|  | 217.42 | -0.05
|  | 217.43 | -0.0502
|  | 217.44 | -0.0504
|  | 217.45 | -0.0504
|  | 217.45 | -0.0136
|  | 217.46 | -0.005
|  | 217.46 | -0.0036
|  | 217.46 | 0.0288
|  | 217.47 | 0.0356
|  | 217.48 | 0.0384
|  | 217.49 | 0.0394
|  | 217.5 | 0.0404
|  | 217.51 | 0.0414
|  | 217.51 | 0.0422
|  | 217.52 | 0.043
|  | 217.53 | 0.0434
|  | 217.54 | 0.044
|  | 217.55 | 0.0446
|  | 217.56 | 0.045
|  | 217.56 | 0.0452
|  | 217.57 | 0.0456
|  | 217.58 | 0.046
|  | 217.59 | 0.0464
|  | 217.6 | 0.0468
|  | 217.61 | 0.0472
|  | 217.61 | 0.0474
|  | 217.62 | 0.0476
|  | 217.63 | 0.0478
|  | 217.64 | 0.048
|  | 217.65 | 0.0484
|  | 217.66 | 0.0486
|  | 217.66 | 0.0488
|  | 217.67 | 0.049
|  | 217.68 | 0.0494
|  | 217.69 | 0.0496
|  | 217.7 | 0.0498
|  | 217.71 | 0.0498
|  | 217.71 | 0.05
|  | 217.72 | 0.0502
|  | 217.73 | 0.0504
|  | 217.74 | 0.0504
|  | 217.75 | 0.0508
|  | 217.76 | 0.0508
|  | 217.76 | 0.0516
|  | 217.77 | 0.0518
|  | 217.78 | 0.052
|  | 217.79 | 0.052
|  | 217.8 | 0.0522
|  | 217.81 | 0.0526
|  | 217.81 | 0.0528
|  | 217.82 | 0.0528
|  | 217.83 | 0.0532
|  | 217.84 | 0.0536
|  | 217.85 | 0.0542
|  | 217.86 | 0.0546
|  | 217.86 | 0.055
|  | 217.87 | 0.0554
|  | 217.88 | 0.0558
|  | 217.89 | 0.0564
|  | 217.9 | 0.0568
|  | 217.91 | 0.0574
|  | 217.91 | 0.0578
|  | 217.92 | 0.0584
|  | 217.93 | 0.0592
|  | 217.94 | 0.06
|  | 217.95 | 0.0606
|  | 217.96 | 0.0616
|  | 217.96 | 0.0624
|  | 217.96 | 0.0624
|  | 217.96 | 0.018
|  | 217.97 | 0.0072
|  | 217.98 | 0.0058
|  | 217.98 | -0.034
|  | 217.99 | -0.0416
|  | 218 | -0.0434
|  | 218.01 | -0.0442
|  | 218.01 | -0.0444
|  | 218.02 | -0.0448
|  | 218.03 | -0.045
|  | 218.04 | -0.0454
|  | 218.05 | -0.0456
|  | 218.06 | -0.0456
|  | 218.06 | -0.0458
|  | 218.07 | -0.046
|  | 218.08 | -0.0462
|  | 218.09 | -0.0464
|  | 218.1 | -0.0468
|  | 218.11 | -0.0468
|  | 218.11 | -0.047
|  | 218.12 | -0.047
|  | 218.13 | -0.0474
|  | 218.14 | -0.0478
|  | 218.15 | -0.0478
|  | 218.16 | -0.0478
|  | 218.16 | -0.048
|  | 218.17 | -0.0482
|  | 218.18 | -0.0484
|  | 218.19 | -0.0484

## Fig.4(b)
| ZSO |  | HESE
Time(h) | Voltage(V) | Time(h) | Voltage(V)
0 | 0.0092 | 0 | 0.008
0.01 | 0.0085 | 0.01 | 0.0081
0.02 | 0.008 | 0.02 | 0.0079
0.03 | 0.0076 | 0.03 | 0.0081
0.03 | 0.0074 | 0.03 | 0.0078
0.04 | 0.0072 | 0.04 | 0.0079
0.05 | 0.0068 | 0.05 | 0.008
0.06 | 0.0068 | 0.06 | 0.0078
0.07 | 0.0068 | 0.07 | 0.0075
0.07 | 0.0064 | 0.07 | 0.0073
0.08 | 0.0062 | 0.08 | 0.0075
0.09 | 0.0064 | 0.09 | 0.0073
0.1 | 0.0062 | 0.1 | 0.0071
0.11 | 0.006 | 0.11 | 0.0075
0.12 | 0.0057 | 0.12 | 0.0072
0.12 | 0.006 | 0.12 | 0.0071
0.13 | 0.0057 | 0.13 | 0.0072
0.14 | 0.0055 | 0.14 | 0.0073
0.15 | 0.0055 | 0.15 | 0.0072
0.16 | 0.0052 | 0.16 | 0.0066
0.17 | 0.0054 | 0.17 | 0.007
0.17 | -0.349 | 0.17 | -0.3807
0.17 | -0.1114 | 0.17 | -0.1184
0.18 | -0.1024 | 0.18 | -0.1097
0.19 | -0.0978 | 0.19 | -0.1054
0.2 | -0.095 | 0.2 | -0.1026
0.21 | -0.093 | 0.21 | -0.1007
0.22 | -0.0915 | 0.22 | -0.0993
0.22 | -0.0227 | 0.22 | -0.0279
0.23 | -0.0049 | 0.23 | -0.0054
0.23 | -0.0033 | 0.23 | -0.0034
0.23 | 0.0507 | 0.23 | -0.0029
0.24 | 0.0821 | 0.24 | 0.0879
0.25 | 0.0896 | 0.25 | 0.0952
0.26 | 0.0998 | 0.26 | 0.1049
0.27 | 0.119 | 0.27 | 0.1226
0.28 | 0.1441 | 0.28 | 0.1463
0.28 | 0.1287 | 0.28 | 0.1291
0.28 | 0.032 | 0.28 | 0.0487
0.29 | 0.0129 | 0.29 | 0.0121
0.3 | 0.013 | 0.3 | 0.0111
0.3 | -0.1246 | 0.3 | 0.0107
0.31 | -0.118 | 0.31 | -0.1133
0.32 | -0.1069 | 0.32 | -0.1051
0.33 | -0.101 | 0.33 | -0.1005
0.33 | -0.0978 | 0.33 | -0.0979
0.34 | -0.0957 | 0.34 | -0.0966
0.35 | -0.0935 | 0.35 | -0.0957
0.35 | -0.0229 | 0.35 | -0.0375
0.36 | -0.004 | 0.36 | -0.0044
0.37 | -0.0024 | 0.37 | -0.0024
0.37 | -0.0023 | 0.37 | 0.0721
0.38 | 0.0805 | 0.38 | 0.0822
0.38 | 0.0876 | 0.38 | 0.089
0.39 | 0.0972 | 0.39 | 0.0966
0.4 | 0.1187 | 0.4 | 0.113
0.41 | 0.1294 | 0.41 | 0.129
0.42 | 0.1189 | 0.42 | 0.1178
0.42 | 0.0331 | 0.42 | 0.0305
0.42 | 0.0099 | 0.42 | 0.01
0.43 | 0.009 | 0.43 | 0.0086
0.43 | 0.009 | 0.43 | -0.0961
0.44 | -0.0979 | 0.44 | -0.0927
0.45 | -0.1039 | 0.45 | -0.1025
0.46 | -0.1012 | 0.46 | -0.102
0.47 | -0.0993 | 0.47 | -0.1001
0.47 | -0.0983 | 0.47 | -0.099
0.48 | -0.0964 | 0.48 | -0.0977
0.48 | -0.0249 | 0.48 | -0.0261
0.49 | -0.004 | 0.49 | -0.0045
0.5 | -0.0025 | 0.5 | -0.0025
0.5 | -0.0023 | 0.5 | 0.0742
0.51 | 0.0806 | 0.51 | 0.0823
0.52 | 0.0868 | 0.52 | 0.0877
0.53 | 0.0939 | 0.53 | 0.0917
0.53 | 0.1131 | 0.53 | 0.1046
0.54 | 0.1227 | 0.54 | 0.1201
0.55 | 0.1168 | 0.55 | 0.1144
0.55 | 0.0287 | 0.55 | 0.0301
0.56 | 0.0086 | 0.56 | 0.0091
0.57 | 0.0077 | 0.57 | 0.0078
0.57 | 0.0076 | 0.57 | -0.0915
0.57 | -0.0886 | 0.57 | -0.0844
0.58 | -0.0969 | 0.58 | -0.0923
0.59 | -0.0988 | 0.59 | -0.0972
0.6 | -0.0984 | 0.6 | -0.0985
0.61 | -0.0985 | 0.61 | -0.099
0.62 | -0.0979 | 0.62 | -0.0986
0.62 | -0.0234 | 0.62 | -0.026
0.62 | -0.004 | 0.62 | -0.0045
0.63 | -0.0024 | 0.63 | -0.0025
0.63 | 0.0781 | 0.63 | -0.002
0.64 | 0.0804 | 0.64 | 0.0814
0.65 | 0.0849 | 0.65 | 0.0843
0.66 | 0.0898 | 0.66 | 0.087
0.67 | 0.1061 | 0.67 | 0.0982
0.68 | 0.1188 | 0.68 | 0.1148
0.68 | 0.116 | 0.68 | 0.1126
0.68 | 0.0287 | 0.68 | 0.0296
0.69 | 0.0081 | 0.69 | 0.0084
0.7 | 0.0072 | 0.7 | 0.0071
0.7 | -0.0938 | 0.7 | -0.0886
0.71 | -0.0846 | 0.71 | -0.0814
0.72 | -0.0915 | 0.72 | -0.0877
0.72 | -0.0959 | 0.72 | -0.0921
0.73 | -0.0971 | 0.73 | -0.0957
0.74 | -0.0982 | 0.74 | -0.0977
0.75 | -0.0986 | 0.75 | -0.0982
0.75 | -0.0249 | 0.75 | -0.0266
0.76 | -0.0039 | 0.76 | -0.0044
0.77 | -0.0024 | 0.77 | -0.0025
0.77 | -0.0023 | 0.77 | -0.002
0.78 | 0.0797 | 0.78 | 0.0793
0.78 | 0.0826 | 0.78 | 0.081
0.79 | 0.0868 | 0.79 | 0.0834
0.8 | 0.1008 | 0.8 | 0.0932
0.81 | 0.1158 | 0.81 | 0.1102
0.82 | 0.1154 | 0.82 | 0.111
0.82 | 0.0413 | 0.82 | 0.0307
0.82 | 0.0077 | 0.82 | 0.0081
0.83 | 0.0068 | 0.83 | 0.007
0.83 | 0.0068 | 0.83 | -0.0584
0.84 | -0.0824 | 0.84 | -0.0794
0.85 | -0.0877 | 0.85 | -0.0845
0.86 | -0.093 | 0.86 | -0.0881
0.87 | -0.0954 | 0.87 | -0.0926
0.88 | -0.0976 | 0.88 | -0.0965
0.88 | -0.0989 | 0.88 | -0.0977
0.88 | -0.0358 | 0.88 | -0.0269
0.89 | -0.0039 | 0.89 | -0.0043
0.9 | -0.0023 | 0.9 | -0.0024
0.9 | 0.0764 | 0.9 | -0.0019
0.91 | 0.0787 | 0.91 | 0.0776
0.92 | 0.0804 | 0.92 | 0.0786
0.93 | 0.0845 | 0.93 | 0.0809
0.93 | 0.0969 | 0.93 | 0.0895
0.94 | 0.1128 | 0.94 | 0.1061
0.95 | 0.1148 | 0.95 | 0.1093
0.95 | 0.0263 | 0.95 | 0.0262
0.96 | 0.0074 | 0.96 | 0.0079
0.97 | 0.0065 | 0.97 | 0.0067
0.97 | -0.0915 | 0.97 | 0.0063
0.97 | -0.0806 | 0.97 | -0.0777
0.98 | -0.0846 | 0.98 | -0.0817
0.99 | -0.0902 | 0.99 | -0.085
1 | -0.0934 | 1 | -0.0897
1.01 | -0.0969 | 1.01 | -0.0953
1.02 | -0.099 | 1.02 | -0.0974
1.02 | -0.0238 | 1.02 | -0.0245
1.02 | -0.0038 | 1.02 | -0.0043
1.03 | -0.0023 | 1.03 | -0.0024
1.03 | 0.0793 | 1.03 | 0.0744
1.04 | 0.0775 | 1.04 | 0.0764
1.05 | 0.0787 | 1.05 | 0.077
1.06 | 0.0828 | 1.06 | 0.0792
1.07 | 0.0942 | 1.07 | 0.087
1.07 | 0.1099 | 1.07 | 0.1025
1.08 | 0.1144 | 1.08 | 0.1083
1.08 | 0.0269 | 1.08 | 0.0263
1.09 | 0.0072 | 1.09 | 0.0077
1.1 | 0.0063 | 1.1 | 0.0065
1.1 | -0.094 | 1.1 | 0.0061
1.11 | -0.0791 | 1.11 | -0.0765
1.12 | -0.0822 | 1.12 | -0.0795
1.12 | -0.0879 | 1.12 | -0.0826
1.13 | -0.0915 | 1.13 | -0.0871
1.14 | -0.0961 | 1.14 | -0.094
1.15 | -0.0993 | 1.15 | -0.0973
1.15 | -0.0244 | 1.15 | -0.0248
1.16 | -0.0038 | 1.16 | -0.0042
1.17 | -0.0023 | 1.17 | -0.0024
1.17 | -0.0022 | 1.17 | 0.077
1.18 | 0.0765 | 1.18 | 0.0755
1.18 | 0.0773 | 1.18 | 0.0758
1.19 | 0.0814 | 1.19 | 0.078
1.2 | 0.092 | 1.2 | 0.0846
1.21 | 0.1071 | 1.21 | 0.0985
1.22 | 0.1144 | 1.22 | 0.1076
1.22 | 0.0289 | 1.22 | 0.027
1.23 | 0.0071 | 1.23 | 0.0074
1.23 | 0.0061 | 1.23 | 0.0063
1.23 | 0.006 | 1.23 | -0.0863
1.24 | -0.0777 | 1.24 | -0.0752
1.25 | -0.0803 | 1.25 | -0.0775
1.26 | -0.0858 | 1.26 | -0.0804
1.27 | -0.0894 | 1.27 | -0.0847
1.27 | -0.0951 | 1.27 | -0.0924
1.28 | -0.0994 | 1.28 | -0.0973
1.28 | -0.0264 | 1.28 | -0.0254
1.29 | -0.0037 | 1.29 | -0.0043
1.3 | -0.0022 | 1.3 | -0.0024
1.3 | 0.0762 | 1.3 | -0.0019
1.31 | 0.0755 | 1.31 | 0.0746
1.32 | 0.0762 | 1.32 | 0.0747
1.32 | 0.0804 | 1.32 | 0.077
1.33 | 0.09 | 1.33 | 0.0828
1.34 | 0.1047 | 1.34 | 0.0955
1.35 | 0.1143 | 1.35 | 0.1071
1.35 | 0.0254 | 1.35 | 0.0275
1.36 | 0.0069 | 1.36 | 0.0074
1.37 | 0.0059 | 1.37 | 0.0061
1.37 | -0.0944 | 1.37 | -0.0894
1.38 | -0.0763 | 1.38 | -0.074
1.38 | -0.0787 | 1.38 | -0.0758
1.39 | -0.0839 | 1.39 | -0.0785
1.4 | -0.0875 | 1.4 | -0.0826
1.41 | -0.094 | 1.41 | -0.0906
1.42 | -0.0996 | 1.42 | -0.0972
1.42 | -0.024 | 1.42 | -0.0265
1.43 | -0.0037 | 1.43 | -0.0042
1.43 | -0.0022 | 1.43 | -0.0024
1.43 | 0.0808 | 1.43 | -0.0019
1.44 | 0.0749 | 1.44 | 0.0738
1.45 | 0.0755 | 1.45 | 0.0739
1.46 | 0.0797 | 1.46 | 0.076
1.47 | 0.0884 | 1.47 | 0.0809
1.48 | 0.1027 | 1.48 | 0.0925
1.48 | 0.1148 | 1.48 | 0.1068
1.48 | 0.0267 | 1.48 | 0.0283
1.49 | 0.0068 | 1.49 | 0.0072
1.5 | 0.0058 | 1.5 | 0.006
1.5 | -0.1021 | 1.5 | 0.0055
1.51 | -0.0761 | 1.51 | -0.0729
1.52 | -0.0788 | 1.52 | -0.0743
1.52 | -0.0837 | 1.52 | -0.0769
1.53 | -0.0875 | 1.53 | -0.0809
1.54 | -0.0948 | 1.54 | -0.089
1.55 | -0.1012 | 1.55 | -0.0972
1.55 | -0.0254 | 1.55 | -0.0262
1.56 | -0.0038 | 1.56 | -0.0043
1.57 | -0.0022 | 1.57 | -0.0024
1.57 | -0.0021 | 1.57 | -0.0019
1.57 | 0.0759 | 1.57 | 0.0731
1.58 | 0.0768 | 1.58 | 0.0733
1.59 | 0.0811 | 1.59 | 0.0753
1.6 | 0.0891 | 1.6 | 0.0799
1.61 | 0.1025 | 1.61 | 0.0905
1.62 | 0.1165 | 1.62 | 0.1067
1.62 | 0.0279 | 1.62 | 0.0394
1.62 | 0.0068 | 1.62 | 0.0071
1.63 | 0.0056 | 1.63 | 0.0059
1.63 | -0.0709 | 1.63 | 0.0054
1.64 | -0.0761 | 1.64 | -0.0719
1.65 | -0.0787 | 1.65 | -0.0732
1.66 | -0.083 | 1.66 | -0.0756
1.67 | -0.0863 | 1.67 | -0.0796
1.68 | -0.0937 | 1.68 | -0.0874
1.68 | -0.1016 | 1.68 | -0.0972
1.68 | -0.0263 | 1.68 | -0.0277
1.69 | -0.0039 | 1.69 | -0.0043
1.7 | -0.0022 | 1.7 | -0.0024
1.7 | -0.0021 | 1.7 | -0.002
1.71 | 0.0755 | 1.71 | 0.0722
1.72 | 0.0764 | 1.72 | 0.0724
1.73 | 0.0802 | 1.73 | 0.0744
1.73 | 0.0873 | 1.73 | 0.0786
1.74 | 0.1003 | 1.74 | 0.0886
1.75 | 0.1164 | 1.75 | 0.1066
1.75 | 0.026 | 1.75 | 0.0248
1.76 | 0.0068 | 1.76 | 0.0071
1.77 | 0.0055 | 1.77 | 0.0058
1.77 | -0.0982 | 1.77 | 0.0053
1.77 | -0.0758 | 1.77 | -0.071
1.78 | -0.0782 | 1.78 | -0.0723
1.79 | -0.0818 | 1.79 | -0.0746
1.8 | -0.0851 | 1.8 | -0.0784
1.81 | -0.0926 | 1.81 | -0.0861
1.82 | -0.1017 | 1.82 | -0.0971
1.82 | -0.0254 | 1.82 | -0.0254
1.82 | -0.0039 | 1.82 | -0.0043
1.83 | -0.0022 | 1.83 | -0.0025
1.83 | 0.0552 | 1.83 | 0.0787
1.84 | 0.0747 | 1.84 | 0.0713
1.85 | 0.0755 | 1.85 | 0.0718
1.86 | 0.0788 | 1.86 | 0.0736
1.87 | 0.0852 | 1.87 | 0.0775
1.88 | 0.0976 | 1.88 | 0.0871
1.88 | 0.1158 | 1.88 | 0.1065
1.88 | 0.0266 | 1.88 | 0.0254
1.89 | 0.0066 | 1.89 | 0.007
1.9 | 0.0054 | 1.9 | 0.0057
1.9 | -0.1002 | 1.9 | -0.0887
1.91 | -0.0757 | 1.91 | -0.0704
1.92 | -0.0782 | 1.92 | -0.0717
1.93 | -0.0811 | 1.93 | -0.0739
1.93 | -0.0845 | 1.93 | -0.0776
1.94 | -0.092 | 1.94 | -0.0852
1.95 | -0.1019 | 1.95 | -0.0972
1.95 | -0.0259 | 1.95 | -0.0261
1.96 | -0.0039 | 1.96 | -0.0044
1.97 | -0.0022 | 1.97 | -0.0025
1.97 | -0.0021 | 1.97 | -0.0019
1.98 | 0.0744 | 1.98 | 0.0709
1.98 | 0.0751 | 1.98 | 0.0713
1.99 | 0.0782 | 1.99 | 0.0731
2 | 0.084 | 2 | 0.0768
2.01 | 0.0959 | 2.01 | 0.0861
2.02 | 0.1152 | 2.02 | 0.1065
2.02 | 0.0277 | 2.02 | 0.0276
2.02 | 0.0065 | 2.02 | 0.007
2.03 | 0.0053 | 2.03 | 0.0057
2.03 | -0.0696 | 2.03 | -0.0591
2.04 | -0.0753 | 2.04 | -0.0701
2.05 | -0.0774 | 2.05 | -0.0714
2.06 | -0.0801 | 2.06 | -0.0735
2.07 | -0.0836 | 2.07 | -0.0773
2.08 | -0.091 | 2.08 | -0.0849
2.08 | -0.1017 | 2.08 | -0.0975
2.08 | -0.0273 | 2.08 | -0.0272
2.09 | -0.0039 | 2.09 | -0.0044
2.1 | -0.0022 | 2.1 | -0.0025
2.1 | -0.0021 | 2.1 | -0.002
2.11 | 0.074 | 2.11 | 0.0705
2.12 | 0.0747 | 2.12 | 0.0711
2.12 | 0.0776 | 2.12 | 0.0728
2.13 | 0.0833 | 2.13 | 0.0765
2.14 | 0.095 | 2.14 | 0.0856
2.15 | 0.1148 | 2.15 | 0.1066
2.15 | 0.0259 | 2.15 | 0.0389
2.16 | 0.0065 | 2.16 | 0.0069
2.17 | 0.0052 | 2.17 | 0.0056
2.17 | -0.0986 | 2.17 | 0.0051
2.17 | -0.0755 | 2.17 | -0.0699
2.18 | -0.0777 | 2.18 | -0.0712
2.19 | -0.08 | 2.19 | -0.0734
2.2 | -0.0836 | 2.2 | -0.0771
2.21 | -0.091 | 2.21 | -0.0847
2.22 | -0.102 | 2.22 | -0.0977
2.22 | -0.0257 | 2.22 | -0.0254
2.23 | -0.0039 | 2.23 | -0.0044
2.23 | -0.0022 | 2.23 | -0.0025
2.23 | 0.0564 | 2.23 | 0.0779
2.24 | 0.0736 | 2.24 | 0.0705
2.25 | 0.0745 | 2.25 | 0.0711
2.26 | 0.0771 | 2.26 | 0.0728
2.27 | 0.0822 | 2.27 | 0.0765
2.27 | 0.0931 | 2.27 | 0.0855
2.28 | 0.1136 | 2.28 | 0.1067
2.28 | 0.0277 | 2.28 | 0.0249
2.29 | 0.0064 | 2.29 | 0.0069
2.3 | 0.0051 | 2.3 | 0.0056
2.3 | -0.0685 | 2.3 | -0.0895
2.31 | -0.0748 | 2.31 | -0.0699
2.32 | -0.0767 | 2.32 | -0.0713
2.33 | -0.079 | 2.33 | -0.0733
2.33 | -0.0826 | 2.33 | -0.077
2.34 | -0.0901 | 2.34 | -0.0847
2.35 | -0.1019 | 2.35 | -0.098
2.35 | -0.0267 | 2.35 | -0.026
2.36 | -0.0039 | 2.36 | -0.0044
2.37 | -0.0022 | 2.37 | -0.0025
2.37 | -0.002 | 2.37 | 0.0527
2.38 | 0.0734 | 2.38 | 0.0705
2.38 | 0.0742 | 2.38 | 0.0712
2.39 | 0.0767 | 2.39 | 0.0728
2.4 | 0.0816 | 2.4 | 0.0765
2.41 | 0.0922 | 2.41 | 0.0856
2.42 | 0.1129 | 2.42 | 0.1067
2.42 | 0.0254 | 2.42 | 0.0277
2.42 | 0.0063 | 2.42 | 0.0069
2.43 | 0.005 | 2.43 | 0.0055
2.43 | 0.005 | 2.43 | -0.0615
2.44 | -0.0746 | 2.44 | -0.07
2.45 | -0.0762 | 2.45 | -0.0713
2.46 | -0.0784 | 2.46 | -0.0733
2.47 | -0.082 | 2.47 | -0.0769
2.48 | -0.0894 | 2.48 | -0.0847
2.48 | -0.1017 | 2.48 | -0.0981
2.48 | -0.0372 | 2.48 | -0.0273
2.49 | -0.0038 | 2.49 | -0.0045
2.5 | -0.0022 | 2.5 | -0.0025
2.5 | 0.0824 | 2.5 | -0.002
2.51 | 0.0727 | 2.51 | 0.0705
2.52 | 0.0734 | 2.52 | 0.0711
2.52 | 0.0758 | 2.52 | 0.0728
2.53 | 0.0806 | 2.53 | 0.0765
2.54 | 0.091 | 2.54 | 0.0857
2.55 | 0.1118 | 2.55 | 0.1067
2.55 | 0.0261 | 2.55 | 0.0389
2.56 | 0.0062 | 2.56 | 0.0069
2.57 | 0.005 | 2.57 | 0.0055
2.57 | -0.0988 | 2.57 | 0.005
2.58 | -0.0745 | 2.58 | -0.0702
2.58 | -0.076 | 2.58 | -0.0714
2.59 | -0.0782 | 2.59 | -0.0733
2.6 | -0.0819 | 2.6 | -0.077
2.61 | -0.0893 | 2.61 | -0.0848
2.62 | -0.1019 | 2.62 | -0.0984
2.62 | -0.0254 | 2.62 | -0.0377
2.62 | -0.0039 | 2.62 | -0.0045
2.63 | -0.0022 | 2.63 | -0.0025
2.63 | 0.0571 | 2.63 | -0.002
2.64 | 0.073 | 2.64 | 0.0708
2.65 | 0.0737 | 2.65 | 0.0714
2.66 | 0.076 | 2.66 | 0.073
2.67 | 0.0808 | 2.67 | 0.0767
2.67 | 0.0913 | 2.67 | 0.0861
2.68 | 0.1117 | 2.68 | 0.1067
2.68 | 0.027 | 2.68 | 0.0251
2.69 | 0.0062 | 2.69 | 0.0069
2.7 | 0.0049 | 2.7 | 0.0054
2.7 | -0.1012 | 2.7 | 0.005
2.71 | -0.0741 | 2.71 | -0.0704
2.72 | -0.0755 | 2.72 | -0.0717
2.73 | -0.0777 | 2.73 | -0.0735
2.73 | -0.0814 | 2.73 | -0.0772
2.74 | -0.089 | 2.74 | -0.085
2.75 | -0.1019 | 2.75 | -0.0986
2.75 | -0.0265 | 2.75 | -0.0257
2.76 | -0.0039 | 2.76 | -0.0045
2.77 | -0.0022 | 2.77 | -0.0025
2.77 | -0.0021 | 2.77 | 0.0815
2.77 | 0.0724 | 2.77 | 0.0709
2.78 | 0.0731 | 2.78 | 0.0715
2.79 | 0.0754 | 2.79 | 0.073
2.8 | 0.08 | 2.8 | 0.0769
2.81 | 0.0904 | 2.81 | 0.086
2.82 | 0.111 | 2.82 | 0.1068
2.82 | 0.0393 | 2.82 | 0.0256
2.83 | 0.0062 | 2.83 | 0.0069
2.83 | 0.0049 | 2.83 | 0.0054
2.83 | 0.0049 | 2.83 | -0.0898
2.84 | -0.0739 | 2.84 | -0.0705
2.85 | -0.0752 | 2.85 | -0.0717
2.86 | -0.0773 | 2.86 | -0.0735
2.87 | -0.0812 | 2.87 | -0.0771
2.88 | -0.0889 | 2.88 | -0.0851
2.88 | -0.102 | 2.88 | -0.0986
2.88 | -0.0251 | 2.88 | -0.0265
2.89 | -0.0039 | 2.89 | -0.0046
2.9 | -0.0022 | 2.9 | -0.0025
2.9 | 0.0836 | 2.9 | 0.0531
2.91 | 0.0724 | 2.91 | 0.071
2.92 | 0.0731 | 2.92 | 0.0716
2.92 | 0.0753 | 2.92 | 0.0731
2.93 | 0.08 | 2.93 | 0.0769
2.94 | 0.0902 | 2.94 | 0.0862
2.95 | 0.111 | 2.95 | 0.1068
2.95 | 0.026 | 2.95 | 0.0261
2.96 | 0.0061 | 2.96 | 0.0068
2.97 | 0.0048 | 2.97 | 0.0054
2.97 | -0.0965 | 2.97 | -0.0896
2.98 | -0.074 | 2.98 | -0.0707
2.98 | -0.0751 | 2.98 | -0.0718
2.99 | -0.0771 | 2.99 | -0.0735
3 | -0.0807 | 3 | -0.0771
3.01 | -0.0884 | 3.01 | -0.0851
3.02 | -0.102 | 3.02 | -0.0987
3.02 | -0.0252 | 3.02 | -0.027
3.02 | -0.0039 | 3.02 | -0.0046
3.03 | -0.0022 | 3.03 | -0.0025
3.03 | 0.0574 | 3.03 | -0.0021
3.04 | 0.0727 | 3.04 | 0.0711
3.05 | 0.0734 | 3.05 | 0.0717
3.06 | 0.0755 | 3.06 | 0.0731
3.07 | 0.08 | 3.07 | 0.0767
3.08 | 0.0901 | 3.08 | 0.0861
3.08 | 0.111 | 3.08 | 0.1068
3.08 | 0.027 | 3.08 | 0.0245
3.09 | 0.0061 | 3.09 | 0.0067
3.1 | 0.0048 | 3.1 | 0.0053
3.1 | -0.0684 | 3.1 | 0.0049
3.11 | -0.0742 | 3.11 | -0.0706
3.12 | -0.0754 | 3.12 | -0.0716
3.12 | -0.0774 | 3.12 | -0.0733
3.13 | -0.0812 | 3.13 | -0.0769
3.14 | -0.0891 | 3.14 | -0.0849
3.15 | -0.1025 | 3.15 | -0.0986
3.15 | -0.0261 | 3.15 | -0.038
3.16 | -0.0039 | 3.16 | -0.0046
3.17 | -0.0022 | 3.17 | -0.0025
3.17 | -0.0021 | 3.17 | 0.0798
3.17 | 0.0726 | 3.17 | 0.0711
3.18 | 0.0731 | 3.18 | 0.0716
3.19 | 0.0751 | 3.19 | 0.073
3.2 | 0.0795 | 3.2 | 0.0766
3.21 | 0.0895 | 3.21 | 0.0859
3.22 | 0.1106 | 3.22 | 0.1067
3.22 | 0.0392 | 3.22 | 0.0249
3.23 | 0.0061 | 3.23 | 0.0067
3.23 | 0.0048 | 3.23 | 0.0052
3.23 | 0.0047 | 3.23 | 0.0048
3.24 | -0.0738 | 3.24 | -0.0707
3.25 | -0.075 | 3.25 | -0.0717
3.26 | -0.0769 | 3.26 | -0.0734
3.27 | -0.0806 | 3.27 | -0.0769
3.27 | -0.0884 | 3.27 | -0.0851
3.28 | -0.1022 | 3.28 | -0.0987
3.28 | -0.0249 | 3.28 | -0.0261
3.29 | -0.0039 | 3.29 | -0.0046
3.3 | -0.0022 | 3.3 | -0.0025
3.3 | 0.0844 | 3.3 | 0.082
3.31 | 0.0724 | 3.31 | 0.0712
3.32 | 0.073 | 3.32 | 0.0717
3.33 | 0.075 | 3.33 | 0.0731
3.33 | 0.0793 | 3.33 | 0.0767
3.34 | 0.0893 | 3.34 | 0.0859
3.35 | 0.1104 | 3.35 | 0.1068
3.35 | 0.0267 | 3.35 | 0.0262
3.36 | 0.006 | 3.36 | 0.0067
3.37 | 0.0047 | 3.37 | 0.0052
3.37 | -0.098 | 3.37 | -0.0918
3.38 | -0.0735 | 3.38 | -0.0706
3.38 | -0.0745 | 3.38 | -0.0715
3.39 | -0.0765 | 3.39 | -0.0731
3.4 | -0.0802 | 3.4 | -0.0766
3.41 | -0.0881 | 3.41 | -0.0847
3.42 | -0.1021 | 3.42 | -0.0986
3.42 | -0.0254 | 3.42 | -0.0266
3.42 | -0.0039 | 3.42 | -0.0046
3.43 | -0.0022 | 3.43 | -0.0025
3.43 | 0.0584 | 3.43 | -0.002
3.44 | 0.0723 | 3.44 | 0.0712
3.45 | 0.0727 | 3.45 | 0.0716
3.46 | 0.0746 | 3.46 | 0.0729
3.47 | 0.0789 | 3.47 | 0.0764
3.48 | 0.0888 | 3.48 | 0.0856
3.48 | 0.1103 | 3.48 | 0.1067
3.48 | 0.0274 | 3.48 | 0.0279
3.49 | 0.006 | 3.49 | 0.0067
3.5 | 0.0047 | 3.5 | 0.0052
3.5 | -0.1009 | 3.5 | -0.0605
3.51 | -0.0734 | 3.51 | -0.0705
3.52 | -0.0743 | 3.52 | -0.0714
3.52 | -0.0763 | 3.52 | -0.0729
3.53 | -0.08 | 3.53 | -0.0764
3.54 | -0.0879 | 3.54 | -0.0845
3.55 | -0.102 | 3.55 | -0.0985
3.55 | -0.0257 | 3.55 | -0.0275
3.56 | -0.0039 | 3.56 | -0.0046
3.57 | -0.0022 | 3.57 | -0.0025
3.57 | -0.0021 | 3.57 | -0.002
3.58 | 0.0719 | 3.58 | 0.071
3.58 | 0.0724 | 3.58 | 0.0714
3.59 | 0.0743 | 3.59 | 0.0727
3.6 | 0.0786 | 3.6 | 0.0762
3.61 | 0.0885 | 3.61 | 0.0853
3.62 | 0.1101 | 3.62 | 0.1066
3.62 | 0.0251 | 3.62 | 0.0278
3.62 | 0.0059 | 3.62 | 0.0066
3.63 | 0.0046 | 3.63 | 0.0051
3.63 | 0.0046 | 3.63 | 0.0046
3.64 | -0.0732 | 3.64 | -0.0704
3.65 | -0.074 | 3.65 | -0.0713
3.66 | -0.0758 | 3.66 | -0.0728
3.67 | -0.0795 | 3.67 | -0.0763
3.67 | -0.0874 | 3.67 | -0.0844
3.68 | -0.1017 | 3.68 | -0.0985
3.68 | -0.0246 | 3.68 | -0.0274
3.69 | -0.0039 | 3.69 | -0.0046
3.7 | -0.0022 | 3.7 | -0.0025
3.7 | 0.0845 | 3.7 | -0.0021
3.71 | 0.0717 | 3.71 | 0.0711
3.72 | 0.0721 | 3.72 | 0.0715
3.73 | 0.0739 | 3.73 | 0.0728
3.73 | 0.0783 | 3.73 | 0.0762
3.74 | 0.0881 | 3.74 | 0.0853
3.75 | 0.11 | 3.75 | 0.1065
3.75 | 0.0257 | 3.75 | 0.0248
3.76 | 0.0059 | 3.76 | 0.0065
3.77 | 0.0046 | 3.77 | 0.005
3.77 | -0.0964 | 3.77 | 0.0046
3.77 | -0.0729 | 3.77 | -0.0704
3.78 | -0.0738 | 3.78 | -0.0712
3.79 | -0.0756 | 3.79 | -0.0727
3.8 | -0.0794 | 3.8 | -0.0762
3.81 | -0.0874 | 3.81 | -0.0843
3.82 | -0.1018 | 3.82 | -0.0985
3.82 | -0.0255 | 3.82 | -0.0378
3.83 | -0.0039 | 3.83 | -0.0046
3.83 | -0.0022 | 3.83 | -0.0025
3.83 | -0.0021 | 3.83 | 0.0799
3.84 | 0.0719 | 3.84 | 0.0711
3.85 | 0.0723 | 3.85 | 0.0715
3.86 | 0.074 | 3.86 | 0.0727
3.87 | 0.0781 | 3.87 | 0.0761
3.88 | 0.0879 | 3.88 | 0.0851
3.88 | 0.1099 | 3.88 | 0.1066
3.88 | 0.0272 | 3.88 | 0.0261
3.89 | 0.0058 | 3.89 | 0.0065
3.9 | 0.0045 | 3.9 | 0.005
3.9 | -0.0686 | 3.9 | -0.0891
3.91 | -0.0727 | 3.91 | -0.0703
3.92 | -0.0735 | 3.92 | -0.0711
3.92 | -0.0753 | 3.92 | -0.0725
3.93 | -0.079 | 3.93 | -0.0759
3.94 | -0.0869 | 3.94 | -0.084
3.95 | -0.1017 | 3.95 | -0.0984
3.95 | -0.0265 | 3.95 | -0.0265
3.96 | -0.0039 | 3.96 | -0.0046
3.97 | -0.0022 | 3.97 | -0.0025
3.97 | -0.0021 | 3.97 | -0.0021
3.98 | 0.0719 | 3.98 | 0.071
3.98 | 0.0723 | 3.98 | 0.0714
3.99 | 0.0741 | 3.99 | 0.0726
4 | 0.0782 | 4 | 0.076
4.01 | 0.0879 | 4.01 | 0.0851
4.02 | 0.1099 | 4.02 | 0.1064
4.02 | 0.025 | 4.02 | 0.0267
4.03 | 0.0058 | 4.03 | 0.0065
4.03 | 0.0045 | 4.03 | 0.005
4.03 | -0.0963 | 4.03 | -0.0604
4.04 | -0.0729 | 4.04 | -0.0702
4.05 | -0.0736 | 4.05 | -0.071
4.06 | -0.0754 | 4.06 | -0.0725
4.07 | -0.0791 | 4.07 | -0.0758
4.08 | -0.0871 | 4.08 | -0.0838
4.08 | -0.1018 | 4.08 | -0.0983
4.08 | -0.0248 | 4.08 | -0.027
4.09 | -0.0039 | 4.09 | -0.0046
4.1 | -0.0022 | 4.1 | -0.0025
4.1 | 0.0872 | 4.1 | -0.0021
4.11 | 0.0716 | 4.11 | 0.0709
4.12 | 0.072 | 4.12 | 0.0714
4.12 | 0.0737 | 4.12 | 0.0726
4.13 | 0.0778 | 4.13 | 0.076
4.14 | 0.0875 | 4.14 | 0.0851
4.15 | 0.1097 | 4.15 | 0.1065
4.15 | 0.0266 | 4.15 | 0.0386
4.16 | 0.0058 | 4.16 | 0.0065
4.17 | 0.0045 | 4.17 | 0.005
4.17 | -0.1002 | 4.17 | 0.0045
4.17 | -0.0726 | 4.17 | -0.0704
4.18 | -0.0732 | 4.18 | -0.0713
4.19 | -0.075 | 4.19 | -0.0728
4.2 | -0.0787 | 4.2 | -0.0763
4.21 | -0.0866 | 4.21 | -0.0843
4.22 | -0.1015 | 4.22 | -0.0987
4.22 | -0.0254 | 4.22 | -0.0277
4.22 | -0.0039 | 4.22 | -0.0047
4.23 | -0.0022 | 4.23 | -0.0025
4.23 | -0.0021 | 4.23 | -0.002
4.24 | 0.0715 | 4.24 | 0.0715
4.25 | 0.0719 | 4.25 | 0.0719
4.26 | 0.0736 | 4.26 | 0.0731
4.27 | 0.0777 | 4.27 | 0.0765
4.28 | 0.0875 | 4.28 | 0.0857
4.28 | 0.1096 | 4.28 | 0.1068
4.28 | 0.0388 | 4.28 | 0.0252
4.29 | 0.0058 | 4.29 | 0.0066
4.3 | 0.0044 | 4.3 | 0.005
4.3 | 0.0044 | 4.3 | 0.0046
4.31 | -0.0726 | 4.31 | -0.0707
4.32 | -0.0734 | 4.32 | -0.0715
4.33 | -0.0751 | 4.33 | -0.073
4.33 | -0.0788 | 4.33 | -0.0765
4.34 | -0.0869 | 4.34 | -0.0846
4.35 | -0.1019 | 4.35 | -0.0989
4.35 | -0.0265 | 4.35 | -0.0265
4.36 | -0.0039 | 4.36 | -0.0048
4.37 | -0.0022 | 4.37 | -0.0026
4.37 | 0.0844 | 4.37 | 0.0535
4.38 | 0.0718 | 4.38 | 0.0718
4.38 | 0.0723 | 4.38 | 0.0723
4.39 | 0.074 | 4.39 | 0.0736
4.4 | 0.0781 | 4.4 | 0.077
4.41 | 0.0879 | 4.41 | 0.086
4.42 | 0.1099 | 4.42 | 0.1073
4.42 | 0.0255 | 4.42 | 0.0261
4.42 | 0.0058 | 4.42 | 0.0065
4.43 | 0.0044 | 4.43 | 0.0049
4.43 | 0.0043 | 4.43 | -0.0894
4.44 | -0.0728 | 4.44 | -0.071
4.45 | -0.0733 | 4.45 | -0.0718
4.46 | -0.0749 | 4.46 | -0.0732
4.47 | -0.0786 | 4.47 | -0.0765
4.47 | -0.0866 | 4.47 | -0.0846
4.48 | -0.1017 | 4.48 | -0.099
4.48 | -0.0249 | 4.48 | -0.0266
4.49 | -0.0039 | 4.49 | -0.0048
4.5 | -0.0022 | 4.5 | -0.0026
4.5 | 0.0879 | 4.5 | 0.0545
4.51 | 0.0719 | 4.51 | 0.0719
4.52 | 0.0724 | 4.52 | 0.0724
4.53 | 0.0739 | 4.53 | 0.0735
4.53 | 0.0779 | 4.53 | 0.0769
4.54 | 0.0876 | 4.54 | 0.0861
4.55 | 0.11 | 4.55 | 0.1072
4.55 | 0.0262 | 4.55 | 0.0273
4.56 | 0.0057 | 4.56 | 0.0065
4.57 | 0.0044 | 4.57 | 0.0049
4.57 | -0.0981 | 4.57 | -0.0917
4.58 | -0.073 | 4.58 | -0.0712
4.58 | -0.0737 | 4.58 | -0.0719
4.59 | -0.0753 | 4.59 | -0.0733
4.6 | -0.079 | 4.6 | -0.0766
4.61 | -0.087 | 4.61 | -0.0846
4.62 | -0.102 | 4.62 | -0.0989
4.62 | -0.0253 | 4.62 | -0.027
4.62 | -0.004 | 4.62 | -0.0048
4.63 | -0.0022 | 4.63 | -0.0026
4.63 | -0.0021 | 4.63 | -0.0021
4.64 | 0.0718 | 4.64 | 0.0719
4.65 | 0.0722 | 4.65 | 0.0724
4.66 | 0.0738 | 4.66 | 0.0736
4.67 | 0.0777 | 4.67 | 0.077
4.67 | 0.0874 | 4.67 | 0.0859
4.68 | 0.1099 | 4.68 | 0.1073
4.68 | 0.0275 | 4.68 | 0.0267
4.69 | 0.0057 | 4.69 | 0.0065
4.7 | 0.0043 | 4.7 | 0.0048
4.7 | -0.0678 | 4.7 | -0.0915
4.71 | -0.0726 | 4.71 | -0.0711
4.72 | -0.0731 | 4.72 | -0.0719
4.72 | -0.0746 | 4.72 | -0.0734
4.73 | -0.0783 | 4.73 | -0.0767
4.74 | -0.0862 | 4.74 | -0.0847
4.75 | -0.1017 | 4.75 | -0.099
4.75 | -0.0258 | 4.75 | -0.0269
4.76 | -0.0039 | 4.76 | -0.0048
4.77 | -0.0022 | 4.77 | -0.0026
4.77 | -0.0021 | 4.77 | -0.0022
4.78 | 0.0714 | 4.78 | 0.0721
4.78 | 0.0718 | 4.78 | 0.0725
4.79 | 0.0735 | 4.79 | 0.0738
4.8 | 0.0775 | 4.8 | 0.0772
4.81 | 0.0872 | 4.81 | 0.0861
4.82 | 0.1097 | 4.82 | 0.1074
4.82 | 0.0254 | 4.82 | 0.0396
4.83 | 0.0057 | 4.83 | 0.0065
4.83 | 0.0043 | 4.83 | 0.0048
4.83 | -0.0963 | 4.83 | 0.0043
4.84 | -0.0729 | 4.84 | -0.0711
4.85 | -0.0733 | 4.85 | -0.0719
4.86 | -0.0748 | 4.86 | -0.0733
4.87 | -0.0784 | 4.87 | -0.0766
4.88 | -0.0863 | 4.88 | -0.0845
4.88 | -0.1017 | 4.88 | -0.099
4.88 | -0.0248 | 4.88 | -0.0286
4.89 | -0.0039 | 4.89 | -0.0048
4.9 | -0.0022 | 4.9 | -0.0026
4.9 | 0.0877 | 4.9 | -0.0021
4.91 | 0.0714 | 4.91 | 0.0721
4.92 | 0.0718 | 4.92 | 0.0726
4.92 | 0.0735 | 4.92 | 0.0737
4.93 | 0.0774 | 4.93 | 0.0772
4.94 | 0.0871 | 4.94 | 0.0864
4.95 | 0.1099 | 4.95 | 0.1073
4.95 | 0.0268 | 4.95 | 0.0256
4.96 | 0.0056 | 4.96 | 0.0065
4.97 | 0.0043 | 4.97 | 0.0048
4.97 | -0.1002 | 4.97 | 0.0043
4.97 | -0.0726 | 4.97 | -0.0712
4.98 | -0.073 | 4.98 | -0.0719
4.99 | -0.0745 | 4.99 | -0.0734
5 | -0.0781 | 5 | -0.0768
5.01 | -0.0861 | 5.01 | -0.0847
5.02 | -0.1016 | 5.02 | -0.0991
5.02 | -0.0254 | 5.02 | -0.0264
5.03 | -0.0039 | 5.03 | -0.0049
5.03 | -0.0022 | 5.03 | -0.0026
5.03 | -0.0021 | 5.03 | 0.0827
5.04 | 0.0713 | 5.04 | 0.072
5.05 | 0.0718 | 5.05 | 0.0726
5.06 | 0.0733 | 5.06 | 0.0737
5.07 | 0.0772 | 5.07 | 0.077
5.08 | 0.0871 | 5.08 | 0.0861
5.08 | 0.1098 | 5.08 | 0.1069
5.08 | 0.0274 | 5.08 | 0.0266
5.09 | 0.0056 | 5.09 | 0.0064
5.1 | 0.0042 | 5.1 | 0.0047
5.1 | -0.0676 | 5.1 | -0.0908
5.11 | -0.0724 | 5.11 | -0.0708
5.12 | -0.0728 | 5.12 | -0.0714
5.12 | -0.0743 | 5.12 | -0.0727
5.13 | -0.0778 | 5.13 | -0.076
5.14 | -0.0858 | 5.14 | -0.0838
5.15 | -0.1014 | 5.15 | -0.0984
5.15 | -0.0258 | 5.15 | -0.0267
5.16 | -0.0039 | 5.16 | -0.0048
5.17 | -0.0021 | 5.17 | -0.0026
5.17 | -0.0021 | 5.17 | -0.0021
5.17 | 0.071 | 5.17 | 0.0713
5.18 | 0.0714 | 5.18 | 0.0717
5.19 | 0.073 | 5.19 | 0.073
5.2 | 0.0769 | 5.2 | 0.0763
5.21 | 0.0865 | 5.21 | 0.0854
5.22 | 0.1094 | 5.22 | 0.1064
5.22 | 0.0253 | 5.22 | 0.0281
5.22 | 0.0056 | 5.22 | 0.0064
5.23 | 0.0042 | 5.23 | 0.0047
5.23 | -0.0957 | 5.23 | 0.0043
5.24 | -0.0721 | 5.24 | -0.0704
5.25 | -0.0725 | 5.25 | -0.0711
5.26 | -0.074 | 5.26 | -0.0724
5.27 | -0.0775 | 5.27 | -0.0757
5.28 | -0.0854 | 5.28 | -0.0834
5.28 | -0.1011 | 5.28 | -0.0982
5.28 | -0.0249 | 5.28 | -0.0269
5.29 | -0.0039 | 5.29 | -0.0047
5.3 | -0.0021 | 5.3 | -0.0026
5.3 | 0.0575 | 5.3 | -0.0022
5.31 | 0.0706 | 5.31 | 0.0711
5.32 | 0.0709 | 5.32 | 0.0716
5.33 | 0.0724 | 5.33 | 0.0728
5.33 | 0.0762 | 5.33 | 0.0761
5.34 | 0.0859 | 5.34 | 0.0852
5.35 | 0.1089 | 5.35 | 0.1062
5.35 | 0.0263 | 5.35 | 0.028
5.36 | 0.0055 | 5.36 | 0.0063
5.37 | 0.0042 | 5.37 | 0.0047
5.37 | -0.0987 | 5.37 | -0.0581
5.38 | -0.0713 | 5.38 | -0.0702
5.38 | -0.0716 | 5.38 | -0.0709
5.39 | -0.073 | 5.39 | -0.0722
5.4 | -0.0766 | 5.4 | -0.0755
5.41 | -0.0844 | 5.41 | -0.0832
5.42 | -0.1004 | 5.42 | -0.098
5.42 | -0.0249 | 5.42 | -0.0272
5.42 | -0.0038 | 5.42 | -0.0047
5.43 | -0.0021 | 5.43 | -0.0025
5.43 | -0.002 | 5.43 | -0.002
5.44 | 0.0699 | 5.44 | 0.071
5.45 | 0.0704 | 5.45 | 0.0715
5.46 | 0.0718 | 5.46 | 0.0727
5.47 | 0.0756 | 5.47 | 0.0761
5.47 | 0.0853 | 5.47 | 0.085
5.48 | 0.1085 | 5.48 | 0.1061
5.48 | 0.0268 | 5.48 | 0.0251
5.49 | 0.0054 | 5.49 | 0.0063
5.5 | 0.0042 | 5.5 | 0.0047
5.5 | -0.0671 | 5.5 | 0.0042
5.51 | -0.071 | 5.51 | -0.0701
5.52 | -0.0713 | 5.52 | -0.0708
5.53 | -0.0727 | 5.53 | -0.0721
5.53 | -0.0762 | 5.53 | -0.0754
5.54 | -0.0841 | 5.54 | -0.083
5.55 | -0.1001 | 5.55 | -0.0979
5.55 | -0.0257 | 5.55 | -0.0256
5.56 | -0.0037 | 5.56 | -0.0047
5.57 | -0.0021 | 5.57 | -0.0026
5.57 | -0.002 | 5.57 | 0.0796
5.58 | 0.0697 | 5.58 | 0.0709
5.58 | 0.0702 | 5.58 | 0.0714
5.59 | 0.0717 | 5.59 | 0.0726
5.6 | 0.0755 | 5.6 | 0.0759
5.61 | 0.0851 | 5.61 | 0.0849
5.62 | 0.1084 | 5.62 | 0.106
5.62 | 0.0246 | 5.62 | 0.0254
5.62 | 0.0054 | 5.62 | 0.0063
5.63 | 0.0041 | 5.63 | 0.0046
5.63 | 0.004 | 5.63 | 0.0042
5.64 | -0.071 | 5.64 | -0.07
5.65 | -0.0712 | 5.65 | -0.0707
5.66 | -0.0726 | 5.66 | -0.0721
5.67 | -0.0761 | 5.67 | -0.0753
5.67 | -0.084 | 5.67 | -0.0829
5.68 | -0.1 | 5.68 | -0.0978
5.68 | -0.0356 | 5.68 | -0.0258
5.69 | -0.0037 | 5.69 | -0.0047
5.7 | -0.0021 | 5.7 | -0.0025
5.7 | 0.084 | 5.7 | 0.0816
5.71 | 0.0697 | 5.71 | 0.0709
5.72 | 0.0702 | 5.72 | 0.0714
5.72 | 0.0717 | 5.72 | 0.0727
5.73 | 0.0755 | 5.73 | 0.076
5.74 | 0.0851 | 5.74 | 0.0849
5.75 | 0.1084 | 5.75 | 0.106
5.75 | 0.0254 | 5.75 | 0.0258
5.76 | 0.0054 | 5.76 | 0.0062
5.77 | 0.0041 | 5.77 | 0.0046
5.77 | -0.0957 | 5.77 | -0.0879
5.78 | -0.071 | 5.78 | -0.07
5.78 | -0.0712 | 5.78 | -0.0707
5.79 | -0.0726 | 5.79 | -0.072
5.8 | -0.0761 | 5.8 | -0.0753
5.81 | -0.0839 | 5.81 | -0.0829
5.82 | -0.0999 | 5.82 | -0.0978
5.82 | -0.0244 | 5.82 | -0.0261
5.83 | -0.0037 | 5.83 | -0.0047
5.83 | -0.0021 | 5.83 | -0.0026
5.83 | 0.0579 | 5.83 | -0.0021
5.84 | 0.0696 | 5.84 | 0.0709
5.85 | 0.0701 | 5.85 | 0.0715
5.86 | 0.0716 | 5.86 | 0.0727
5.87 | 0.0754 | 5.87 | 0.076
5.88 | 0.085 | 5.88 | 0.0849
5.88 | 0.1083 | 5.88 | 0.106
5.88 | 0.0268 | 5.88 | 0.0279
5.89 | 0.0054 | 5.89 | 0.0062
5.9 | 0.0041 | 5.9 | 0.0046
5.9 | -0.0674 | 5.9 | -0.0584
5.91 | -0.0709 | 5.91 | -0.0701
5.92 | -0.0711 | 5.92 | -0.0707
5.92 | -0.0724 | 5.92 | -0.072
5.93 | -0.076 | 5.93 | -0.0752
5.94 | -0.0838 | 5.94 | -0.0828
5.95 | -0.0998 | 5.95 | -0.0977
5.95 | -0.0248 | 5.95 | -0.0266
5.96 | -0.0037 | 5.96 | -0.0047
5.97 | -0.0021 | 5.97 | -0.0025
5.97 | -0.0019 | 5.97 | -0.0021
5.97 | 0.0696 | 5.97 | 0.0708
5.98 | 0.07 | 5.98 | 0.0714
5.99 | 0.0715 | 5.99 | 0.0726
6 | 0.0752 | 6 | 0.0759
6.01 | 0.085 | 6.01 | 0.0847
6.02 | 0.1082 | 6.02 | 0.1058
6.02 | 0.0384 | 6.02 | 0.0387
6.03 | 0.0053 | 6.03 | 0.0062
6.03 | 0.004 | 6.03 | 0.0045
6.03 | 0.0039 | 6.03 | 0.004
6.04 | -0.0709 | 6.04 | -0.07
6.05 | -0.071 | 6.05 | -0.0707
6.06 | -0.0723 | 6.06 | -0.072
6.07 | -0.0758 | 6.07 | -0.0752
6.08 | -0.0836 | 6.08 | -0.0828
6.08 | -0.0997 | 6.08 | -0.0977
6.08 | -0.0356 | 6.08 | -0.0371
6.09 | -0.0037 | 6.09 | -0.0047
6.1 | -0.0021 | 6.1 | -0.0026
6.1 | 0.0836 | 6.1 | 0.0787
6.11 | 0.0694 | 6.11 | 0.0708
6.12 | 0.0699 | 6.12 | 0.0713
6.12 | 0.0714 | 6.12 | 0.0726
6.13 | 0.0751 | 6.13 | 0.0758
6.14 | 0.0848 | 6.14 | 0.0846
6.15 | 0.1082 | 6.15 | 0.1057
6.15 | 0.0252 | 6.15 | 0.0253
6.16 | 0.0053 | 6.16 | 0.0062
6.17 | 0.004 | 6.17 | 0.0045
6.17 | -0.0943 | 6.17 | -0.0863
6.17 | -0.0708 | 6.17 | -0.0701
6.18 | -0.0709 | 6.18 | -0.0707
6.19 | -0.0721 | 6.19 | -0.0719
6.2 | -0.0756 | 6.2 | -0.0752
6.21 | -0.0835 | 6.21 | -0.0827
6.22 | -0.0995 | 6.22 | -0.0976
6.22 | -0.0241 | 6.22 | -0.026
6.22 | -0.0037 | 6.22 | -0.0047
6.23 | -0.0021 | 6.23 | -0.0025
6.23 | 0.0565 | 6.23 | 0.0534
6.24 | 0.0694 | 6.24 | 0.0708
6.25 | 0.0699 | 6.25 | 0.0713
6.26 | 0.0713 | 6.26 | 0.0725
6.27 | 0.075 | 6.27 | 0.0758
6.28 | 0.0846 | 6.28 | 0.0847
6.28 | 0.1082 | 6.28 | 0.1056
6.28 | 0.0268 | 6.28 | 0.0262
6.29 | 0.0052 | 6.29 | 0.0061
6.3 | 0.0039 | 6.3 | 0.0045
6.3 | -0.0674 | 6.3 | -0.0894
6.31 | -0.0707 | 6.31 | -0.07
6.32 | -0.0708 | 6.32 | -0.0706
6.33 | -0.0721 | 6.33 | -0.0719
6.33 | -0.0755 | 6.33 | -0.0751
6.34 | -0.0834 | 6.34 | -0.0826
6.35 | -0.0995 | 6.35 | -0.0976
6.35 | -0.0251 | 6.35 | -0.0263
6.36 | -0.0037 | 6.36 | -0.0047
6.37 | -0.0021 | 6.37 | -0.0025
6.37 | -0.002 | 6.37 | -0.0021
6.38 | 0.0694 | 6.38 | 0.0707
6.38 | 0.07 | 6.38 | 0.0713
6.39 | 0.0714 | 6.39 | 0.0725
6.4 | 0.0751 | 6.4 | 0.0758
6.41 | 0.0847 | 6.41 | 0.0845
6.42 | 0.1083 | 6.42 | 0.1055
6.42 | 0.0385 | 6.42 | 0.039
6.42 | 0.0053 | 6.42 | 0.0061
6.43 | 0.0039 | 6.43 | 0.0045
6.43 | 0.0039 | 6.43 | 0.004
6.44 | -0.0708 | 6.44 | -0.0699
6.45 | -0.071 | 6.45 | -0.0705
6.46 | -0.0722 | 6.46 | -0.0718
6.47 | -0.0757 | 6.47 | -0.075
6.47 | -0.0836 | 6.47 | -0.0825
6.48 | -0.0997 | 6.48 | -0.0974
6.48 | -0.024 | 6.48 | -0.027
6.49 | -0.0037 | 6.49 | -0.0047
6.5 | -0.0021 | 6.5 | -0.0025
6.5 | 0.0857 | 6.5 | -0.0021
6.51 | 0.0695 | 6.51 | 0.0706
6.52 | 0.07 | 6.52 | 0.0712
6.53 | 0.0714 | 6.53 | 0.0724
6.53 | 0.0751 | 6.53 | 0.0757
6.54 | 0.0845 | 6.54 | 0.0844
6.55 | 0.1083 | 6.55 | 0.1054
6.55 | 0.0258 | 6.55 | 0.0247
6.56 | 0.0053 | 6.56 | 0.0061
6.57 | 0.0039 | 6.57 | 0.0045
6.57 | -0.0957 | 6.57 | 0.004
6.58 | -0.0708 | 6.58 | -0.0698
6.58 | -0.0709 | 6.58 | -0.0704
6.59 | -0.0721 | 6.59 | -0.0717
6.6 | -0.0756 | 6.6 | -0.0749
6.61 | -0.0834 | 6.61 | -0.0824
6.62 | -0.0996 | 6.62 | -0.0974
6.62 | -0.0245 | 6.62 | -0.0278
6.62 | -0.0037 | 6.62 | -0.0047
6.63 | -0.002 | 6.63 | -0.0025
6.63 | 0.0583 | 6.63 | 0.0786
6.64 | 0.0695 | 6.64 | 0.0706
6.65 | 0.0699 | 6.65 | 0.0712
6.66 | 0.0713 | 6.66 | 0.0724
6.67 | 0.075 | 6.67 | 0.0757
6.67 | 0.0846 | 6.67 | 0.0845
6.68 | 0.1083 | 6.68 | 0.1052
6.68 | 0.0262 | 6.68 | 0.0249
6.69 | 0.0053 | 6.69 | 0.0061
6.7 | 0.0039 | 6.7 | 0.0044
6.7 | -0.098 | 6.7 | 0.004
6.71 | -0.0708 | 6.71 | -0.0698
6.72 | -0.0709 | 6.72 | -0.0704
6.72 | -0.0721 | 6.72 | -0.0717
6.73 | -0.0756 | 6.73 | -0.0748
6.74 | -0.0834 | 6.74 | -0.0823
6.75 | -0.0996 | 6.75 | -0.0973
6.75 | -0.0248 | 6.75 | -0.0256
6.76 | -0.0037 | 6.76 | -0.0047
6.77 | -0.0021 | 6.77 | -0.0025
6.77 | -0.002 | 6.77 | 0.0794
6.78 | 0.0695 | 6.78 | 0.0706
6.78 | 0.0699 | 6.78 | 0.0712
6.79 | 0.0713 | 6.79 | 0.0724
6.8 | 0.075 | 6.8 | 0.0757
6.81 | 0.0845 | 6.81 | 0.0845
6.82 | 0.1083 | 6.82 | 0.1052
6.82 | 0.025 | 6.82 | 0.0256
6.83 | 0.0053 | 6.83 | 0.0061
6.83 | 0.0039 | 6.83 | 0.0044
6.83 | -0.0944 | 6.83 | -0.0867
6.84 | -0.0708 | 6.84 | -0.0698
6.85 | -0.0709 | 6.85 | -0.0705
6.86 | -0.0721 | 6.86 | -0.0717
6.87 | -0.0755 | 6.87 | -0.0749
6.88 | -0.0835 | 6.88 | -0.0824
6.88 | -0.0998 | 6.88 | -0.0972
6.88 | -0.0246 | 6.88 | -0.0258
6.89 | -0.0038 | 6.89 | -0.0047
6.9 | -0.002 | 6.9 | -0.0025
6.9 | 0.0573 | 6.9 | 0.0814
6.91 | 0.0696 | 6.91 | 0.0706
6.92 | 0.0701 | 6.92 | 0.0712
6.92 | 0.0715 | 6.92 | 0.0724
6.93 | 0.0752 | 6.93 | 0.0757
6.94 | 0.0846 | 6.94 | 0.0846
6.95 | 0.1085 | 6.95 | 0.1051
6.95 | 0.0263 | 6.95 | 0.0267
6.96 | 0.0052 | 6.96 | 0.0061
6.97 | 0.0039 | 6.97 | 0.0044
6.97 | -0.0984 | 6.97 | -0.0889
6.97 | -0.071 | 6.97 | -0.0698
6.98 | -0.071 | 6.98 | -0.0704
6.99 | -0.0723 | 6.99 | -0.0717
7 | -0.0756 | 7 | -0.0749
7.01 | -0.0835 | 7.01 | -0.0824
7.02 | -0.0999 | 7.02 | -0.0973
7.02 | -0.025 | 7.02 | -0.0261
7.03 | -0.0038 | 7.03 | -0.0047
7.03 | -0.002 | 7.03 | -0.0025
7.03 | -0.0019 | 7.03 | -0.002
7.04 | 0.0697 | 7.04 | 0.0706
7.05 | 0.0702 | 7.05 | 0.0712
7.06 | 0.0715 | 7.06 | 0.0724
7.07 | 0.0751 | 7.07 | 0.0757
7.08 | 0.0847 | 7.08 | 0.0844
7.08 | 0.1086 | 7.08 | 0.105
7.08 | 0.028 | 7.08 | 0.0275
7.09 | 0.0052 | 7.09 | 0.006
7.1 | 0.0039 | 7.1 | 0.0044
7.1 | 0.0038 | 7.1 | 0.0039
7.11 | -0.071 | 7.11 | -0.0697
7.12 | -0.071 | 7.12 | -0.0703
7.12 | -0.0722 | 7.12 | -0.0716
7.13 | -0.0756 | 7.13 | -0.0748
7.14 | -0.0834 | 7.14 | -0.0822
7.15 | -0.0998 | 7.15 | -0.0972
7.15 | -0.0257 | 7.15 | -0.0265
7.16 | -0.0038 | 7.16 | -0.0047
7.17 | -0.0021 | 7.17 | -0.0025
7.17 | -0.002 | 7.17 | -0.0021
7.17 | 0.0696 | 7.17 | 0.0705
7.18 | 0.07 | 7.18 | 0.0711
7.19 | 0.0714 | 7.19 | 0.0723
7.2 | 0.0751 | 7.2 | 0.0756
7.21 | 0.0846 | 7.21 | 0.0844
7.22 | 0.1086 | 7.22 | 0.105
7.22 | 0.0252 | 7.22 | 0.0247
7.22 | 0.0052 | 7.22 | 0.006
7.23 | 0.0038 | 7.23 | 0.0043
7.23 | 0.0037 | 7.23 | 0.0039
7.24 | -0.0709 | 7.24 | -0.0698
7.25 | -0.0709 | 7.25 | -0.0704
7.26 | -0.072 | 7.26 | -0.0717
7.27 | -0.0753 | 7.27 | -0.0748
7.28 | -0.0832 | 7.28 | -0.0823
7.28 | -0.0997 | 7.28 | -0.0971
7.28 | -0.0245 | 7.28 | -0.0276
7.29 | -0.0037 | 7.29 | -0.0047
7.3 | -0.002 | 7.3 | -0.0025
7.3 | -0.002 | 7.3 | -0.002
7.31 | 0.0694 | 7.31 | 0.0705
7.32 | 0.0699 | 7.32 | 0.0711
7.33 | 0.0713 | 7.33 | 0.0723
7.33 | 0.0749 | 7.33 | 0.0756
7.34 | 0.0843 | 7.34 | 0.0843
7.35 | 0.1084 | 7.35 | 0.105
7.35 | 0.0262 | 7.35 | 0.025
7.36 | 0.0052 | 7.36 | 0.006
7.37 | 0.0038 | 7.37 | 0.0043
7.37 | -0.0979 | 7.37 | 0.0038
7.38 | -0.0708 | 7.38 | -0.0697
7.38 | -0.0708 | 7.38 | -0.0703
7.39 | -0.0719 | 7.39 | -0.0716
7.4 | -0.0753 | 7.4 | -0.0748
7.41 | -0.083 | 7.41 | -0.0822
7.42 | -0.0997 | 7.42 | -0.0971
7.42 | -0.0251 | 7.42 | -0.0253
7.42 | -0.0037 | 7.42 | -0.0047
7.43 | -0.0021 | 7.43 | -0.0025
7.43 | -0.002 | 7.43 | 0.0794
7.44 | 0.0693 | 7.44 | 0.0706
7.45 | 0.0699 | 7.45 | 0.0711
7.46 | 0.0712 | 7.46 | 0.0723
7.47 | 0.0748 | 7.47 | 0.0756
7.47 | 0.0842 | 7.47 | 0.0845
7.48 | 0.1084 | 7.48 | 0.1048
7.48 | 0.0382 | 7.48 | 0.0267
7.49 | 0.0052 | 7.49 | 0.006
7.5 | 0.0038 | 7.5 | 0.0043
7.5 | 0.0037 | 7.5 | -0.0883
7.51 | -0.0708 | 7.51 | -0.0696
7.52 | -0.0707 | 7.52 | -0.0703
7.53 | -0.0719 | 7.53 | -0.0716
7.53 | -0.0752 | 7.53 | -0.0747
7.54 | -0.083 | 7.54 | -0.0822
7.55 | -0.0996 | 7.55 | -0.097
7.55 | -0.024 | 7.55 | -0.0263
7.56 | -0.0038 | 7.56 | -0.0047
7.57 | -0.002 | 7.57 | -0.0025
7.57 | 0.0857 | 7.57 | -0.0021
7.58 | 0.0692 | 7.58 | 0.0705
7.58 | 0.0698 | 7.58 | 0.0711
7.59 | 0.0711 | 7.59 | 0.0724
7.6 | 0.0748 | 7.6 | 0.0757
7.61 | 0.0843 | 7.61 | 0.0846
7.62 | 0.1084 | 7.62 | 0.1046
7.62 | 0.0254 | 7.62 | 0.0275
7.62 | 0.0052 | 7.62 | 0.006
7.63 | 0.0038 | 7.63 | 0.0043
7.63 | -0.0956 | 7.63 | 0.0038
7.64 | -0.0707 | 7.64 | -0.0696
7.65 | -0.0707 | 7.65 | -0.0703
7.66 | -0.0718 | 7.66 | -0.0716
7.67 | -0.0751 | 7.67 | -0.0747
7.67 | -0.0829 | 7.67 | -0.0822
7.68 | -0.0996 | 7.68 | -0.0969
7.68 | -0.0244 | 7.68 | -0.0264
7.69 | -0.0037 | 7.69 | -0.0047
7.7 | -0.002 | 7.7 | -0.0025
7.7 | 0.0566 | 7.7 | -0.0021
7.71 | 0.0692 | 7.71 | 0.0705
7.72 | 0.0697 | 7.72 | 0.0711
7.72 | 0.0711 | 7.72 | 0.0723
7.73 | 0.0747 | 7.73 | 0.0756
7.74 | 0.0841 | 7.74 | 0.0843
7.75 | 0.1084 | 7.75 | 0.1045
7.75 | 0.0269 | 7.75 | 0.0245
7.76 | 0.0051 | 7.76 | 0.0059
7.77 | 0.0037 | 7.77 | 0.0043
7.77 | -0.0666 | 7.77 | 0.0037
7.78 | -0.0707 | 7.78 | -0.0696
7.78 | -0.0706 | 7.78 | -0.0703
7.79 | -0.0718 | 7.79 | -0.0717
7.8 | -0.0751 | 7.8 | -0.0748
7.81 | -0.0828 | 7.81 | -0.0822
7.82 | -0.0995 | 7.82 | -0.0971
7.82 | -0.0251 | 7.82 | -0.0276
7.83 | -0.0037 | 7.83 | -0.0048
7.83 | -0.0021 | 7.83 | -0.0025
7.83 | -0.002 | 7.83 | 0.0786
7.84 | 0.0692 | 7.84 | 0.0706
7.85 | 0.0698 | 7.85 | 0.0712
7.86 | 0.0712 | 7.86 | 0.0725
7.87 | 0.0748 | 7.87 | 0.0758
7.88 | 0.0843 | 7.88 | 0.0844
7.88 | 0.1085 | 7.88 | 0.1047
7.88 | 0.0251 | 7.88 | 0.0248
7.89 | 0.0051 | 7.89 | 0.0059
7.9 | 0.0037 | 7.9 | 0.0042
7.9 | -0.0945 | 7.9 | 0.0037
7.91 | -0.0707 | 7.91 | -0.0697
7.92 | -0.0707 | 7.92 | -0.0703
7.92 | -0.0718 | 7.92 | -0.0716
7.93 | -0.0751 | 7.93 | -0.0748
7.94 | -0.0829 | 7.94 | -0.0821
7.95 | -0.0995 | 7.95 | -0.097
7.95 | -0.0242 | 7.95 | -0.0251
7.96 | -0.0038 | 7.96 | -0.0048
7.97 | -0.002 | 7.97 | -0.0026
7.97 | 0.0856 | 7.97 | 0.0794
7.97 | 0.0692 | 7.97 | 0.0706
7.98 | 0.0698 | 7.98 | 0.0712
7.99 | 0.0712 | 7.99 | 0.0724
8 | 0.0748 | 8 | 0.0757
8.01 | 0.0843 | 8.01 | 0.0844
8.02 | 0.1084 | 8.02 | 0.1046
8.02 | 0.0263 | 8.02 | 0.0252
8.03 | 0.0051 | 8.03 | 0.0059
8.03 | 0.0037 | 8.03 | 0.0042
8.03 | -0.0954 | 8.03 | 0.0038
8.04 | -0.0707 | 8.04 | -0.0696
8.05 | -0.0706 | 8.05 | -0.0703
8.06 | -0.0717 | 8.06 | -0.0716
8.07 | -0.075 | 8.07 | -0.0747
8.07 | -0.0827 | 8.07 | -0.0821
8.08 | -0.0994 | 8.08 | -0.097
8.08 | -0.0244 | 8.08 | -0.0255
8.09 | -0.0037 | 8.09 | -0.0048
8.1 | -0.002 | 8.1 | -0.0025
8.1 | -0.0019 | 8.1 | 0.0516
8.11 | 0.0691 | 8.11 | 0.0706
8.12 | 0.0697 | 8.12 | 0.0712
8.12 | 0.0711 | 8.12 | 0.0725
8.13 | 0.0747 | 8.13 | 0.0759
8.14 | 0.0844 | 8.14 | 0.0847
8.15 | 0.1083 | 8.15 | 0.1046
8.15 | 0.0268 | 8.15 | 0.0267
8.16 | 0.0051 | 8.16 | 0.006
8.17 | 0.0037 | 8.17 | 0.0042
8.17 | -0.0669 | 8.17 | -0.088
8.18 | -0.0707 | 8.18 | -0.0697
8.18 | -0.0706 | 8.18 | -0.0703
8.19 | -0.0717 | 8.19 | -0.0716
8.2 | -0.0749 | 8.2 | -0.0747
8.21 | -0.0826 | 8.21 | -0.0822
8.22 | -0.0993 | 8.22 | -0.097
8.22 | -0.0251 | 8.22 | -0.0263
8.22 | -0.0037 | 8.22 | -0.0048
8.23 | -0.002 | 8.23 | -0.0025
8.23 | -0.0019 | 8.23 | -0.002
8.24 | 0.069 | 8.24 | 0.0706
8.25 | 0.0696 | 8.25 | 0.0712
8.26 | 0.071 | 8.26 | 0.0725
8.27 | 0.0747 | 8.27 | 0.0758
8.28 | 0.0841 | 8.28 | 0.0844
8.28 | 0.1082 | 8.28 | 0.1045
8.28 | 0.0379 | 8.28 | 0.0275
8.29 | 0.0051 | 8.29 | 0.0059
8.3 | 0.0036 | 8.3 | 0.0042
8.3 | 0.0036 | 8.3 | 0.0037
8.31 | -0.0706 | 8.31 | -0.0696
8.32 | -0.0705 | 8.32 | -0.0703
8.32 | -0.0716 | 8.32 | -0.0716
8.33 | -0.0749 | 8.33 | -0.0747
8.34 | -0.0826 | 8.34 | -0.0821
8.35 | -0.0994 | 8.35 | -0.0969
8.35 | -0.0241 | 8.35 | -0.0268
8.36 | -0.0037 | 8.36 | -0.0048
8.37 | -0.002 | 8.37 | -0.0026
8.37 | 0.0567 | 8.37 | -0.002
8.38 | 0.0691 | 8.38 | 0.0706
8.38 | 0.0698 | 8.38 | 0.0712
8.39 | 0.0711 | 8.39 | 0.0725
8.4 | 0.0747 | 8.4 | 0.0758
8.41 | 0.0842 | 8.41 | 0.0843
8.42 | 0.1084 | 8.42 | 0.1043
8.42 | 0.0262 | 8.42 | 0.0245
8.43 | 0.0051 | 8.43 | 0.0059
8.43 | 0.0036 | 8.43 | 0.0041
8.43 | -0.0977 | 8.43 | 0.0037
8.44 | -0.0706 | 8.44 | -0.0696
8.45 | -0.0706 | 8.45 | -0.0703
8.46 | -0.0716 | 8.46 | -0.0716
8.47 | -0.0749 | 8.47 | -0.0747
8.47 | -0.0826 | 8.47 | -0.082
8.48 | -0.0994 | 8.48 | -0.097
8.48 | -0.0247 | 8.48 | -0.0252
8.49 | -0.0037 | 8.49 | -0.0048
8.5 | -0.002 | 8.5 | -0.0026
8.5 | -0.0019 | 8.5 | 0.0794
8.51 | 0.0691 | 8.51 | 0.0706
8.52 | 0.0697 | 8.52 | 0.0713
8.53 | 0.0711 | 8.53 | 0.0725
8.53 | 0.0746 | 8.53 | 0.0758
8.54 | 0.0841 | 8.54 | 0.0843
8.55 | 0.1084 | 8.55 | 0.1046
8.55 | 0.0268 | 8.55 | 0.0249
8.56 | 0.0051 | 8.56 | 0.0059
8.57 | 0.0036 | 8.57 | 0.0042
8.57 | 0.0035 | 8.57 | 0.0036
8.57 | -0.0706 | 8.57 | -0.0696
8.58 | -0.0706 | 8.58 | -0.0704
8.59 | -0.0716 | 8.59 | -0.0716
8.6 | -0.0749 | 8.6 | -0.0748
8.61 | -0.0825 | 8.61 | -0.082
8.62 | -0.0995 | 8.62 | -0.097
8.62 | -0.0251 | 8.62 | -0.0255
8.62 | -0.0038 | 8.62 | -0.0048
8.63 | -0.002 | 8.63 | -0.0025
8.63 | -0.0019 | 8.63 | 0.0814
8.64 | 0.0691 | 8.64 | 0.0707
8.65 | 0.0697 | 8.65 | 0.0714
8.66 | 0.0711 | 8.66 | 0.0727
8.67 | 0.0747 | 8.67 | 0.076
8.68 | 0.0842 | 8.68 | 0.0846
8.68 | 0.1084 | 8.68 | 0.1045
8.68 | 0.0251 | 8.68 | 0.0255
8.69 | 0.005 | 8.69 | 0.0059
8.7 | 0.0036 | 8.7 | 0.0041
8.7 | -0.0943 | 8.7 | -0.0857
8.71 | -0.0707 | 8.71 | -0.0698
8.72 | -0.0706 | 8.72 | -0.0704
8.72 | -0.0717 | 8.72 | -0.0717
8.73 | -0.0749 | 8.73 | -0.0749
8.74 | -0.0825 | 8.74 | -0.0821
8.75 | -0.0994 | 8.75 | -0.097
8.75 | -0.0241 | 8.75 | -0.0256
8.76 | -0.0038 | 8.76 | -0.0048
8.77 | -0.002 | 8.77 | -0.0025
8.77 | 0.0856 | 8.77 | 0.0528
8.78 | 0.0691 | 8.78 | 0.0707
8.78 | 0.0698 | 8.78 | 0.0713
8.79 | 0.0712 | 8.79 | 0.0726
8.8 | 0.0748 | 8.8 | 0.0758
8.81 | 0.0842 | 8.81 | 0.0844
8.82 | 0.1084 | 8.82 | 0.1045
8.82 | 0.0263 | 8.82 | 0.0266
8.82 | 0.0051 | 8.82 | 0.0059
8.83 | 0.0036 | 8.83 | 0.0041
8.83 | -0.0975 | 8.83 | -0.057
8.84 | -0.0707 | 8.84 | -0.0697
8.85 | -0.0706 | 8.85 | -0.0704
8.86 | -0.0717 | 8.86 | -0.0717
8.87 | -0.0749 | 8.87 | -0.0748
8.88 | -0.0826 | 8.88 | -0.082
8.88 | -0.0995 | 8.88 | -0.0971
8.88 | -0.0247 | 8.88 | -0.0274
8.89 | -0.0038 | 8.89 | -0.0049
8.9 | -0.002 | 8.9 | -0.0025
8.9 | -0.0019 | 8.9 | -0.0022
8.91 | 0.0691 | 8.91 | 0.0707
8.92 | 0.0697 | 8.92 | 0.0713
8.93 | 0.0712 | 8.93 | 0.0726
8.93 | 0.0747 | 8.93 | 0.0758
8.94 | 0.0841 | 8.94 | 0.0843
8.95 | 0.1085 | 8.95 | 0.1044
8.95 | 0.0251 | 8.95 | 0.0246
8.96 | 0.005 | 8.96 | 0.0059
8.97 | 0.0036 | 8.97 | 0.0041
8.97 | -0.0944 | 8.97 | 0.0037
8.97 | -0.0707 | 8.97 | -0.0697
8.98 | -0.0706 | 8.98 | -0.0704
8.99 | -0.0717 | 8.99 | -0.0716
9 | -0.0749 | 9 | -0.0747
9.01 | -0.0826 | 9.01 | -0.0818
9.02 | -0.0995 | 9.02 | -0.0969
9.02 | -0.0241 | 9.02 | -0.0252
9.03 | -0.0038 | 9.03 | -0.0048
9.03 | -0.002 | 9.03 | -0.0025
9.03 | 0.0574 | 9.03 | 0.0811
9.04 | 0.0691 | 9.04 | 0.0704
9.05 | 0.0698 | 9.05 | 0.071
9.06 | 0.0712 | 9.06 | 0.0723
9.07 | 0.0748 | 9.07 | 0.0756
9.07 | 0.0844 | 9.07 | 0.0841
9.08 | 0.1085 | 9.08 | 0.104
9.08 | 0.0262 | 9.08 | 0.0253
9.09 | 0.005 | 9.09 | 0.0058
9.1 | 0.0036 | 9.1 | 0.0041
9.1 | -0.0978 | 9.1 | -0.0872
9.11 | -0.0707 | 9.11 | -0.0693
9.12 | -0.0706 | 9.12 | -0.0699
9.12 | -0.0716 | 9.12 | -0.0712
9.13 | -0.0748 | 9.13 | -0.0743
9.14 | -0.0823 | 9.14 | -0.0813
9.15 | -0.0994 | 9.15 | -0.0963
9.15 | -0.0247 | 9.15 | -0.0254
9.16 | -0.0038 | 9.16 | -0.0047
9.17 | -0.002 | 9.17 | -0.0025
9.17 | -0.0019 | 9.17 | -0.002
9.18 | 0.0689 | 9.18 | 0.07
9.18 | 0.0696 | 9.18 | 0.0707
9.19 | 0.071 | 9.19 | 0.0719
9.2 | 0.0745 | 9.2 | 0.0752
9.21 | 0.0839 | 9.21 | 0.0836
9.22 | 0.1082 | 9.22 | 0.1037
9.22 | 0.0267 | 9.22 | 0.0263
9.22 | 0.005 | 9.22 | 0.0058
9.23 | 0.0036 | 9.23 | 0.0041
9.23 | -0.0654 | 9.23 | -0.0869
9.24 | -0.0704 | 9.24 | -0.069
9.25 | -0.0703 | 9.25 | -0.0697
9.26 | -0.0713 | 9.26 | -0.071
9.27 | -0.0745 | 9.27 | -0.0741
9.28 | -0.082 | 9.28 | -0.0811
9.28 | -0.0992 | 9.28 | -0.0962
9.28 | -0.0249 | 9.28 | -0.0259
9.29 | -0.0037 | 9.29 | -0.0047
9.3 | -0.002 | 9.3 | -0.0025
9.3 | -0.0019 | 9.3 | -0.0021
9.31 | 0.0687 | 9.31 | 0.0698
9.32 | 0.0693 | 9.32 | 0.0704
9.32 | 0.0707 | 9.32 | 0.0717
9.33 | 0.0743 | 9.33 | 0.0749
9.34 | 0.0837 | 9.34 | 0.0832
9.35 | 0.1081 | 9.35 | 0.1036
9.35 | 0.0246 | 9.35 | 0.0271
9.36 | 0.005 | 9.36 | 0.0057
9.37 | 0.0035 | 9.37 | 0.004
9.37 | 0.0035 | 9.37 | 0.0036
9.38 | -0.0702 | 9.38 | -0.0688
9.38 | -0.0701 | 9.38 | -0.0695
9.39 | -0.0711 | 9.39 | -0.0708
9.4 | -0.0743 | 9.4 | -0.0739
9.41 | -0.0819 | 9.41 | -0.0809
9.42 | -0.099 | 9.42 | -0.0961
9.42 | -0.0239 | 9.42 | -0.0262
9.43 | -0.0037 | 9.43 | -0.0047
9.43 | -0.002 | 9.43 | -0.0025
9.43 | 0.0575 | 9.43 | -0.0021
9.44 | 0.0685 | 9.44 | 0.0697
9.45 | 0.0692 | 9.45 | 0.0704
9.46 | 0.0706 | 9.46 | 0.0716
9.47 | 0.0742 | 9.47 | 0.0749
9.47 | 0.0838 | 9.47 | 0.0832
9.48 | 0.1079 | 9.48 | 0.1035
9.48 | 0.026 | 9.48 | 0.0242
9.49 | 0.005 | 9.49 | 0.0057
9.5 | 0.0035 | 9.5 | 0.0041
9.5 | -0.097 | 9.5 | 0.0036
9.51 | -0.0701 | 9.51 | -0.0689
9.52 | -0.07 | 9.52 | -0.0696
9.53 | -0.071 | 9.53 | -0.0709
9.53 | -0.0742 | 9.53 | -0.0739
9.54 | -0.0816 | 9.54 | -0.0808
9.55 | -0.0989 | 9.55 | -0.096
9.55 | -0.0244 | 9.55 | -0.0249
9.56 | -0.0037 | 9.56 | -0.0047
9.57 | -0.002 | 9.57 | -0.0025
9.57 | -0.0019 | 9.57 | 0.0784
9.57 | 0.0683 | 9.57 | 0.0696
9.58 | 0.0691 | 9.58 | 0.0703
9.59 | 0.0705 | 9.59 | 0.0717
9.6 | 0.0741 | 9.6 | 0.075
9.61 | 0.0836 | 9.61 | 0.0835
9.62 | 0.1078 | 9.62 | 0.1035
9.62 | 0.0275 | 9.62 | 0.0247
9.62 | 0.0049 | 9.62 | 0.0058
9.63 | 0.0035 | 9.63 | 0.0041
9.63 | -0.0648 | 9.63 | 0.0036
9.64 | -0.07 | 9.64 | -0.0688
9.65 | -0.0699 | 9.65 | -0.0695
9.66 | -0.0709 | 9.66 | -0.0708
9.67 | -0.074 | 9.67 | -0.0739
9.68 | -0.0815 | 9.68 | -0.0807
9.68 | -0.0986 | 9.68 | -0.0959
9.68 | -0.0247 | 9.68 | -0.0251
9.69 | -0.0037 | 9.69 | -0.0047
9.7 | -0.002 | 9.7 | -0.0025
9.7 | -0.0019 | 9.7 | 0.0524
9.71 | 0.0682 | 9.71 | 0.0696
9.72 | 0.069 | 9.72 | 0.0703
9.72 | 0.0704 | 9.72 | 0.0716
9.73 | 0.074 | 9.73 | 0.0748
9.74 | 0.0835 | 9.74 | 0.083
9.75 | 0.1077 | 9.75 | 0.1033
9.75 | 0.0247 | 9.75 | 0.0259
9.76 | 0.005 | 9.76 | 0.0057
9.77 | 0.0035 | 9.77 | 0.004
9.77 | -0.0934 | 9.77 | -0.0864
9.78 | -0.07 | 9.78 | -0.0687
9.78 | -0.0699 | 9.78 | -0.0694
9.79 | -0.0709 | 9.79 | -0.0708
9.8 | -0.074 | 9.8 | -0.0738
9.81 | -0.0814 | 9.81 | -0.0807
9.82 | -0.0986 | 9.82 | -0.0958
9.82 | -0.0237 | 9.82 | -0.0253
9.82 | -0.0037 | 9.82 | -0.0046
9.83 | -0.002 | 9.83 | -0.0025
9.83 | 0.0847 | 9.83 | -0.002
9.84 | 0.0682 | 9.84 | 0.0695
9.85 | 0.0689 | 9.85 | 0.0702
9.86 | 0.0704 | 9.86 | 0.0716
9.87 | 0.074 | 9.87 | 0.0749
9.88 | 0.0833 | 9.88 | 0.0833
9.88 | 0.1075 | 9.88 | 0.1033
9.88 | 0.0264 | 9.88 | 0.0271
9.89 | 0.0049 | 9.89 | 0.0057
9.9 | 0.0035 | 9.9 | 0.004
9.9 | -0.0653 | 9.9 | -0.0554
9.91 | -0.0699 | 9.91 | -0.0688
9.92 | -0.0697 | 9.92 | -0.0695
9.93 | -0.0707 | 9.93 | -0.0708
9.93 | -0.0738 | 9.93 | -0.0738
9.94 | -0.0812 | 9.94 | -0.0807
9.95 | -0.0985 | 9.95 | -0.0957
9.95 | -0.0246 | 9.95 | -0.0261
9.96 | -0.0037 | 9.96 | -0.0046
9.97 | -0.002 | 9.97 | -0.0025
9.97 | 0.0818 | 9.97 | -0.0021
9.97 | 0.0681 | 9.97 | 0.0695
9.98 | 0.0688 | 9.98 | 0.0702
9.99 | 0.0703 | 9.99 | 0.0716
10 | 0.0739 | 10 | 0.0749
10.01 | 0.0834 | 10.01 | 0.0832
10.02 | 0.1074 | 10.02 | 0.1033
10.02 | 0.0246 | 10.02 | 0.0376
10.03 | 0.0049 | 10.03 | 0.0057
10.03 | 0.0035 | 10.03 | 0.004
10.03 | -0.0933 | 10.03 | 0.0035
10.04 | -0.0699 | 10.04 | -0.0688
10.05 | -0.0697 | 10.05 | -0.0695
10.06 | -0.0707 | 10.06 | -0.0708
10.07 | -0.0738 | 10.07 | -0.0738
10.07 | -0.0812 | 10.07 | -0.0807
10.08 | -0.0984 | 10.08 | -0.0957
10.08 | -0.0239 | 10.08 | -0.0246
10.09 | -0.0037 | 10.09 | -0.0046
10.1 | -0.002 | 10.1 | -0.0024
10.1 | 0.0558 | 10.1 | 0.0782
10.11 | 0.0681 | 10.11 | 0.0695
10.12 | 0.0688 | 10.12 | 0.0702
10.12 | 0.0702 | 10.12 | 0.0715
10.13 | 0.0738 | 10.13 | 0.0748
10.14 | 0.0831 | 10.14 | 0.0832
10.15 | 0.1074 | 10.15 | 0.1033
10.15 | 0.0258 | 10.15 | 0.0246
10.16 | 0.0049 | 10.16 | 0.0056
10.17 | 0.0034 | 10.17 | 0.004
10.17 | -0.0962 | 10.17 | 0.0035
10.18 | -0.0698 | 10.18 | -0.0688
10.18 | -0.0696 | 10.18 | -0.0694
10.19 | -0.0706 | 10.19 | -0.0707
10.2 | -0.0737 | 10.2 | -0.0738
10.21 | -0.081 | 10.21 | -0.0806
10.22 | -0.0983 | 10.22 | -0.0956
10.22 | -0.0242 | 10.22 | -0.0247
10.22 | -0.0037 | 10.22 | -0.0047
10.23 | -0.002 | 10.23 | -0.0025
10.23 | -0.0018 | 10.23 | 0.0799
10.24 | 0.068 | 10.24 | 0.0694
10.25 | 0.0687 | 10.25 | 0.0702
10.26 | 0.0701 | 10.26 | 0.0716
10.27 | 0.0737 | 10.27 | 0.0748
10.28 | 0.0831 | 10.28 | 0.0831
10.28 | 0.1073 | 10.28 | 0.1032
10.28 | 0.0263 | 10.28 | 0.0246
10.29 | 0.0049 | 10.29 | 0.0056
10.3 | 0.0035 | 10.3 | 0.004
10.3 | -0.0666 | 10.3 | -0.0833
10.31 | -0.0697 | 10.31 | -0.0687
10.32 | -0.0696 | 10.32 | -0.0694
10.32 | -0.0705 | 10.32 | -0.0708
10.33 | -0.0736 | 10.33 | -0.0738
10.34 | -0.081 | 10.34 | -0.0806
10.35 | -0.0983 | 10.35 | -0.0956
10.35 | -0.025 | 10.35 | -0.025
10.36 | -0.0037 | 10.36 | -0.0046
10.37 | -0.002 | 10.37 | -0.0025
10.37 | -0.0019 | 10.37 | 0.0798
10.38 | 0.0679 | 10.38 | 0.0694
10.38 | 0.0686 | 10.38 | 0.0702
10.39 | 0.0701 | 10.39 | 0.0715
10.4 | 0.0736 | 10.4 | 0.0749
10.41 | 0.083 | 10.41 | 0.0832
10.42 | 0.1073 | 10.42 | 0.1031
10.42 | 0.0247 | 10.42 | 0.0259
10.43 | 0.0048 | 10.43 | 0.0057
10.43 | 0.0034 | 10.43 | 0.0039
10.43 | -0.0932 | 10.43 | -0.0861
10.44 | -0.0697 | 10.44 | -0.0688
10.45 | -0.0695 | 10.45 | -0.0694
10.46 | -0.0704 | 10.46 | -0.0707
10.47 | -0.0735 | 10.47 | -0.0737
10.47 | -0.0808 | 10.47 | -0.0805
10.48 | -0.0981 | 10.48 | -0.0956
10.48 | -0.0235 | 10.48 | -0.0251
10.49 | -0.0037 | 10.49 | -0.0046
10.5 | -0.002 | 10.5 | -0.0025
10.5 | 0.0555 | 10.5 | -0.002
10.51 | 0.0678 | 10.51 | 0.0694
10.52 | 0.0685 | 10.52 | 0.0703
10.53 | 0.07 | 10.53 | 0.0716
10.53 | 0.0736 | 10.53 | 0.0749
10.54 | 0.0829 | 10.54 | 0.0831
10.55 | 0.1072 | 10.55 | 0.103
10.55 | 0.0256 | 10.55 | 0.0376
10.56 | 0.0048 | 10.56 | 0.0056
10.57 | 0.0034 | 10.57 | 0.0039
10.57 | -0.0961 | 10.57 | 0.0035
10.57 | -0.0696 | 10.57 | -0.0687
10.58 | -0.0694 | 10.58 | -0.0694
10.59 | -0.0704 | 10.59 | -0.0707
10.6 | -0.0734 | 10.6 | -0.0737
10.61 | -0.0807 | 10.61 | -0.0805
10.62 | -0.098 | 10.62 | -0.0955
10.62 | -0.0241 | 10.62 | -0.0361
10.62 | -0.0037 | 10.62 | -0.0046
10.63 | -0.002 | 10.63 | -0.0025
10.63 | -0.0019 | 10.63 | -0.0019
10.64 | 0.0677 | 10.64 | 0.0694
10.65 | 0.0685 | 10.65 | 0.0702
10.66 | 0.0699 | 10.66 | 0.0715
10.67 | 0.0734 | 10.67 | 0.0748
10.68 | 0.0829 | 10.68 | 0.0829
10.68 | 0.1071 | 10.68 | 0.103
10.68 | 0.0271 | 10.68 | 0.0241
10.69 | 0.0048 | 10.69 | 0.0056
10.7 | 0.0034 | 10.7 | 0.0039
10.7 | -0.0658 | 10.7 | 0.0035
10.71 | -0.0696 | 10.71 | -0.0687
10.72 | -0.0694 | 10.72 | -0.0694
10.72 | -0.0703 | 10.72 | -0.0707
10.73 | -0.0733 | 10.73 | -0.0737
10.74 | -0.0806 | 10.74 | -0.0804
10.75 | -0.098 | 10.75 | -0.0956
10.75 | -0.0243 | 10.75 | -0.0246
10.76 | -0.0036 | 10.76 | -0.0046
10.77 | -0.0019 | 10.77 | -0.0024
10.77 | 0.0812 | 10.77 | 0.0799
10.78 | 0.0677 | 10.78 | 0.0694
10.78 | 0.0684 | 10.78 | 0.0702
10.79 | 0.0699 | 10.79 | 0.0716
10.8 | 0.0735 | 10.8 | 0.0748
10.81 | 0.0829 | 10.81 | 0.0829
10.82 | 0.1072 | 10.82 | 0.103
10.82 | 0.0245 | 10.82 | 0.0248
10.82 | 0.0048 | 10.82 | 0.0056
10.83 | 0.0034 | 10.83 | 0.0039
10.83 | -0.0929 | 10.83 | -0.0839
10.84 | -0.0696 | 10.84 | -0.0686
10.85 | -0.0694 | 10.85 | -0.0694
10.86 | -0.0703 | 10.86 | -0.0707
10.87 | -0.0733 | 10.87 | -0.0737
10.88 | -0.0805 | 10.88 | -0.0805
10.88 | -0.098 | 10.88 | -0.0956
10.88 | -0.0236 | 10.88 | -0.0251
10.89 | -0.0036 | 10.89 | -0.0046
10.9 | -0.002 | 10.9 | -0.0025
10.9 | -0.0019 | 10.9 | -0.0021
10.91 | 0.0676 | 10.91 | 0.0694
10.92 | 0.0684 | 10.92 | 0.0702
10.93 | 0.0699 | 10.93 | 0.0716
10.93 | 0.0734 | 10.93 | 0.0749
10.94 | 0.0828 | 10.94 | 0.0832
10.95 | 0.1072 | 10.95 | 0.103
10.95 | 0.0261 | 10.95 | 0.0268
10.96 | 0.0048 | 10.96 | 0.0056
10.97 | 0.0034 | 10.97 | 0.0039
10.97 | -0.0657 | 10.97 | -0.0859
10.97 | -0.0696 | 10.97 | -0.0687
10.98 | -0.0694 | 10.98 | -0.0695
10.99 | -0.0702 | 10.99 | -0.0708
11 | -0.0732 | 11 | -0.0738
11.01 | -0.0805 | 11.01 | -0.0805
11.02 | -0.098 | 11.02 | -0.0955
11.02 | -0.0248 | 11.02 | -0.0254
11.03 | -0.0036 | 11.03 | -0.0046
11.03 | -0.0019 | 11.03 | -0.0025
11.03 | 0.0812 | 11.03 | -0.002
11.04 | 0.0676 | 11.04 | 0.0694
11.05 | 0.0683 | 11.05 | 0.0703
11.06 | 0.0698 | 11.06 | 0.0716
11.07 | 0.0734 | 11.07 | 0.0749
11.07 | 0.0827 | 11.07 | 0.0831
11.08 | 0.107 | 11.08 | 0.1029
11.08 | 0.0244 | 11.08 | 0.0239
11.09 | 0.0048 | 11.09 | 0.0056
11.1 | 0.0034 | 11.1 | 0.0039
11.1 | -0.0926 | 11.1 | 0.0034
11.11 | -0.0695 | 11.11 | -0.0688
11.12 | -0.0693 | 11.12 | -0.0695
11.12 | -0.0702 | 11.12 | -0.0709
11.13 | -0.0732 | 11.13 | -0.0738
11.14 | -0.0804 | 11.14 | -0.0806
11.15 | -0.0979 | 11.15 | -0.0955
11.15 | -0.0236 | 11.15 | -0.036
11.16 | -0.0036 | 11.16 | -0.0046
11.17 | -0.002 | 11.17 | -0.0024
11.17 | 0.0563 | 11.17 | 0.0774
11.18 | 0.0675 | 11.18 | 0.0695
11.18 | 0.0683 | 11.18 | 0.0703
11.19 | 0.0698 | 11.19 | 0.0716
11.2 | 0.0734 | 11.2 | 0.0748
11.21 | 0.0829 | 11.21 | 0.0829
11.22 | 0.107 | 11.22 | 0.103
11.22 | 0.0255 | 11.22 | 0.0247
11.22 | 0.0048 | 11.22 | 0.0055
11.23 | 0.0034 | 11.23 | 0.0038
11.23 | -0.0956 | 11.23 | -0.083
11.24 | -0.0695 | 11.24 | -0.0687
11.25 | -0.0693 | 11.25 | -0.0694
11.26 | -0.0702 | 11.26 | -0.0707
11.27 | -0.0732 | 11.27 | -0.0737
11.28 | -0.0804 | 11.28 | -0.0804
11.28 | -0.0978 | 11.28 | -0.0956
11.28 | -0.0242 | 11.28 | -0.0248
11.29 | -0.0037 | 11.29 | -0.0046
11.3 | -0.0019 | 11.3 | -0.0024
11.3 | -0.0018 | 11.3 | -0.002
11.31 | 0.0675 | 11.31 | 0.0694
11.32 | 0.0683 | 11.32 | 0.0703
11.32 | 0.0697 | 11.32 | 0.0716
11.33 | 0.0733 | 11.33 | 0.0748
11.34 | 0.0826 | 11.34 | 0.0831
11.35 | 0.1069 | 11.35 | 0.1029
11.35 | 0.0241 | 11.35 | 0.0252
11.36 | 0.0048 | 11.36 | 0.0055
11.37 | 0.0034 | 11.37 | 0.0039
11.37 | 0.0033 | 11.37 | -0.0547
11.38 | -0.0694 | 11.38 | -0.0687
11.38 | -0.0692 | 11.38 | -0.0694
11.39 | -0.0701 | 11.39 | -0.0707
11.4 | -0.0731 | 11.4 | -0.0737
11.41 | -0.0803 | 11.41 | -0.0804
11.42 | -0.0978 | 11.42 | -0.0955
11.42 | -0.0233 | 11.42 | -0.025
11.43 | -0.0036 | 11.43 | -0.0047
11.43 | -0.002 | 11.43 | -0.0024
11.43 | 0.0837 | 11.43 | -0.002
11.44 | 0.0675 | 11.44 | 0.0694
11.45 | 0.0682 | 11.45 | 0.0702
11.46 | 0.0697 | 11.46 | 0.0716
11.47 | 0.0732 | 11.47 | 0.0748
11.47 | 0.0825 | 11.47 | 0.083
11.48 | 0.1068 | 11.48 | 0.1029
11.48 | 0.0254 | 11.48 | 0.0267
11.49 | 0.0047 | 11.49 | 0.0055
11.5 | 0.0034 | 11.5 | 0.0038
11.5 | -0.0935 | 11.5 | 0.0034
11.51 | -0.0694 | 11.51 | -0.0687
11.52 | -0.0691 | 11.52 | -0.0694
11.53 | -0.0701 | 11.53 | -0.0707
11.53 | -0.073 | 11.53 | -0.0737
11.54 | -0.0802 | 11.54 | -0.0803
11.55 | -0.0976 | 11.55 | -0.0955
11.55 | -0.0235 | 11.55 | -0.0265
11.56 | -0.0036 | 11.56 | -0.0046
11.57 | -0.002 | 11.57 | -0.0025
11.57 | -0.0019 | 11.57 | 0.0773
11.57 | 0.0674 | 11.57 | 0.0694
11.58 | 0.0681 | 11.58 | 0.0702
11.59 | 0.0696 | 11.59 | 0.0715
11.6 | 0.0731 | 11.6 | 0.0747
11.61 | 0.0822 | 11.61 | 0.0828
11.62 | 0.1067 | 11.62 | 0.1027
11.62 | 0.0259 | 11.62 | 0.0243
11.62 | 0.0047 | 11.62 | 0.0055
11.63 | 0.0033 | 11.63 | 0.0038
11.63 | -0.0652 | 11.63 | -0.0827
11.64 | -0.0692 | 11.64 | -0.0687
11.65 | -0.069 | 11.65 | -0.0694
11.66 | -0.0699 | 11.66 | -0.0707
11.67 | -0.0729 | 11.67 | -0.0737
11.68 | -0.08 | 11.68 | -0.0804
11.68 | -0.0974 | 11.68 | -0.0955
11.68 | -0.0237 | 11.68 | -0.0246
11.69 | -0.0036 | 11.69 | -0.0046
11.7 | -0.0019 | 11.7 | -0.0024
11.7 | -0.0019 | 11.7 | -0.002
11.71 | 0.0673 | 11.71 | 0.0694
11.72 | 0.068 | 11.72 | 0.0702
11.72 | 0.0695 | 11.72 | 0.0716
11.73 | 0.0729 | 11.73 | 0.0747
11.74 | 0.0821 | 11.74 | 0.0829
11.75 | 0.1067 | 11.75 | 0.1026
11.75 | 0.0371 | 11.75 | 0.0256
11.76 | 0.0047 | 11.76 | 0.0055
11.77 | 0.0033 | 11.77 | 0.0038
11.77 | 0.0033 | 11.77 | -0.0855
11.78 | -0.0692 | 11.78 | -0.0686
11.78 | -0.069 | 11.78 | -0.0694
11.79 | -0.0699 | 11.79 | -0.0707
11.8 | -0.0728 | 11.8 | -0.0737
11.81 | -0.0798 | 11.81 | -0.0804
11.82 | -0.0974 | 11.82 | -0.0955
11.82 | -0.0341 | 11.82 | -0.0253
11.82 | -0.0036 | 11.82 | -0.0046
11.83 | -0.0019 | 11.83 | -0.0025
11.83 | 0.0816 | 11.83 | -0.0019
11.84 | 0.0672 | 11.84 | 0.0695
11.85 | 0.068 | 11.85 | 0.0702
11.86 | 0.0695 | 11.86 | 0.0716
11.87 | 0.073 | 11.87 | 0.0748
11.88 | 0.0823 | 11.88 | 0.0828
11.88 | 0.1067 | 11.88 | 0.1026
11.88 | 0.0248 | 11.88 | 0.0369
11.89 | 0.0047 | 11.89 | 0.0055
11.9 | 0.0033 | 11.9 | 0.0038
11.9 | -0.0935 | 11.9 | 0.0034
11.91 | -0.0692 | 11.91 | -0.0687
11.92 | -0.069 | 11.92 | -0.0694
11.93 | -0.0699 | 11.93 | -0.0707
11.93 | -0.0727 | 11.93 | -0.0736
11.94 | -0.0798 | 11.94 | -0.0803
11.95 | -0.0973 | 11.95 | -0.0955
11.95 | -0.0234 | 11.95 | -0.0264
11.96 | -0.0036 | 11.96 | -0.0046
11.97 | -0.0019 | 11.97 | -0.0025
11.97 | -0.0018 | 11.97 | -0.0019
11.97 | 0.0672 | 11.97 | 0.0694
11.98 | 0.0679 | 11.98 | 0.0703
11.99 | 0.0694 | 11.99 | 0.0716
12 | 0.0729 | 12 | 0.0748
12.01 | 0.0822 | 12.01 | 0.0829
12.02 | 0.1066 | 12.02 | 0.1026
12.02 | 0.0253 | 12.02 | 0.0236
12.03 | 0.0047 | 12.03 | 0.0055
12.03 | 0.0033 | 12.03 | 0.0038
12.03 | -0.0953 | 12.03 | 0.0034
12.04 | -0.0691 | 12.04 | -0.0687
12.05 | -0.0689 | 12.05 | -0.0695
12.06 | -0.0698 | 12.06 | -0.0708
12.07 | -0.0726 | 12.07 | -0.0737
12.07 | -0.0797 | 12.07 | -0.0804
12.08 | -0.0971 | 12.08 | -0.0954
12.08 | -0.024 | 12.08 | -0.0265
12.09 | -0.0036 | 12.09 | -0.0046
12.1 | -0.0019 | 12.1 | -0.0025
12.1 | -0.0018 | 12.1 | 0.0774
12.11 | 0.0671 | 12.11 | 0.0694
12.12 | 0.0679 | 12.12 | 0.0703
12.12 | 0.0693 | 12.12 | 0.0717
12.13 | 0.0729 | 12.13 | 0.0748
12.14 | 0.0822 | 12.14 | 0.0828
12.15 | 0.1065 | 12.15 | 0.1027
12.15 | 0.0239 | 12.15 | 0.0243
12.16 | 0.0047 | 12.16 | 0.0055
12.17 | 0.0033 | 12.17 | 0.0038
12.17 | 0.0032 | 12.17 | -0.0827
12.18 | -0.0692 | 12.18 | -0.0687
12.18 | -0.0689 | 12.18 | -0.0694
12.19 | -0.0697 | 12.19 | -0.0708
12.2 | -0.0725 | 12.2 | -0.0737
12.21 | -0.0795 | 12.21 | -0.0803
12.22 | -0.0971 | 12.22 | -0.0954
12.22 | -0.0231 | 12.22 | -0.0243
12.22 | -0.0036 | 12.22 | -0.0046
12.23 | -0.0019 | 12.23 | -0.0025
12.23 | 0.083 | 12.23 | 0.051
12.24 | 0.067 | 12.24 | 0.0694
12.25 | 0.0678 | 12.25 | 0.0703
12.26 | 0.0693 | 12.26 | 0.0716
12.27 | 0.0728 | 12.27 | 0.0748
12.28 | 0.0821 | 12.28 | 0.0829
12.28 | 0.1066 | 12.28 | 0.1027
12.28 | 0.0248 | 12.28 | 0.0256
12.29 | 0.0047 | 12.29 | 0.0055
12.3 | 0.0033 | 12.3 | 0.0038
12.3 | -0.0931 | 12.3 | -0.0856
12.31 | -0.0691 | 12.31 | -0.0687
12.32 | -0.0688 | 12.32 | -0.0695
12.32 | -0.0696 | 12.32 | -0.0708
12.33 | -0.0725 | 12.33 | -0.0738
12.34 | -0.0794 | 12.34 | -0.0804
12.35 | -0.0971 | 12.35 | -0.0954
12.35 | -0.0233 | 12.35 | -0.0249
12.36 | -0.0036 | 12.36 | -0.0046
12.37 | -0.0019 | 12.37 | -0.0025
12.37 | -0.0019 | 12.37 | 0.0514
12.38 | 0.067 | 12.38 | 0.0694
12.38 | 0.0677 | 12.38 | 0.0703
12.39 | 0.0693 | 12.39 | 0.0717
12.4 | 0.0727 | 12.4 | 0.0748
12.41 | 0.0822 | 12.41 | 0.0828
12.42 | 0.1064 | 12.42 | 0.1024
12.42 | 0.0268 | 12.42 | 0.0255
12.43 | 0.0047 | 12.43 | 0.0055
12.43 | 0.0033 | 12.43 | 0.0038
12.43 | 0.0033 | 12.43 | -0.0853
12.44 | -0.0691 | 12.44 | -0.0688
12.45 | -0.0688 | 12.45 | -0.0695
12.46 | -0.0696 | 12.46 | -0.0708
12.47 | -0.0724 | 12.47 | -0.0737
12.47 | -0.0794 | 12.47 | -0.0804
12.48 | -0.0969 | 12.48 | -0.0954
12.48 | -0.0243 | 12.48 | -0.0251
12.49 | -0.0036 | 12.49 | -0.0046
12.5 | -0.0019 | 12.5 | -0.0024
12.5 | -0.0018 | 12.5 | -0.002
12.51 | 0.0669 | 12.51 | 0.0695
12.52 | 0.0677 | 12.52 | 0.0703
12.53 | 0.0692 | 12.53 | 0.0718
12.53 | 0.0726 | 12.53 | 0.075
12.54 | 0.0817 | 12.54 | 0.0833
12.55 | 0.1063 | 12.55 | 0.1027
12.55 | 0.024 | 12.55 | 0.037
12.56 | 0.0047 | 12.56 | 0.0055
12.57 | 0.0033 | 12.57 | 0.0038
12.57 | -0.092 | 12.57 | 0.0033
12.57 | -0.0689 | 12.57 | -0.0689
12.58 | -0.0687 | 12.58 | -0.0694
12.59 | -0.0695 | 12.59 | -0.0708
12.6 | -0.0723 | 12.6 | -0.0737
12.61 | -0.0792 | 12.61 | -0.0804
12.62 | -0.0969 | 12.62 | -0.0951
12.62 | -0.023 | 12.62 | -0.0264
12.62 | -0.0036 | 12.62 | -0.0046
12.63 | -0.0019 | 12.63 | -0.0024
12.63 | 0.0547 | 12.63 | -0.002
12.64 | 0.0669 | 12.64 | 0.0694
12.65 | 0.0677 | 12.65 | 0.0703
12.66 | 0.0691 | 12.66 | 0.0717
12.67 | 0.0726 | 12.67 | 0.0749
12.68 | 0.0819 | 12.68 | 0.0829
12.68 | 0.1062 | 12.68 | 0.1024
12.68 | 0.025 | 12.68 | 0.0237
12.69 | 0.0046 | 12.69 | 0.0054
12.7 | 0.0033 | 12.7 | 0.0037
12.7 | -0.0949 | 12.7 | 0.0033
12.71 | -0.0689 | 12.71 | -0.0687
12.72 | -0.0687 | 12.72 | -0.0694
12.72 | -0.0695 | 12.72 | -0.0708
12.73 | -0.0723 | 12.73 | -0.0737
12.74 | -0.0792 | 12.74 | -0.0804
12.75 | -0.0968 | 12.75 | -0.0953
12.75 | -0.0232 | 12.75 | -0.0241
12.76 | -0.0036 | 12.76 | -0.0046
12.77 | -0.0019 | 12.77 | -0.0025
12.77 | -0.0018 | 12.77 | 0.078
12.78 | 0.0668 | 12.78 | 0.0695
12.78 | 0.0676 | 12.78 | 0.0703
12.79 | 0.0691 | 12.79 | 0.0718
12.8 | 0.0726 | 12.8 | 0.0751
12.81 | 0.0816 | 12.81 | 0.0833
12.82 | 0.1063 | 12.82 | 0.1026
12.82 | 0.0257 | 12.82 | 0.0242
12.82 | 0.0047 | 12.82 | 0.0055
12.83 | 0.0033 | 12.83 | 0.0038
12.83 | -0.0638 | 12.83 | 0.0033
12.84 | -0.0688 | 12.84 | -0.0688
12.85 | -0.0686 | 12.85 | -0.0696
12.86 | -0.0695 | 12.86 | -0.0709
12.87 | -0.0722 | 12.87 | -0.0737
12.88 | -0.0791 | 12.88 | -0.0803
12.88 | -0.0967 | 12.88 | -0.0951
12.88 | -0.0238 | 12.88 | -0.0242
12.89 | -0.0036 | 12.89 | -0.0046
12.9 | -0.0019 | 12.9 | -0.0024
12.9 | 0.0801 | 12.9 | 0.0796
12.91 | 0.0668 | 12.91 | 0.0695
12.92 | 0.0676 | 12.92 | 0.0704
12.93 | 0.069 | 12.93 | 0.0717
12.93 | 0.0724 | 12.93 | 0.0749
12.94 | 0.0815 | 12.94 | 0.0827
12.95 | 0.1062 | 12.95 | 0.1021
12.95 | 0.0241 | 12.95 | 0.0242
12.96 | 0.0046 | 12.96 | 0.0054
12.97 | 0.0032 | 12.97 | 0.0037
12.97 | -0.092 | 12.97 | -0.083
12.97 | -0.0689 | 12.97 | -0.0687
12.98 | -0.0686 | 12.98 | -0.0695
12.99 | -0.0694 | 12.99 | -0.0708
13 | -0.0722 | 13 | -0.0737
13.01 | -0.079 | 13.01 | -0.0803
13.02 | -0.0967 | 13.02 | -0.0952
13.02 | -0.0231 | 13.02 | -0.0244
13.03 | -0.0036 | 13.03 | -0.0046
13.03 | -0.0019 | 13.03 | -0.0025
13.03 | 0.0554 | 13.03 | 0.0796
13.04 | 0.0668 | 13.04 | 0.0695
13.05 | 0.0676 | 13.05 | 0.0704
13.06 | 0.069 | 13.06 | 0.0718
13.07 | 0.0724 | 13.07 | 0.075
13.07 | 0.0816 | 13.07 | 0.0829
13.08 | 0.1061 | 13.08 | 0.1023
13.08 | 0.0246 | 13.08 | 0.0248
13.09 | 0.0046 | 13.09 | 0.0055
13.1 | 0.0032 | 13.1 | 0.0037
13.1 | -0.0928 | 13.1 | -0.085
13.11 | -0.0689 | 13.11 | -0.0688
13.12 | -0.0686 | 13.12 | -0.0695
13.12 | -0.0694 | 13.12 | -0.0709
13.13 | -0.0722 | 13.13 | -0.0738
13.14 | -0.079 | 13.14 | -0.0805
13.15 | -0.0967 | 13.15 | -0.0953
13.15 | -0.0233 | 13.15 | -0.0262
13.16 | -0.0035 | 13.16 | -0.0047
13.17 | -0.0019 | 13.17 | -0.0025
13.17 | -0.0019 | 13.17 | -0.002
13.18 | 0.0667 | 13.18 | 0.0695
13.18 | 0.0675 | 13.18 | 0.0704
13.19 | 0.069 | 13.19 | 0.0718
13.2 | 0.0725 | 13.2 | 0.0749
13.21 | 0.0817 | 13.21 | 0.0827
13.22 | 0.106 | 13.22 | 0.1021
13.22 | 0.0264 | 13.22 | 0.0236
13.22 | 0.0046 | 13.22 | 0.0054
13.23 | 0.0033 | 13.23 | 0.0037
13.23 | 0.0031 | 13.23 | 0.0032
13.24 | -0.0688 | 13.24 | -0.0687
13.25 | -0.0686 | 13.25 | -0.0695
13.26 | -0.0693 | 13.26 | -0.0708
13.27 | -0.0721 | 13.27 | -0.0738
13.28 | -0.0789 | 13.28 | -0.0803
13.28 | -0.0966 | 13.28 | -0.0953
13.28 | -0.0242 | 13.28 | -0.024
13.29 | -0.0036 | 13.29 | -0.0047
13.3 | -0.0019 | 13.3 | -0.0025
13.3 | 0.08 | 13.3 | 0.0782
13.31 | 0.0667 | 13.31 | 0.0695
13.32 | 0.0675 | 13.32 | 0.0704
13.32 | 0.0689 | 13.32 | 0.0718
13.33 | 0.0724 | 13.33 | 0.075
13.34 | 0.0815 | 13.34 | 0.0828
13.35 | 0.1061 | 13.35 | 0.1024
13.35 | 0.0238 | 13.35 | 0.024
13.36 | 0.0046 | 13.36 | 0.0055
13.37 | 0.0032 | 13.37 | 0.0037
13.37 | -0.0919 | 13.37 | 0.0032
13.38 | -0.0688 | 13.38 | -0.0688
13.38 | -0.0686 | 13.38 | -0.0696
13.39 | -0.0693 | 13.39 | -0.0709
13.4 | -0.0721 | 13.4 | -0.0738
13.41 | -0.0788 | 13.41 | -0.0804
13.42 | -0.0966 | 13.42 | -0.0953
13.42 | -0.0231 | 13.42 | -0.0241
13.43 | -0.0035 | 13.43 | -0.0046
13.43 | -0.0019 | 13.43 | -0.0024
13.43 | -0.0018 | 13.43 | 0.0799
13.44 | 0.0666 | 13.44 | 0.0695
13.45 | 0.0674 | 13.45 | 0.0704
13.46 | 0.0689 | 13.46 | 0.0719
13.47 | 0.0724 | 13.47 | 0.075
13.47 | 0.0817 | 13.47 | 0.0829
13.48 | 0.106 | 13.48 | 0.1022
13.48 | 0.0254 | 13.48 | 0.0246
13.49 | 0.0046 | 13.49 | 0.0054
13.5 | 0.0032 | 13.5 | 0.0037
13.5 | -0.0644 | 13.5 | -0.0832
13.51 | -0.0688 | 13.51 | -0.0688
13.52 | -0.0685 | 13.52 | -0.0695
13.53 | -0.0693 | 13.53 | -0.0709
13.53 | -0.072 | 13.53 | -0.0738
13.54 | -0.0788 | 13.54 | -0.0803
13.55 | -0.0965 | 13.55 | -0.0952
13.55 | -0.0237 | 13.55 | -0.0246
13.56 | -0.0035 | 13.56 | -0.0046
13.57 | -0.0019 | 13.57 | -0.0024
13.57 | -0.0019 | 13.57 | -0.002
13.57 | 0.0666 | 13.57 | 0.0695
13.58 | 0.0674 | 13.58 | 0.0705
13.59 | 0.0688 | 13.59 | 0.0719
13.6 | 0.0722 | 13.6 | 0.075
13.61 | 0.0814 | 13.61 | 0.083
13.62 | 0.106 | 13.62 | 0.1024
13.62 | 0.0235 | 13.62 | 0.0263
13.62 | 0.0046 | 13.62 | 0.0055
13.63 | 0.0032 | 13.63 | 0.0037
13.63 | 0.0031 | 13.63 | 0.0032
13.64 | -0.0687 | 13.64 | -0.0688
13.65 | -0.0685 | 13.65 | -0.0696
13.66 | -0.0693 | 13.66 | -0.0709
13.67 | -0.072 | 13.67 | -0.0738
13.68 | -0.0787 | 13.68 | -0.0803
13.68 | -0.0965 | 13.68 | -0.0952
13.68 | -0.0225 | 13.68 | -0.0261
13.69 | -0.0035 | 13.69 | -0.0046
13.7 | -0.0019 | 13.7 | -0.0025
13.7 | 0.0825 | 13.7 | -0.0019
13.71 | 0.0666 | 13.71 | 0.0695
13.72 | 0.0674 | 13.72 | 0.0704
13.72 | 0.0689 | 13.72 | 0.0719
13.73 | 0.0723 | 13.73 | 0.075
13.74 | 0.0814 | 13.74 | 0.0832
13.75 | 0.1061 | 13.75 | 0.1024
13.75 | 0.0243 | 13.75 | 0.0235
13.76 | 0.0046 | 13.76 | 0.0055
13.77 | 0.0032 | 13.77 | 0.0037
13.77 | -0.0929 | 13.77 | 0.0033
13.78 | -0.0687 | 13.78 | -0.0688
13.78 | -0.0685 | 13.78 | -0.0697
13.79 | -0.0692 | 13.79 | -0.0709
13.8 | -0.0719 | 13.8 | -0.0738
13.81 | -0.0787 | 13.81 | -0.0803
13.82 | -0.0965 | 13.82 | -0.0951
13.82 | -0.023 | 13.82 | -0.0353
13.82 | -0.0035 | 13.82 | -0.0046
13.83 | -0.0019 | 13.83 | -0.0024
13.83 | 0.0557 | 13.83 | 0.0779
13.84 | 0.0665 | 13.84 | 0.0695
13.85 | 0.0674 | 13.85 | 0.0704
13.86 | 0.0689 | 13.86 | 0.0718
13.87 | 0.0724 | 13.87 | 0.075
13.88 | 0.0815 | 13.88 | 0.0827
13.88 | 0.1061 | 13.88 | 0.102
13.88 | 0.0249 | 13.88 | 0.0241
13.89 | 0.0046 | 13.89 | 0.0054
13.9 | 0.0032 | 13.9 | 0.0037
13.9 | -0.0947 | 13.9 | -0.082
13.91 | -0.0687 | 13.91 | -0.0688
13.92 | -0.0684 | 13.92 | -0.0696
13.93 | -0.0692 | 13.93 | -0.071
13.93 | -0.0719 | 13.93 | -0.0738
13.94 | -0.0786 | 13.94 | -0.0803
13.95 | -0.0964 | 13.95 | -0.0951
13.95 | -0.0241 | 13.95 | -0.0245
13.96 | -0.0035 | 13.96 | -0.0046
13.97 | -0.0019 | 13.97 | -0.0025
13.97 | -0.0018 | 13.97 | -0.002
13.97 | 0.0665 | 13.97 | 0.0695
13.98 | 0.0673 | 13.98 | 0.0704
13.99 | 0.0688 | 13.99 | 0.0718
14 | 0.0723 | 14 | 0.075
14.01 | 0.0815 | 14.01 | 0.0827
14.02 | 0.106 | 14.02 | 0.1021
14.02 | 0.0237 | 14.02 | 0.0252
14.03 | 0.0046 | 14.03 | 0.0054
14.03 | 0.0032 | 14.03 | 0.0036
14.03 | -0.092 | 14.03 | -0.0556
14.04 | -0.0686 | 14.04 | -0.0688
14.05 | -0.0684 | 14.05 | -0.0696
14.06 | -0.0692 | 14.06 | -0.0709
14.07 | -0.0719 | 14.07 | -0.0738
14.07 | -0.0786 | 14.07 | -0.0803
14.08 | -0.0964 | 14.08 | -0.0952
14.08 | -0.0227 | 14.08 | -0.0249
14.09 | -0.0035 | 14.09 | -0.0046
14.1 | -0.0019 | 14.1 | -0.0025
14.1 | 0.0554 | 14.1 | -0.002
14.11 | 0.0665 | 14.11 | 0.0695
14.12 | 0.0673 | 14.12 | 0.0705
14.12 | 0.0688 | 14.12 | 0.072
14.13 | 0.0722 | 14.13 | 0.0753
14.14 | 0.0812 | 14.14 | 0.0834
14.15 | 0.1059 | 14.15 | 0.1022
14.15 | 0.0244 | 14.15 | 0.0239
14.16 | 0.0046 | 14.16 | 0.0055
14.17 | 0.0032 | 14.17 | 0.0037
14.17 | -0.0945 | 14.17 | -0.0821
14.18 | -0.0686 | 14.18 | -0.0689
14.18 | -0.0684 | 14.18 | -0.0696
14.19 | -0.0692 | 14.19 | -0.071
14.2 | -0.0718 | 14.2 | -0.0739
14.21 | -0.0785 | 14.21 | -0.0803
14.22 | -0.0964 | 14.22 | -0.095
14.22 | -0.0232 | 14.22 | -0.0239
14.22 | -0.0035 | 14.22 | -0.0047
14.23 | -0.0019 | 14.23 | -0.0024
14.23 | -0.0018 | 14.23 | 0.051
14.24 | 0.0664 | 14.24 | 0.0694
14.25 | 0.0673 | 14.25 | 0.0704
14.26 | 0.0688 | 14.26 | 0.0719
14.27 | 0.0722 | 14.27 | 0.0751
14.28 | 0.0813 | 14.28 | 0.0829
14.28 | 0.106 | 14.28 | 0.102
14.28 | 0.0365 | 14.28 | 0.0246
14.29 | 0.0046 | 14.29 | 0.0054
14.3 | 0.0032 | 14.3 | 0.0036
14.3 | 0.0031 | 14.3 | -0.0828
14.31 | -0.0687 | 14.31 | -0.0688
14.32 | -0.0684 | 14.32 | -0.0696
14.32 | -0.0692 | 14.32 | -0.071
14.33 | -0.0718 | 14.33 | -0.0739
14.34 | -0.0785 | 14.34 | -0.0804
14.35 | -0.0963 | 14.35 | -0.0951
14.35 | -0.0339 | 14.35 | -0.0245
14.36 | -0.0036 | 14.36 | -0.0047
14.37 | -0.0019 | 14.37 | -0.0024
14.37 | 0.0799 | 14.37 | -0.0019
14.38 | 0.0664 | 14.38 | 0.0695
14.38 | 0.0673 | 14.38 | 0.0705
14.39 | 0.0688 | 14.39 | 0.072
14.4 | 0.0722 | 14.4 | 0.0753
14.41 | 0.0813 | 14.41 | 0.0835
14.42 | 0.106 | 14.42 | 0.1022
14.42 | 0.0243 | 14.42 | 0.0246
14.43 | 0.0046 | 14.43 | 0.0054
14.43 | 0.0032 | 14.43 | 0.0037
14.43 | -0.0929 | 14.43 | -0.0849
14.44 | -0.0686 | 14.44 | -0.0689
14.45 | -0.0684 | 14.45 | -0.0697
14.46 | -0.0691 | 14.46 | -0.071
14.47 | -0.0718 | 14.47 | -0.0738
14.47 | -0.0784 | 14.47 | -0.0802
14.48 | -0.0962 | 14.48 | -0.0948
14.48 | -0.0229 | 14.48 | -0.0248
14.49 | -0.0035 | 14.49 | -0.0047
14.5 | -0.0019 | 14.5 | -0.0025
14.5 | -0.0018 | 14.5 | -0.002
14.51 | 0.0664 | 14.51 | 0.0694
14.52 | 0.0672 | 14.52 | 0.0704
14.53 | 0.0688 | 14.53 | 0.0719
14.53 | 0.0721 | 14.53 | 0.0751
14.54 | 0.0813 | 14.54 | 0.0829
14.55 | 0.1059 | 14.55 | 0.1019
14.55 | 0.0254 | 14.55 | 0.026
14.56 | 0.0046 | 14.56 | 0.0054
14.57 | 0.0032 | 14.57 | 0.0036
14.57 | -0.0632 | 14.57 | 0.0031
14.57 | -0.0686 | 14.57 | -0.0689
14.58 | -0.0684 | 14.58 | -0.0696
14.59 | -0.0691 | 14.59 | -0.071
14.6 | -0.0718 | 14.6 | -0.0738
14.61 | -0.0785 | 14.61 | -0.0802
14.62 | -0.0961 | 14.62 | -0.0949
14.62 | -0.0235 | 14.62 | -0.0258
14.62 | -0.0035 | 14.62 | -0.0046
14.63 | -0.0019 | 14.63 | -0.0024
14.63 | -0.0018 | 14.63 | -0.0019
14.64 | 0.0664 | 14.64 | 0.0694
14.65 | 0.0672 | 14.65 | 0.0704
14.66 | 0.0687 | 14.66 | 0.0719
14.67 | 0.0721 | 14.67 | 0.0752
14.68 | 0.0812 | 14.68 | 0.083
14.68 | 0.1058 | 14.68 | 0.1019
14.68 | 0.0234 | 14.68 | 0.0237
14.69 | 0.0046 | 14.69 | 0.0054
14.7 | 0.0032 | 14.7 | 0.0036
14.7 | 0.0031 | 14.7 | 0.0031
14.71 | -0.0686 | 14.71 | -0.0688
14.72 | -0.0684 | 14.72 | -0.0696
14.72 | -0.0691 | 14.72 | -0.071
14.73 | -0.0718 | 14.73 | -0.0739
14.74 | -0.0784 | 14.74 | -0.0803
14.75 | -0.0961 | 14.75 | -0.0949
14.75 | -0.0226 | 14.75 | -0.0238
14.76 | -0.0035 | 14.76 | -0.0047
14.77 | -0.0019 | 14.77 | -0.0025
14.77 | 0.054 | 14.77 | 0.0794
14.78 | 0.0664 | 14.78 | 0.0695
14.78 | 0.0672 | 14.78 | 0.0705
14.79 | 0.0687 | 14.79 | 0.072
14.8 | 0.0721 | 14.8 | 0.0753
14.81 | 0.0814 | 14.81 | 0.0832
14.82 | 0.1058 | 14.82 | 0.1021
14.82 | 0.0247 | 14.82 | 0.0241
14.82 | 0.0046 | 14.82 | 0.0054
14.83 | 0.0032 | 14.83 | 0.0036
14.83 | -0.0926 | 14.83 | -0.0817
14.84 | -0.0686 | 14.84 | -0.0689
14.85 | -0.0683 | 14.85 | -0.0697
14.86 | -0.0691 | 14.86 | -0.0711
14.87 | -0.0717 | 14.87 | -0.0739
14.88 | -0.0784 | 14.88 | -0.0803
14.88 | -0.0961 | 14.88 | -0.0949
14.88 | -0.0231 | 14.88 | -0.0238
14.89 | -0.0035 | 14.89 | -0.0047
14.9 | -0.0019 | 14.9 | -0.0024
14.9 | -0.0018 | 14.9 | 0.0794
14.91 | 0.0663 | 14.91 | 0.0695
14.92 | 0.0672 | 14.92 | 0.0705
14.93 | 0.0687 | 14.93 | 0.072
14.93 | 0.0721 | 14.93 | 0.0753
14.94 | 0.0812 | 14.94 | 0.083
14.95 | 0.1058 | 14.95 | 0.1019
14.95 | 0.0252 | 14.95 | 0.025
14.96 | 0.0046 | 14.96 | 0.0054
14.97 | 0.0032 | 14.97 | 0.0036
14.97 | 0.0031 | 14.97 | -0.0846
14.97 | -0.0686 | 14.97 | -0.0688
14.98 | -0.0684 | 14.98 | -0.0697
14.99 | -0.0691 | 14.99 | -0.0711
15 | -0.0717 | 15 | -0.0739
15.01 | -0.0783 | 15.01 | -0.0802
15.02 | -0.096 | 15.02 | -0.0949
15.02 | -0.0246 | 15.02 | -0.0251
15.03 | -0.0035 | 15.03 | -0.0047
15.03 | -0.0019 | 15.03 | -0.0024
15.03 | 0.0796 | 15.03 | -0.0021
15.04 | 0.0663 | 15.04 | 0.0694
15.05 | 0.0672 | 15.05 | 0.0705
15.06 | 0.0686 | 15.06 | 0.072
15.07 | 0.072 | 15.07 | 0.0751
15.07 | 0.0811 | 15.07 | 0.0828
15.08 | 0.1057 | 15.08 | 0.1018
15.08 | 0.0236 | 15.08 | 0.0259
15.09 | 0.0046 | 15.09 | 0.0053
15.1 | 0.0031 | 15.1 | 0.0035
15.1 | -0.0917 | 15.1 | -0.0542
15.11 | -0.0685 | 15.11 | -0.0688
15.12 | -0.0683 | 15.12 | -0.0697
15.12 | -0.069 | 15.12 | -0.071
15.13 | -0.0717 | 15.13 | -0.0739
15.14 | -0.0783 | 15.14 | -0.0803
15.15 | -0.096 | 15.15 | -0.095
15.15 | -0.0225 | 15.15 | -0.0251
15.16 | -0.0035 | 15.16 | -0.0046
15.17 | -0.0019 | 15.17 | -0.0024
15.17 | 0.082 | 15.17 | -0.002
15.18 | 0.0663 | 15.18 | 0.0695
15.18 | 0.0671 | 15.18 | 0.0705
15.19 | 0.0686 | 15.19 | 0.072
15.2 | 0.0721 | 15.2 | 0.0752
15.21 | 0.0812 | 15.21 | 0.0831
15.22 | 0.1056 | 15.22 | 0.1021
15.22 | 0.0242 | 15.22 | 0.0233
15.22 | 0.0046 | 15.22 | 0.0054
15.23 | 0.0032 | 15.23 | 0.0036
15.23 | -0.0924 | 15.23 | 0.0031
15.24 | -0.0685 | 15.24 | -0.0688
15.25 | -0.0683 | 15.25 | -0.0697
15.26 | -0.069 | 15.26 | -0.071
15.27 | -0.0717 | 15.27 | -0.0739
15.28 | -0.0782 | 15.28 | -0.0801
15.28 | -0.096 | 15.28 | -0.0949
15.28 | -0.0227 | 15.28 | -0.0235
15.29 | -0.0035 | 15.29 | -0.0046
15.3 | -0.0019 | 15.3 | -0.0024
15.3 | -0.0018 | 15.3 | 0.0778
15.31 | 0.0662 | 15.31 | 0.0695
15.32 | 0.0671 | 15.32 | 0.0706
15.32 | 0.0686 | 15.32 | 0.0721
15.33 | 0.0721 | 15.33 | 0.0755
15.34 | 0.0813 | 15.34 | 0.0834
15.35 | 0.1055 | 15.35 | 0.1022
15.35 | 0.0252 | 15.35 | 0.0238
15.36 | 0.0046 | 15.36 | 0.0054
15.37 | 0.0032 | 15.37 | 0.0036
15.37 | -0.0941 | 15.37 | 0.0032
15.38 | -0.0685 | 15.38 | -0.0689
15.38 | -0.0683 | 15.38 | -0.0698
15.39 | -0.069 | 15.39 | -0.0711
15.4 | -0.0717 | 15.4 | -0.0739
15.41 | -0.0782 | 15.41 | -0.0802
15.42 | -0.0959 | 15.42 | -0.0947
15.42 | -0.0231 | 15.42 | -0.024
15.43 | -0.0035 | 15.43 | -0.0047
15.43 | -0.0019 | 15.43 | -0.0025
15.43 | -0.0018 | 15.43 | 0.052
15.44 | 0.0662 | 15.44 | 0.0694
15.45 | 0.0671 | 15.45 | 0.0705
15.46 | 0.0686 | 15.46 | 0.072
15.47 | 0.0719 | 15.47 | 0.0753
15.47 | 0.0808 | 15.47 | 0.0834
15.48 | 0.1055 | 15.48 | 0.1021
15.48 | 0.0232 | 15.48 | 0.0245
15.49 | 0.0046 | 15.49 | 0.0054
15.5 | 0.0032 | 15.5 | 0.0036
15.5 | 0.003 | 15.5 | -0.0847
15.51 | -0.0685 | 15.51 | -0.0689
15.52 | -0.0683 | 15.52 | -0.0698
15.53 | -0.069 | 15.53 | -0.0711
15.53 | -0.0716 | 15.53 | -0.0739
15.54 | -0.0782 | 15.54 | -0.0802
15.55 | -0.0959 | 15.55 | -0.0947
15.55 | -0.0222 | 15.55 | -0.0242
15.56 | -0.0035 | 15.56 | -0.0046
15.57 | -0.0019 | 15.57 | -0.0024
15.57 | 0.0819 | 15.57 | 0.0515
15.57 | 0.0662 | 15.57 | 0.0694
15.58 | 0.0671 | 15.58 | 0.0705
15.59 | 0.0686 | 15.59 | 0.072
15.6 | 0.0721 | 15.6 | 0.0753
15.61 | 0.0813 | 15.61 | 0.0832
15.62 | 0.1055 | 15.62 | 0.102
15.62 | 0.0242 | 15.62 | 0.0259
15.62 | 0.0045 | 15.62 | 0.0053
15.63 | 0.0031 | 15.63 | 0.0036
15.63 | -0.0914 | 15.63 | -0.055
15.64 | -0.0685 | 15.64 | -0.0689
15.65 | -0.0683 | 15.65 | -0.0697
15.66 | -0.069 | 15.66 | -0.071
15.67 | -0.0716 | 15.67 | -0.0739
15.68 | -0.0782 | 15.68 | -0.0801
15.68 | -0.0958 | 15.68 | -0.0946
15.68 | -0.0227 | 15.68 | -0.0244
15.69 | -0.0035 | 15.69 | -0.0046
15.7 | -0.0019 | 15.7 | -0.0025
15.7 | 0.0555 | 15.7 | -0.002
15.71 | 0.0662 | 15.71 | 0.0693
15.72 | 0.0671 | 15.72 | 0.0705
15.72 | 0.0686 | 15.72 | 0.072
15.73 | 0.072 | 15.73 | 0.0753
15.74 | 0.0811 | 15.74 | 0.0832
15.75 | 0.1055 | 15.75 | 0.1019
15.75 | 0.0245 | 15.75 | 0.023
15.76 | 0.0046 | 15.76 | 0.0054
15.77 | 0.0032 | 15.77 | 0.0036
15.77 | -0.0923 | 15.77 | 0.0031
15.78 | -0.0685 | 15.78 | -0.0688
15.78 | -0.0683 | 15.78 | -0.0697
15.79 | -0.069 | 15.79 | -0.071
15.8 | -0.0716 | 15.8 | -0.0739
15.81 | -0.0781 | 15.81 | -0.08
15.82 | -0.0958 | 15.82 | -0.0946
15.82 | -0.0228 | 15.82 | -0.0234
15.82 | -0.0035 | 15.82 | -0.0047
15.83 | -0.0019 | 15.83 | -0.0025
15.83 | -0.0018 | 15.83 | 0.0769
15.84 | 0.0662 | 15.84 | 0.0693
15.85 | 0.0671 | 15.85 | 0.0705
15.86 | 0.0686 | 15.86 | 0.0721
15.87 | 0.072 | 15.87 | 0.0753
15.88 | 0.0807 | 15.88 | 0.083
15.88 | 0.1054 | 15.88 | 0.1019
15.88 | 0.0359 | 15.88 | 0.0235
15.89 | 0.0045 | 15.89 | 0.0053
15.9 | 0.0031 | 15.9 | 0.0035
15.9 | 0.003 | 15.9 | -0.0816
15.91 | -0.0685 | 15.91 | -0.0688
15.92 | -0.0682 | 15.92 | -0.0697
15.93 | -0.069 | 15.93 | -0.071
15.93 | -0.0716 | 15.93 | -0.0739
15.94 | -0.0781 | 15.94 | -0.0801
15.95 | -0.0959 | 15.95 | -0.0947
15.95 | -0.0336 | 15.95 | -0.0236
15.96 | -0.0035 | 15.96 | -0.0046
15.97 | -0.0019 | 15.97 | -0.0025
15.97 | 0.0802 | 15.97 | 0.0519
15.97 | 0.0662 | 15.97 | 0.0693
15.98 | 0.0671 | 15.98 | 0.0705
15.99 | 0.0686 | 15.99 | 0.072
16 | 0.072 | 16 | 0.0753
16.01 | 0.0811 | 16.01 | 0.0828
16.02 | 0.1054 | 16.02 | 0.1014
16.02 | 0.0235 | 16.02 | 0.0247
16.02 | 0.0045 | 16.02 | 0.0053
16.03 | 0.0031 | 16.03 | 0.0035
16.03 | -0.0913 | 16.03 | -0.084
16.04 | -0.0684 | 16.04 | -0.0689
16.05 | -0.0683 | 16.05 | -0.0697
16.06 | -0.069 | 16.06 | -0.0712
16.07 | -0.0716 | 16.07 | -0.0741
16.07 | -0.0781 | 16.07 | -0.0802
16.08 | -0.0958 | 16.08 | -0.095
16.08 | -0.0224 | 16.08 | -0.0245
16.09 | -0.0035 | 16.09 | -0.0047
16.1 | -0.0019 | 16.1 | -0.0025
16.1 | 0.0535 | 16.1 | -0.002
16.11 | 0.0662 | 16.11 | 0.0697
16.12 | 0.0671 | 16.12 | 0.0709
16.12 | 0.0686 | 16.12 | 0.0726
16.13 | 0.072 | 16.13 | 0.0759
16.14 | 0.081 | 16.14 | 0.0835
16.15 | 0.1054 | 16.15 | 0.1021
16.15 | 0.025 | 16.15 | 0.0259
16.16 | 0.0046 | 16.16 | 0.0054
16.17 | 0.0031 | 16.17 | 0.0035
16.17 | -0.0631 | 16.17 | -0.0538
16.18 | -0.0685 | 16.18 | -0.0694
16.18 | -0.0683 | 16.18 | -0.0703
16.19 | -0.0691 | 16.19 | -0.0717
16.2 | -0.0717 | 16.2 | -0.0746
16.21 | -0.0782 | 16.21 | -0.0808
16.22 | -0.0959 | 16.22 | -0.0954
16.22 | -0.023 | 16.22 | -0.025
16.23 | -0.0035 | 16.23 | -0.0047
16.23 | -0.0019 | 16.23 | -0.0025
16.23 | -0.0018 | 16.23 | -0.002
16.24 | 0.0661 | 16.24 | 0.07
16.25 | 0.067 | 16.25 | 0.0712
16.26 | 0.0685 | 16.26 | 0.0729
16.27 | 0.0719 | 16.27 | 0.0762
16.27 | 0.0809 | 16.27 | 0.0838
16.28 | 0.1052 | 16.28 | 0.1023
16.28 | 0.0361 | 16.28 | 0.0234
16.29 | 0.0045 | 16.29 | 0.0054
16.3 | 0.0031 | 16.3 | 0.0035
16.3 | 0.0031 | 16.3 | 0.003
16.31 | -0.0683 | 16.31 | -0.0696
16.32 | -0.0681 | 16.32 | -0.0705
16.32 | -0.0689 | 16.32 | -0.0719
16.33 | -0.0716 | 16.33 | -0.0748
16.34 | -0.0782 | 16.34 | -0.081
16.35 | -0.0961 | 16.35 | -0.0955
16.35 | -0.0336 | 16.35 | -0.0236
16.36 | -0.0035 | 16.36 | -0.0048
16.37 | -0.0019 | 16.37 | -0.0025
16.37 | 0.0813 | 16.37 | 0.0786
16.38 | 0.0661 | 16.38 | 0.0702
16.38 | 0.067 | 16.38 | 0.0714
16.39 | 0.0685 | 16.39 | 0.0731
16.4 | 0.0721 | 16.4 | 0.0763
16.41 | 0.0813 | 16.41 | 0.0839
16.42 | 0.1053 | 16.42 | 0.1021
16.42 | 0.0234 | 16.42 | 0.0236
16.43 | 0.0045 | 16.43 | 0.0054
16.43 | 0.0031 | 16.43 | 0.0035
16.43 | -0.0917 | 16.43 | 0.0031
16.44 | -0.0683 | 16.44 | -0.0698
16.45 | -0.0682 | 16.45 | -0.0707
16.46 | -0.069 | 16.46 | -0.0722
16.47 | -0.0719 | 16.47 | -0.075
16.48 | -0.0786 | 16.48 | -0.0812
16.48 | -0.0963 | 16.48 | -0.0958
16.48 | -0.0226 | 16.48 | -0.024
16.49 | -0.0035 | 16.49 | -0.0048
16.5 | -0.0019 | 16.5 | -0.0025
16.5 | 0.0551 | 16.5 | 0.0805
16.51 | 0.0662 | 16.51 | 0.0703
16.52 | 0.067 | 16.52 | 0.0715
16.52 | 0.0687 | 16.52 | 0.0731
16.53 | 0.0723 | 16.53 | 0.0764
16.54 | 0.0817 | 16.54 | 0.0839
16.55 | 0.1054 | 16.55 | 0.1022
16.55 | 0.0242 | 16.55 | 0.0239
16.56 | 0.0045 | 16.56 | 0.0054
16.57 | 0.0031 | 16.57 | 0.0035
16.57 | -0.0926 | 16.57 | -0.083
16.57 | -0.0684 | 16.57 | -0.0697
16.58 | -0.0683 | 16.58 | -0.0707
16.59 | -0.0692 | 16.59 | -0.0722
16.6 | -0.0721 | 16.6 | -0.0751
16.61 | -0.0789 | 16.61 | -0.0812
16.62 | -0.0964 | 16.62 | -0.0959
16.62 | -0.0229 | 16.62 | -0.0244
16.62 | -0.0035 | 16.62 | -0.0048
16.63 | -0.0019 | 16.63 | -0.0025
16.63 | -0.0018 | 16.63 | -0.002
16.64 | 0.0662 | 16.64 | 0.0704
16.65 | 0.0671 | 16.65 | 0.0716
16.66 | 0.0688 | 16.66 | 0.0732
16.67 | 0.0724 | 16.67 | 0.0765
16.68 | 0.0817 | 16.68 | 0.0842
16.68 | 0.1055 | 16.68 | 0.1024
16.68 | 0.0253 | 16.68 | 0.0251
16.69 | 0.0045 | 16.69 | 0.0054
16.7 | 0.0031 | 16.7 | 0.0035
16.7 | -0.0635 | 16.7 | -0.0543
16.71 | -0.0685 | 16.71 | -0.0697
16.72 | -0.0684 | 16.72 | -0.0707
16.73 | -0.0693 | 16.73 | -0.0721
16.73 | -0.0721 | 16.73 | -0.0751
16.74 | -0.0789 | 16.74 | -0.0812
16.75 | -0.0963 | 16.75 | -0.0957
16.75 | -0.0237 | 16.75 | -0.0252
16.76 | -0.0035 | 16.76 | -0.0048
16.77 | -0.0019 | 16.77 | -0.0025
16.77 | -0.0017 | 16.77 | -0.002
16.77 | 0.0662 | 16.77 | 0.0703
16.78 | 0.0672 | 16.78 | 0.0715
16.79 | 0.0689 | 16.79 | 0.073
16.8 | 0.0726 | 16.8 | 0.0763
16.81 | 0.0821 | 16.81 | 0.0839
16.82 | 0.1057 | 16.82 | 0.1023
16.82 | 0.0363 | 16.82 | 0.0364
16.82 | 0.0045 | 16.82 | 0.0054
16.83 | 0.0031 | 16.83 | 0.0035
16.83 | 0.0029 | 16.83 | 0.0031
16.84 | -0.0686 | 16.84 | -0.0697
16.85 | -0.0685 | 16.85 | -0.0707
16.86 | -0.0693 | 16.86 | -0.0721
16.87 | -0.0722 | 16.87 | -0.075
16.88 | -0.079 | 16.88 | -0.0811
16.88 | -0.0964 | 16.88 | -0.0958
16.88 | -0.0228 | 16.88 | -0.0259
16.89 | -0.0035 | 16.89 | -0.0048
16.9 | -0.0019 | 16.9 | -0.0025
16.9 | 0.0561 | 16.9 | -0.0021
16.91 | 0.0663 | 16.91 | 0.0703
16.92 | 0.0673 | 16.92 | 0.0715
16.93 | 0.0689 | 16.93 | 0.0731
16.93 | 0.0726 | 16.93 | 0.0763
16.94 | 0.0821 | 16.94 | 0.084
16.95 | 0.1056 | 16.95 | 0.1023
16.95 | 0.0248 | 16.95 | 0.0236
16.96 | 0.0046 | 16.96 | 0.0054
16.97 | 0.0031 | 16.97 | 0.0035
16.97 | -0.0644 | 16.97 | -0.0832
16.98 | -0.0686 | 16.98 | -0.0698
16.98 | -0.0685 | 16.98 | -0.0706
16.99 | -0.0694 | 16.99 | -0.0721
17 | -0.0722 | 17 | -0.0749
17.01 | -0.079 | 17.01 | -0.081
17.02 | -0.0965 | 17.02 | -0.0956
17.02 | -0.0237 | 17.02 | -0.024
17.02 | -0.0036 | 17.02 | -0.0048
17.03 | -0.0019 | 17.03 | -0.0025
17.03 | -0.0018 | 17.03 | -0.002
17.04 | 0.0664 | 17.04 | 0.0702
17.05 | 0.0674 | 17.05 | 0.0715
17.06 | 0.0691 | 17.06 | 0.0732
17.07 | 0.0728 | 17.07 | 0.0764
17.07 | 0.0822 | 17.07 | 0.0841
17.08 | 0.1057 | 17.08 | 0.1024
17.08 | 0.0237 | 17.08 | 0.0249
17.09 | 0.0045 | 17.09 | 0.0055
17.1 | 0.0031 | 17.1 | 0.0036
17.1 | -0.0915 | 17.1 | -0.0853
17.11 | -0.0686 | 17.11 | -0.0699
17.12 | -0.0685 | 17.12 | -0.0707
17.12 | -0.0694 | 17.12 | -0.0721
17.13 | -0.0723 | 17.13 | -0.0751
17.14 | -0.0791 | 17.14 | -0.0811
17.15 | -0.0965 | 17.15 | -0.0956
17.15 | -0.0228 | 17.15 | -0.0252
17.16 | -0.0035 | 17.16 | -0.0048
17.17 | -0.0019 | 17.17 | -0.0025
17.17 | 0.0545 | 17.17 | -0.0021
17.18 | 0.0664 | 17.18 | 0.0704
17.18 | 0.0674 | 17.18 | 0.0716
17.19 | 0.0691 | 17.19 | 0.0733
17.2 | 0.0729 | 17.2 | 0.0766
17.21 | 0.0822 | 17.21 | 0.0843
17.22 | 0.1057 | 17.22 | 0.1023
17.22 | 0.0254 | 17.22 | 0.0231
17.23 | 0.0046 | 17.23 | 0.0055
17.23 | 0.0031 | 17.23 | 0.0035
17.23 | -0.0631 | 17.23 | 0.0031
17.24 | -0.0687 | 17.24 | -0.0698
17.25 | -0.0686 | 17.25 | -0.0707
17.26 | -0.0695 | 17.26 | -0.0721
17.27 | -0.0724 | 17.27 | -0.0748
17.27 | -0.0792 | 17.27 | -0.0809
17.28 | -0.0966 | 17.28 | -0.0953
17.28 | -0.0233 | 17.28 | -0.0237
17.29 | -0.0036 | 17.29 | -0.0048
17.3 | -0.0019 | 17.3 | -0.0025
17.3 | -0.0018 | 17.3 | 0.0786
17.31 | 0.0665 | 17.31 | 0.0702
17.32 | 0.0675 | 17.32 | 0.0714
17.32 | 0.0692 | 17.32 | 0.0731
17.33 | 0.073 | 17.33 | 0.0764
17.34 | 0.0825 | 17.34 | 0.0838
17.35 | 0.1057 | 17.35 | 0.1015
17.35 | 0.0367 | 17.35 | 0.0236
17.36 | 0.0046 | 17.36 | 0.0054
17.37 | 0.0031 | 17.37 | 0.0035
17.37 | 0.0029 | 17.37 | -0.0814
17.38 | -0.0687 | 17.38 | -0.0698
17.38 | -0.0686 | 17.38 | -0.0707
17.39 | -0.0695 | 17.39 | -0.0722
17.4 | -0.0724 | 17.4 | -0.0751
17.41 | -0.0792 | 17.41 | -0.0811
17.42 | -0.0966 | 17.42 | -0.0958
17.42 | -0.034 | 17.42 | -0.024
17.43 | -0.0035 | 17.43 | -0.0048
17.43 | -0.0019 | 17.43 | -0.0025
17.43 | 0.083 | 17.43 | 0.052
17.44 | 0.0665 | 17.44 | 0.0702
17.45 | 0.0675 | 17.45 | 0.0715
17.46 | 0.0693 | 17.46 | 0.0731
17.47 | 0.073 | 17.47 | 0.0763
17.48 | 0.0826 | 17.48 | 0.0836
17.48 | 0.1057 | 17.48 | 0.1016
17.48 | 0.0244 | 17.48 | 0.0236
17.49 | 0.0046 | 17.49 | 0.0054
17.5 | 0.0031 | 17.5 | 0.0035
17.5 | -0.0925 | 17.5 | -0.0815
17.51 | -0.0687 | 17.51 | -0.0697
17.52 | -0.0686 | 17.52 | -0.0707
17.52 | -0.0695 | 17.52 | -0.0722
17.53 | -0.0724 | 17.53 | -0.0751
17.54 | -0.0791 | 17.54 | -0.0811
17.55 | -0.0965 | 17.55 | -0.0959
17.55 | -0.023 | 17.55 | -0.024
17.56 | -0.0036 | 17.56 | -0.0048
17.57 | -0.0018 | 17.57 | -0.0026
17.57 | 0.0549 | 17.57 | 0.0808
17.57 | 0.0665 | 17.57 | 0.0703
17.58 | 0.0675 | 17.58 | 0.0716
17.59 | 0.0692 | 17.59 | 0.0732
17.6 | 0.073 | 17.6 | 0.0763
17.61 | 0.0823 | 17.61 | 0.0836
17.62 | 0.1057 | 17.62 | 0.1016
17.62 | 0.0248 | 17.62 | 0.0246
17.62 | 0.0045 | 17.62 | 0.0054
17.63 | 0.0031 | 17.63 | 0.0035
17.63 | -0.0942 | 17.63 | -0.0542
17.64 | -0.0687 | 17.64 | -0.0697
17.65 | -0.0685 | 17.65 | -0.0707
17.66 | -0.0695 | 17.66 | -0.0723
17.67 | -0.0724 | 17.67 | -0.0751
17.68 | -0.0791 | 17.68 | -0.081
17.68 | -0.0966 | 17.68 | -0.0959
17.68 | -0.0233 | 17.68 | -0.0246
17.69 | -0.0036 | 17.69 | -0.0048
17.7 | -0.0018 | 17.7 | -0.0025
17.7 | -0.0018 | 17.7 | -0.0021
17.71 | 0.0665 | 17.71 | 0.0703
17.72 | 0.0675 | 17.72 | 0.0716
17.73 | 0.0693 | 17.73 | 0.0732
17.73 | 0.0731 | 17.73 | 0.0763
17.74 | 0.0823 | 17.74 | 0.0837
17.75 | 0.1055 | 17.75 | 0.1017
17.75 | 0.0262 | 17.75 | 0.0363
17.76 | 0.0046 | 17.76 | 0.0054
17.77 | 0.0031 | 17.77 | 0.0035
17.77 | 0.003 | 17.77 | 0.003
17.77 | -0.0687 | 17.77 | -0.0696
17.78 | -0.0685 | 17.78 | -0.0706
17.79 | -0.0695 | 17.79 | -0.072
17.8 | -0.0724 | 17.8 | -0.0748
17.81 | -0.0792 | 17.81 | -0.0807
17.82 | -0.0966 | 17.82 | -0.0955
17.82 | -0.0337 | 17.82 | -0.0351
17.82 | -0.0036 | 17.82 | -0.0048
17.83 | -0.0019 | 17.83 | -0.0025
17.83 | 0.0805 | 17.83 | -0.0021
17.84 | 0.0665 | 17.84 | 0.0699
17.85 | 0.0675 | 17.85 | 0.0712
17.86 | 0.0693 | 17.86 | 0.0728
17.87 | 0.0731 | 17.87 | 0.076
17.88 | 0.0824 | 17.88 | 0.0832
17.88 | 0.1057 | 17.88 | 0.1015
17.88 | 0.0237 | 17.88 | 0.0232
17.89 | 0.0046 | 17.89 | 0.0054
17.9 | 0.0031 | 17.9 | 0.0035
17.9 | -0.0917 | 17.9 | 0.003
17.91 | -0.0688 | 17.91 | -0.0695
17.92 | -0.0688 | 17.92 | -0.0705
17.93 | -0.0697 | 17.93 | -0.072
17.93 | -0.0727 | 17.93 | -0.0749
17.94 | -0.0795 | 17.94 | -0.0807
17.95 | -0.0969 | 17.95 | -0.0956
17.95 | -0.0229 | 17.95 | -0.0236
17.96 | -0.0036 | 17.96 | -0.0048
17.97 | -0.0019 | 17.97 | -0.0025
17.97 | -0.0018 | 17.97 | 0.0518
17.98 | 0.0668 | 17.98 | 0.0699
17.98 | 0.0679 | 17.98 | 0.0712
17.99 | 0.0697 | 17.99 | 0.0728
18 | 0.0736 | 18 | 0.076
18.01 | 0.0831 | 18.01 | 0.0832
18.02 | 0.106 | 18.02 | 0.1016
18.02 | 0.0264 | 18.02 | 0.024
18.02 | 0.0047 | 18.02 | 0.0053
18.03 | 0.0031 | 18.03 | 0.0035
18.03 | 0.003 | 18.03 | -0.0823
18.04 | -0.0692 | 18.04 | -0.0693
18.05 | -0.0691 | 18.05 | -0.0703
18.06 | -0.0701 | 18.06 | -0.0718
18.07 | -0.073 | 18.07 | -0.0747
18.07 | -0.0797 | 18.07 | -0.0805
18.08 | -0.0971 | 18.08 | -0.0953
18.08 | -0.0238 | 18.08 | -0.0239
18.09 | -0.0036 | 18.09 | -0.0048
18.1 | -0.0019 | 18.1 | -0.0025
18.1 | -0.0018 | 18.1 | -0.0021
18.11 | 0.067 | 18.11 | 0.0699
18.12 | 0.0681 | 18.12 | 0.0712
18.12 | 0.0699 | 18.12 | 0.0728
18.13 | 0.0737 | 18.13 | 0.076
18.14 | 0.083 | 18.14 | 0.0834
18.15 | 0.1061 | 18.15 | 0.1016
18.15 | 0.0239 | 18.15 | 0.024
18.16 | 0.0047 | 18.16 | 0.0054
18.17 | 0.0031 | 18.17 | 0.0034
18.17 | -0.0919 | 18.17 | -0.0843
18.18 | -0.069 | 18.18 | -0.0693
18.18 | -0.0689 | 18.18 | -0.0704
18.19 | -0.0698 | 18.19 | -0.0718
18.2 | -0.0727 | 18.2 | -0.0746
18.21 | -0.0794 | 18.21 | -0.0804
18.22 | -0.097 | 18.22 | -0.0951
18.22 | -0.0229 | 18.22 | -0.0242
18.23 | -0.0036 | 18.23 | -0.0048
18.23 | -0.0019 | 18.23 | -0.0025
18.23 | 0.0548 | 18.23 | -0.0021
18.24 | 0.0667 | 18.24 | 0.0697
18.25 | 0.0678 | 18.25 | 0.071
18.26 | 0.0695 | 18.26 | 0.0726
18.27 | 0.0733 | 18.27 | 0.0759
18.27 | 0.0824 | 18.27 | 0.0832
18.28 | 0.1056 | 18.28 | 0.1015
18.28 | 0.0247 | 18.28 | 0.0228
18.29 | 0.0047 | 18.29 | 0.0053
18.3 | 0.0031 | 18.3 | 0.0034
18.3 | -0.094 | 18.3 | 0.003
18.31 | -0.0687 | 18.31 | -0.0693
18.32 | -0.0686 | 18.32 | -0.0703
18.32 | -0.0696 | 18.32 | -0.0718
18.33 | -0.0724 | 18.33 | -0.0746
18.34 | -0.0791 | 18.34 | -0.0804
18.35 | -0.0968 | 18.35 | -0.095
18.35 | -0.0233 | 18.35 | -0.0231
18.36 | -0.0036 | 18.36 | -0.0047
18.37 | -0.0019 | 18.37 | -0.0025
18.37 | -0.0018 | 18.37 | 0.0783
18.38 | 0.0665 | 18.38 | 0.0697
18.38 | 0.0676 | 18.38 | 0.071
18.39 | 0.0694 | 18.39 | 0.0726
18.4 | 0.0731 | 18.4 | 0.0759
18.41 | 0.0823 | 18.41 | 0.0832
18.42 | 0.1057 | 18.42 | 0.1016
18.42 | 0.0253 | 18.42 | 0.023
18.43 | 0.0045 | 18.43 | 0.0053
18.43 | 0.0031 | 18.43 | 0.0035
18.43 | -0.0633 | 18.43 | 0.003
18.44 | -0.0686 | 18.44 | -0.0693
18.45 | -0.0685 | 18.45 | -0.0703
18.46 | -0.0695 | 18.46 | -0.0717
18.47 | -0.0724 | 18.47 | -0.0745
18.48 | -0.079 | 18.48 | -0.0802
18.48 | -0.0967 | 18.48 | -0.0948
18.48 | -0.0241 | 18.48 | -0.0233
18.49 | -0.0036 | 18.49 | -0.0047
18.5 | -0.0019 | 18.5 | -0.0025
18.5 | -0.0017 | 18.5 | 0.0796
18.51 | 0.0665 | 18.51 | 0.0695
18.52 | 0.0675 | 18.52 | 0.0708
18.52 | 0.0693 | 18.52 | 0.0725
18.53 | 0.0732 | 18.53 | 0.0757
18.54 | 0.0826 | 18.54 | 0.0832
18.55 | 0.1059 | 18.55 | 0.1013
18.55 | 0.0237 | 18.55 | 0.0239
18.56 | 0.0046 | 18.56 | 0.0053
18.57 | 0.0031 | 18.57 | 0.0035
18.57 | 0.003 | 18.57 | -0.082
18.57 | -0.0691 | 18.57 | -0.0692
18.58 | -0.069 | 18.58 | -0.0702
18.59 | -0.07 | 18.59 | -0.0717
18.6 | -0.0729 | 18.6 | -0.0744
18.61 | -0.0796 | 18.61 | -0.0801
18.62 | -0.097 | 18.62 | -0.0947
18.62 | -0.0229 | 18.62 | -0.0235
18.62 | -0.0036 | 18.62 | -0.0047
18.63 | -0.0019 | 18.63 | -0.0025
18.63 | 0.0835 | 18.63 | -0.002
18.64 | 0.067 | 18.64 | 0.0696
18.65 | 0.0682 | 18.65 | 0.0708
18.66 | 0.07 | 18.66 | 0.0725
18.67 | 0.0738 | 18.67 | 0.0758
18.68 | 0.0831 | 18.68 | 0.0831
18.68 | 0.1062 | 18.68 | 0.1014
18.68 | 0.0244 | 18.68 | 0.0246
18.69 | 0.0047 | 18.69 | 0.0053
18.7 | 0.0031 | 18.7 | 0.0035
18.7 | -0.093 | 18.7 | -0.0532
18.71 | -0.0693 | 18.71 | -0.0691
18.72 | -0.0691 | 18.72 | -0.0701
18.73 | -0.0701 | 18.73 | -0.0715
18.73 | -0.073 | 18.73 | -0.0743
18.74 | -0.0797 | 18.74 | -0.0799
18.75 | -0.0972 | 18.75 | -0.0944
18.75 | -0.0232 | 18.75 | -0.0246
18.76 | -0.0037 | 18.76 | -0.0047
18.77 | -0.0019 | 18.77 | -0.0025
18.77 | 0.0555 | 18.77 | -0.002
18.77 | 0.0671 | 18.77 | 0.0693
18.78 | 0.0682 | 18.78 | 0.0706
18.79 | 0.07 | 18.79 | 0.0724
18.8 | 0.0739 | 18.8 | 0.0758
18.81 | 0.0831 | 18.81 | 0.0834
18.82 | 0.1063 | 18.82 | 0.1015
18.82 | 0.025 | 18.82 | 0.0362
18.82 | 0.0046 | 18.82 | 0.0054
18.83 | 0.0031 | 18.83 | 0.0035
18.83 | -0.0949 | 18.83 | 0.003
18.84 | -0.0693 | 18.84 | -0.0692
18.85 | -0.0692 | 18.85 | -0.0701
18.86 | -0.07 | 18.86 | -0.0715
18.87 | -0.0729 | 18.87 | -0.0743
18.88 | -0.0795 | 18.88 | -0.0799
18.88 | -0.097 | 18.88 | -0.0942
18.88 | -0.0234 | 18.88 | -0.0253
18.89 | -0.0037 | 18.89 | -0.0047
18.9 | -0.0019 | 18.9 | -0.0025
18.9 | -0.0018 | 18.9 | -0.002
18.91 | 0.0672 | 18.91 | 0.0692
18.92 | 0.0683 | 18.92 | 0.0704
18.93 | 0.0703 | 18.93 | 0.0721
18.93 | 0.074 | 18.93 | 0.0753
18.94 | 0.0835 | 18.94 | 0.0827
18.95 | 0.1064 | 18.95 | 0.101
18.95 | 0.0255 | 18.95 | 0.0228
18.96 | 0.0047 | 18.96 | 0.0053
18.97 | 0.0031 | 18.97 | 0.0034
18.97 | -0.0635 | 18.97 | 0.0029
18.98 | -0.0695 | 18.98 | -0.0689
18.98 | -0.0693 | 18.98 | -0.0699
18.99 | -0.0702 | 18.99 | -0.0714
19 | -0.073 | 19 | -0.0741
19.01 | -0.0795 | 19.01 | -0.0797
19.02 | -0.0971 | 19.02 | -0.0943
19.02 | -0.0243 | 19.02 | -0.0234
19.02 | -0.0037 | 19.02 | -0.0047
19.03 | -0.0019 | 19.03 | -0.0025
19.03 | 0.0811 | 19.03 | 0.0792
19.04 | 0.0672 | 19.04 | 0.0693
19.05 | 0.0683 | 19.05 | 0.0706
19.06 | 0.0702 | 19.06 | 0.0723
19.07 | 0.074 | 19.07 | 0.0756
19.07 | 0.0835 | 19.07 | 0.083
19.08 | 0.1064 | 19.08 | 0.101
19.08 | 0.0239 | 19.08 | 0.0238
19.09 | 0.0047 | 19.09 | 0.0053
19.1 | 0.0031 | 19.1 | 0.0035
19.1 | -0.0925 | 19.1 | -0.0817
19.11 | -0.0695 | 19.11 | -0.0689
19.12 | -0.0694 | 19.12 | -0.0699
19.12 | -0.0703 | 19.12 | -0.0714
19.13 | -0.073 | 19.13 | -0.0741
19.14 | -0.0796 | 19.14 | -0.0797
19.15 | -0.064 | 19.15 | -0.0941
19.15 | -0.0064 | 19.15 | -0.0234
19.16 | 0 | 19.16 | -0.0047
19.17 | 0 | 19.17 | -0.0025
19.17 | 0.053 | 19.17 | -0.002
19.18 | 0.0497 | 19.18 | 0.0692
19.18 | 0.0494 | 19.18 | 0.0705
19.19 | 0.0495 | 19.19 | 0.0722
19.2 | 0.0498 | 19.2 | 0.0755
19.21 | 0.0675 | 19.21 | 0.0829
19.22 | 0.0721 | 19.22 | 0.1011
19.22 | 0.0161 | 19.22 | 0.0253
19.23 | 0.0028 | 19.23 | 0.0053
19.23 | 0.0014 | 19.23 | 0.0035
19.23 | -0.0571 | 19.23 | 0.0029
19.24 | -0.0687 | 19.24 | -0.0688
19.25 | -0.0773 | 19.25 | -0.0698
19.26 | -0.0795 | 19.26 | -0.0713
19.27 | -0.0868 | 19.27 | -0.074
19.27 | -0.0749 | 19.27 | -0.0796
19.28 | -0.0719 | 19.28 | -0.094
19.28 | -0.0074 | 19.28 | -0.0252
19.29 | 0 | 19.29 | -0.0047
19.3 | 0 | 19.3 | -0.0025
19.3 | 0 | 19.3 | -0.002
19.31 | 0.0592 | 19.31 | 0.069
19.32 | 0.0581 | 19.32 | 0.0703
19.32 | 0.0593 | 19.32 | 0.0721
19.33 | 0.0589 | 19.33 | 0.0753
19.34 | 0.0585 | 19.34 | 0.0826
19.35 | 0.0586 | 19.35 | 0.1009
19.35 | 0.0089 | 19.35 | 0.0227
19.36 | 0.0005 | 19.36 | 0.0053
19.37 | 0.0002 | 19.37 | 0.0034
19.37 | -0.0299 | 19.37 | 0.003
19.38 | -0.0533 | 19.38 | -0.0686
19.38 | -0.0565 | 19.38 | -0.0696
19.39 | -0.0591 | 19.39 | -0.0711
19.4 | -0.0623 | 19.4 | -0.0738
19.41 | -0.0674 | 19.41 | -0.0795
19.42 | -0.0731 | 19.42 | -0.094
19.42 | -0.0056 | 19.42 | -0.023
19.43 | 0 | 19.43 | -0.0047
19.43 | 0 | 19.43 | -0.0025
19.43 | 0 | 19.43 | 0.0787
19.44 | 0.0565 | 19.44 | 0.069
19.45 | 0.0561 | 19.45 | 0.0704
19.46 | 0.0561 | 19.46 | 0.0722
19.47 | 0.0566 | 19.47 | 0.0754
19.48 | 0.058 | 19.48 | 0.0827
19.48 | 0.0592 | 19.48 | 0.1009
19.48 | 0.0073 | 19.48 | 0.0238
19.49 | 0.0004 | 19.49 | 0.0053
19.5 | 0.0002 | 19.5 | 0.0034
19.5 | 0.0001 | 19.5 | -0.0832
19.51 | -0.0526 | 19.51 | -0.0688
19.52 | -0.0554 | 19.52 | -0.0698
19.52 | -0.0576 | 19.52 | -0.0712
19.53 | -0.0604 | 19.53 | -0.0739
19.54 | -0.0649 | 19.54 | -0.0795
19.55 | -0.0731 | 19.55 | -0.0939
19.55 | -0.0054 | 19.55 | -0.0238
19.56 | 0 | 19.56 | -0.0047
19.57 | 0 | 19.57 | -0.0024
19.57 | 0 | 19.57 | -0.0019
19.57 | 0.0562 | 19.57 | 0.069
19.58 | 0.0559 | 19.58 | 0.0704
19.59 | 0.0556 | 19.59 | 0.0722
19.6 | 0.0557 | 19.6 | 0.0756
19.61 | 0.0567 | 19.61 | 0.0829
19.62 | 0.0588 | 19.62 | 0.1008
19.62 | 0.0074 | 19.62 | 0.0253
19.62 | 0.0003 | 19.62 | 0.0053
19.63 | 0.0002 | 19.63 | 0.0034
19.63 | -0.0494 | 19.63 | 0.0029
19.64 | -0.0517 | 19.64 | -0.0687
19.65 | -0.0544 | 19.65 | -0.0697
19.66 | -0.0563 | 19.66 | -0.0711
19.67 | -0.0585 | 19.67 | -0.0738
19.68 | -0.0589 | 19.68 | -0.0794
19.68 | -0.063 | 19.68 | -0.0937
19.68 | -0.0045 | 19.68 | -0.025
19.69 | 0 | 19.69 | -0.0047
19.7 | 0 | 19.7 | -0.0025
19.7 | 0.0001 | 19.7 | -0.002
19.71 | 0.0526 | 19.71 | 0.069
19.72 | 0.0522 | 19.72 | 0.0703
19.73 | 0.0529 | 19.73 | 0.072
19.73 | 0.0539 | 19.73 | 0.0753
19.74 | 0.0556 | 19.74 | 0.0826
19.75 | 0.0575 | 19.75 | 0.1007
19.75 | 0.0075 | 19.75 | 0.0224
19.76 | 0.0003 | 19.76 | 0.0052
19.77 | 0.0002 | 19.77 | 0.0034
19.77 | 0.0001 | 19.77 | 0.0029
19.77 | -0.0507 | 19.77 | -0.0689
19.78 | -0.0529 | 19.78 | -0.07
19.79 | -0.0544 | 19.79 | -0.0715
19.8 | -0.0563 | 19.8 | -0.0742
19.81 | -0.0593 | 19.81 | -0.0798
19.82 | -0.0645 | 19.82 | -0.0944
19.82 | -0.0058 | 19.82 | -0.0343
19.82 | 0 | 19.82 | -0.0048
19.83 | 0 | 19.83 | -0.0025
19.83 | 0.0564 | 19.83 | 0.077
19.84 | 0.0531 | 19.84 | 0.0694
19.85 | 0.0532 | 19.85 | 0.0708
19.86 | 0.0534 | 19.86 | 0.0726
19.87 | 0.054 | 19.87 | 0.0759
19.88 | 0.0551 | 19.88 | 0.0831
19.88 | 0.0574 | 19.88 | 0.1012
19.88 | 0.0057 | 19.88 | 0.0231
19.89 | 0.0003 | 19.89 | 0.0054
19.9 | 0.0002 | 19.9 | 0.0034
19.9 | -0.0485 | 19.9 | 0.0029
19.91 | -0.0503 | 19.91 | -0.0693
19.92 | -0.0523 | 19.92 | -0.0703
19.93 | -0.0538 | 19.93 | -0.0718
19.93 | -0.0555 | 19.93 | -0.0745
19.94 | -0.0581 | 19.94 | -0.0801
19.95 | -0.063 | 19.95 | -0.0945
19.95 | -0.0039 | 19.95 | -0.0234
19.96 | 0 | 19.96 | -0.0048
19.97 | 0 | 19.97 | -0.0025
19.97 | 0.0557 | 19.97 | 0.0517
19.98 | 0.0524 | 19.98 | 0.0696
19.98 | 0.0528 | 19.98 | 0.071
19.99 | 0.0531 | 19.99 | 0.0727
20 | 0.0538 | 20 | 0.076
20.01 | 0.0552 | 20.01 | 0.0832
20.02 | 0.0574 | 20.02 | 0.101
20.02 | 0.0063 | 20.02 | 0.0245
20.02 | 0.0002 | 20.02 | 0.0053
20.03 | 0.0002 | 20.03 | 0.0034
20.03 | -0.0296 | 20.03 | -0.0837
20.04 | -0.0501 | 20.04 | -0.0693
20.05 | -0.0518 | 20.05 | -0.0705
20.06 | -0.0532 | 20.06 | -0.072
20.07 | -0.0549 | 20.07 | -0.0747
20.07 | -0.0574 | 20.07 | -0.0802
20.08 | -0.0621 | 20.08 | -0.0948
20.08 | -0.0042 | 20.08 | -0.0238
20.09 | 0 | 20.09 | -0.0048
20.1 | 0 | 20.1 | -0.0026
20.1 | 0.0001 | 20.1 | -0.0021
20.11 | 0.0521 | 20.11 | 0.0697
20.12 | 0.0525 | 20.12 | 0.0711
20.12 | 0.0529 | 20.12 | 0.0728
20.13 | 0.0538 | 20.13 | 0.076
20.14 | 0.0556 | 20.14 | 0.0832
20.15 | 0.0591 | 20.15 | 0.1011
20.15 | 0.0055 | 20.15 | 0.0359
20.16 | 0.0003 | 20.16 | 0.0053
20.17 | 0.0002 | 20.17 | 0.0034
20.17 | 0.0001 | 20.17 | 0.0029
20.18 | -0.051 | 20.18 | -0.0689
20.18 | -0.0525 | 20.18 | -0.0699
20.19 | -0.0531 | 20.19 | -0.0714
20.2 | -0.0532 | 20.2 | -0.074
20.21 | -0.0552 | 20.21 | -0.0795
20.22 | -0.0593 | 20.22 | -0.0942
20.22 | -0.0035 | 20.22 | -0.0251
20.23 | 0 | 20.23 | -0.0047
20.23 | 0 | 20.23 | -0.0025
20.23 | 0.0525 | 20.23 | 0.077
20.24 | 0.0503 | 20.24 | 0.069
20.25 | 0.0505 | 20.25 | 0.0704
20.26 | 0.0508 | 20.26 | 0.0721
20.27 | 0.0512 | 20.27 | 0.0751
20.27 | 0.0521 | 20.27 | 0.0822
20.28 | 0.0544 | 20.28 | 0.1002
20.28 | 0.0048 | 20.28 | 0.0228
20.29 | 0.0002 | 20.29 | 0.0052
20.3 | 0.0001 | 20.3 | 0.0034
20.3 | -0.0471 | 20.3 | 0.0029
20.31 | -0.0481 | 20.31 | -0.0686
20.32 | -0.0494 | 20.32 | -0.0696
20.32 | -0.0504 | 20.32 | -0.0711
20.33 | -0.0515 | 20.33 | -0.0738
20.34 | -0.0532 | 20.34 | -0.0794
20.35 | -0.0564 | 20.35 | -0.0943
20.35 | -0.0033 | 20.35 | -0.0229
20.36 | 0 | 20.36 | -0.0047
20.37 | 0 | 20.37 | -0.0025
20.37 | 0 | 20.37 | 0.0795
20.38 | 0.0493 | 20.38 | 0.069
20.38 | 0.0497 | 20.38 | 0.0704
20.39 | 0.05 | 20.39 | 0.0722
20.4 | 0.0504 | 20.4 | 0.0754
20.41 | 0.0512 | 20.41 | 0.0826
20.42 | 0.0527 | 20.42 | 0.1005
20.42 | 0.0046 | 20.42 | 0.0232
20.43 | 0.0002 | 20.43 | 0.0053
20.43 | 0.0001 | 20.43 | 0.0034
20.43 | -0.0455 | 20.43 | -0.083
20.44 | -0.047 | 20.44 | -0.0686
20.45 | -0.0485 | 20.45 | -0.0697
20.46 | -0.0498 | 20.46 | -0.071
20.47 | -0.0511 | 20.47 | -0.0737
20.48 | -0.053 | 20.48 | -0.0791
20.48 | -0.056 | 20.48 | -0.094
20.48 | -0.0035 | 20.48 | -0.0233
20.49 | 0 | 20.49 | -0.0047
20.5 | 0 | 20.5 | -0.0025
20.5 | 0.0001 | 20.5 | -0.002
20.51 | 0.049 | 20.51 | 0.0687
20.52 | 0.0495 | 20.52 | 0.0701
20.52 | 0.0499 | 20.52 | 0.0717
20.53 | 0.0505 | 20.53 | 0.0749
20.54 | 0.0516 | 20.54 | 0.0818
20.55 | 0.0529 | 20.55 | 0.1
20.55 | 0.0035 | 20.55 | 0.024
20.56 | 0.0002 | 20.56 | 0.0052
20.57 | 0.0001 | 20.57 | 0.0034
20.57 | 0.0001 | 20.57 | -0.0825
20.57 | -0.0469 | 20.57 | -0.0683
20.58 | -0.0483 | 20.58 | -0.0694
20.59 | -0.0498 | 20.59 | -0.0708
20.6 | -0.0512 | 20.6 | -0.0735
20.61 | -0.0528 | 20.61 | -0.0789
20.62 | -0.0558 | 20.62 | -0.0939
20.62 | -0.0027 | 20.62 | -0.0232
20.62 | 0 | 20.62 | -0.0047
20.63 | 0 | 20.63 | -0.0025
20.63 | 0.0495 | 20.63 | -0.002
20.64 | 0.0488 | 20.64 | 0.0686
20.65 | 0.0493 | 20.65 | 0.07
20.66 | 0.0498 | 20.66 | 0.0717
20.67 | 0.0501 | 20.67 | 0.0748
20.68 | 0.0507 | 20.68 | 0.082
20.68 | 0.0524 | 20.68 | 0.1001
20.68 | 0.0037 | 20.68 | 0.025
20.69 | 0.0002 | 20.69 | 0.0052
20.7 | 0.0001 | 20.7 | 0.0034
20.7 | -0.0454 | 20.7 | 0.0029
20.71 | -0.0468 | 20.71 | -0.0683
20.72 | -0.0484 | 20.72 | -0.0694
20.73 | -0.0499 | 20.73 | -0.0708
20.73 | -0.0512 | 20.73 | -0.0735
20.74 | -0.0528 | 20.74 | -0.0789
20.75 | -0.0562 | 20.75 | -0.0937
20.75 | -0.0028 | 20.75 | -0.0249
20.76 | 0 | 20.76 | -0.0047
20.77 | 0 | 20.77 | -0.0025
20.77 | 0.0001 | 20.77 | -0.002
20.77 | 0.049 | 20.77 | 0.0685
20.78 | 0.0495 | 20.78 | 0.0699
20.79 | 0.0498 | 20.79 | 0.0716
20.8 | 0.0503 | 20.8 | 0.0747
20.81 | 0.0512 | 20.81 | 0.0817
20.82 | 0.0534 | 20.82 | 0.0997
20.82 | 0.0043 | 20.82 | 0.0226
20.82 | 0.0002 | 20.82 | 0.0052
20.83 | 0.0001 | 20.83 | 0.0033
20.83 | -0.0287 | 20.83 | 0.0028
20.84 | -0.0473 | 20.84 | -0.068
20.85 | -0.0488 | 20.85 | -0.0692
20.86 | -0.05 | 20.86 | -0.0707
20.87 | -0.0511 | 20.87 | -0.0733
20.88 | -0.0528 | 20.88 | -0.0787
20.88 | -0.0559 | 20.88 | -0.0936
20.88 | -0.0032 | 20.88 | -0.0227
20.89 | 0 | 20.89 | -0.0046
20.9 | 0 | 20.9 | -0.0025
20.9 | 0.0001 | 20.9 | 0.0788
20.91 | 0.0488 | 20.91 | 0.0684
20.92 | 0.0492 | 20.92 | 0.0698
20.93 | 0.0495 | 20.93 | 0.0716
20.93 | 0.0496 | 20.93 | 0.0748
20.94 | 0.0502 | 20.94 | 0.082
20.95 | 0.052 | 20.95 | 0.1001
20.95 | 0.0031 | 20.95 | 0.023
20.96 | 0.0002 | 20.96 | 0.0052
20.97 | 0.0001 | 20.97 | 0.0034
20.97 | 0.0001 | 20.97 | -0.0807
20.98 | -0.0463 | 20.98 | -0.0682
20.98 | -0.0478 | 20.98 | -0.0693
20.99 | -0.049 | 20.99 | -0.0706
21 | -0.0504 | 21 | -0.0733
21.01 | -0.0521 | 21.01 | -0.0786
21.02 | -0.0549 | 21.02 | -0.0934
21.02 | -0.01 | 21.02 | -0.0231
21.02 | 0 | 21.02 | -0.0046
21.03 | 0 | 21.03 | -0.0024
21.03 | 0.0491 | 21.03 | -0.002
21.04 | 0.0484 | 21.04 | 0.0683
21.05 | 0.0488 | 21.05 | 0.0698
21.06 | 0.0491 | 21.06 | 0.0716
21.07 | 0.0495 | 21.07 | 0.0749
21.07 | 0.0504 | 21.07 | 0.0821
21.08 | 0.0522 | 21.08 | 0.1
21.08 | 0.0034 | 21.08 | 0.0241
21.09 | 0.0002 | 21.09 | 0.0052
21.1 | 0.0001 | 21.1 | 0.0034
21.1 | -0.0455 | 21.1 | -0.0521
21.11 | -0.0465 | 21.11 | -0.0682
21.12 | -0.0479 | 21.12 | -0.0692
21.12 | -0.0491 | 21.12 | -0.0705
21.13 | -0.0505 | 21.13 | -0.0731
21.14 | -0.053 | 21.14 | -0.0785
21.15 | -0.0566 | 21.15 | -0.0931
21.15 | -0.0026 | 21.15 | -0.0234
21.16 | 0 | 21.16 | -0.0046
21.17 | 0 | 21.17 | -0.0025
21.17 | 0.0001 | 21.17 | -0.002
21.18 | 0.0492 | 21.18 | 0.0682
21.18 | 0.0494 | 21.18 | 0.0696
21.19 | 0.0498 | 21.19 | 0.0713
21.2 | 0.0502 | 21.2 | 0.0746
21.21 | 0.051 | 21.21 | 0.0817
21.22 | 0.0527 | 21.22 | 0.0995
21.22 | 0.0036 | 21.22 | 0.022
21.23 | 0.0002 | 21.23 | 0.0052
21.23 | 0.0001 | 21.23 | 0.0033
21.23 | -0.0459 | 21.23 | 0.0029
21.24 | -0.0467 | 21.24 | -0.0681
21.25 | -0.0481 | 21.25 | -0.0692
21.26 | -0.0492 | 21.26 | -0.0706
21.27 | -0.0503 | 21.27 | -0.0732
21.27 | -0.0521 | 21.27 | -0.0785
21.28 | -0.0558 | 21.28 | -0.0932
21.28 | -0.0032 | 21.28 | -0.0224
21.29 | 0 | 21.29 | -0.0046
21.3 | 0 | 21.3 | -0.0024
21.3 | 0 | 21.3 | 0.0783
21.31 | 0.0487 | 21.31 | 0.0682
21.32 | 0.049 | 21.32 | 0.0695
21.32 | 0.0492 | 21.32 | 0.0712
21.33 | 0.0497 | 21.33 | 0.0744
21.34 | 0.0502 | 21.34 | 0.0815
21.35 | 0.0522 | 21.35 | 0.0995
21.35 | 0.0098 | 21.35 | 0.0228
21.36 | 0.0002 | 21.36 | 0.0051
21.37 | 0.0001 | 21.37 | 0.0033
21.37 | 0.0001 | 21.37 | -0.0792
21.38 | -0.0465 | 21.38 | -0.068
21.38 | -0.0479 | 21.38 | -0.0691
21.39 | -0.049 | 21.39 | -0.0705
21.4 | -0.0501 | 21.4 | -0.0731
21.41 | -0.0516 | 21.41 | -0.0785
21.42 | -0.0545 | 21.42 | -0.0932
21.42 | -0.0023 | 21.42 | -0.023
21.43 | 0 | 21.43 | -0.0046
21.43 | 0 | 21.43 | -0.0025
21.43 | 0.0487 | 21.43 | -0.002
21.44 | 0.0481 | 21.44 | 0.0682
21.45 | 0.0486 | 21.45 | 0.0696
21.46 | 0.0489 | 21.46 | 0.0714
21.47 | 0.0494 | 21.47 | 0.0745
21.48 | 0.0504 | 21.48 | 0.0816
21.48 | 0.0524 | 21.48 | 0.0996
21.48 | 0.0031 | 21.48 | 0.0238
21.49 | 0.0002 | 21.49 | 0.0051
21.5 | 0.0001 | 21.5 | 0.0033
21.5 | -0.0458 | 21.5 | -0.0517
21.51 | -0.0465 | 21.51 | -0.0681
21.52 | -0.0477 | 21.52 | -0.0691
21.52 | -0.0487 | 21.52 | -0.0705
21.53 | -0.0497 | 21.53 | -0.0731
21.54 | -0.0512 | 21.54 | -0.0786
21.55 | -0.0541 | 21.55 | -0.0932
21.55 | -0.0026 | 21.55 | -0.023
21.56 | 0 | 21.56 | -0.0046
21.57 | 0 | 21.57 | -0.0025
21.57 | 0.0001 | 21.57 | -0.002
21.57 | 0.0479 | 21.57 | 0.0684
21.58 | 0.0484 | 21.58 | 0.0697
21.59 | 0.0489 | 21.59 | 0.0715
21.6 | 0.0496 | 21.6 | 0.0747
21.61 | 0.0507 | 21.61 | 0.082
21.62 | 0.053 | 21.62 | 0.1
21.62 | 0.0038 | 21.62 | 0.0251
21.62 | 0.0002 | 21.62 | 0.0052
21.63 | 0.0001 | 21.63 | 0.0033
21.63 | -0.0283 | 21.63 | -0.0532
21.64 | -0.0469 | 21.64 | -0.0681
21.65 | -0.0481 | 21.65 | -0.0692
21.66 | -0.0491 | 21.66 | -0.0706
21.67 | -0.0501 | 21.67 | -0.0731
21.68 | -0.0517 | 21.68 | -0.0786
21.68 | -0.0549 | 21.68 | -0.0932
21.68 | -0.0028 | 21.68 | -0.0246
21.69 | 0 | 21.69 | -0.0047
21.7 | 0 | 21.7 | -0.0024
21.7 | 0.0001 | 21.7 | -0.0019
21.71 | 0.0481 | 21.71 | 0.0683
21.72 | 0.0486 | 21.72 | 0.0697
21.73 | 0.0486 | 21.73 | 0.0714
21.73 | 0.0491 | 21.73 | 0.0746
21.74 | 0.05 | 21.74 | 0.0815
21.75 | 0.0519 | 21.75 | 0.0995
21.75 | 0.0026 | 21.75 | 0.0221
21.76 | 0.0002 | 21.76 | 0.0051
21.77 | 0.0001 | 21.77 | 0.0033
21.77 | 0 | 21.77 | -0.0791
21.77 | -0.0463 | 21.77 | -0.0679
21.78 | -0.0476 | 21.78 | -0.069
21.79 | -0.0487 | 21.79 | -0.0704
21.8 | -0.0498 | 21.8 | -0.073
21.81 | -0.0512 | 21.81 | -0.0784
21.82 | -0.0541 | 21.82 | -0.0931
21.82 | -0.0094 | 21.82 | -0.0224
21.82 | 0 | 21.82 | -0.0046
21.83 | 0 | 21.83 | -0.0024
21.83 | 0.0482 | 21.83 | 0.0782
21.84 | 0.0477 | 21.84 | 0.0681
21.85 | 0.0483 | 21.85 | 0.0696
21.86 | 0.0488 | 21.86 | 0.0713
21.87 | 0.0496 | 21.87 | 0.0744
21.88 | 0.0509 | 21.88 | 0.0813
21.88 | 0.0534 | 21.88 | 0.0991
21.88 | 0.0031 | 21.88 | 0.0231
21.89 | 0.0002 | 21.89 | 0.0051
21.9 | 0.0001 | 21.9 | 0.0033
21.9 | -0.0467 | 21.9 | -0.0815
21.91 | -0.0472 | 21.91 | -0.0678
21.92 | -0.0482 | 21.92 | -0.0689
21.93 | -0.0491 | 21.93 | -0.0703
21.93 | -0.0501 | 21.93 | -0.073
21.94 | -0.0517 | 21.94 | -0.0783
21.95 | -0.0549 | 21.95 | -0.0931
21.95 | -0.0022 | 21.95 | -0.0229
21.96 | 0 | 21.96 | -0.0046
21.97 | 0 | 21.97 | -0.0024
21.97 | 0 | 21.97 | -0.002
21.98 | 0.0482 | 21.98 | 0.068
21.98 | 0.0487 | 21.98 | 0.0694
21.99 | 0.0492 | 21.99 | 0.0712
22 | 0.05 | 22 | 0.0744
22.01 | 0.0513 | 22.01 | 0.0813
22.02 | 0.0537 | 22.02 | 0.0993
22.02 | 0.0036 | 22.02 | 0.0246
22.02 | 0.0002 | 22.02 | 0.0051
22.03 | 0.0001 | 22.03 | 0.0033
22.03 | -0.0285 | 22.03 | 0.0028
22.04 | -0.0473 | 22.04 | -0.0678
22.05 | -0.0484 | 22.05 | -0.0688
22.06 | -0.0495 | 22.06 | -0.0702
22.07 | -0.0509 | 22.07 | -0.0728
22.07 | -0.0527 | 22.07 | -0.0781
22.08 | -0.0562 | 22.08 | -0.0929
22.08 | -0.0032 | 22.08 | -0.0244
22.09 | 0 | 22.09 | -0.0046
22.1 | 0 | 22.1 | -0.0024
22.1 | 0.05 | 22.1 | -0.002
22.11 | 0.0489 | 22.11 | 0.0679
22.12 | 0.0494 | 22.12 | 0.0694
22.12 | 0.0497 | 22.12 | 0.0712
22.13 | 0.0501 | 22.13 | 0.0743
22.14 | 0.0513 | 22.14 | 0.0813
22.15 | 0.0535 | 22.15 | 0.0995
22.15 | 0.0028 | 22.15 | 0.0222
22.16 | 0.0002 | 22.16 | 0.0051
22.17 | 0.0001 | 22.17 | 0.0033
22.17 | -0.047 | 22.17 | 0.0029
22.18 | -0.0473 | 22.18 | -0.0677
22.18 | -0.0484 | 22.18 | -0.0688
22.19 | -0.0493 | 22.19 | -0.0702
22.2 | -0.0504 | 22.2 | -0.0728
22.21 | -0.0521 | 22.21 | -0.0782
22.22 | -0.0554 | 22.22 | -0.0929
22.22 | -0.0025 | 22.22 | -0.0222
22.23 | 0 | 22.23 | -0.0046
22.23 | 0 | 22.23 | -0.0025
22.23 | 0.0306 | 22.23 | 0.0758
22.24 | 0.0485 | 22.24 | 0.068
22.25 | 0.0488 | 22.25 | 0.0694
22.26 | 0.0491 | 22.26 | 0.0713
22.27 | 0.0497 | 22.27 | 0.0744
22.27 | 0.0506 | 22.27 | 0.0814
22.28 | 0.053 | 22.28 | 0.0994
22.28 | 0.0031 | 22.28 | 0.0227
22.29 | 0.0002 | 22.29 | 0.0052
22.3 | 0.0001 | 22.3 | 0.0033
22.3 | -0.0465 | 22.3 | -0.0793
22.31 | -0.0469 | 22.31 | -0.0678
22.32 | -0.0481 | 22.32 | -0.0689
22.32 | -0.0491 | 22.32 | -0.0703
22.33 | -0.0505 | 22.33 | -0.0728
22.34 | -0.0526 | 22.34 | -0.0781
22.35 | -0.056 | 22.35 | -0.0928
22.35 | -0.0026 | 22.35 | -0.0225
22.36 | 0 | 22.36 | -0.0046
22.37 | 0 | 22.37 | -0.0024
22.37 | 0.0001 | 22.37 | 0.0493
22.38 | 0.0486 | 22.38 | 0.0678
22.38 | 0.049 | 22.38 | 0.0692
22.39 | 0.0495 | 22.39 | 0.0709
22.4 | 0.05 | 22.4 | 0.0743
22.41 | 0.0508 | 22.41 | 0.0814
22.42 | 0.0531 | 22.42 | 0.0994
22.42 | 0.0039 | 22.42 | 0.0233
22.43 | 0.0002 | 22.43 | 0.0051
22.43 | 0.0001 | 22.43 | 0.0033
22.43 | 0 | 22.43 | -0.0819
22.44 | -0.047 | 22.44 | -0.0676
22.45 | -0.048 | 22.45 | -0.0687
22.46 | -0.0489 | 22.46 | -0.07
22.47 | -0.05 | 22.47 | -0.0725
22.48 | -0.0516 | 22.48 | -0.0779
22.48 | -0.0549 | 22.48 | -0.0924
22.48 | -0.0035 | 22.48 | -0.0231
22.49 | 0 | 22.49 | -0.0046
22.5 | 0 | 22.5 | -0.0024
22.5 | 0.049 | 22.5 | -0.002
22.51 | 0.0482 | 22.51 | 0.0677
22.52 | 0.0488 | 22.52 | 0.0691
22.52 | 0.0492 | 22.52 | 0.0708
22.53 | 0.0496 | 22.53 | 0.0739
22.54 | 0.0505 | 22.54 | 0.0809
22.55 | 0.0526 | 22.55 | 0.0991
22.55 | 0.0027 | 22.55 | 0.0246
22.56 | 0.0002 | 22.56 | 0.0051
22.57 | 0.0001 | 22.57 | 0.0033
22.57 | -0.0464 | 22.57 | 0.0028
22.57 | -0.0467 | 22.57 | -0.0675
22.58 | -0.0477 | 22.58 | -0.0685
22.59 | -0.0487 | 22.59 | -0.07
22.6 | -0.0501 | 22.6 | -0.0726
22.61 | -0.0519 | 22.61 | -0.0778
22.62 | -0.0552 | 22.62 | -0.0925
22.62 | -0.0023 | 22.62 | -0.023
22.62 | 0 | 22.62 | -0.0045
22.63 | 0 | 22.63 | -0.0024
22.63 | 0.0494 | 22.63 | -0.0019
22.64 | 0.0484 | 22.64 | 0.0676
22.65 | 0.0487 | 22.65 | 0.0691
22.66 | 0.0485 | 22.66 | 0.0709
22.67 | 0.0491 | 22.67 | 0.074
22.68 | 0.0503 | 22.68 | 0.081
22.68 | 0.0527 | 22.68 | 0.099
22.68 | 0.0028 | 22.68 | 0.0351
22.69 | 0.0002 | 22.69 | 0.0051
22.7 | 0.0001 | 22.7 | 0.0033
22.7 | -0.0465 | 22.7 | 0.0027
22.71 | -0.0467 | 22.71 | -0.0676
22.72 | -0.0477 | 22.72 | -0.0687
22.73 | -0.0486 | 22.73 | -0.0701
22.73 | -0.0497 | 22.73 | -0.0727
22.74 | -0.0514 | 22.74 | -0.078
22.75 | -0.0546 | 22.75 | -0.0927
22.75 | -0.0023 | 22.75 | -0.0336
22.76 | 0 | 22.76 | -0.0046
22.77 | 0 | 22.77 | -0.0025
22.77 | 0.0001 | 22.77 | 0.0755
22.77 | 0.048 | 22.77 | 0.0677
22.78 | 0.0484 | 22.78 | 0.0693
22.79 | 0.049 | 22.79 | 0.0709
22.8 | 0.0498 | 22.8 | 0.0741
22.81 | 0.0513 | 22.81 | 0.0812
22.82 | 0.0536 | 22.82 | 0.0994
22.82 | 0.0034 | 22.82 | 0.022
22.82 | 0.0002 | 22.82 | 0.0051
22.83 | 0.0001 | 22.83 | 0.0033
22.83 | -0.0292 | 22.83 | 0.0027
22.84 | -0.0474 | 22.84 | -0.0679
22.85 | -0.0483 | 22.85 | -0.069
22.86 | -0.0492 | 22.86 | -0.0704
22.87 | -0.0506 | 22.87 | -0.073
22.88 | -0.0524 | 22.88 | -0.0782
22.88 | -0.0561 | 22.88 | -0.0927
22.88 | -0.0027 | 22.88 | -0.022
22.89 | 0 | 22.89 | -0.0046
22.9 | 0 | 22.9 | -0.0024
22.9 | 0 | 22.9 | 0.0756
22.91 | 0.0486 | 22.91 | 0.0679
22.92 | 0.049 | 22.92 | 0.0694
22.93 | 0.0493 | 22.93 | 0.071
22.93 | 0.0502 | 22.93 | 0.0742
22.94 | 0.0518 | 22.94 | 0.0812
22.95 | 0.0545 | 22.95 | 0.0992
22.95 | 0.0101 | 22.95 | 0.0222
22.96 | 0.0001 | 22.96 | 0.0051
22.97 | 0.0001 | 22.97 | 0.0033
22.97 | 0 | 22.97 | -0.079
22.98 | -0.0478 | 22.98 | -0.0676
22.98 | -0.0488 | 22.98 | -0.0687
22.99 | -0.0496 | 22.99 | -0.0701
23 | -0.0507 | 23 | -0.0727
23.01 | -0.0525 | 23.01 | -0.078
23.02 | -0.0563 | 23.02 | -0.0927
23.02 | -0.0096 | 23.02 | -0.0222
23.02 | 0 | 23.02 | -0.0046
23.03 | 0 | 23.03 | -0.0025
23.03 | 0.0503 | 23.03 | 0.0493
23.04 | 0.0487 | 23.04 | 0.0681
23.05 | 0.0491 | 23.05 | 0.0696
23.06 | 0.0496 | 23.06 | 0.0715
23.07 | 0.0506 | 23.07 | 0.0748
23.07 | 0.0522 | 23.07 | 0.0819
23.08 | 0.0548 | 23.08 | 0.0997
23.08 | 0.003 | 23.08 | 0.0232
23.09 | 0.0001 | 23.09 | 0.0052
23.1 | 0.0001 | 23.1 | 0.0033
23.1 | -0.0483 | 23.1 | -0.0824
23.11 | -0.0482 | 23.11 | -0.0682
23.12 | -0.049 | 23.12 | -0.0692
23.12 | -0.0497 | 23.12 | -0.0706
23.13 | -0.0507 | 23.13 | -0.0731
23.14 | -0.0525 | 23.14 | -0.0783
23.15 | -0.0563 | 23.15 | -0.0927
23.15 | -0.0024 | 23.15 | -0.0224
23.16 | 0 | 23.16 | -0.0046
23.17 | 0 | 23.17 | -0.0024
23.17 | 0.0505 | 23.17 | 0.0503
23.18 | 0.0487 | 23.18 | 0.068
23.18 | 0.0492 | 23.18 | 0.0695
23.19 | 0.0498 | 23.19 | 0.0712
23.2 | 0.0508 | 23.2 | 0.0744
23.21 | 0.0525 | 23.21 | 0.0814
23.22 | 0.0554 | 23.22 | 0.0993
23.22 | 0.0028 | 23.22 | 0.023
23.23 | 0.0002 | 23.23 | 0.0051
23.23 | 0.0001 | 23.23 | 0.0033
23.23 | 0.0001 | 23.23 | -0.0798
23.24 | -0.0482 | 23.24 | -0.0679
23.25 | -0.0492 | 23.25 | -0.0689
23.26 | -0.0501 | 23.26 | -0.0703
23.27 | -0.0512 | 23.27 | -0.0728
23.27 | -0.0531 | 23.27 | -0.078
23.28 | -0.0572 | 23.28 | -0.0927
23.28 | -0.0023 | 23.28 | -0.0226
23.29 | 0 | 23.29 | -0.0046
23.3 | 0 | 23.3 | -0.0024
23.3 | 0.0514 | 23.3 | -0.0019
23.31 | 0.0492 | 23.31 | 0.0679
23.32 | 0.0497 | 23.32 | 0.0695
23.32 | 0.0504 | 23.32 | 0.0712
23.33 | 0.051 | 23.33 | 0.0744
23.34 | 0.0521 | 23.34 | 0.0816
23.35 | 0.0544 | 23.35 | 0.0995
23.35 | 0.0026 | 23.35 | 0.0247
23.36 | 0.0002 | 23.36 | 0.0051
23.37 | 0.0001 | 23.37 | 0.0033
23.37 | 0 | 23.37 | 0.0029
23.38 | -0.0478 | 23.38 | -0.068
23.38 | -0.0489 | 23.38 | -0.069
23.39 | -0.0498 | 23.39 | -0.0704
23.4 | -0.051 | 23.4 | -0.073
23.41 | -0.0529 | 23.41 | -0.0782
23.42 | -0.057 | 23.42 | -0.0927
23.42 | -0.0022 | 23.42 | -0.0242
23.43 | 0 | 23.43 | -0.0046
23.43 | 0 | 23.43 | -0.0024
23.43 | 0.0507 | 23.43 | -0.0019
23.44 | 0.0492 | 23.44 | 0.068
23.45 | 0.0497 | 23.45 | 0.0696
23.46 | 0.0504 | 23.46 | 0.0714
23.47 | 0.0515 | 23.47 | 0.0746
23.48 | 0.0535 | 23.48 | 0.0817
23.48 | 0.057 | 23.48 | 0.0995
23.48 | 0.0027 | 23.48 | 0.0221
23.49 | 0.0002 | 23.49 | 0.0051
23.5 | 0.0001 | 23.5 | 0.0033
23.5 | 0 | 23.5 | -0.0795
23.51 | -0.0492 | 23.51 | -0.068
23.52 | -0.05 | 23.52 | -0.069
23.52 | -0.0508 | 23.52 | -0.0704
23.53 | -0.052 | 23.53 | -0.0731
23.54 | -0.0543 | 23.54 | -0.0784
23.55 | -0.0593 | 23.55 | -0.0927
23.55 | -0.0023 | 23.55 | -0.0224
23.56 | 0 | 23.56 | -0.0047
23.57 | 0 | 23.57 | -0.0025
23.57 | 0.0529 | 23.57 | -0.002
23.57 | 0.0501 | 23.57 | 0.0683
23.58 | 0.0505 | 23.58 | 0.0697
23.59 | 0.0513 | 23.59 | 0.0716
23.6 | 0.0525 | 23.6 | 0.0747
23.61 | 0.0547 | 23.61 | 0.0819
23.62 | 0.0578 | 23.62 | 0.0998
23.62 | 0.0029 | 23.62 | 0.0249
23.62 | 0.0002 | 23.62 | 0.0052
23.63 | 0.0002 | 23.63 | 0.0033
23.63 | 0.0001 | 23.63 | -0.0529
23.64 | -0.0497 | 23.64 | -0.0681
23.65 | -0.0506 | 23.65 | -0.0691
23.66 | -0.0515 | 23.66 | -0.0704
23.67 | -0.0535 | 23.67 | -0.0729
23.68 | -0.0559 | 23.68 | -0.0782
23.68 | -0.0611 | 23.68 | -0.0924
23.68 | -0.0111 | 23.68 | -0.0229
23.69 | 0 | 23.69 | -0.0046
23.7 | 0 | 23.7 | -0.0025
23.7 | 0.0543 | 23.7 | -0.002
23.71 | 0.0511 | 23.71 | 0.0681
23.72 | 0.0517 | 23.72 | 0.0696
23.73 | 0.0525 | 23.73 | 0.0715
23.73 | 0.054 | 23.73 | 0.0747
23.74 | 0.0569 | 23.74 | 0.0817
23.75 | 0.0604 | 23.75 | 0.0996
23.75 | 0.0031 | 23.75 | 0.0351
23.76 | 0.0002 | 23.76 | 0.0052
23.77 | 0.0001 | 23.77 | 0.0033
23.77 | 0.0001 | 23.77 | 0.0028
23.77 | -0.0516 | 23.77 | -0.068
23.78 | -0.0523 | 23.78 | -0.069
23.79 | -0.0531 | 23.79 | -0.0703
23.8 | -0.0546 | 23.8 | -0.0729
23.81 | -0.0575 | 23.81 | -0.0781
23.82 | -0.0631 | 23.82 | -0.0925
23.82 | -0.0114 | 23.82 | -0.0243
23.82 | 0 | 23.82 | -0.0047
23.83 | 0 | 23.83 | -0.0025
23.83 | 0.0561 | 23.83 | -0.0019
23.84 | 0.0518 | 23.84 | 0.0683
23.85 | 0.052 | 23.85 | 0.0699
23.86 | 0.0529 | 23.86 | 0.0716
23.87 | 0.053 | 23.87 | 0.0748
23.88 | 0.0549 | 23.88 | 0.0818
23.88 | 0.0586 | 23.88 | 0.0997
23.88 | 0.003 | 23.88 | 0.0222
23.89 | 0.0002 | 23.89 | 0.0052
23.9 | 0.0001 | 23.9 | 0.0033
23.9 | 0 | 23.9 | 0.0028
23.91 | -0.0501 | 23.91 | -0.0681
23.92 | -0.0511 | 23.92 | -0.0692
23.93 | -0.0521 | 23.93 | -0.0706
23.93 | -0.0534 | 23.93 | -0.0731
23.94 | -0.0558 | 23.94 | -0.0783
23.95 | -0.0619 | 23.95 | -0.0926
23.95 | -0.0114 | 23.95 | -0.0222
23.96 | 0 | 23.96 | -0.0047
23.97 | 0 | 23.97 | -0.0025
23.97 | 0.055 | 23.97 | 0.0779
23.98 | 0.0518 | 23.98 | 0.0682
23.98 | 0.0521 | 23.98 | 0.0698
23.99 | 0.0531 | 23.99 | 0.0716
24 | 0.054 | 24 | 0.0748
24.01 | 0.0562 | 24.01 | 0.082
24.02 | 0.0607 | 24.02 | 0.0995
24.02 | 0.003 | 24.02 | 0.0232
24.02 | 0.0002 | 24.02 | 0.0052
24.03 | 0.0001 | 24.03 | 0.0033
24.03 | 0 | 24.03 | -0.0802
24.04 | -0.0511 | 24.04 | -0.068
24.05 | -0.0522 | 24.05 | -0.069
24.06 | -0.0535 | 24.06 | -0.0703
24.07 | -0.0554 | 24.07 | -0.0729
24.07 | -0.0582 | 24.07 | -0.0782
24.08 | -0.064 | 24.08 | -0.0926
24.08 | -0.0027 | 24.08 | -0.0228
24.09 | 0 | 24.09 | -0.0047
24.1 | 0 | 24.1 | -0.0025
24.1 | 0.0571 | 24.1 | -0.002
24.11 | 0.0521 | 24.11 | 0.0684
24.12 | 0.0524 | 24.12 | 0.0701
24.12 | 0.0532 | 24.12 | 0.0719
24.13 | 0.0546 | 24.13 | 0.0753
24.14 | 0.0574 | 24.14 | 0.0823
24.15 | 0.0631 | 24.15 | 0.0997
24.15 | 0.0036 | 24.15 | 0.0351
24.16 | 0.0002 | 24.16 | 0.0052
24.17 | 0.0001 | 24.17 | 0.0033
24.17 | 0 | 24.17 | 0.0027
24.18 | -0.0523 | 24.18 | -0.0683
24.18 | -0.0529 | 24.18 | -0.0693
24.19 | -0.0538 | 24.19 | -0.0705
24.2 | -0.0553 | 24.2 | -0.0731
24.21 | -0.0581 | 24.21 | -0.0785
24.22 | -0.065 | 24.22 | -0.0929
24.22 | -0.0116 | 24.22 | -0.0245
24.23 | 0 | 24.23 | -0.0047
24.23 | 0 | 24.23 | -0.0025
24.23 | 0.0578 | 24.23 | -0.002
24.24 | 0.0527 | 24.24 | 0.0686
24.25 | 0.0531 | 24.25 | 0.07
24.26 | 0.0541 | 24.26 | 0.0718
24.27 | 0.0558 | 24.27 | 0.075
24.27 | 0.0593 | 24.27 | 0.082
24.28 | 0.0663 | 24.28 | 0.0995
24.28 | 0.0041 | 24.28 | 0.0219
24.29 | 0.0002 | 24.29 | 0.0052
24.3 | 0.0001 | 24.3 | 0.0032
24.3 | 0.0001 | 24.3 | 0.0027
24.31 | -0.0538 | 24.31 | -0.0681
24.32 | -0.0544 | 24.32 | -0.069
24.32 | -0.0553 | 24.32 | -0.0703
24.33 | -0.0571 | 24.33 | -0.0729
24.34 | -0.0609 | 24.34 | -0.078
24.35 | -0.0691 | 24.35 | -0.0928
24.35 | -0.0035 | 24.35 | -0.0223
24.36 | 0 | 24.36 | -0.0046
24.37 | 0 | 24.37 | -0.0025
24.37 | 0.0395 | 24.37 | 0.0782
24.38 | 0.0545 | 24.38 | 0.0681
24.38 | 0.0549 | 24.38 | 0.0695
24.39 | 0.056 | 24.39 | 0.0712
24.4 | 0.0582 | 24.4 | 0.0744
24.41 | 0.0628 | 24.41 | 0.0811
24.42 | 0.0723 | 24.42 | 0.0988
24.42 | 0.0059 | 24.42 | 0.0225
24.43 | 0.0002 | 24.43 | 0.0051
24.43 | 0.0001 | 24.43 | 0.0033
24.43 | -0.0637 | 24.43 | -0.0795
24.44 | -0.0568 | 24.44 | -0.0676
24.45 | -0.0572 | 24.45 | -0.0685
24.46 | -0.0583 | 24.46 | -0.0699
24.47 | -0.0606 | 24.47 | -0.0724
24.48 | -0.0663 | 24.48 | -0.0776
24.48 | -0.0754 | 24.48 | -0.0928
24.48 | -0.0052 | 24.48 | -0.0226
24.49 | 0 | 24.49 | -0.0046
24.5 | 0 | 24.5 | -0.0025
24.5 | 0.0001 | 24.5 | -0.002
24.51 | 0.0576 | 24.51 | 0.0678
24.52 | 0.058 | 24.52 | 0.0693
24.52 | 0.0598 | 24.52 | 0.0711
24.53 | 0.0638 | 24.53 | 0.0742
24.54 | 0.0762 | 24.54 | 0.0808
24.55 | 0.0839 | 24.55 | 0.0986
24.55 | 0.0238 | 24.55 | 0.0243
24.56 | 0.0003 | 24.56 | 0.0051
24.57 | 0.0002 | 24.57 | 0.0032
24.57 | 0.0001 | 24.57 | -0.0518
24.57 | -0.0639 | 24.57 | -0.0675
24.58 | -0.0643 | 24.58 | -0.0685
24.59 | -0.0666 | 24.59 | -0.0699
24.6 | -0.0719 | 24.6 | -0.0724
24.61 | -0.0814 | 24.61 | -0.0775
24.62 | -0.0789 | 24.62 | -0.0928
24.62 | -0.0115 | 24.62 | -0.0234
24.62 | -0.0001 | 24.62 | -0.0046
24.63 | 0 | 24.63 | -0.0024
24.63 | 0 | 24.63 | -0.0019
24.64 | 0.0623 | 24.64 | 0.0677
24.65 | 0.0645 | 24.65 | 0.0693
24.66 | 0.0679 | 24.66 | 0.0711
24.67 | 0.0747 | 24.67 | 0.0743
24.68 | 0.0886 | 24.68 | 0.0813
24.68 | 0.0919 | 24.68 | 0.099
24.68 | 0.0182 | 24.68 | 0.0217
24.69 | 0.0009 | 24.69 | 0.0051
24.7 | 0.0004 | 24.7 | 0.0033
24.7 | 0.0003 | 24.7 | 0.0029
24.71 | -0.0664 | 24.71 | -0.0675
24.72 | -0.0636 | 24.72 | -0.0685
24.73 | -0.0624 | 24.73 | -0.0698
24.73 | -0.0636 | 24.73 | -0.0723
24.74 | -0.067 | 24.74 | -0.0775
24.75 | -0.0723 | 24.75 | -0.0924
24.75 | -0.0092 | 24.75 | -0.0332
24.76 | -0.0001 | 24.76 | -0.0046
24.77 | 0 | 24.77 | -0.0024
24.77 | 0.0616 | 24.77 | 0.0759
24.77 | 0.058 | 24.77 | 0.0676
24.78 | 0.0585 | 24.78 | 0.0691
24.79 | 0.0598 | 24.79 | 0.071
24.8 | 0.0619 | 24.8 | 0.0742
24.81 | 0.0663 | 24.81 | 0.0812
24.82 | 0.0779 | 24.82 | 0.0992
24.82 | 0.0117 | 24.82 | 0.022
24.82 | 0.0004 | 24.82 | 0.0051
24.83 | 0.0002 | 24.83 | 0.0033
24.83 | -0.0658 | 24.83 | 0.0028
24.84 | -0.0581 | 24.84 | -0.0675
24.85 | -0.058 | 24.85 | -0.0685
24.86 | -0.0587 | 24.86 | -0.0698
24.87 | -0.0607 | 24.87 | -0.0723
24.88 | -0.0638 | 24.88 | -0.0774
24.88 | -0.0701 | 24.88 | -0.0922
24.88 | -0.0084 | 24.88 | -0.0219
24.89 | -0.0001 | 24.89 | -0.0046
24.9 | 0 | 24.9 | -0.0024
24.9 | 0 | 24.9 | 0.0762
24.91 | 0.0569 | 24.91 | 0.0676
24.92 | 0.0577 | 24.92 | 0.0691
24.93 | 0.0591 | 24.93 | 0.0708
24.93 | 0.0617 | 24.93 | 0.074
24.94 | 0.0698 | 24.94 | 0.0808
24.95 | 0.086 | 24.95 | 0.0986
24.95 | 0.0252 | 24.95 | 0.0221
24.96 | 0.0004 | 24.96 | 0.0051
24.97 | 0.0002 | 24.97 | 0.0032
24.97 | 0.0002 | 24.97 | 0.0027
24.98 | -0.0576 | 24.98 | -0.0675
24.98 | -0.057 | 24.98 | -0.0685
24.99 | -0.0576 | 24.99 | -0.07
25 | -0.059 | 25 | -0.0724
25.01 | -0.0617 | 25.01 | -0.0775
25.02 | -0.0671 | 25.02 | -0.0926
25.02 | -0.0172 | 25.02 | -0.0225
25.02 | -0.0001 | 25.02 | -0.0046
25.03 | 0 | 25.03 | -0.0025
25.03 | 0.0564 | 25.03 | 0.0502
25.04 | 0.056 | 25.04 | 0.0678
25.05 | 0.0569 | 25.05 | 0.0692
25.06 | 0.0584 | 25.06 | 0.071
25.07 | 0.0616 | 25.07 | 0.0741
25.07 | 0.0693 | 25.07 | 0.0808
25.08 | 0.0841 | 25.08 | 0.0985
25.08 | 0.0106 | 25.08 | 0.0228
25.09 | 0.0003 | 25.09 | 0.0051
25.1 | 0.0002 | 25.1 | 0.0032
25.1 | -0.0717 | 25.1 | -0.0526
25.11 | -0.0594 | 25.11 | -0.0675
25.12 | -0.0585 | 25.12 | -0.0686
25.12 | -0.0586 | 25.12 | -0.07
25.13 | -0.0602 | 25.13 | -0.0725
25.14 | -0.0634 | 25.14 | -0.0775
25.15 | -0.0702 | 25.15 | -0.0928
25.15 | -0.0085 | 25.15 | -0.0228
25.16 | -0.0001 | 25.16 | -0.0046
25.17 | 0 | 25.17 | -0.0025
25.17 | 0 | 25.17 | -0.0019
25.18 | 0.0568 | 25.18 | 0.0678
25.18 | 0.0577 | 25.18 | 0.0693
25.19 | 0.0592 | 25.19 | 0.0711
25.2 | 0.062 | 25.2 | 0.0743
25.21 | 0.0694 | 25.21 | 0.0811
25.22 | 0.0853 | 25.22 | 0.0989
25.22 | 0.0135 | 25.22 | 0.0347
25.23 | 0.0003 | 25.23 | 0.0051
25.23 | 0.0002 | 25.23 | 0.0032
25.23 | -0.0474 | 25.23 | 0.0028
25.24 | -0.0591 | 25.24 | -0.0675
25.25 | -0.0585 | 25.25 | -0.0686
25.26 | -0.0591 | 25.26 | -0.0699
25.27 | -0.0608 | 25.27 | -0.0724
25.27 | -0.0641 | 25.27 | -0.0774
25.28 | -0.0717 | 25.28 | -0.0925
25.28 | -0.0097 | 25.28 | -0.024
25.29 | -0.0001 | 25.29 | -0.0046
25.3 | 0 | 25.3 | -0.0024
25.3 | 0.0001 | 25.3 | 0.076
25.31 | 0.0572 | 25.31 | 0.0676
25.32 | 0.0581 | 25.32 | 0.0692
25.32 | 0.0595 | 25.32 | 0.0711
25.33 | 0.0626 | 25.33 | 0.0744
25.34 | 0.0696 | 25.34 | 0.0813
25.35 | 0.0849 | 25.35 | 0.0993
25.35 | 0.0101 | 25.35 | 0.0221
25.36 | 0.0003 | 25.36 | 0.0051
25.37 | 0.0002 | 25.37 | 0.0033
25.37 | 0.0001 | 25.37 | 0.0028
25.38 | -0.0605 | 25.38 | -0.0677
25.38 | -0.0599 | 25.38 | -0.0688
25.39 | -0.0603 | 25.39 | -0.0701
25.4 | -0.0621 | 25.4 | -0.0726
25.41 | -0.0657 | 25.41 | -0.0776
25.42 | -0.0742 | 25.42 | -0.0925
25.42 | -0.008 | 25.42 | -0.0223
25.43 | 0 | 25.43 | -0.0046
25.43 | 0 | 25.43 | -0.0024
25.43 | 0.063 | 25.43 | 0.0781
25.44 | 0.0578 | 25.44 | 0.0677
25.45 | 0.0587 | 25.45 | 0.0692
25.46 | 0.0598 | 25.46 | 0.071
25.47 | 0.0629 | 25.47 | 0.0742
25.48 | 0.0699 | 25.48 | 0.081
25.48 | 0.0849 | 25.48 | 0.0988
25.48 | 0.0109 | 25.48 | 0.0229
25.49 | 0.0003 | 25.49 | 0.0051
25.5 | 0.0002 | 25.5 | 0.0032
25.5 | 0.0001 | 25.5 | -0.0815
25.51 | -0.0607 | 25.51 | -0.0676
25.52 | -0.0602 | 25.52 | -0.0686
25.52 | -0.0608 | 25.52 | -0.0699
25.53 | -0.0629 | 25.53 | -0.0723
25.54 | -0.0667 | 25.54 | -0.0773
25.55 | -0.0764 | 25.55 | -0.0924
25.55 | -0.0089 | 25.55 | -0.0228
25.56 | -0.0001 | 25.56 | -0.0046
25.57 | 0 | 25.57 | -0.0024
25.57 | 0.0663 | 25.57 | -0.0019
25.57 | 0.0585 | 25.57 | 0.0676
25.58 | 0.0593 | 25.58 | 0.0691
25.59 | 0.0609 | 25.59 | 0.071
25.6 | 0.0639 | 25.6 | 0.0741
25.61 | 0.0707 | 25.61 | 0.0808
25.62 | 0.0876 | 25.62 | 0.0987
25.62 | 0.0135 | 25.62 | 0.035
25.62 | 0.0004 | 25.62 | 0.0051
25.63 | 0.0002 | 25.63 | 0.0032
25.63 | -0.0771 | 25.63 | 0.0028
25.64 | -0.0624 | 25.64 | -0.0676
25.65 | -0.0618 | 25.65 | -0.0688
25.66 | -0.0621 | 25.66 | -0.0701
25.67 | -0.064 | 25.67 | -0.0726
25.68 | -0.0673 | 25.68 | -0.0775
25.68 | -0.0767 | 25.68 | -0.0927
25.68 | -0.0088 | 25.68 | -0.0234
25.69 | -0.0001 | 25.69 | -0.0046
25.7 | 0 | 25.7 | -0.0024
25.7 | 0 | 25.7 | -0.0019
25.71 | 0.0578 | 25.71 | 0.0678
25.72 | 0.0583 | 25.72 | 0.0694
25.73 | 0.0593 | 25.73 | 0.0712
25.73 | 0.0618 | 25.73 | 0.0743
25.74 | 0.0675 | 25.74 | 0.081
25.75 | 0.0832 | 25.75 | 0.0989
25.75 | 0.0245 | 25.75 | 0.0216
25.76 | 0.0004 | 25.76 | 0.0051
25.77 | 0.0002 | 25.77 | 0.0032
25.77 | 0.0001 | 25.77 | 0.0028
25.77 | -0.0612 | 25.77 | -0.0677
25.78 | -0.0595 | 25.78 | -0.0687
25.79 | -0.0599 | 25.79 | -0.0701
25.8 | -0.0613 | 25.8 | -0.0725
25.81 | -0.0646 | 25.81 | -0.0776
25.82 | -0.0734 | 25.82 | -0.0929
25.82 | -0.0105 | 25.82 | -0.0332
25.82 | -0.0001 | 25.82 | -0.0047
25.83 | 0 | 25.83 | -0.0025
25.83 | 0.0001 | 25.83 | 0.0763
25.84 | 0.0573 | 25.84 | 0.0678
25.85 | 0.0578 | 25.85 | 0.0694
25.86 | 0.0585 | 25.86 | 0.0711
25.87 | 0.0601 | 25.87 | 0.0742
25.88 | 0.0636 | 25.88 | 0.0808
25.88 | 0.0712 | 25.88 | 0.0987
25.88 | 0.0083 | 25.88 | 0.0221
25.89 | 0.0003 | 25.89 | 0.0051
25.9 | 0.0002 | 25.9 | 0.0032
25.9 | 0 | 25.9 | 0.0026
25.91 | -0.057 | 25.91 | -0.0677
25.92 | -0.0573 | 25.92 | -0.0688
25.93 | -0.0576 | 25.93 | -0.0701
25.93 | -0.0589 | 25.93 | -0.0726
25.94 | -0.0615 | 25.94 | -0.0776
25.95 | -0.0689 | 25.95 | -0.093
25.95 | -0.0077 | 25.95 | -0.0221
25.96 | 0 | 25.96 | -0.0046
25.97 | 0 | 25.97 | -0.0025
25.97 | 0.0369 | 25.97 | 0.0788
25.98 | 0.0561 | 25.98 | 0.068
25.98 | 0.0571 | 25.98 | 0.0695
25.99 | 0.0577 | 25.99 | 0.0714
26 | 0.0595 | 26 | 0.0745
26.01 | 0.0633 | 26.01 | 0.0812
26.02 | 0.0706 | 26.02 | 0.0992
26.02 | 0.0076 | 26.02 | 0.0225
26.02 | 0.0002 | 26.02 | 0.0051
26.03 | 0.0002 | 26.03 | 0.0032
26.03 | -0.0609 | 26.03 | -0.0801
26.04 | -0.0561 | 26.04 | -0.0678
26.05 | -0.0565 | 26.05 | -0.0688
26.06 | -0.0577 | 26.06 | -0.0702
26.07 | -0.0593 | 26.07 | -0.0727
26.07 | -0.0637 | 26.07 | -0.0777
26.08 | -0.0789 | 26.08 | -0.0929
26.08 | -0.0109 | 26.08 | -0.0229
26.09 | -0.0001 | 26.09 | -0.0047
26.1 | 0 | 26.1 | -0.0025
26.1 | 0 | 26.1 | -0.002
26.11 | 0.057 | 26.11 | 0.0679
26.12 | 0.0579 | 26.12 | 0.0694
26.12 | 0.0577 | 26.12 | 0.0712
26.13 | 0.059 | 26.13 | 0.0743
26.14 | 0.0614 | 26.14 | 0.0808
26.15 | 0.0684 | 26.15 | 0.0988
26.15 | 0.006 | 26.15 | 0.0218
26.16 | 0.0002 | 26.16 | 0.0051
26.17 | 0.0001 | 26.17 | 0.0033
26.17 | 0 | 26.17 | 0.0028
26.18 | -0.056 | 26.18 | -0.0677
26.18 | -0.057 | 26.18 | -0.0688
26.19 | -0.0578 | 26.19 | -0.0702
26.2 | -0.0594 | 26.2 | -0.0726
26.21 | -0.0627 | 26.21 | -0.0775
26.22 | -0.0738 | 26.22 | -0.0929
26.22 | -0.0074 | 26.22 | -0.0332
26.23 | 0 | 26.23 | -0.0047
26.23 | 0 | 26.23 | -0.0025
26.23 | 0.063 | 26.23 | 0.0766
26.24 | 0.0563 | 26.24 | 0.0679
26.25 | 0.057 | 26.25 | 0.0694
26.26 | 0.0571 | 26.26 | 0.0712
26.27 | 0.0585 | 26.27 | 0.0743
26.27 | 0.061 | 26.27 | 0.0813
26.28 | 0.0674 | 26.28 | 0.0993
26.28 | 0.0062 | 26.28 | 0.0222
26.29 | 0.0002 | 26.29 | 0.0052
26.3 | 0.0001 | 26.3 | 0.0033
26.3 | -0.0583 | 26.3 | 0.0028
26.31 | -0.0552 | 26.31 | -0.0678
26.32 | -0.056 | 26.32 | -0.0688
26.32 | -0.0572 | 26.32 | -0.0702
26.33 | -0.0587 | 26.33 | -0.0726
26.34 | -0.0612 | 26.34 | -0.0775
26.35 | -0.0688 | 26.35 | -0.0928
26.35 | -0.0064 | 26.35 | -0.0221
26.36 | 0 | 26.36 | -0.0047
26.37 | 0 | 26.37 | -0.0024
26.37 | 0.0372 | 26.37 | 0.0785
26.38 | 0.0552 | 26.38 | 0.0679
26.38 | 0.0559 | 26.38 | 0.0694
26.39 | 0.057 | 26.39 | 0.0713
26.4 | 0.0589 | 26.4 | 0.0745
26.41 | 0.0627 | 26.41 | 0.0811
26.42 | 0.0705 | 26.42 | 0.0991
26.42 | 0.0075 | 26.42 | 0.0225
26.43 | 0.0002 | 26.43 | 0.0051
26.43 | 0.0001 | 26.43 | 0.0032
26.43 | -0.0616 | 26.43 | -0.0793
26.44 | -0.0564 | 26.44 | -0.0678
26.45 | -0.0571 | 26.45 | -0.0688
26.46 | -0.0577 | 26.46 | -0.0702
26.47 | -0.0591 | 26.47 | -0.0726
26.48 | -0.0624 | 26.48 | -0.0775
26.48 | -0.0718 | 26.48 | -0.0927
26.48 | -0.0076 | 26.48 | -0.0223
26.49 | 0 | 26.49 | -0.0046
26.5 | 0 | 26.5 | -0.0024
26.5 | 0 | 26.5 | 0.0499
26.51 | 0.0559 | 26.51 | 0.0678
26.52 | 0.0565 | 26.52 | 0.0694
26.52 | 0.0575 | 26.52 | 0.0713
26.53 | 0.0594 | 26.53 | 0.0744
26.54 | 0.0634 | 26.54 | 0.0812
26.55 | 0.0735 | 26.55 | 0.0993
26.55 | 0.0175 | 26.55 | 0.0246
26.56 | 0.0002 | 26.56 | 0.0052
26.57 | 0.0002 | 26.57 | 0.0033
26.57 | 0 | 26.57 | 0.0027
26.57 | -0.0574 | 26.57 | -0.0678
26.58 | -0.0575 | 26.58 | -0.0689
26.59 | -0.0584 | 26.59 | -0.0702
26.6 | -0.0602 | 26.6 | -0.0726
26.61 | -0.0639 | 26.61 | -0.0775
26.62 | -0.0753 | 26.62 | -0.0925
26.62 | -0.0172 | 26.62 | -0.0234
26.62 | 0 | 26.62 | -0.0046
26.63 | 0 | 26.63 | -0.0025
26.63 | 0.0001 | 26.63 | -0.002
26.64 | 0.0564 | 26.64 | 0.0677
26.65 | 0.0567 | 26.65 | 0.0692
26.66 | 0.0575 | 26.66 | 0.071
26.67 | 0.0594 | 26.67 | 0.0741
26.68 | 0.063 | 26.68 | 0.0807
26.68 | 0.0702 | 26.68 | 0.0986
26.68 | 0.0065 | 26.68 | 0.0214
26.69 | 0.0002 | 26.69 | 0.0051
26.7 | 0.0001 | 26.7 | 0.0032
26.7 | 0.0001 | 26.7 | 0.0027
26.71 | -0.0562 | 26.71 | -0.0676
26.72 | -0.0566 | 26.72 | -0.0687
26.73 | -0.0574 | 26.73 | -0.07
26.73 | -0.059 | 26.73 | -0.0724
26.74 | -0.0623 | 26.74 | -0.0772
26.75 | -0.0732 | 26.75 | -0.0927
26.75 | -0.0071 | 26.75 | -0.024
26.76 | 0 | 26.76 | -0.0046
26.77 | 0 | 26.77 | -0.0025
26.77 | 0.0001 | 26.77 | -0.0019
26.77 | 0.0565 | 26.77 | 0.0677
26.78 | 0.0573 | 26.78 | 0.0692
26.79 | 0.058 | 26.79 | 0.0711
26.8 | 0.06 | 26.8 | 0.0742
26.81 | 0.0636 | 26.81 | 0.0809
26.82 | 0.0731 | 26.82 | 0.0991
26.82 | 0.0085 | 26.82 | 0.022
26.82 | 0.0002 | 26.82 | 0.0051
26.83 | 0.0002 | 26.83 | 0.0033
26.83 | -0.0407 | 26.83 | 0.0027
26.84 | -0.0573 | 26.84 | -0.0676
26.85 | -0.0576 | 26.85 | -0.0687
26.86 | -0.0584 | 26.86 | -0.0701
26.87 | -0.0603 | 26.87 | -0.0725
26.88 | -0.0643 | 26.88 | -0.0773
26.88 | -0.0766 | 26.88 | -0.0924
26.88 | -0.0085 | 26.88 | -0.0218
26.89 | 0 | 26.89 | -0.0046
26.9 | 0 | 26.9 | -0.0025
26.9 | 0.0001 | 26.9 | 0.0762
26.91 | 0.0563 | 26.91 | 0.0678
26.92 | 0.0561 | 26.92 | 0.0694
26.93 | 0.0568 | 26.93 | 0.0712
26.93 | 0.0579 | 26.93 | 0.0743
26.94 | 0.0609 | 26.94 | 0.0809
26.95 | 0.0683 | 26.95 | 0.0989
26.95 | 0.0062 | 26.95 | 0.0221
26.96 | 0.0002 | 26.96 | 0.0051
26.97 | 0.0002 | 26.97 | 0.0032
26.97 | 0.0001 | 26.97 | 0.0027
26.98 | -0.0563 | 26.98 | -0.0677
26.98 | -0.0575 | 26.98 | -0.0689
26.99 | -0.0593 | 26.99 | -0.0703
27 | -0.0615 | 27 | -0.0728
27.01 | -0.0669 | 27.01 | -0.0776
27.02 | -0.08 | 27.02 | -0.0929
27.02 | -0.0066 | 27.02 | -0.0223
27.02 | 0 | 27.02 | -0.0047
27.03 | 0 | 27.03 | -0.0025
27.03 | 0.0703 | 27.03 | 0.0502
27.04 | 0.0582 | 27.04 | 0.068
27.05 | 0.058 | 27.05 | 0.0695
27.06 | 0.0583 | 27.06 | 0.0714
27.07 | 0.0579 | 27.07 | 0.0745
27.07 | 0.0596 | 27.07 | 0.0812
27.08 | 0.0652 | 27.08 | 0.0991
27.08 | 0.0061 | 27.08 | 0.0226
27.09 | 0.0003 | 27.09 | 0.0052
27.1 | 0.0002 | 27.1 | 0.0032
27.1 | -0.0563 | 27.1 | -0.0819
27.11 | -0.0543 | 27.11 | -0.0678
27.12 | -0.0552 | 27.12 | -0.0689
27.12 | -0.0564 | 27.12 | -0.0702
27.13 | -0.0585 | 27.13 | -0.0726
27.14 | -0.065 | 27.14 | -0.0774
27.15 | -0.0788 | 27.15 | -0.0926
27.15 | -0.0083 | 27.15 | -0.0225
27.16 | 0 | 27.16 | -0.0047
27.17 | 0 | 27.17 | -0.0025
27.17 | 0 | 27.17 | 0.0497
27.18 | 0.0588 | 27.18 | 0.0677
27.18 | 0.0595 | 27.18 | 0.0693
27.19 | 0.0609 | 27.19 | 0.0711
27.2 | 0.0639 | 27.2 | 0.0741
27.21 | 0.0868 | 27.21 | 0.0806
27.22 | 0.0961 | 27.22 | 0.0985
27.22 | 0.0233 | 27.22 | 0.0347
27.23 | 0.0014 | 27.23 | 0.0051
27.23 | 0.0007 | 27.23 | 0.0032
27.23 | 0.0006 | 27.23 | 0.0027
27.24 | -0.0592 | 27.24 | -0.0674
27.25 | -0.0581 | 27.25 | -0.0685
27.26 | -0.0578 | 27.26 | -0.0699
27.27 | -0.0585 | 27.27 | -0.0724
27.27 | -0.0604 | 27.27 | -0.0772
27.28 | -0.0644 | 27.28 | -0.0926
27.28 | -0.0098 | 27.28 | -0.024
27.29 | -0.0001 | 27.29 | -0.0046
27.3 | 0 | 27.3 | -0.0025
27.3 | 0.0001 | 27.3 | 0.0762
27.31 | 0.0554 | 27.31 | 0.0677
27.32 | 0.057 | 27.32 | 0.0693
27.32 | 0.0589 | 27.32 | 0.0711
27.33 | 0.0616 | 27.33 | 0.0742
27.34 | 0.0667 | 27.34 | 0.0808
27.35 | 0.0766 | 27.35 | 0.0988
27.35 | 0.007 | 27.35 | 0.0221
27.36 | 0.0002 | 27.36 | 0.0051
27.37 | 0.0002 | 27.37 | 0.0032
27.37 | 0.0001 | 27.37 | 0.0028
27.38 | -0.0595 | 27.38 | -0.0676
27.38 | -0.0595 | 27.38 | -0.0687
27.39 | -0.0599 | 27.39 | -0.0702
27.4 | -0.0615 | 27.4 | -0.0726
27.41 | -0.0668 | 27.41 | -0.0774
27.42 | -0.0787 | 27.42 | -0.0925
27.42 | -0.0105 | 27.42 | -0.0222
27.43 | -0.0002 | 27.43 | -0.0047
27.43 | 0 | 27.43 | -0.0025
27.43 | 0.0664 | 27.43 | 0.0784
27.44 | 0.0587 | 27.44 | 0.0677
27.45 | 0.0568 | 27.45 | 0.0694
27.46 | 0.0552 | 27.46 | 0.0711
27.47 | 0.055 | 27.47 | 0.0743
27.48 | 0.056 | 27.48 | 0.0811
27.48 | 0.0588 | 27.48 | 0.0991
27.48 | 0.0054 | 27.48 | 0.0227
27.49 | 0.0002 | 27.49 | 0.0052
27.5 | 0.0001 | 27.5 | 0.0032
27.5 | 0 | 27.5 | -0.0801
27.51 | -0.0519 | 27.51 | -0.0675
27.52 | -0.0531 | 27.52 | -0.0687
27.52 | -0.0541 | 27.52 | -0.0701
27.53 | -0.0554 | 27.53 | -0.0725
27.54 | -0.0578 | 27.54 | -0.0772
27.55 | -0.0623 | 27.55 | -0.0923
27.55 | -0.0061 | 27.55 | -0.0221
27.56 | 0 | 27.56 | -0.0046
27.57 | 0 | 27.57 | -0.0025
27.57 | 0.0543 | 27.57 | 0.0495
27.57 | 0.0539 | 27.57 | 0.0676
27.58 | 0.0549 | 27.58 | 0.0691
27.59 | 0.056 | 27.59 | 0.0709
27.6 | 0.0576 | 27.6 | 0.0741
27.61 | 0.0606 | 27.61 | 0.0807
27.62 | 0.0655 | 27.62 | 0.0989
27.62 | 0.0075 | 27.62 | 0.0234
27.62 | 0.0002 | 27.62 | 0.0051
27.63 | 0.0002 | 27.63 | 0.0032
27.63 | -0.0347 | 27.63 | -0.0816
27.64 | -0.0546 | 27.64 | -0.0674
27.65 | -0.055 | 27.65 | -0.0685
27.66 | -0.0557 | 27.66 | -0.0699
27.67 | -0.0569 | 27.67 | -0.0724
27.68 | -0.0596 | 27.68 | -0.0771
27.68 | -0.0668 | 27.68 | -0.0921
27.68 | -0.0069 | 27.68 | -0.0227
27.69 | 0 | 27.69 | -0.0046
27.7 | 0 | 27.7 | -0.0024
27.7 | 0 | 27.7 | -0.002
27.71 | 0.0552 | 27.71 | 0.0675
27.72 | 0.0562 | 27.72 | 0.0691
27.73 | 0.0576 | 27.73 | 0.071
27.73 | 0.0598 | 27.73 | 0.0743
27.74 | 0.0639 | 27.74 | 0.0813
27.75 | 0.0718 | 27.75 | 0.0993
27.75 | 0.0166 | 27.75 | 0.0247
27.76 | 0.0002 | 27.76 | 0.0052
27.77 | 0.0001 | 27.77 | 0.0033
27.77 | 0 | 27.77 | 0.0028
27.77 | -0.0571 | 27.77 | -0.0675
27.78 | -0.0571 | 27.78 | -0.0686
27.79 | -0.0578 | 27.79 | -0.07
27.8 | -0.0598 | 27.8 | -0.0725
27.81 | -0.0644 | 27.81 | -0.0773
27.82 | -0.0759 | 27.82 | -0.092
27.82 | -0.0183 | 27.82 | -0.0239
27.82 | -0.0001 | 27.82 | -0.0047
27.83 | 0 | 27.83 | -0.0025
27.83 | 0 | 27.83 | -0.002
27.84 | 0.0583 | 27.84 | 0.0676
27.85 | 0.0596 | 27.85 | 0.0692
27.86 | 0.0614 | 27.86 | 0.071
27.87 | 0.0639 | 27.87 | 0.0743
27.88 | 0.0697 | 27.88 | 0.081
27.88 | 0.0787 | 27.88 | 0.099
27.88 | 0.0077 | 27.88 | 0.0221
27.89 | 0.0002 | 27.89 | 0.0051
27.9 | 0.0002 | 27.9 | 0.0032
27.9 | 0.0001 | 27.9 | 0.0027
27.91 | -0.0599 | 27.91 | -0.0676
27.92 | -0.0593 | 27.92 | -0.0687
27.93 | -0.0602 | 27.93 | -0.0701
27.93 | -0.0625 | 27.93 | -0.0725
27.94 | -0.0691 | 27.94 | -0.0772
27.95 | -0.0836 | 27.95 | -0.0921
27.95 | -0.0104 | 27.95 | -0.0216
27.96 | -0.0001 | 27.96 | -0.0047
27.97 | 0 | 27.97 | -0.0025
27.97 | 0.0745 | 27.97 | 0.0762
27.98 | 0.0575 | 27.98 | 0.0676
27.98 | 0.0536 | 27.98 | 0.0692
27.99 | 0.053 | 27.99 | 0.0711
28 | 0.0535 | 28 | 0.0742
28.01 | 0.0546 | 28.01 | 0.0809
28.02 | 0.0567 | 28.02 | 0.0987
28.02 | 0.0061 | 28.02 | 0.022
28.02 | 0.0002 | 28.02 | 0.0052
28.03 | 0.0001 | 28.03 | 0.0032
28.03 | -0.049 | 28.03 | -0.0795
28.04 | -0.0513 | 28.04 | -0.0676
28.05 | -0.0533 | 28.05 | -0.0686
28.06 | -0.0554 | 28.06 | -0.0699
28.07 | -0.0578 | 28.07 | -0.0724
28.07 | -0.0621 | 28.07 | -0.0772
28.08 | -0.074 | 28.08 | -0.0922
28.08 | -0.007 | 28.08 | -0.0223
28.09 | 0 | 28.09 | -0.0046
28.1 | 0 | 28.1 | -0.0024
28.1 | 0.0001 | 28.1 | -0.002
28.11 | 0.0579 | 28.11 | 0.0677
28.12 | 0.0586 | 28.12 | 0.0694
28.12 | 0.0595 | 28.12 | 0.0714
28.13 | 0.0617 | 28.13 | 0.0746
28.14 | 0.066 | 28.14 | 0.0813
28.15 | 0.0732 | 28.15 | 0.099
28.15 | 0.0076 | 28.15 | 0.0245
28.16 | 0.0003 | 28.16 | 0.0052
28.17 | 0.0002 | 28.17 | 0.0033
28.17 | 0.0001 | 28.17 | -0.0518
28.18 | -0.0579 | 28.18 | -0.0677
28.18 | -0.0582 | 28.18 | -0.0688
28.19 | -0.0592 | 28.19 | -0.0702
28.2 | -0.0614 | 28.2 | -0.0726
28.21 | -0.0662 | 28.21 | -0.0774
28.22 | -0.08 | 28.22 | -0.0922
28.22 | -0.007 | 28.22 | -0.0223
28.23 | 0 | 28.23 | -0.0047
28.23 | 0 | 28.23 | -0.0025
28.23 | 0.07 | 28.23 | -0.0019
28.24 | 0.059 | 28.24 | 0.0678
28.25 | 0.0594 | 28.25 | 0.0694
28.26 | 0.0605 | 28.26 | 0.0712
28.27 | 0.0629 | 28.27 | 0.0744
28.27 | 0.0675 | 28.27 | 0.081
28.28 | 0.0776 | 28.28 | 0.0989
28.28 | 0.0088 | 28.28 | 0.0243
28.29 | 0.0003 | 28.29 | 0.0051
28.3 | 0.0002 | 28.3 | 0.0032
28.3 | -0.0667 | 28.3 | -0.0515
28.31 | -0.0602 | 28.31 | -0.0676
28.32 | -0.0601 | 28.32 | -0.0687
28.32 | -0.0612 | 28.32 | -0.0701
28.33 | -0.0639 | 28.33 | -0.0725
28.34 | -0.0706 | 28.34 | -0.0772
28.35 | -0.0865 | 28.35 | -0.0922
28.35 | -0.0095 | 28.35 | -0.0227
28.36 | -0.0001 | 28.36 | -0.0047
28.37 | 0 | 28.37 | -0.0024
28.37 | 0.0521 | 28.37 | -0.0021
28.38 | 0.0568 | 28.38 | 0.0677
28.38 | 0.0553 | 28.38 | 0.0694
28.39 | 0.0548 | 28.39 | 0.0713
28.4 | 0.0553 | 28.4 | 0.0745
28.41 | 0.0563 | 28.41 | 0.0809
28.42 | 0.0577 | 28.42 | 0.0987
28.42 | 0.0063 | 28.42 | 0.0214
28.43 | 0.0003 | 28.43 | 0.0052
28.43 | 0.0001 | 28.43 | 0.0032
28.43 | -0.0502 | 28.43 | 0.0028
28.44 | -0.0524 | 28.44 | -0.0676
28.45 | -0.0541 | 28.45 | -0.0687
28.46 | -0.0556 | 28.46 | -0.07
28.47 | -0.0574 | 28.47 | -0.0725
28.48 | -0.0602 | 28.48 | -0.0772
28.48 | -0.0654 | 28.48 | -0.0923
28.48 | -0.0052 | 28.48 | -0.0239
28.49 | 0 | 28.49 | -0.0047
28.5 | 0 | 28.5 | -0.0025
28.5 | 0 | 28.5 | -0.0019
28.51 | 0.0556 | 28.51 | 0.0678
28.52 | 0.0562 | 28.52 | 0.0695
28.52 | 0.0568 | 28.52 | 0.0714
28.53 | 0.058 | 28.53 | 0.0746
28.54 | 0.0602 | 28.54 | 0.0812
28.55 | 0.0633 | 28.55 | 0.099
28.55 | 0.0076 | 28.55 | 0.0216
28.56 | 0.0003 | 28.56 | 0.0052
28.57 | 0.0002 | 28.57 | 0.0033
28.57 | -0.033 | 28.57 | 0.0027
28.57 | -0.0547 | 28.57 | -0.0676
28.58 | -0.0559 | 28.58 | -0.0687
28.59 | -0.0569 | 28.59 | -0.0701
28.6 | -0.0585 | 28.6 | -0.0726
28.61 | -0.0611 | 28.61 | -0.0773
28.62 | -0.0673 | 28.62 | -0.0921
28.62 | -0.0062 | 28.62 | -0.0216
28.62 | 0 | 28.62 | -0.0047
28.63 | 0 | 28.63 | -0.0025
28.63 | 0.0001 | 28.63 | 0.0756
28.64 | 0.0557 | 28.64 | 0.0677
28.65 | 0.0565 | 28.65 | 0.0694
28.66 | 0.0572 | 28.66 | 0.0713
28.67 | 0.0585 | 28.67 | 0.0744
28.68 | 0.0608 | 28.68 | 0.0807
28.68 | 0.065 | 28.68 | 0.098
28.68 | 0.0059 | 28.68 | 0.0214
28.69 | 0.0002 | 28.69 | 0.0051
28.7 | 0.0001 | 28.7 | 0.0032
28.7 | 0 | 28.7 | 0.0028
28.71 | -0.0553 | 28.71 | -0.0676
28.72 | -0.0564 | 28.72 | -0.0687
28.73 | -0.0573 | 28.73 | -0.0701
28.73 | -0.0588 | 28.73 | -0.0726
28.74 | -0.0616 | 28.74 | -0.0773
28.75 | -0.0683 | 28.75 | -0.0926
28.75 | -0.0046 | 28.75 | -0.0219
28.76 | 0 | 28.76 | -0.0047
28.77 | 0 | 28.77 | -0.0025
28.77 | 0.0611 | 28.77 | 0.0513
28.77 | 0.056 | 28.77 | 0.0679
28.78 | 0.0569 | 28.78 | 0.0696
28.79 | 0.0578 | 28.79 | 0.0716
28.8 | 0.0592 | 28.8 | 0.0747
28.81 | 0.0617 | 28.81 | 0.081
28.82 | 0.0668 | 28.82 | 0.0985
28.82 | 0.0064 | 28.82 | 0.0232
28.82 | 0.0002 | 28.82 | 0.0052
28.83 | 0.0001 | 28.83 | 0.0032
28.83 | -0.0578 | 28.83 | -0.0813
28.84 | -0.056 | 28.84 | -0.0679
28.85 | -0.0568 | 28.85 | -0.0691
28.86 | -0.0578 | 28.86 | -0.0706
28.87 | -0.0595 | 28.87 | -0.0731
28.88 | -0.0623 | 28.88 | -0.0779
28.88 | -0.0696 | 28.88 | -0.0932
28.88 | -0.0054 | 28.88 | -0.0229
28.89 | 0 | 28.89 | -0.0048
28.9 | 0 | 28.9 | -0.0025
28.9 | 0.0001 | 28.9 | -0.0021
28.91 | 0.0566 | 28.91 | 0.0683
28.92 | 0.0573 | 28.92 | 0.07
28.93 | 0.0583 | 28.93 | 0.0718
28.93 | 0.0598 | 28.93 | 0.0748
28.94 | 0.0624 | 28.94 | 0.081
28.95 | 0.0683 | 28.95 | 0.0983
28.95 | 0.0153 | 28.95 | 0.0212
28.96 | 0.0002 | 28.96 | 0.0052
28.97 | 0.0001 | 28.97 | 0.0032
28.97 | 0.0001 | 28.97 | 0.0027
28.98 | -0.0565 | 28.98 | -0.0681
28.98 | -0.0571 | 28.98 | -0.0693
28.99 | -0.058 | 28.99 | -0.0708
29 | -0.0595 | 29 | -0.0734
29.01 | -0.0624 | 29.01 | -0.0781
29.02 | -0.0701 | 29.02 | -0.0938
29.02 | -0.0061 | 29.02 | -0.0242
29.02 | 0 | 29.02 | -0.0048
29.03 | 0 | 29.03 | -0.0025
29.03 | 0.0001 | 29.03 | 0.0775
29.04 | 0.0566 | 29.04 | 0.0685
29.05 | 0.0574 | 29.05 | 0.0701
29.06 | 0.0584 | 29.06 | 0.0719
29.07 | 0.06 | 29.07 | 0.075
29.07 | 0.0628 | 29.07 | 0.0813
29.08 | 0.0693 | 29.08 | 0.0985
29.08 | 0.0058 | 29.08 | 0.0218
29.09 | 0.0002 | 29.09 | 0.0052
29.1 | 0.0001 | 29.1 | 0.0032
29.1 | 0.0001 | 29.1 | 0.0028
29.11 | -0.0569 | 29.11 | -0.0682
29.12 | -0.0576 | 29.12 | -0.0694
29.12 | -0.0584 | 29.12 | -0.0709
29.13 | -0.06 | 29.13 | -0.0734
29.14 | -0.0629 | 29.14 | -0.0781
29.15 | -0.0708 | 29.15 | -0.0936
29.15 | -0.0047 | 29.15 | -0.0226
29.16 | 0 | 29.16 | -0.0048
29.17 | 0 | 29.17 | -0.0026
29.17 | 0.0001 | 29.17 | -0.0021
29.18 | 0.0568 | 29.18 | 0.0683
29.18 | 0.0576 | 29.18 | 0.0699
29.19 | 0.0586 | 29.19 | 0.0718
29.2 | 0.0602 | 29.2 | 0.0747
29.21 | 0.063 | 29.21 | 0.081
29.22 | 0.0695 | 29.22 | 0.0985
29.22 | 0.0155 | 29.22 | 0.0231
29.23 | 0.0002 | 29.23 | 0.0052
29.23 | 0.0001 | 29.23 | 0.0032
29.23 | 0 | 29.23 | -0.0811
29.24 | -0.0566 | 29.24 | -0.0681
29.25 | -0.0573 | 29.25 | -0.0693
29.26 | -0.0583 | 29.26 | -0.0708
29.27 | -0.0599 | 29.27 | -0.0733
29.27 | -0.063 | 29.27 | -0.078
29.28 | -0.0717 | 29.28 | -0.0937
29.28 | -0.0062 | 29.28 | -0.0234
29.29 | 0 | 29.29 | -0.0048
29.3 | 0 | 29.3 | -0.0025
29.3 | 0 | 29.3 | -0.0022
29.31 | 0.0569 | 29.31 | 0.0685
29.32 | 0.0576 | 29.32 | 0.0702
29.32 | 0.0587 | 29.32 | 0.0722
29.33 | 0.0604 | 29.33 | 0.0755
29.34 | 0.0634 | 29.34 | 0.0821
29.35 | 0.0704 | 29.35 | 0.0997
29.35 | 0.0056 | 29.35 | 0.0352
29.36 | 0.0002 | 29.36 | 0.0053
29.37 | 0.0001 | 29.37 | 0.0032
29.37 | 0.0001 | 29.37 | 0.0029
29.38 | -0.0569 | 29.38 | -0.0684
29.38 | -0.0576 | 29.38 | -0.0698
29.39 | -0.0585 | 29.39 | -0.0712
29.4 | -0.0602 | 29.4 | -0.0737
29.41 | -0.0634 | 29.41 | -0.0784
29.42 | -0.0725 | 29.42 | -0.0937
29.42 | -0.0044 | 29.42 | -0.0243
29.43 | 0 | 29.43 | -0.0049
29.43 | 0 | 29.43 | -0.0026
29.43 | 0.0653 | 29.43 | -0.0021
29.44 | 0.057 | 29.44 | 0.0685
29.45 | 0.0576 | 29.45 | 0.0703
29.46 | 0.0586 | 29.46 | 0.0722
29.47 | 0.0603 | 29.47 | 0.0754
29.48 | 0.0634 | 29.48 | 0.0819
29.48 | 0.0704 | 29.48 | 0.0996
29.48 | 0.0064 | 29.48 | 0.022
29.49 | 0.0002 | 29.49 | 0.0053
29.5 | 0.0001 | 29.5 | 0.0033
29.5 | -0.0612 | 29.5 | 0.0028
29.51 | -0.0569 | 29.51 | -0.0686
29.52 | -0.0576 | 29.52 | -0.0698
29.52 | -0.0586 | 29.52 | -0.0713
29.53 | -0.0604 | 29.53 | -0.0737
29.54 | -0.0638 | 29.54 | -0.0785
29.55 | -0.073 | 29.55 | -0.0936
29.55 | -0.0048 | 29.55 | -0.0222
29.56 | 0 | 29.56 | -0.0049
29.57 | 0 | 29.57 | -0.0026
29.57 | 0 | 29.57 | 0.078
29.57 | 0.0573 | 29.57 | 0.0687
29.58 | 0.058 | 29.58 | 0.0705
29.59 | 0.0591 | 29.59 | 0.0724
29.6 | 0.061 | 29.6 | 0.0756
29.61 | 0.0641 | 29.61 | 0.0824
29.62 | 0.0716 | 29.62 | 0.0999
29.62 | 0.0078 | 29.62 | 0.0227
29.62 | 0.0002 | 29.62 | 0.0053
29.63 | 0.0001 | 29.63 | 0.0033
29.63 | -0.0399 | 29.63 | -0.0798
29.64 | -0.0573 | 29.64 | -0.0684
29.65 | -0.058 | 29.65 | -0.0695
29.66 | -0.059 | 29.66 | -0.0709
29.67 | -0.0609 | 29.67 | -0.0734
29.68 | -0.0645 | 29.68 | -0.0781
29.68 | -0.0741 | 29.68 | -0.093
29.68 | -0.0149 | 29.68 | -0.0222
29.69 | 0 | 29.69 | -0.0049
29.7 | 0 | 29.7 | -0.0025
29.7 | 0.0658 | 29.7 | -0.002
29.71 | 0.0577 | 29.71 | 0.0683
29.72 | 0.0583 | 29.72 | 0.07
29.73 | 0.0594 | 29.73 | 0.0719
29.73 | 0.0613 | 29.73 | 0.0751
29.74 | 0.0645 | 29.74 | 0.0818
29.75 | 0.0723 | 29.75 | 0.0992
29.75 | 0.0061 | 29.75 | 0.0234
29.76 | 0.0002 | 29.76 | 0.0053
29.77 | 0.0001 | 29.77 | 0.0033
29.77 | 0 | 29.77 | -0.0514
29.77 | -0.0575 | 29.77 | -0.0682
29.78 | -0.0582 | 29.78 | -0.0694
29.79 | -0.0593 | 29.79 | -0.0708
29.8 | -0.0613 | 29.8 | -0.0732
29.81 | -0.065 | 29.81 | -0.0778
29.82 | -0.0749 | 29.82 | -0.0929
29.82 | -0.0049 | 29.82 | -0.0229
29.82 | 0 | 29.82 | -0.0048
29.83 | 0 | 29.83 | -0.0026
29.83 | 0.0431 | 29.83 | -0.0021
29.84 | 0.0581 | 29.84 | 0.0682
29.85 | 0.0587 | 29.85 | 0.0698
29.86 | 0.0598 | 29.86 | 0.0718
29.87 | 0.0616 | 29.87 | 0.075
29.88 | 0.0649 | 29.88 | 0.0816
29.88 | 0.0728 | 29.88 | 0.0992
29.88 | 0.0068 | 29.88 | 0.0348
29.89 | 0.0002 | 29.89 | 0.0052
29.9 | 0.0001 | 29.9 | 0.0032
29.9 | -0.0634 | 29.9 | 0.0027
29.91 | -0.0579 | 29.91 | -0.0681
29.92 | -0.0586 | 29.92 | -0.0692
29.93 | -0.0596 | 29.93 | -0.0706
29.93 | -0.0616 | 29.93 | -0.073
29.94 | -0.0654 | 29.94 | -0.0776
29.95 | -0.0754 | 29.95 | -0.0928
29.95 | -0.0056 | 29.95 | -0.024
29.96 | 0 | 29.96 | -0.0048
29.97 | 0 | 29.97 | -0.0025
29.97 | 0 | 29.97 | -0.002
29.98 | 0.0584 | 29.98 | 0.0681
29.98 | 0.0591 | 29.98 | 0.0698
29.99 | 0.0601 | 29.99 | 0.0717
30 | 0.062 | 30 | 0.0749
30.01 | 0.0655 | 30.01 | 0.0814
30.02 | 0.074 | 30.02 | 0.0991
30.02 | 0.0083 | 30.02 | 0.0216
30.02 | 0.0002 | 30.02 | 0.0052
30.03 | 0.0002 | 30.03 | 0.0032
30.03 | 0 | 30.03 | 0.0027
30.04 | -0.0584 | 30.04 | -0.068
30.05 | -0.0591 | 30.05 | -0.0692
30.06 | -0.0601 | 30.06 | -0.0706
30.07 | -0.0622 | 30.07 | -0.0731
30.07 | -0.0661 | 30.07 | -0.0777
30.08 | -0.0765 | 30.08 | -0.0928
30.08 | -0.0069 | 30.08 | -0.024
30.09 | 0 | 30.09 | -0.0048
30.1 | 0 | 30.1 | -0.0025
30.1 | 0.0001 | 30.1 | -0.002
30.11 | 0.0588 | 30.11 | 0.0682
30.12 | 0.0594 | 30.12 | 0.0699
30.12 | 0.0606 | 30.12 | 0.072
30.13 | 0.0624 | 30.13 | 0.0753
30.14 | 0.066 | 30.14 | 0.082
30.15 | 0.0749 | 30.15 | 0.0997
30.15 | 0.0065 | 30.15 | 0.0227
30.16 | 0.0002 | 30.16 | 0.0053
30.17 | 0.0001 | 30.17 | 0.0033
30.17 | 0.0001 | 30.17 | -0.0806
30.18 | -0.0588 | 30.18 | -0.0681
30.18 | -0.0595 | 30.18 | -0.0691
30.19 | -0.0606 | 30.19 | -0.0706
30.2 | -0.0627 | 30.2 | -0.073
30.21 | -0.0668 | 30.21 | -0.0778
30.22 | -0.0775 | 30.22 | -0.0925
30.22 | -0.0056 | 30.22 | -0.0224
30.23 | 0 | 30.23 | -0.0048
30.23 | 0 | 30.23 | -0.0026
30.23 | 0.0001 | 30.23 | 0.05
30.24 | 0.0593 | 30.24 | 0.0683
30.25 | 0.06 | 30.25 | 0.07
30.26 | 0.0611 | 30.26 | 0.072
30.27 | 0.0631 | 30.27 | 0.0754
30.27 | 0.067 | 30.27 | 0.0819
30.28 | 0.0762 | 30.28 | 0.0988
30.28 | 0.0172 | 30.28 | 0.0233
30.29 | 0.0002 | 30.29 | 0.0053
30.3 | 0.0002 | 30.3 | 0.0033
30.3 | 0 | 30.3 | -0.0816
30.31 | -0.0594 | 30.31 | -0.0682
30.32 | -0.06 | 30.32 | -0.0694
30.32 | -0.0611 | 30.32 | -0.0708
30.33 | -0.0633 | 30.33 | -0.0732
30.34 | -0.0676 | 30.34 | -0.0778
30.35 | -0.0785 | 30.35 | -0.0928
30.35 | -0.0074 | 30.35 | -0.0224
30.36 | 0 | 30.36 | -0.0048
30.37 | 0 | 30.37 | -0.0026
30.37 | 0 | 30.37 | -0.002
30.38 | 0.0598 | 30.38 | 0.0683
30.38 | 0.0604 | 30.38 | 0.07
30.39 | 0.0615 | 30.39 | 0.0719
30.4 | 0.0635 | 30.4 | 0.0751
30.41 | 0.0674 | 30.41 | 0.0815
30.42 | 0.0767 | 30.42 | 0.0987
30.42 | 0.0069 | 30.42 | 0.0242
30.43 | 0.0002 | 30.43 | 0.0052
30.43 | 0.0002 | 30.43 | 0.0032
30.43 | 0 | 30.43 | -0.0506
30.44 | -0.0595 | 30.44 | -0.068
30.45 | -0.0602 | 30.45 | -0.0692
30.46 | -0.0613 | 30.46 | -0.0706
30.47 | -0.0634 | 30.47 | -0.0731
30.48 | -0.0678 | 30.48 | -0.0776
30.48 | -0.0788 | 30.48 | -0.093
30.48 | -0.0056 | 30.48 | -0.024
30.49 | 0 | 30.49 | -0.0048
30.5 | 0 | 30.5 | -0.0025
30.5 | 0.0715 | 30.5 | -0.0021
30.51 | 0.06 | 30.51 | 0.0682
30.52 | 0.0606 | 30.52 | 0.0699
30.52 | 0.0617 | 30.52 | 0.0718
30.53 | 0.0637 | 30.53 | 0.075
30.54 | 0.0676 | 30.54 | 0.0814
30.55 | 0.0769 | 30.55 | 0.0986
30.55 | 0.0077 | 30.55 | 0.0214
30.56 | 0.0002 | 30.56 | 0.0052
30.57 | 0.0001 | 30.57 | 0.0032
30.57 | -0.0671 | 30.57 | 0.0027
30.57 | -0.0597 | 30.57 | -0.068
30.58 | -0.0604 | 30.58 | -0.0692
30.59 | -0.0615 | 30.59 | -0.0707
30.6 | -0.0636 | 30.6 | -0.0731
30.61 | -0.068 | 30.61 | -0.0777
30.62 | -0.0791 | 30.62 | -0.0932
30.62 | -0.0062 | 30.62 | -0.0335
30.62 | 0 | 30.62 | -0.0048
30.63 | 0 | 30.63 | -0.0025
30.63 | 0.0001 | 30.63 | 0.0769
30.64 | 0.0602 | 30.64 | 0.0682
30.65 | 0.0609 | 30.65 | 0.07
30.66 | 0.062 | 30.66 | 0.0719
30.67 | 0.064 | 30.67 | 0.0751
30.68 | 0.0681 | 30.68 | 0.0815
30.68 | 0.0776 | 30.68 | 0.0989
30.68 | 0.0092 | 30.68 | 0.0228
30.69 | 0.0002 | 30.69 | 0.0053
30.7 | 0.0001 | 30.7 | 0.0032
30.7 | -0.0442 | 30.7 | -0.0799
30.71 | -0.06 | 30.71 | -0.068
30.72 | -0.0606 | 30.72 | -0.0693
30.73 | -0.0618 | 30.73 | -0.0707
30.73 | -0.0639 | 30.73 | -0.0731
30.74 | -0.0683 | 30.74 | -0.0777
30.75 | -0.0794 | 30.75 | -0.0929
30.75 | -0.0168 | 30.75 | -0.0221
30.76 | 0 | 30.76 | -0.0048
30.77 | 0 | 30.77 | -0.0026
30.77 | 0.0001 | 30.77 | 0.0501
30.77 | 0.0606 | 30.77 | 0.0682
30.78 | 0.0612 | 30.78 | 0.0699
30.79 | 0.0623 | 30.79 | 0.0719
30.8 | 0.0643 | 30.8 | 0.0751
30.81 | 0.0683 | 30.81 | 0.0815
30.82 | 0.0776 | 30.82 | 0.0988
30.82 | 0.0071 | 30.82 | 0.0233
30.82 | 0.0002 | 30.82 | 0.0052
30.83 | 0.0002 | 30.83 | 0.0032
30.83 | 0.0001 | 30.83 | -0.0813
30.84 | -0.0602 | 30.84 | -0.0679
30.85 | -0.0609 | 30.85 | -0.0691
30.86 | -0.062 | 30.86 | -0.0706
30.87 | -0.0642 | 30.87 | -0.0731
30.88 | -0.0687 | 30.88 | -0.0776
30.88 | -0.0799 | 30.88 | -0.093
30.88 | -0.0063 | 30.88 | -0.0226
30.89 | 0 | 30.89 | -0.0048
30.9 | 0 | 30.9 | -0.0025
30.9 | 0.0723 | 30.9 | -0.0021
30.91 | 0.0607 | 30.91 | 0.0681
30.92 | 0.0613 | 30.92 | 0.07
30.93 | 0.0625 | 30.93 | 0.072
30.93 | 0.0646 | 30.93 | 0.0752
30.94 | 0.0687 | 30.94 | 0.0817
30.95 | 0.0783 | 30.95 | 0.099
30.95 | 0.008 | 30.95 | 0.0217
30.96 | 0.0002 | 30.96 | 0.0052
30.97 | 0.0001 | 30.97 | 0.0032
30.97 | -0.0683 | 30.97 | 0.0028
30.98 | -0.0605 | 30.98 | -0.0682
30.98 | -0.0612 | 30.98 | -0.0695
30.99 | -0.0623 | 30.99 | -0.071
31 | -0.0646 | 31 | -0.0734
31.01 | -0.0691 | 31.01 | -0.078
31.02 | -0.0805 | 31.02 | -0.0934
31.02 | -0.0071 | 31.02 | -0.0331
31.02 | 0 | 31.02 | -0.0048
31.03 | 0 | 31.03 | -0.0026
31.03 | 0 | 31.03 | 0.077
31.04 | 0.061 | 31.04 | 0.0682
31.05 | 0.0616 | 31.05 | 0.07
31.06 | 0.0627 | 31.06 | 0.072
31.07 | 0.0648 | 31.07 | 0.0752
31.07 | 0.0689 | 31.07 | 0.0815
31.08 | 0.0786 | 31.08 | 0.0989
31.08 | 0.0184 | 31.08 | 0.022
31.09 | 0.0002 | 31.09 | 0.0053
31.1 | 0.0002 | 31.1 | 0.0033
31.1 | 0.0001 | 31.1 | -0.0789
31.11 | -0.0607 | 31.11 | -0.0678
31.12 | -0.0614 | 31.12 | -0.0692
31.12 | -0.0625 | 31.12 | -0.0707
31.13 | -0.0649 | 31.13 | -0.0731
31.14 | -0.0696 | 31.14 | -0.0776
31.15 | -0.0811 | 31.15 | -0.0928
31.15 | -0.0086 | 31.15 | -0.0221
31.16 | 0 | 31.16 | -0.0049
31.17 | 0 | 31.17 | -0.0025
31.17 | 0 | 31.17 | -0.0021
31.18 | 0.0612 | 31.18 | 0.0681
31.18 | 0.0618 | 31.18 | 0.0698
31.19 | 0.0623 | 31.19 | 0.0718
31.2 | 0.0634 | 31.2 | 0.0748
31.21 | 0.0662 | 31.21 | 0.0809
31.22 | 0.0731 | 31.22 | 0.0985
31.22 | 0.0071 | 31.22 | 0.0241
31.23 | 0.0002 | 31.23 | 0.0052
31.23 | 0.0001 | 31.23 | 0.0032
31.23 | -0.0634 | 31.23 | -0.0508
31.24 | -0.0588 | 31.24 | -0.0677
31.25 | -0.0597 | 31.25 | -0.069
31.26 | -0.0609 | 31.26 | -0.0705
31.27 | -0.0629 | 31.27 | -0.073
31.27 | -0.067 | 31.27 | -0.0775
31.28 | -0.0768 | 31.28 | -0.093
31.28 | -0.007 | 31.28 | -0.0238
31.29 | 0 | 31.29 | -0.0048
31.3 | 0 | 31.3 | -0.0026
31.3 | 0 | 31.3 | -0.0021
31.31 | 0.0604 | 31.31 | 0.068
31.32 | 0.0611 | 31.32 | 0.0698
31.32 | 0.0621 | 31.32 | 0.0717
31.33 | 0.0638 | 31.33 | 0.0749
31.34 | 0.0673 | 31.34 | 0.0809
31.35 | 0.0756 | 31.35 | 0.0983
31.35 | 0.0086 | 31.35 | 0.0215
31.36 | 0.0002 | 31.36 | 0.0053
31.37 | 0.0001 | 31.37 | 0.0032
31.37 | -0.042 | 31.37 | 0.0028
31.38 | -0.0597 | 31.38 | -0.0677
31.38 | -0.0604 | 31.38 | -0.069
31.39 | -0.0617 | 31.39 | -0.0705
31.4 | -0.0639 | 31.4 | -0.0729
31.41 | -0.0682 | 31.41 | -0.0774
31.42 | -0.0788 | 31.42 | -0.0929
31.42 | -0.0076 | 31.42 | -0.0217
31.43 | 0 | 31.43 | -0.0048
31.43 | 0 | 31.43 | -0.0026
31.43 | 0 | 31.43 | 0.0788
31.44 | 0.0607 | 31.44 | 0.0679
31.45 | 0.0615 | 31.45 | 0.0697
31.46 | 0.0626 | 31.46 | 0.0717
31.47 | 0.0646 | 31.47 | 0.0747
31.48 | 0.0686 | 31.48 | 0.0807
31.48 | 0.078 | 31.48 | 0.098
31.48 | 0.0179 | 31.48 | 0.022
31.49 | 0.0002 | 31.49 | 0.0053
31.5 | 0.0001 | 31.5 | 0.0032
31.5 | 0.0001 | 31.5 | -0.0781
31.51 | -0.0606 | 31.51 | -0.0678
31.52 | -0.0615 | 31.52 | -0.069
31.52 | -0.0627 | 31.52 | -0.0704
31.53 | -0.065 | 31.53 | -0.0728
31.54 | -0.0696 | 31.54 | -0.0773
31.55 | -0.0808 | 31.55 | -0.0929
31.55 | -0.0063 | 31.55 | -0.0222
31.56 | 0 | 31.56 | -0.0048
31.57 | 0 | 31.57 | -0.0026
31.57 | 0.0717 | 31.57 | -0.0021
31.57 | 0.0613 | 31.57 | 0.0678
31.58 | 0.0619 | 31.58 | 0.0696
31.59 | 0.0626 | 31.59 | 0.0716
31.6 | 0.0638 | 31.6 | 0.0746
31.61 | 0.0665 | 31.61 | 0.0807
31.62 | 0.0736 | 31.62 | 0.0981
31.62 | 0.0065 | 31.62 | 0.0239
31.62 | 0.0002 | 31.62 | 0.0052
31.63 | 0.0001 | 31.63 | 0.0033
31.63 | 0 | 31.63 | -0.0521
31.64 | -0.059 | 31.64 | -0.0677
31.65 | -0.0598 | 31.65 | -0.069
31.66 | -0.0611 | 31.66 | -0.0705
31.67 | -0.0634 | 31.67 | -0.0729
31.68 | -0.0677 | 31.68 | -0.0775
31.68 | -0.0869 | 31.68 | -0.093
31.68 | -0.0097 | 31.68 | -0.0226
31.69 | -0.0001 | 31.69 | -0.0049
31.7 | 0 | 31.7 | -0.0026
31.7 | 0.0523 | 31.7 | -0.0022
31.71 | 0.0606 | 31.71 | 0.068
31.72 | 0.0601 | 31.72 | 0.0698
31.73 | 0.0593 | 31.73 | 0.0718
31.73 | 0.059 | 31.73 | 0.075
31.74 | 0.0607 | 31.74 | 0.0813
31.75 | 0.0643 | 31.75 | 0.0986
31.75 | 0.0066 | 31.75 | 0.0214
31.76 | 0.0002 | 31.76 | 0.0053
31.77 | 0.0001 | 31.77 | 0.0033
31.77 | -0.0351 | 31.77 | 0.0028
31.77 | -0.0553 | 31.77 | -0.0679
31.78 | -0.0563 | 31.78 | -0.0692
31.79 | -0.0574 | 31.79 | -0.0707
31.8 | -0.0591 | 31.8 | -0.0732
31.81 | -0.062 | 31.81 | -0.0777
31.82 | -0.0684 | 31.82 | -0.0932
31.82 | -0.0068 | 31.82 | -0.0331
31.82 | 0 | 31.82 | -0.0049
31.83 | 0 | 31.83 | -0.0026
31.83 | 0 | 31.83 | 0.0768
31.84 | 0.0577 | 31.84 | 0.0681
31.85 | 0.0585 | 31.85 | 0.07
31.86 | 0.0592 | 31.86 | 0.0719
31.87 | 0.0605 | 31.87 | 0.075
31.88 | 0.0629 | 31.88 | 0.0812
31.88 | 0.0683 | 31.88 | 0.0988
31.88 | 0.0145 | 31.88 | 0.0217
31.89 | 0.0002 | 31.89 | 0.0053
31.9 | 0.0001 | 31.9 | 0.0033
31.9 | 0.0001 | 31.9 | 0.0028
31.91 | -0.0568 | 31.91 | -0.068
31.92 | -0.0577 | 31.92 | -0.0693
31.93 | -0.0588 | 31.93 | -0.0708
31.93 | -0.0606 | 31.93 | -0.0733
31.94 | -0.0638 | 31.94 | -0.0778
31.95 | -0.0722 | 31.95 | -0.0933
31.95 | -0.0153 | 31.95 | -0.0219
31.96 | 0 | 31.96 | -0.0049
31.97 | 0 | 31.97 | -0.0026
31.97 | 0.0001 | 31.97 | 0.0792
31.98 | 0.0587 | 31.98 | 0.0681
31.98 | 0.0595 | 31.98 | 0.0699
31.99 | 0.0606 | 31.99 | 0.0719
32 | 0.0624 | 32 | 0.0752
32.01 | 0.0658 | 32.01 | 0.0815
32.02 | 0.0732 | 32.02 | 0.099
32.02 | 0.0059 | 32.02 | 0.0228
32.02 | 0.0002 | 32.02 | 0.0053
32.03 | 0.0001 | 32.03 | 0.0033
32.03 | 0.0001 | 32.03 | -0.0799
32.04 | -0.0585 | 32.04 | -0.0679
32.05 | -0.0593 | 32.05 | -0.0693
32.06 | -0.0606 | 32.06 | -0.0708
32.07 | -0.0624 | 32.07 | -0.0732
32.08 | -0.0661 | 32.08 | -0.0777
32.08 | -0.0751 | 32.08 | -0.093
32.08 | -0.0056 | 32.08 | -0.0224
32.09 | 0 | 32.09 | -0.0049
32.1 | 0 | 32.1 | -0.0026
32.1 | 0.0434 | 32.1 | -0.0021
32.11 | 0.0593 | 32.11 | 0.0681
32.12 | 0.0602 | 32.12 | 0.07
32.12 | 0.0614 | 32.12 | 0.0721
32.13 | 0.0633 | 32.13 | 0.0752
32.14 | 0.0669 | 32.14 | 0.0814
32.15 | 0.0753 | 32.15 | 0.0987
32.15 | 0.008 | 32.15 | 0.023
32.16 | 0.0002 | 32.16 | 0.0053
32.17 | 0.0002 | 32.17 | 0.0033
32.17 | -0.0429 | 32.17 | -0.0516
32.17 | -0.0593 | 32.17 | -0.068
32.18 | -0.0599 | 32.18 | -0.0693
32.19 | -0.0609 | 32.19 | -0.0708
32.2 | -0.0628 | 32.2 | -0.0732
32.21 | -0.0666 | 32.21 | -0.0777
32.22 | -0.0762 | 32.22 | -0.093
32.22 | -0.0072 | 32.22 | -0.0232
32.23 | 0 | 32.23 | -0.0049
32.23 | 0 | 32.23 | -0.0026
32.23 | 0 | 32.23 | -0.0021
32.24 | 0.0596 | 32.24 | 0.0682
32.25 | 0.0605 | 32.25 | 0.0701
32.26 | 0.0616 | 32.26 | 0.0721
32.27 | 0.0635 | 32.27 | 0.0752
32.27 | 0.0671 | 32.27 | 0.0815
32.28 | 0.0757 | 32.28 | 0.099
32.28 | 0.0062 | 32.28 | 0.0216
32.29 | 0.0002 | 32.29 | 0.0054
32.3 | 0.0002 | 32.3 | 0.0033
32.3 | 0.0001 | 32.3 | 0.0027
32.31 | -0.0595 | 32.31 | -0.0681
32.32 | -0.0602 | 32.32 | -0.0694
32.33 | -0.0612 | 32.33 | -0.0709
32.33 | -0.0631 | 32.33 | -0.0733
32.34 | -0.0669 | 32.34 | -0.0778
32.35 | -0.0772 | 32.35 | -0.0931
32.35 | -0.0056 | 32.35 | -0.0332
32.36 | 0 | 32.36 | -0.0049
32.37 | 0 | 32.37 | -0.0026
32.37 | 0.0446 | 32.37 | 0.0769
32.38 | 0.06 | 32.38 | 0.0682
32.38 | 0.0608 | 32.38 | 0.0701
32.39 | 0.0619 | 32.39 | 0.0721
32.4 | 0.0639 | 32.4 | 0.0752
32.41 | 0.0677 | 32.41 | 0.0815
32.42 | 0.0766 | 32.42 | 0.0988
32.42 | 0.007 | 32.42 | 0.022
32.42 | 0.0002 | 32.42 | 0.0053
32.43 | 0.0001 | 32.43 | 0.0033
32.43 | -0.0671 | 32.43 | 0.0028
32.44 | -0.0599 | 32.44 | -0.068
32.45 | -0.0605 | 32.45 | -0.0693
32.46 | -0.0615 | 32.46 | -0.0708
32.47 | -0.0635 | 32.47 | -0.0732
32.48 | -0.0674 | 32.48 | -0.0777
32.48 | -0.0784 | 32.48 | -0.0931
32.48 | -0.0064 | 32.48 | -0.0222
32.49 | 0 | 32.49 | -0.0049
32.5 | 0 | 32.5 | -0.0026
32.5 | 0.0001 | 32.5 | -0.0021
32.51 | 0.0606 | 32.51 | 0.0681
32.52 | 0.0615 | 32.52 | 0.07
32.52 | 0.0627 | 32.52 | 0.0719
32.53 | 0.0648 | 32.53 | 0.0749
32.54 | 0.0691 | 32.54 | 0.0809
32.55 | 0.0786 | 32.55 | 0.0982
32.55 | 0.0177 | 32.55 | 0.024
32.56 | 0.0002 | 32.56 | 0.0052
32.57 | 0.0001 | 32.57 | 0.0032
32.57 | 0.0001 | 32.57 | -0.0509
32.58 | -0.0606 | 32.58 | -0.0678
32.58 | -0.0612 | 32.58 | -0.0692
32.59 | -0.0622 | 32.59 | -0.0707
32.6 | -0.0643 | 32.6 | -0.0732
32.61 | -0.0686 | 32.61 | -0.0777
32.62 | -0.0801 | 32.62 | -0.0934
32.62 | -0.0171 | 32.62 | -0.0233
32.62 | 0 | 32.62 | -0.0049
32.63 | 0 | 32.63 | -0.0026
32.63 | 0.0711 | 32.63 | -0.0022
32.64 | 0.0612 | 32.64 | 0.0682
32.65 | 0.0621 | 32.65 | 0.0701
32.66 | 0.0633 | 32.66 | 0.0721
32.67 | 0.0656 | 32.67 | 0.0753
32.67 | 0.0703 | 32.67 | 0.0816
32.68 | 0.0803 | 32.68 | 0.099
32.68 | 0.007 | 32.68 | 0.0218
32.69 | 0.0002 | 32.69 | 0.0054
32.7 | 0.0002 | 32.7 | 0.0033
32.7 | -0.0703 | 32.7 | 0.0028
32.71 | -0.0612 | 32.71 | -0.068
32.72 | -0.0618 | 32.72 | -0.0693
32.73 | -0.0628 | 32.73 | -0.0707
32.73 | -0.065 | 32.73 | -0.0731
32.74 | -0.0697 | 32.74 | -0.0776
32.75 | -0.0816 | 32.75 | -0.0931
32.75 | -0.007 | 32.75 | -0.0222
32.76 | 0 | 32.76 | -0.0049
32.77 | 0 | 32.77 | -0.0026
32.77 | 0.0479 | 32.77 | 0.0512
32.77 | 0.0617 | 32.77 | 0.0681
32.78 | 0.0624 | 32.78 | 0.07
32.79 | 0.0637 | 32.79 | 0.0719
32.8 | 0.0657 | 32.8 | 0.0749
32.81 | 0.0704 | 32.81 | 0.0811
32.82 | 0.0804 | 32.82 | 0.0984
32.82 | 0.0091 | 32.82 | 0.0231
32.83 | 0.0002 | 32.83 | 0.0053
32.83 | 0.0002 | 32.83 | 0.0033
32.83 | -0.0459 | 32.83 | -0.0504
32.84 | -0.0613 | 32.84 | -0.0679
32.85 | -0.0619 | 32.85 | -0.0692
32.86 | -0.0631 | 32.86 | -0.0707
32.87 | -0.0656 | 32.87 | -0.0731
32.88 | -0.0713 | 32.88 | -0.0775
32.88 | -0.0855 | 32.88 | -0.0932
32.88 | -0.0092 | 32.88 | -0.0232
32.89 | 0 | 32.89 | -0.0049
32.9 | 0 | 32.9 | -0.0026
32.9 | 0.0001 | 32.9 | -0.0021
32.91 | 0.0605 | 32.91 | 0.068
32.92 | 0.0599 | 32.92 | 0.0699
32.92 | 0.0603 | 32.92 | 0.0718
32.93 | 0.0604 | 32.93 | 0.075
32.94 | 0.0626 | 32.94 | 0.0812
32.95 | 0.0667 | 32.95 | 0.0987
32.95 | 0.006 | 32.95 | 0.0215
32.96 | 0.0002 | 32.96 | 0.0053
32.97 | 0.0001 | 32.97 | 0.0033
32.97 | 0.0001 | 32.97 | 0.0028
32.98 | -0.0568 | 32.98 | -0.0676
32.98 | -0.0577 | 32.98 | -0.069
32.99 | -0.0587 | 32.99 | -0.0704
33 | -0.0604 | 33 | -0.0728
33.01 | -0.0635 | 33.01 | -0.0772
33.02 | -0.0707 | 33.02 | -0.0929
33.02 | -0.0154 | 33.02 | -0.033
33.02 | 0 | 33.02 | -0.0049
33.03 | 0 | 33.03 | -0.0026
33.03 | 0 | 33.03 | 0.0766
33.04 | 0.0584 | 33.04 | 0.0677
33.05 | 0.0592 | 33.05 | 0.0694
33.06 | 0.0602 | 33.06 | 0.0714
33.07 | 0.0618 | 33.07 | 0.0745
33.08 | 0.0649 | 33.08 | 0.0808
33.08 | 0.071 | 33.08 | 0.0986
33.08 | 0.0061 | 33.08 | 0.0217
33.09 | 0.0002 | 33.09 | 0.0053
33.1 | 0.0002 | 33.1 | 0.0033
33.1 | 0.0001 | 33.1 | 0.0027
33.11 | -0.0581 | 33.11 | -0.0673
33.12 | -0.0591 | 33.12 | -0.0687
33.12 | -0.0603 | 33.12 | -0.0702
33.13 | -0.0627 | 33.13 | -0.0726
33.14 | -0.0683 | 33.14 | -0.077
33.15 | -0.079 | 33.15 | -0.0926
33.15 | -0.0064 | 33.15 | -0.0217
33.16 | 0 | 33.16 | -0.0048
33.17 | 0 | 33.17 | -0.0026
33.17 | 0.0455 | 33.17 | 0.0784
33.17 | 0.061 | 33.17 | 0.0676
33.18 | 0.0618 | 33.18 | 0.0694
33.19 | 0.0631 | 33.19 | 0.0713
33.2 | 0.0655 | 33.2 | 0.0746
33.21 | 0.0704 | 33.21 | 0.0809
33.22 | 0.079 | 33.22 | 0.0985
33.22 | 0.009 | 33.22 | 0.0226
33.23 | 0.0002 | 33.23 | 0.0053
33.23 | 0.0002 | 33.23 | 0.0033
33.23 | -0.0445 | 33.23 | -0.0812
33.24 | -0.0608 | 33.24 | -0.0673
33.25 | -0.0615 | 33.25 | -0.0686
33.26 | -0.0628 | 33.26 | -0.0701
33.27 | -0.0652 | 33.27 | -0.0724
33.27 | -0.0705 | 33.27 | -0.0768
33.28 | -0.0829 | 33.28 | -0.0922
33.28 | -0.008 | 33.28 | -0.0224
33.29 | 0 | 33.29 | -0.0048
33.3 | 0 | 33.3 | -0.0026
33.3 | 0 | 33.3 | -0.0021
33.31 | 0.0609 | 33.31 | 0.0674
33.32 | 0.0615 | 33.32 | 0.0691
33.33 | 0.0627 | 33.33 | 0.0711
33.33 | 0.0649 | 33.33 | 0.0743
33.34 | 0.0693 | 33.34 | 0.0805
33.35 | 0.0784 | 33.35 | 0.0982
33.35 | 0.0068 | 33.35 | 0.0341
33.36 | 0.0002 | 33.36 | 0.0052
33.37 | 0.0001 | 33.37 | 0.0033
33.37 | 0 | 33.37 | -0.0519
33.38 | -0.0605 | 33.38 | -0.0672
33.38 | -0.0613 | 33.38 | -0.0685
33.39 | -0.0631 | 33.39 | -0.07
33.4 | -0.0659 | 33.4 | -0.0723
33.41 | -0.0714 | 33.41 | -0.0766
33.42 | -0.0852 | 33.42 | -0.0921
33.42 | -0.007 | 33.42 | -0.0227
33.42 | 0 | 33.42 | -0.0048
33.43 | 0 | 33.43 | -0.0026
33.43 | 0.0766 | 33.43 | -0.0022
33.44 | 0.0615 | 33.44 | 0.0673
33.45 | 0.0618 | 33.45 | 0.0691
33.46 | 0.0626 | 33.46 | 0.071
33.47 | 0.0646 | 33.47 | 0.0741
33.48 | 0.0686 | 33.48 | 0.0801
33.48 | 0.0769 | 33.48 | 0.0978
33.48 | 0.0073 | 33.48 | 0.0214
33.49 | 0.0002 | 33.49 | 0.0052
33.5 | 0.0001 | 33.5 | 0.0032
33.5 | -0.0667 | 33.5 | 0.0028
33.51 | -0.0601 | 33.51 | -0.0672
33.52 | -0.0611 | 33.52 | -0.0685
33.52 | -0.0632 | 33.52 | -0.07
33.53 | -0.0662 | 33.53 | -0.0723
33.54 | -0.0717 | 33.54 | -0.0767
33.55 | -0.0853 | 33.55 | -0.0923
33.55 | -0.0073 | 33.55 | -0.0212
33.56 | 0 | 33.56 | -0.0048
33.57 | 0 | 33.57 | -0.0026
33.57 | 0.052 | 33.57 | 0.0766
33.58 | 0.0621 | 33.58 | 0.0672
33.58 | 0.0621 | 33.58 | 0.0691
33.59 | 0.0612 | 33.59 | 0.0711
33.6 | 0.0624 | 33.6 | 0.0742
33.61 | 0.0654 | 33.61 | 0.0803
33.62 | 0.0717 | 33.62 | 0.0981
33.62 | 0.0074 | 33.62 | 0.0221
33.62 | 0.0002 | 33.62 | 0.0052
33.63 | 0.0001 | 33.63 | 0.0032
33.63 | -0.0626 | 33.63 | -0.079
33.64 | -0.0586 | 33.64 | -0.0671
33.65 | -0.0594 | 33.65 | -0.0685
33.66 | -0.0606 | 33.66 | -0.07
33.67 | -0.0629 | 33.67 | -0.0723
33.67 | -0.0674 | 33.67 | -0.0767
33.68 | -0.0782 | 33.68 | -0.0922
33.68 | -0.0075 | 33.68 | -0.0216
33.69 | 0 | 33.69 | -0.0048
33.7 | 0 | 33.7 | -0.0025
33.7 | 0 | 33.7 | 0.0508
33.71 | 0.0608 | 33.71 | 0.0673
33.72 | 0.0615 | 33.72 | 0.0691
33.73 | 0.0626 | 33.73 | 0.0711
33.73 | 0.0648 | 33.73 | 0.0741
33.74 | 0.069 | 33.74 | 0.0805
33.75 | 0.0785 | 33.75 | 0.0978
33.75 | 0.018 | 33.75 | 0.023
33.76 | 0.0002 | 33.76 | 0.0052
33.77 | 0.0001 | 33.77 | 0.0032
33.77 | 0 | 33.77 | 0.0028
33.77 | -0.0607 | 33.77 | -0.0671
33.78 | -0.0615 | 33.78 | -0.0685
33.79 | -0.0629 | 33.79 | -0.07
33.8 | -0.0653 | 33.8 | -0.0723
33.81 | -0.0701 | 33.81 | -0.0766
33.82 | -0.0815 | 33.82 | -0.0921
33.82 | -0.0179 | 33.82 | -0.0227
33.83 | 0 | 33.83 | -0.0048
33.83 | 0 | 33.83 | -0.0026
33.83 | 0.0001 | 33.83 | -0.0021
33.84 | 0.0607 | 33.84 | 0.0672
33.85 | 0.0612 | 33.85 | 0.0691
33.86 | 0.0623 | 33.86 | 0.071
33.87 | 0.0644 | 33.87 | 0.0741
33.88 | 0.0684 | 33.88 | 0.0805
33.88 | 0.0779 | 33.88 | 0.0982
33.88 | 0.0074 | 33.88 | 0.0215
33.89 | 0.0002 | 33.89 | 0.0052
33.9 | 0.0001 | 33.9 | 0.0032
33.9 | 0.0001 | 33.9 | 0.0027
33.91 | -0.0605 | 33.91 | -0.0672
33.92 | -0.0615 | 33.92 | -0.0685
33.92 | -0.063 | 33.92 | -0.07
33.93 | -0.0659 | 33.93 | -0.0723
33.94 | -0.071 | 33.94 | -0.0767
33.95 | -0.0832 | 33.95 | -0.0921
33.95 | -0.0065 | 33.95 | -0.0214
33.96 | 0 | 33.96 | -0.0048
33.97 | 0 | 33.97 | -0.0026
33.97 | 0.0744 | 33.97 | 0.0764
33.98 | 0.0613 | 33.98 | 0.0672
33.98 | 0.0619 | 33.98 | 0.069
33.99 | 0.063 | 33.99 | 0.071
34 | 0.0652 | 34 | 0.0741
34.01 | 0.0697 | 34.01 | 0.0803
34.02 | 0.0798 | 34.02 | 0.0978
34.02 | 0.0084 | 34.02 | 0.0216
34.02 | 0.0002 | 34.02 | 0.0052
34.03 | 0.0001 | 34.03 | 0.0032
34.03 | -0.0695 | 34.03 | -0.0779
34.04 | -0.0612 | 34.04 | -0.0672
34.05 | -0.062 | 34.05 | -0.0686
34.06 | -0.0635 | 34.06 | -0.07
34.07 | -0.0663 | 34.07 | -0.0724
34.08 | -0.0717 | 34.08 | -0.0766
34.08 | -0.0844 | 34.08 | -0.0921
34.08 | -0.0074 | 34.08 | -0.0214
34.09 | 0 | 34.09 | -0.0048
34.1 | 0 | 34.1 | -0.0026
34.1 | 0 | 34.1 | 0.0506
34.11 | 0.0615 | 34.11 | 0.0672
34.12 | 0.0619 | 34.12 | 0.0691
34.12 | 0.063 | 34.12 | 0.071
34.13 | 0.0651 | 34.13 | 0.0743
34.14 | 0.0695 | 34.14 | 0.0805
34.15 | 0.0795 | 34.15 | 0.098
34.15 | 0.0186 | 34.15 | 0.023
34.16 | 0.0002 | 34.16 | 0.0052
34.17 | 0.0001 | 34.17 | 0.0032
34.17 | 0 | 34.17 | -0.0805
34.17 | -0.0612 | 34.17 | -0.0672
34.18 | -0.0621 | 34.18 | -0.0685
34.19 | -0.0637 | 34.19 | -0.0699
34.2 | -0.0666 | 34.2 | -0.0722
34.21 | -0.0725 | 34.21 | -0.0765
34.22 | -0.0872 | 34.22 | -0.0918
34.22 | -0.0198 | 34.22 | -0.0222
34.23 | 0 | 34.23 | -0.0048
34.23 | 0 | 34.23 | -0.0026
34.23 | 0.0778 | 34.23 | -0.0021
34.24 | 0.0615 | 34.24 | 0.0671
34.25 | 0.0612 | 34.25 | 0.069
34.26 | 0.0602 | 34.26 | 0.071
34.27 | 0.0612 | 34.27 | 0.0741
34.27 | 0.0638 | 34.27 | 0.0804
34.28 | 0.069 | 34.28 | 0.0983
34.28 | 0.0072 | 34.28 | 0.0343
34.29 | 0.0003 | 34.29 | 0.0052
34.3 | 0.0001 | 34.3 | 0.0032
34.3 | 0 | 34.3 | 0.0028
34.31 | -0.0578 | 34.31 | -0.0672
34.32 | -0.0591 | 34.32 | -0.0685
34.33 | -0.0606 | 34.33 | -0.0699
34.33 | -0.063 | 34.33 | -0.0722
34.34 | -0.0682 | 34.34 | -0.0765
34.35 | -0.0801 | 34.35 | -0.0918
34.35 | -0.0073 | 34.35 | -0.0234
34.36 | 0 | 34.36 | -0.0048
34.37 | 0 | 34.37 | -0.0026
34.37 | 0.0457 | 34.37 | -0.0021
34.38 | 0.0615 | 34.38 | 0.0671
34.38 | 0.0622 | 34.38 | 0.069
34.39 | 0.0634 | 34.39 | 0.071
34.4 | 0.0656 | 34.4 | 0.0743
34.41 | 0.0705 | 34.41 | 0.0806
34.42 | 0.0798 | 34.42 | 0.0983
34.42 | 0.0085 | 34.42 | 0.0215
34.42 | 0.0002 | 34.42 | 0.0052
34.43 | 0.0002 | 34.43 | 0.0032
34.43 | -0.0695 | 34.43 | 0.0027
34.44 | -0.0613 | 34.44 | -0.0671
34.45 | -0.0622 | 34.45 | -0.0684
34.46 | -0.0637 | 34.46 | -0.0699
34.47 | -0.0664 | 34.47 | -0.0722
34.48 | -0.0717 | 34.48 | -0.0765
34.48 | -0.0832 | 34.48 | -0.0917
34.48 | -0.008 | 34.48 | -0.0212
34.49 | 0 | 34.49 | -0.0047
34.5 | 0 | 34.5 | -0.0026
34.5 | 0.0001 | 34.5 | 0.0758
34.51 | 0.0622 | 34.51 | 0.0671
34.52 | 0.0626 | 34.52 | 0.069
34.52 | 0.0635 | 34.52 | 0.071
34.53 | 0.0656 | 34.53 | 0.0741
34.54 | 0.0701 | 34.54 | 0.0803
34.55 | 0.0807 | 34.55 | 0.0981
34.55 | 0.01 | 34.55 | 0.022
34.56 | 0.0002 | 34.56 | 0.0052
34.57 | 0.0002 | 34.57 | 0.0032
34.57 | 0 | 34.57 | -0.0788
34.58 | -0.0614 | 34.58 | -0.0671
34.58 | -0.0623 | 34.58 | -0.0685
34.59 | -0.0639 | 34.59 | -0.0699
34.6 | -0.0666 | 34.6 | -0.0722
34.61 | -0.0719 | 34.61 | -0.0765
34.62 | -0.085 | 34.62 | -0.0918
34.62 | -0.0099 | 34.62 | -0.0218
34.62 | 0 | 34.62 | -0.0048
34.63 | 0 | 34.63 | -0.0026
34.63 | 0 | 34.63 | -0.0021
34.64 | 0.0629 | 34.64 | 0.0673
34.65 | 0.0634 | 34.65 | 0.0691
34.66 | 0.0643 | 34.66 | 0.0711
34.67 | 0.0653 | 34.67 | 0.0744
34.67 | 0.0691 | 34.67 | 0.0807
34.68 | 0.0791 | 34.68 | 0.0981
34.68 | 0.0073 | 34.68 | 0.0224
34.69 | 0.0002 | 34.69 | 0.0051
34.7 | 0.0001 | 34.7 | 0.0032
34.7 | 0.0001 | 34.7 | -0.0806
34.71 | -0.0606 | 34.71 | -0.0673
34.72 | -0.0615 | 34.72 | -0.0686
34.73 | -0.063 | 34.73 | -0.07
34.73 | -0.0655 | 34.73 | -0.0723
34.74 | -0.0706 | 34.74 | -0.0766
34.75 | -0.0928 | 34.75 | -0.0919
34.75 | -0.0125 | 34.75 | -0.0219
34.76 | -0.0002 | 34.76 | -0.0048
34.77 | 0 | 34.77 | -0.0026
34.77 | 0.0551 | 34.77 | 0.0503
34.77 | 0.0591 | 34.77 | 0.0672
34.78 | 0.0592 | 34.78 | 0.0691
34.79 | 0.0598 | 34.79 | 0.0711
34.8 | 0.0611 | 34.8 | 0.0742
34.81 | 0.0635 | 34.81 | 0.0804
34.82 | 0.0682 | 34.82 | 0.0976
34.82 | 0.0085 | 34.82 | 0.0238
34.83 | 0.0003 | 34.83 | 0.0052
34.83 | 0.0002 | 34.83 | 0.0032
34.83 | -0.0596 | 34.83 | -0.0511
34.84 | -0.0579 | 34.84 | -0.0673
34.85 | -0.0594 | 34.85 | -0.0686
34.86 | -0.0611 | 34.86 | -0.0701
34.87 | -0.0637 | 34.87 | -0.0724
34.88 | -0.0692 | 34.88 | -0.0767
34.88 | -0.0819 | 34.88 | -0.0922
34.88 | -0.0072 | 34.88 | -0.0226
34.89 | 0 | 34.89 | -0.0048
34.9 | 0 | 34.9 | -0.0026
34.9 | 0.0001 | 34.9 | -0.0021
34.91 | 0.0615 | 34.91 | 0.0674
34.92 | 0.0618 | 34.92 | 0.0693
34.92 | 0.0627 | 34.92 | 0.0712
34.93 | 0.0645 | 34.93 | 0.0743
34.94 | 0.0685 | 34.94 | 0.0804
34.95 | 0.0764 | 34.95 | 0.0977
34.95 | 0.018 | 34.95 | 0.0211
34.96 | 0.0003 | 34.96 | 0.0052
34.97 | 0.0002 | 34.97 | 0.0032
34.97 | 0 | 34.97 | 0.0028
34.98 | -0.0604 | 34.98 | -0.0673
34.98 | -0.0615 | 34.98 | -0.0687
34.99 | -0.0631 | 34.99 | -0.0702
35 | -0.0659 | 35 | -0.0725
35.01 | -0.0714 | 35.01 | -0.0768
35.02 | -0.0937 | 35.02 | -0.0925
35.02 | -0.0141 | 35.02 | -0.0326
35.02 | -0.0001 | 35.02 | -0.0048
35.03 | 0 | 35.03 | -0.0025
35.03 | 0 | 35.03 | 0.0761
35.04 | 0.0614 | 35.04 | 0.0675
35.05 | 0.0597 | 35.05 | 0.0693
35.06 | 0.0586 | 35.06 | 0.0713
35.07 | 0.0592 | 35.07 | 0.0744
35.08 | 0.061 | 35.08 | 0.0806
35.08 | 0.0649 | 35.08 | 0.0977
35.08 | 0.0067 | 35.08 | 0.0218
35.09 | 0.0002 | 35.09 | 0.0052
35.1 | 0.0001 | 35.1 | 0.0032
35.1 | 0 | 35.1 | -0.0788
35.11 | -0.0558 | 35.11 | -0.0675
35.12 | -0.057 | 35.12 | -0.0688
35.12 | -0.0583 | 35.12 | -0.0703
35.13 | -0.0602 | 35.13 | -0.0726
35.14 | -0.0641 | 35.14 | -0.0769
35.15 | -0.0781 | 35.15 | -0.0925
35.15 | -0.0079 | 35.15 | -0.0214
35.16 | -0.0001 | 35.16 | -0.0048
35.17 | 0 | 35.17 | -0.0026
35.17 | 0.045 | 35.17 | 0.0783
35.17 | 0.0617 | 35.17 | 0.0676
35.18 | 0.0604 | 35.18 | 0.0695
35.19 | 0.0601 | 35.19 | 0.0715
35.2 | 0.0614 | 35.2 | 0.0744
35.21 | 0.0646 | 35.21 | 0.0804
35.22 | 0.0707 | 35.22 | 0.0977
35.22 | 0.0069 | 35.22 | 0.0222
35.23 | 0.0002 | 35.23 | 0.0052
35.23 | 0.0002 | 35.23 | 0.0032
35.23 | -0.0619 | 35.23 | -0.0787
35.24 | -0.0574 | 35.24 | -0.0673
35.25 | -0.0584 | 35.25 | -0.0687
35.26 | -0.0596 | 35.26 | -0.0702
35.27 | -0.0616 | 35.27 | -0.0725
35.27 | -0.0661 | 35.27 | -0.0769
35.28 | -0.0783 | 35.28 | -0.0925
35.28 | -0.0094 | 35.28 | -0.0219
35.29 | 0 | 35.29 | -0.0048
35.3 | 0 | 35.3 | -0.0026
35.3 | 0.0001 | 35.3 | -0.0021
35.31 | 0.0594 | 35.31 | 0.0675
35.32 | 0.0591 | 35.32 | 0.0695
35.33 | 0.0599 | 35.33 | 0.0714
35.33 | 0.0615 | 35.33 | 0.0745
35.34 | 0.0644 | 35.34 | 0.0807
35.35 | 0.0712 | 35.35 | 0.0981
35.35 | 0.0061 | 35.35 | 0.0344
35.36 | 0.0002 | 35.36 | 0.0052
35.37 | 0.0001 | 35.37 | 0.0032
35.37 | 0.0001 | 35.37 | 0.0027
35.38 | -0.0577 | 35.38 | -0.0672
35.38 | -0.0588 | 35.38 | -0.0687
35.39 | -0.0602 | 35.39 | -0.0701
35.4 | -0.0624 | 35.4 | -0.0724
35.41 | -0.0663 | 35.41 | -0.0767
35.42 | -0.0777 | 35.42 | -0.092
35.42 | -0.0061 | 35.42 | -0.0226
35.42 | 0 | 35.42 | -0.0048
35.43 | 0 | 35.43 | -0.0025
35.43 | 0.0687 | 35.43 | -0.0021
35.44 | 0.0601 | 35.44 | 0.0674
35.45 | 0.0608 | 35.45 | 0.0692
35.46 | 0.0618 | 35.46 | 0.0712
35.47 | 0.0638 | 35.47 | 0.0743
35.48 | 0.0677 | 35.48 | 0.0804
35.48 | 0.0763 | 35.48 | 0.0978
35.48 | 0.0068 | 35.48 | 0.0213
35.49 | 0.0002 | 35.49 | 0.0052
35.5 | 0.0001 | 35.5 | 0.0032
35.5 | -0.066 | 35.5 | 0.0028
35.51 | -0.0597 | 35.51 | -0.0672
35.52 | -0.0606 | 35.52 | -0.0686
35.52 | -0.062 | 35.52 | -0.07
35.53 | -0.0648 | 35.53 | -0.0723
35.54 | -0.0708 | 35.54 | -0.0766
35.55 | -0.0847 | 35.55 | -0.092
35.55 | -0.008 | 35.55 | -0.021
35.56 | 0 | 35.56 | -0.0048
35.57 | 0 | 35.57 | -0.0025
35.57 | 0 | 35.57 | 0.0762
35.58 | 0.0633 | 35.58 | 0.0673
35.58 | 0.064 | 35.58 | 0.0691
35.59 | 0.0645 | 35.59 | 0.0711
35.6 | 0.0674 | 35.6 | 0.0741
35.61 | 0.0732 | 35.61 | 0.0803
35.62 | 0.0819 | 35.62 | 0.0977
35.62 | 0.0104 | 35.62 | 0.0215
35.62 | 0.0002 | 35.62 | 0.0052
35.63 | 0.0002 | 35.63 | 0.0032
35.63 | -0.0467 | 35.63 | 0.0027
35.64 | -0.062 | 35.64 | -0.0673
35.65 | -0.0629 | 35.65 | -0.0686
35.66 | -0.0652 | 35.66 | -0.07
35.67 | -0.0687 | 35.67 | -0.0723
35.67 | -0.0776 | 35.67 | -0.0766
35.68 | -0.0888 | 35.68 | -0.092
35.68 | -0.0107 | 35.68 | -0.0212
35.69 | -0.0001 | 35.69 | -0.0048
35.7 | 0 | 35.7 | -0.0026
35.7 | 0 | 35.7 | 0.0777
35.71 | 0.0654 | 35.71 | 0.0673
35.72 | 0.0655 | 35.72 | 0.0692
35.73 | 0.0665 | 35.73 | 0.0711
35.73 | 0.0699 | 35.73 | 0.0742
35.74 | 0.0774 | 35.74 | 0.0801
35.75 | 0.0861 | 35.75 | 0.0972
35.75 | 0.0095 | 35.75 | 0.0226
35.76 | 0.0003 | 35.76 | 0.0052
35.77 | 0.0002 | 35.77 | 0.0032
35.77 | 0.0001 | 35.77 | -0.0798
35.77 | -0.0638 | 35.77 | -0.0671
35.78 | -0.0643 | 35.78 | -0.0685
35.79 | -0.0657 | 35.79 | -0.07
35.8 | -0.0692 | 35.8 | -0.0722
35.81 | -0.0766 | 35.81 | -0.0765
35.82 | -0.0884 | 35.82 | -0.092
35.82 | -0.01 | 35.82 | -0.0217
35.83 | -0.0001 | 35.83 | -0.0048
35.83 | 0 | 35.83 | -0.0026
35.83 | 0.0777 | 35.83 | -0.002
35.84 | 0.0645 | 35.84 | 0.0672
35.85 | 0.0646 | 35.85 | 0.069
35.86 | 0.0658 | 35.86 | 0.0709
35.87 | 0.0686 | 35.87 | 0.0738
35.88 | 0.0742 | 35.88 | 0.0798
35.88 | 0.0845 | 35.88 | 0.097
35.88 | 0.0103 | 35.88 | 0.0335
35.89 | 0.0003 | 35.89 | 0.0051
35.9 | 0.0002 | 35.9 | 0.0032
35.9 | 0.0001 | 35.9 | 0.0027
35.91 | -0.063 | 35.91 | -0.067
35.92 | -0.0637 | 35.92 | -0.0683
35.92 | -0.0653 | 35.92 | -0.0698
35.93 | -0.0685 | 35.93 | -0.0721
35.94 | -0.0753 | 35.94 | -0.0763
35.95 | -0.0894 | 35.95 | -0.0921
35.95 | -0.0112 | 35.95 | -0.0233
35.96 | -0.0001 | 35.96 | -0.0048
35.97 | 0 | 35.97 | -0.0026
35.97 | 0.0804 | 35.97 | -0.0021
35.98 | 0.0646 | 35.98 | 0.067
35.98 | 0.0649 | 35.98 | 0.0688
35.99 | 0.0664 | 35.99 | 0.0708
36 | 0.0695 | 36 | 0.0737
36.01 | 0.0763 | 36.01 | 0.0799
36.02 | 0.0876 | 36.02 | 0.0972
36.02 | 0.012 | 36.02 | 0.0212
36.02 | 0.0003 | 36.02 | 0.0051
36.03 | 0.0002 | 36.03 | 0.0032
36.03 | -0.0763 | 36.03 | -0.0773
36.04 | -0.0641 | 36.04 | -0.0669
36.05 | -0.0646 | 36.05 | -0.0682
36.06 | -0.0662 | 36.06 | -0.0697
36.07 | -0.0695 | 36.07 | -0.072
36.08 | -0.0763 | 36.08 | -0.0763
36.08 | -0.0901 | 36.08 | -0.0917
36.08 | -0.0124 | 36.08 | -0.0212
36.09 | -0.0001 | 36.09 | -0.0048
36.1 | 0 | 36.1 | -0.0026
36.1 | 0 | 36.1 | 0.076
36.11 | 0.0646 | 36.11 | 0.0669
36.12 | 0.0649 | 36.12 | 0.0688
36.12 | 0.0644 | 36.12 | 0.0708
36.13 | 0.0662 | 36.13 | 0.0739
36.14 | 0.0699 | 36.14 | 0.0799
36.15 | 0.0776 | 36.15 | 0.0973
36.15 | 0.0203 | 36.15 | 0.0221
36.16 | 0.0003 | 36.16 | 0.0052
36.17 | 0.0002 | 36.17 | 0.0032
36.17 | 0.0001 | 36.17 | -0.0784
36.17 | -0.0613 | 36.17 | -0.0669
36.18 | -0.0624 | 36.18 | -0.0683
36.19 | -0.0641 | 36.19 | -0.0698
36.2 | -0.0669 | 36.2 | -0.0721
36.21 | -0.0737 | 36.21 | -0.0763
36.22 | -0.0893 | 36.22 | -0.0916
36.22 | -0.024 | 36.22 | -0.0214
36.23 | -0.0001 | 36.23 | -0.0048
36.23 | 0 | 36.23 | -0.0026
36.23 | 0 | 36.23 | -0.002
36.24 | 0.0625 | 36.24 | 0.0671
36.25 | 0.0634 | 36.25 | 0.069
36.26 | 0.0644 | 36.26 | 0.071
36.27 | 0.067 | 36.27 | 0.0741
36.27 | 0.0721 | 36.27 | 0.0803
36.28 | 0.0819 | 36.28 | 0.0979
36.28 | 0.0111 | 36.28 | 0.023
36.29 | 0.0003 | 36.29 | 0.0052
36.3 | 0.0002 | 36.3 | 0.0032
36.3 | -0.0696 | 36.3 | -0.0506
36.31 | -0.0627 | 36.31 | -0.0671
36.32 | -0.0644 | 36.32 | -0.0684
36.33 | -0.0678 | 36.33 | -0.0699
36.33 | -0.0732 | 36.33 | -0.0722
36.34 | -0.0821 | 36.34 | -0.0765
36.35 | -0.0928 | 36.35 | -0.0916
36.35 | -0.0139 | 36.35 | -0.0233
36.36 | -0.0002 | 36.36 | -0.0048
36.37 | 0 | 36.37 | -0.0026
36.37 | 0 | 36.37 | -0.0021
36.38 | 0.0646 | 36.38 | 0.0671
36.38 | 0.0588 | 36.38 | 0.0689
36.39 | 0.0569 | 36.39 | 0.0709
36.4 | 0.0573 | 36.4 | 0.0741
36.41 | 0.0586 | 36.41 | 0.0804
36.42 | 0.0612 | 36.42 | 0.098
36.42 | 0.009 | 36.42 | 0.0215
36.42 | 0.0003 | 36.42 | 0.0052
36.43 | 0.0002 | 36.43 | 0.0032
36.43 | 0.0001 | 36.43 | 0.0027
36.44 | -0.0544 | 36.44 | -0.0671
36.45 | -0.0563 | 36.45 | -0.0684
36.46 | -0.0578 | 36.46 | -0.0698
36.47 | -0.0601 | 36.47 | -0.0721
36.48 | -0.0647 | 36.48 | -0.0765
36.48 | -0.074 | 36.48 | -0.0915
36.48 | -0.0096 | 36.48 | -0.0212
36.49 | 0 | 36.49 | -0.0048
36.5 | 0 | 36.5 | -0.0026
36.5 | 0 | 36.5 | 0.0488
36.51 | 0.0596 | 36.51 | 0.0671
36.52 | 0.0598 | 36.52 | 0.0689
36.52 | 0.0601 | 36.52 | 0.0709
36.53 | 0.061 | 36.53 | 0.074
36.54 | 0.0635 | 36.54 | 0.0803
36.55 | 0.0672 | 36.55 | 0.0974
36.55 | 0.0077 | 36.55 | 0.0222
36.56 | 0.0003 | 36.56 | 0.0051
36.57 | 0.0002 | 36.57 | 0.0032
36.57 | 0 | 36.57 | -0.0783
36.58 | -0.0567 | 36.58 | -0.067
36.58 | -0.0582 | 36.58 | -0.0683
36.59 | -0.0597 | 36.59 | -0.0698
36.6 | -0.0624 | 36.6 | -0.0721
36.61 | -0.0678 | 36.61 | -0.0764
36.62 | -0.0785 | 36.62 | -0.0915
36.62 | -0.0075 | 36.62 | -0.0219
36.62 | 0 | 36.62 | -0.0047
36.63 | 0 | 36.63 | -0.0026
36.63 | 0.0693 | 36.63 | -0.0021
36.64 | 0.0608 | 36.64 | 0.0672
36.65 | 0.0612 | 36.65 | 0.0689
36.66 | 0.0621 | 36.66 | 0.0709
36.67 | 0.0641 | 36.67 | 0.074
36.67 | 0.0685 | 36.67 | 0.0803
36.68 | 0.0753 | 36.68 | 0.0977
36.68 | 0.0098 | 36.68 | 0.0229
36.69 | 0.0003 | 36.69 | 0.0052
36.7 | 0.0002 | 36.7 | 0.0032
36.7 | -0.0637 | 36.7 | -0.0513
36.71 | -0.0599 | 36.71 | -0.067
36.72 | -0.0608 | 36.72 | -0.0685
36.73 | -0.0622 | 36.73 | -0.07
36.73 | -0.0646 | 36.73 | -0.0723
36.74 | -0.0693 | 36.74 | -0.0766
36.75 | -0.0808 | 36.75 | -0.0917
36.75 | -0.0083 | 36.75 | -0.022
36.76 | -0.0001 | 36.76 | -0.0048
36.77 | 0 | 36.77 | -0.0026
36.77 | 0.0001 | 36.77 | -0.0021
36.77 | 0.0612 | 36.77 | 0.0671
36.78 | 0.0616 | 36.78 | 0.069
36.79 | 0.0626 | 36.79 | 0.0709
36.8 | 0.0647 | 36.8 | 0.0739
36.81 | 0.069 | 36.81 | 0.0802
36.82 | 0.0781 | 36.82 | 0.0976
36.82 | 0.0098 | 36.82 | 0.0342
36.83 | 0.0003 | 36.83 | 0.0051
36.83 | 0.0002 | 36.83 | 0.0032
36.83 | -0.0669 | 36.83 | 0.0028
36.84 | -0.0605 | 36.84 | -0.0668
36.85 | -0.0615 | 36.85 | -0.0682
36.86 | -0.0628 | 36.86 | -0.0698
36.87 | -0.0656 | 36.87 | -0.072
36.88 | -0.0715 | 36.88 | -0.0763
36.88 | -0.0859 | 36.88 | -0.0915
36.88 | -0.0094 | 36.88 | -0.0323
36.89 | -0.0001 | 36.89 | -0.0048
36.9 | 0 | 36.9 | -0.0026
36.9 | 0 | 36.9 | 0.0748
36.91 | 0.0635 | 36.91 | 0.0669
36.92 | 0.0639 | 36.92 | 0.0688
36.92 | 0.0653 | 36.92 | 0.0707
36.93 | 0.0683 | 36.93 | 0.0738
36.94 | 0.0712 | 36.94 | 0.08
36.95 | 0.0809 | 36.95 | 0.0971
36.95 | 0.02 | 36.95 | 0.0215
36.96 | 0.0003 | 36.96 | 0.0052
36.97 | 0.0002 | 36.97 | 0.0032
36.97 | 0.0001 | 36.97 | -0.0773
36.98 | -0.0609 | 36.98 | -0.0669
36.98 | -0.0628 | 36.98 | -0.0682
36.99 | -0.0653 | 36.99 | -0.0697
37 | -0.0685 | 37 | -0.072
37.01 | -0.075 | 37.01 | -0.0763
37.02 | -0.0917 | 37.02 | -0.0915
37.02 | -0.0144 | 37.02 | -0.0213
37.02 | -0.0001 | 37.02 | -0.0048
37.03 | 0 | 37.03 | -0.0026
37.03 | 0 | 37.03 | 0.077
37.04 | 0.0638 | 37.04 | 0.067
37.05 | 0.0611 | 37.05 | 0.0688
37.06 | 0.0599 | 37.06 | 0.0707
37.07 | 0.0604 | 37.07 | 0.0738
37.08 | 0.0625 | 37.08 | 0.0801
37.08 | 0.0663 | 37.08 | 0.0972
37.08 | 0.0077 | 37.08 | 0.0218
37.09 | 0.0003 | 37.09 | 0.0052
37.1 | 0.0002 | 37.1 | 0.0032
37.1 | 0.0001 | 37.1 | -0.0781
37.11 | -0.0562 | 37.11 | -0.0669
37.12 | -0.0574 | 37.12 | -0.0684
37.12 | -0.0589 | 37.12 | -0.0698
37.13 | -0.061 | 37.13 | -0.0721
37.14 | -0.0649 | 37.14 | -0.0763
37.15 | -0.073 | 37.15 | -0.0915
37.15 | -0.0077 | 37.15 | -0.0214
37.16 | -0.0001 | 37.16 | -0.0048
37.17 | 0 | 37.17 | -0.0026
37.17 | 0.064 | 37.17 | 0.0493
37.17 | 0.0599 | 37.17 | 0.067
37.18 | 0.0606 | 37.18 | 0.069
37.19 | 0.0617 | 37.19 | 0.0709
37.2 | 0.0638 | 37.2 | 0.0738
37.21 | 0.0677 | 37.21 | 0.0799
37.22 | 0.0752 | 37.22 | 0.097
37.22 | 0.0087 | 37.22 | 0.0221
37.23 | 0.0003 | 37.23 | 0.0052
37.23 | 0.0001 | 37.23 | 0.0032
37.23 | -0.0641 | 37.23 | -0.0504
37.24 | -0.0595 | 37.24 | -0.067
37.25 | -0.0605 | 37.25 | -0.0684
37.26 | -0.0617 | 37.26 | -0.07
37.27 | -0.0638 | 37.27 | -0.0723
37.27 | -0.0679 | 37.27 | -0.0767
37.28 | -0.0773 | 37.28 | -0.092
37.28 | -0.0085 | 37.28 | -0.022
37.29 | -0.0001 | 37.29 | -0.0048
37.3 | 0 | 37.3 | -0.0026
37.3 | 0 | 37.3 | -0.0022
37.31 | 0.0605 | 37.31 | 0.0673
37.32 | 0.0611 | 37.32 | 0.0692
37.33 | 0.0621 | 37.33 | 0.071
37.33 | 0.0642 | 37.33 | 0.074
37.34 | 0.0682 | 37.34 | 0.08
37.35 | 0.0775 | 37.35 | 0.0969
37.35 | 0.0106 | 37.35 | 0.0235
37.36 | 0.0003 | 37.36 | 0.0052
37.37 | 0.0002 | 37.37 | 0.0032
37.37 | 0.0001 | 37.37 | 0.0027
37.38 | -0.0601 | 37.38 | -0.0671
37.38 | -0.061 | 37.38 | -0.0684
37.39 | -0.0622 | 37.39 | -0.0701
37.4 | -0.0644 | 37.4 | -0.0724
37.41 | -0.0686 | 37.41 | -0.0766
37.42 | -0.0793 | 37.42 | -0.0922
37.42 | -0.0187 | 37.42 | -0.0225
37.42 | -0.0001 | 37.42 | -0.0048
37.43 | 0 | 37.43 | -0.0026
37.43 | 0.0687 | 37.43 | -0.0021
37.44 | 0.0609 | 37.44 | 0.0672
37.45 | 0.0615 | 37.45 | 0.0692
37.46 | 0.0626 | 37.46 | 0.0711
37.47 | 0.0647 | 37.47 | 0.0741
37.48 | 0.0689 | 37.48 | 0.0801
37.48 | 0.079 | 37.48 | 0.0972
37.48 | 0.0086 | 37.48 | 0.0214
37.49 | 0.0003 | 37.49 | 0.0052
37.5 | 0.0002 | 37.5 | 0.0033
37.5 | -0.0676 | 37.5 | 0.0027
37.51 | -0.0606 | 37.51 | -0.0671
37.52 | -0.0614 | 37.52 | -0.0685
37.52 | -0.0626 | 37.52 | -0.0701
37.53 | -0.0649 | 37.53 | -0.0724
37.54 | -0.0693 | 37.54 | -0.0767
37.55 | -0.0807 | 37.55 | -0.0921
37.55 | -0.0076 | 37.55 | -0.0212
37.56 | 0 | 37.56 | -0.0048
37.57 | 0 | 37.57 | -0.0026
37.57 | 0.0717 | 37.57 | 0.0777
37.58 | 0.0612 | 37.58 | 0.0671
37.58 | 0.0618 | 37.58 | 0.0691
37.59 | 0.0629 | 37.59 | 0.071
37.6 | 0.065 | 37.6 | 0.0741
37.61 | 0.0693 | 37.61 | 0.0802
37.62 | 0.0798 | 37.62 | 0.0974
37.62 | 0.0101 | 37.62 | 0.0218
37.62 | 0.0003 | 37.62 | 0.0052
37.63 | 0.0002 | 37.63 | 0.0032
37.63 | -0.0695 | 37.63 | -0.0784
37.64 | -0.0609 | 37.64 | -0.0669
37.65 | -0.0617 | 37.65 | -0.0684
37.66 | -0.0629 | 37.66 | -0.07
37.67 | -0.0653 | 37.67 | -0.0723
37.67 | -0.0699 | 37.67 | -0.0766
37.68 | -0.082 | 37.68 | -0.0919
37.68 | -0.0084 | 37.68 | -0.0212
37.69 | 0 | 37.69 | -0.0049
37.7 | 0 | 37.7 | -0.0026
37.7 | 0 | 37.7 | 0.0498
37.71 | 0.0616 | 37.71 | 0.0673
37.72 | 0.0622 | 37.72 | 0.0691
37.73 | 0.0633 | 37.73 | 0.0712
37.73 | 0.0651 | 37.73 | 0.0742
37.74 | 0.0693 | 37.74 | 0.0802
37.75 | 0.0798 | 37.75 | 0.0975
37.75 | 0.0195 | 37.75 | 0.0218
37.76 | 0.0003 | 37.76 | 0.0052
37.77 | 0.0001 | 37.77 | 0.0032
37.77 | 0 | 37.77 | -0.0776
37.77 | -0.0609 | 37.77 | -0.0669
37.78 | -0.0618 | 37.78 | -0.0684
37.79 | -0.0633 | 37.79 | -0.0698
37.8 | -0.0658 | 37.8 | -0.0722
37.81 | -0.0706 | 37.81 | -0.0765
37.82 | -0.0832 | 37.82 | -0.0917
37.82 | -0.0101 | 37.82 | -0.0211
37.83 | 0 | 37.83 | -0.0048
37.83 | 0 | 37.83 | -0.0026
37.83 | 0 | 37.83 | 0.0771
37.84 | 0.0621 | 37.84 | 0.0672
37.85 | 0.0627 | 37.85 | 0.0691
37.86 | 0.0638 | 37.86 | 0.0711
37.87 | 0.0661 | 37.87 | 0.0742
37.88 | 0.0706 | 37.88 | 0.0804
37.88 | 0.0811 | 37.88 | 0.0978
37.88 | 0.0089 | 37.88 | 0.0223
37.89 | 0.0003 | 37.89 | 0.0052
37.9 | 0.0001 | 37.9 | 0.0032
37.9 | 0.0001 | 37.9 | -0.0805
37.91 | -0.0613 | 37.91 | -0.0671
37.92 | -0.0624 | 37.92 | -0.0684
37.92 | -0.0638 | 37.92 | -0.0699
37.93 | -0.0663 | 37.93 | -0.0722
37.94 | -0.0713 | 37.94 | -0.0766
37.95 | -0.0843 | 37.95 | -0.0916
37.95 | -0.0085 | 37.95 | -0.0221
37.96 | 0 | 37.96 | -0.0048
37.97 | 0 | 37.97 | -0.0026
37.97 | 0.0001 | 37.97 | -0.0022
37.98 | 0.0625 | 37.98 | 0.0672
37.98 | 0.063 | 37.98 | 0.0691
37.99 | 0.0642 | 37.99 | 0.0711
38 | 0.0654 | 38 | 0.0742
38.01 | 0.069 | 38.01 | 0.0804
38.02 | 0.0788 | 38.02 | 0.0978
38.02 | 0.0106 | 38.02 | 0.0239
38.02 | 0.0003 | 38.02 | 0.0053
38.03 | 0.0002 | 38.03 | 0.0033
38.03 | -0.0441 | 38.03 | -0.0518
38.04 | -0.0605 | 38.04 | -0.067
38.05 | -0.0614 | 38.05 | -0.0685
38.06 | -0.0626 | 38.06 | -0.0699
38.07 | -0.0649 | 38.07 | -0.0723
38.08 | -0.0695 | 38.08 | -0.0765
38.08 | -0.0829 | 38.08 | -0.0915
38.08 | -0.0102 | 38.08 | -0.022
38.09 | -0.0001 | 38.09 | -0.0048
38.1 | 0 | 38.1 | -0.0026
38.1 | 0.0001 | 38.1 | -0.0021
38.11 | 0.0629 | 38.11 | 0.0672
38.12 | 0.0637 | 38.12 | 0.0691
38.12 | 0.0651 | 38.12 | 0.0711
38.13 | 0.0668 | 38.13 | 0.0742
38.14 | 0.0716 | 38.14 | 0.0803
38.15 | 0.0829 | 38.15 | 0.0975
38.15 | 0.0202 | 38.15 | 0.0238
38.16 | 0.0002 | 38.16 | 0.0052
38.17 | 0.0002 | 38.17 | 0.0032
38.17 | 0 | 38.17 | 0.0027
38.17 | -0.0617 | 38.17 | -0.0671
38.18 | -0.0623 | 38.18 | -0.0684
38.19 | -0.0635 | 38.19 | -0.0699
38.2 | -0.066 | 38.2 | -0.0722
38.21 | -0.0707 | 38.21 | -0.0766
38.22 | -0.0834 | 38.22 | -0.0918
38.22 | -0.0206 | 38.22 | -0.0224
38.23 | -0.0001 | 38.23 | -0.0048
38.23 | 0 | 38.23 | -0.0026
38.23 | 0.0722 | 38.23 | -0.0021
38.24 | 0.0627 | 38.24 | 0.0672
38.25 | 0.0631 | 38.25 | 0.0691
38.26 | 0.0643 | 38.26 | 0.0712
38.27 | 0.0668 | 38.27 | 0.0743
38.27 | 0.0715 | 38.27 | 0.0806
38.28 | 0.0834 | 38.28 | 0.098
38.28 | 0.0092 | 38.28 | 0.0342
38.29 | 0.0003 | 38.29 | 0.0052
38.3 | 0.0002 | 38.3 | 0.0032
38.3 | -0.0725 | 38.3 | 0.0028
38.31 | -0.062 | 38.31 | -0.067
38.32 | -0.0629 | 38.32 | -0.0684
38.33 | -0.0646 | 38.33 | -0.0699
38.33 | -0.0674 | 38.33 | -0.0722
38.34 | -0.0732 | 38.34 | -0.0765
38.35 | -0.0918 | 38.35 | -0.0916
38.35 | -0.0128 | 38.35 | -0.0232
38.36 | -0.0002 | 38.36 | -0.0048
38.37 | 0 | 38.37 | -0.0026
38.37 | 0 | 38.37 | -0.0021
38.38 | 0.0635 | 38.38 | 0.0672
38.38 | 0.0608 | 38.38 | 0.0691
38.39 | 0.0602 | 38.39 | 0.0712
38.4 | 0.0613 | 38.4 | 0.0742
38.41 | 0.0631 | 38.41 | 0.0803
38.42 | 0.0672 | 38.42 | 0.0978
38.42 | 0.0093 | 38.42 | 0.0216
38.42 | 0.0003 | 38.42 | 0.0053
38.43 | 0.0002 | 38.43 | 0.0033
38.43 | 0.0001 | 38.43 | 0.0027
38.44 | -0.0569 | 38.44 | -0.067
38.45 | -0.0583 | 38.45 | -0.0684
38.46 | -0.0594 | 38.46 | -0.0698
38.47 | -0.0616 | 38.47 | -0.0721
38.48 | -0.0661 | 38.48 | -0.0764
38.48 | -0.0761 | 38.48 | -0.0915
38.48 | -0.018 | 38.48 | -0.0215
38.49 | -0.0001 | 38.49 | -0.0048
38.5 | 0 | 38.5 | -0.0026
38.5 | 0.0661 | 38.5 | -0.0021
38.51 | 0.0608 | 38.51 | 0.0671
38.52 | 0.0614 | 38.52 | 0.069
38.52 | 0.0615 | 38.52 | 0.071
38.53 | 0.0627 | 38.53 | 0.0741
38.54 | 0.065 | 38.54 | 0.08
38.55 | 0.071 | 38.55 | 0.0967
38.55 | 0.0075 | 38.55 | 0.0226
38.56 | 0.0003 | 38.56 | 0.0052
38.57 | 0.0001 | 38.57 | 0.0032
38.57 | -0.0608 | 38.57 | -0.0792
38.58 | -0.0578 | 38.58 | -0.0667
38.58 | -0.0586 | 38.58 | -0.0682
38.59 | -0.0597 | 38.59 | -0.0698
38.6 | -0.0614 | 38.6 | -0.072
38.61 | -0.0646 | 38.61 | -0.0763
38.62 | -0.0722 | 38.62 | -0.0916
38.62 | -0.0069 | 38.62 | -0.022
38.62 | -0.0001 | 38.62 | -0.0049
38.63 | 0 | 38.63 | -0.0026
38.63 | 0.0636 | 38.63 | -0.0021
38.64 | 0.059 | 38.64 | 0.0669
38.65 | 0.0599 | 38.65 | 0.0688
38.66 | 0.061 | 38.66 | 0.0709
38.67 | 0.0628 | 38.67 | 0.0741
38.67 | 0.0663 | 38.67 | 0.0803
38.68 | 0.0743 | 38.68 | 0.0975
38.68 | 0.0079 | 38.68 | 0.0339
38.69 | 0.0003 | 38.69 | 0.0053
38.7 | 0.0001 | 38.7 | 0.0033
38.7 | -0.064 | 38.7 | 0.0028
38.71 | -0.0589 | 38.71 | -0.0668
38.72 | -0.0598 | 38.72 | -0.0682
38.73 | -0.0608 | 38.73 | -0.0696
38.73 | -0.0628 | 38.73 | -0.0719
38.74 | -0.0666 | 38.74 | -0.0761
38.75 | -0.076 | 38.75 | -0.0914
38.75 | -0.0075 | 38.75 | -0.0224
38.76 | 0 | 38.76 | -0.0049
38.77 | 0 | 38.77 | -0.0026
38.77 | 0.0001 | 38.77 | -0.0021
38.77 | 0.0598 | 38.77 | 0.0668
38.78 | 0.0606 | 38.78 | 0.0688
38.79 | 0.0618 | 38.79 | 0.0707
38.8 | 0.0639 | 38.8 | 0.0738
38.81 | 0.0676 | 38.81 | 0.08
38.82 | 0.0767 | 38.82 | 0.097
38.82 | 0.0177 | 38.82 | 0.0209
38.83 | 0.0002 | 38.83 | 0.0052
38.83 | 0.0002 | 38.83 | 0.0032
38.83 | 0 | 38.83 | 0.0028
38.84 | -0.0597 | 38.84 | -0.0668
38.85 | -0.0605 | 38.85 | -0.0682
38.86 | -0.0616 | 38.86 | -0.0696
38.87 | -0.0636 | 38.87 | -0.0719
38.88 | -0.0676 | 38.88 | -0.0762
38.88 | -0.0783 | 38.88 | -0.0916
38.88 | -0.0089 | 38.88 | -0.0232
38.89 | 0 | 38.89 | -0.0048
38.9 | 0 | 38.9 | -0.0026
38.9 | 0.0001 | 38.9 | -0.0022
38.91 | 0.0605 | 38.91 | 0.0668
38.92 | 0.0613 | 38.92 | 0.0688
38.92 | 0.0624 | 38.92 | 0.0707
38.93 | 0.0646 | 38.93 | 0.0738
38.94 | 0.0687 | 38.94 | 0.08
38.95 | 0.0784 | 38.95 | 0.0973
38.95 | 0.0078 | 38.95 | 0.0219
38.96 | 0.0003 | 38.96 | 0.0053
38.97 | 0.0002 | 38.97 | 0.0032
38.97 | 0.0001 | 38.97 | -0.0781
38.98 | -0.0603 | 38.98 | -0.0666
38.98 | -0.0611 | 38.98 | -0.068
38.99 | -0.0622 | 38.99 | -0.0695
39 | -0.0644 | 39 | -0.0718
39.01 | -0.0687 | 39.01 | -0.076
39.02 | -0.0799 | 39.02 | -0.0913
39.02 | -0.0073 | 39.02 | -0.0214
39.02 | 0 | 39.02 | -0.0049
39.03 | 0 | 39.03 | -0.0026
39.03 | 0.046 | 39.03 | 0.0488
39.04 | 0.061 | 39.04 | 0.0668
39.05 | 0.0618 | 39.05 | 0.0688
39.06 | 0.063 | 39.06 | 0.0708
39.07 | 0.0652 | 39.07 | 0.0739
39.08 | 0.0696 | 39.08 | 0.08
39.08 | 0.0799 | 39.08 | 0.097
39.08 | 0.0087 | 39.08 | 0.0222
39.09 | 0.0002 | 39.09 | 0.0052
39.1 | 0.0002 | 39.1 | 0.0032
39.1 | -0.0692 | 39.1 | -0.0797
39.11 | -0.0609 | 39.11 | -0.0667
39.12 | -0.0617 | 39.12 | -0.0681
39.12 | -0.0629 | 39.12 | -0.0696
39.13 | -0.0651 | 39.13 | -0.0719
39.14 | -0.0697 | 39.14 | -0.0761
39.15 | -0.0822 | 39.15 | -0.0915
39.15 | -0.0082 | 39.15 | -0.0217
39.16 | 0 | 39.16 | -0.0049
39.17 | 0 | 39.17 | -0.0026
39.17 | 0 | 39.17 | -0.0021
39.17 | 0.0617 | 39.17 | 0.0668
39.18 | 0.0622 | 39.18 | 0.0687
39.19 | 0.0633 | 39.19 | 0.0708
39.2 | 0.0654 | 39.2 | 0.074
39.21 | 0.0694 | 39.21 | 0.0802
39.22 | 0.0792 | 39.22 | 0.0974
39.22 | 0.0101 | 39.22 | 0.0229
39.23 | 0.0003 | 39.23 | 0.0053
39.23 | 0.0002 | 39.23 | 0.0033
39.23 | 0.0001 | 39.23 | -0.0501
39.24 | -0.0608 | 39.24 | -0.0668
39.25 | -0.0617 | 39.25 | -0.0682
39.26 | -0.063 | 39.26 | -0.0696
39.27 | -0.0653 | 39.27 | -0.0719
39.27 | -0.0701 | 39.27 | -0.0761
39.28 | -0.0832 | 39.28 | -0.0914
39.28 | -0.0189 | 39.28 | -0.0225
39.29 | 0 | 39.29 | -0.0049
39.3 | 0 | 39.3 | -0.0026
39.3 | 0.0729 | 39.3 | -0.0021
39.31 | 0.0624 | 39.31 | 0.0668
39.32 | 0.063 | 39.32 | 0.0688
39.33 | 0.0642 | 39.33 | 0.0709
39.33 | 0.0668 | 39.33 | 0.074
39.34 | 0.0716 | 39.34 | 0.08
39.35 | 0.0829 | 39.35 | 0.0974
39.35 | 0.0087 | 39.35 | 0.0211
39.36 | 0.0003 | 39.36 | 0.0052
39.37 | 0.0002 | 39.37 | 0.0032
39.37 | -0.0718 | 39.37 | 0.0027
39.38 | -0.062 | 39.38 | -0.0666
39.38 | -0.0628 | 39.38 | -0.0681
39.39 | -0.064 | 39.39 | -0.0695
39.4 | -0.0663 | 39.4 | -0.0718
39.41 | -0.0713 | 39.41 | -0.0761
39.42 | -0.0839 | 39.42 | -0.0912
39.42 | -0.008 | 39.42 | -0.0231
39.42 | 0 | 39.42 | -0.0048
39.43 | 0 | 39.43 | -0.0026
39.43 | 0.0493 | 39.43 | 0.0746
39.44 | 0.0626 | 39.44 | 0.0667
39.45 | 0.0626 | 39.45 | 0.0686
39.46 | 0.0624 | 39.46 | 0.0707
39.47 | 0.0636 | 39.47 | 0.0738
39.48 | 0.0666 | 39.48 | 0.0801
39.48 | 0.0737 | 39.48 | 0.0974
39.48 | 0.0089 | 39.48 | 0.0217
39.49 | 0.0003 | 39.49 | 0.0052
39.5 | 0.0002 | 39.5 | 0.0032
39.5 | -0.0644 | 39.5 | -0.0774
39.51 | -0.0587 | 39.51 | -0.0665
39.52 | -0.0595 | 39.52 | -0.0679
39.52 | -0.0607 | 39.52 | -0.0694
39.53 | -0.0632 | 39.53 | -0.0717
39.54 | -0.068 | 39.54 | -0.076
39.55 | -0.0782 | 39.55 | -0.0909
39.55 | -0.0084 | 39.55 | -0.0213
39.56 | 0 | 39.56 | -0.0049
39.57 | 0 | 39.57 | -0.0026
39.57 | 0 | 39.57 | 0.0494
39.58 | 0.0615 | 39.58 | 0.0666
39.58 | 0.0624 | 39.58 | 0.0685
39.59 | 0.0637 | 39.59 | 0.0705
39.6 | 0.066 | 39.6 | 0.0737
39.61 | 0.0708 | 39.61 | 0.0799
39.62 | 0.0813 | 39.62 | 0.0972
39.62 | 0.0192 | 39.62 | 0.023
39.62 | 0.0003 | 39.62 | 0.0052
39.63 | 0.0002 | 39.63 | 0.0032
39.63 | 0 | 39.63 | -0.0799
39.64 | -0.0616 | 39.64 | -0.0664
39.65 | -0.0624 | 39.65 | -0.0679
39.66 | -0.0634 | 39.66 | -0.0694
39.67 | -0.0656 | 39.67 | -0.0717
39.67 | -0.07 | 39.67 | -0.0759
39.68 | -0.0814 | 39.68 | -0.091
39.68 | -0.0098 | 39.68 | -0.022
39.69 | 0 | 39.69 | -0.0049
39.7 | 0 | 39.7 | -0.0026
39.7 | 0 | 39.7 | -0.0022
39.71 | 0.062 | 39.71 | 0.0664
39.72 | 0.0628 | 39.72 | 0.0683
39.73 | 0.0641 | 39.73 | 0.0704
39.73 | 0.0665 | 39.73 | 0.0735
39.74 | 0.0713 | 39.74 | 0.0798
39.75 | 0.0826 | 39.75 | 0.097
39.75 | 0.0085 | 39.75 | 0.0339
39.76 | 0.0003 | 39.76 | 0.0052
39.77 | 0.0002 | 39.77 | 0.0032
39.77 | 0.0001 | 39.77 | 0.0028
39.77 | -0.062 | 39.77 | -0.0662
39.78 | -0.0627 | 39.78 | -0.0676
39.79 | -0.0638 | 39.79 | -0.0691
39.8 | -0.0661 | 39.8 | -0.0715
39.81 | -0.0708 | 39.81 | -0.0758
39.82 | -0.0828 | 39.82 | -0.0909
39.82 | -0.0082 | 39.82 | -0.0232
39.83 | 0 | 39.83 | -0.0049
39.83 | 0 | 39.83 | -0.0026
39.83 | 0 | 39.83 | -0.0022
39.84 | 0.0623 | 39.84 | 0.0664
39.85 | 0.0631 | 39.85 | 0.0684
39.86 | 0.0643 | 39.86 | 0.0705
39.87 | 0.0667 | 39.87 | 0.0737
39.88 | 0.0709 | 39.88 | 0.0799
39.88 | 0.082 | 39.88 | 0.0969
39.88 | 0.0105 | 39.88 | 0.0214
39.89 | 0.0003 | 39.89 | 0.0052
39.9 | 0.0002 | 39.9 | 0.0032
39.9 | -0.0459 | 39.9 | 0.0028
39.91 | -0.0619 | 39.91 | -0.0663
39.92 | -0.0625 | 39.92 | -0.0677
39.92 | -0.0637 | 39.92 | -0.0691
39.93 | -0.0662 | 39.93 | -0.0714
39.94 | -0.0711 | 39.94 | -0.0756
39.95 | -0.0837 | 39.95 | -0.0907
39.95 | -0.0094 | 39.95 | -0.0212
39.96 | -0.0001 | 39.96 | -0.0049
39.97 | 0 | 39.97 | -0.0026
39.97 | 0 | 39.97 | 0.0746
39.98 | 0.0628 | 39.98 | 0.0663
39.98 | 0.0636 | 39.98 | 0.0683
39.99 | 0.0649 | 39.99 | 0.0703
40 | 0.0674 | 40 | 0.0733
40.01 | 0.0728 | 40.01 | 0.0793
40.02 | 0.085 | 40.02 | 0.0961
40.02 | 0.0085 | 40.02 | 0.0219
40.02 | 0.0003 | 40.02 | 0.0052
40.03 | 0.0002 | 40.03 | 0.0032
40.03 | 0.0001 | 40.03 | -0.079
40.04 | -0.0628 | 40.04 | -0.0664
40.05 | -0.0635 | 40.05 | -0.0678
40.06 | -0.0647 | 40.06 | -0.0694
40.07 | -0.0671 | 40.07 | -0.0718
40.08 | -0.0724 | 40.08 | -0.076
40.08 | -0.0852 | 40.08 | -0.0915
40.08 | -0.0081 | 40.08 | -0.0218
40.09 | -0.0001 | 40.09 | -0.0049
40.1 | 0 | 40.1 | -0.0027
40.1 | 0.0746 | 40.1 | -0.0022
40.11 | 0.0634 | 40.11 | 0.0669
40.12 | 0.0641 | 40.12 | 0.069
40.12 | 0.0653 | 40.12 | 0.0711
40.13 | 0.0662 | 40.13 | 0.0741
40.14 | 0.0703 | 40.14 | 0.0803
40.15 | 0.0796 | 40.15 | 0.0974
40.15 | 0.0081 | 40.15 | 0.024
40.16 | 0.0003 | 40.16 | 0.0053
40.17 | 0.0001 | 40.17 | 0.0032
40.17 | 0.0001 | 40.17 | -0.051
40.17 | -0.0611 | 40.17 | -0.0665
40.18 | -0.0624 | 40.18 | -0.0681
40.19 | -0.0647 | 40.19 | -0.0697
40.2 | -0.0672 | 40.2 | -0.0721
40.21 | -0.0725 | 40.21 | -0.0764
40.22 | -0.0867 | 40.22 | -0.0916
40.22 | -0.009 | 40.22 | -0.0222
40.23 | -0.0001 | 40.23 | -0.005
40.23 | 0 | 40.23 | -0.0027
40.23 | 0.0776 | 40.23 | -0.0022
40.24 | 0.064 | 40.24 | 0.0669
40.25 | 0.0648 | 40.25 | 0.069
40.26 | 0.0656 | 40.26 | 0.071
40.27 | 0.0663 | 40.27 | 0.0743
40.27 | 0.0696 | 40.27 | 0.0805
40.28 | 0.0785 | 40.28 | 0.0977
40.28 | 0.0084 | 40.28 | 0.0341
40.29 | 0.0002 | 40.29 | 0.0053
40.3 | 0.0001 | 40.3 | 0.0033
40.3 | -0.0682 | 40.3 | 0.0028
40.31 | -0.0606 | 40.31 | -0.0668
40.32 | -0.0617 | 40.32 | -0.0682
40.33 | -0.0633 | 40.33 | -0.0698
40.33 | -0.067 | 40.33 | -0.0721
40.34 | -0.0758 | 40.34 | -0.0764
40.35 | -0.0964 | 40.35 | -0.0915
40.35 | -0.0156 | 40.35 | -0.0227
40.36 | -0.0003 | 40.36 | -0.005
40.37 | 0 | 40.37 | -0.0027
40.37 | 0 | 40.37 | -0.0022
40.38 | 0.06 | 40.38 | 0.0668
40.38 | 0.0594 | 40.38 | 0.0688
40.39 | 0.0598 | 40.39 | 0.0709
40.4 | 0.0605 | 40.4 | 0.0741
40.41 | 0.0625 | 40.41 | 0.0802
40.42 | 0.0663 | 40.42 | 0.0971
40.42 | 0.0074 | 40.42 | 0.0212
40.42 | 0.0003 | 40.42 | 0.0054
40.43 | 0.0002 | 40.43 | 0.0033
40.43 | 0.0001 | 40.43 | 0.0028
40.44 | -0.0572 | 40.44 | -0.0666
40.45 | -0.0589 | 40.45 | -0.068
40.46 | -0.0604 | 40.46 | -0.0696
40.47 | -0.0626 | 40.47 | -0.0719
40.48 | -0.0666 | 40.48 | -0.0762
40.48 | -0.0763 | 40.48 | -0.0916
40.48 | -0.0168 | 40.48 | -0.0212
40.49 | 0 | 40.49 | -0.005
40.5 | 0 | 40.5 | -0.0027
40.5 | 0.0001 | 40.5 | 0.0755
40.51 | 0.0606 | 40.51 | 0.0667
40.52 | 0.0612 | 40.52 | 0.0687
40.52 | 0.062 | 40.52 | 0.0707
40.53 | 0.0635 | 40.53 | 0.074
40.54 | 0.0665 | 40.54 | 0.0803
40.55 | 0.0722 | 40.55 | 0.0974
40.55 | 0.0079 | 40.55 | 0.022
40.56 | 0.0003 | 40.56 | 0.0054
40.57 | 0.0002 | 40.57 | 0.0033
40.57 | 0.0001 | 40.57 | -0.0773
40.58 | -0.0594 | 40.58 | -0.0663
40.58 | -0.0609 | 40.58 | -0.0679
40.59 | -0.0623 | 40.59 | -0.0695
40.6 | -0.0645 | 40.6 | -0.0719
40.61 | -0.0688 | 40.61 | -0.0762
40.62 | -0.0796 | 40.62 | -0.0914
40.62 | -0.0066 | 40.62 | -0.0216
40.62 | 0 | 40.62 | -0.005
40.63 | 0 | 40.63 | -0.0027
40.63 | 0.045 | 40.63 | 0.0767
40.64 | 0.0614 | 40.64 | 0.0668
40.65 | 0.062 | 40.65 | 0.0688
40.66 | 0.063 | 40.66 | 0.0711
40.67 | 0.0648 | 40.67 | 0.0744
40.67 | 0.0685 | 40.67 | 0.0807
40.68 | 0.0765 | 40.68 | 0.0977
40.68 | 0.0088 | 40.68 | 0.0228
40.69 | 0.0003 | 40.69 | 0.0054
40.7 | 0.0002 | 40.7 | 0.0033
40.7 | -0.0658 | 40.7 | -0.0802
40.71 | -0.0607 | 40.71 | -0.0665
40.72 | -0.0619 | 40.72 | -0.0681
40.73 | -0.0633 | 40.73 | -0.0695
40.73 | -0.0657 | 40.73 | -0.0719
40.74 | -0.0704 | 40.74 | -0.0761
40.75 | -0.0823 | 40.75 | -0.091
40.75 | -0.0072 | 40.75 | -0.0222
40.76 | 0 | 40.76 | -0.005
40.77 | 0 | 40.77 | -0.0027
40.77 | 0.0001 | 40.77 | -0.0022
40.77 | 0.0623 | 40.77 | 0.0667
40.78 | 0.0629 | 40.78 | 0.0687
40.79 | 0.0639 | 40.79 | 0.0709
40.8 | 0.0661 | 40.8 | 0.0743
40.81 | 0.0703 | 40.81 | 0.0805
40.82 | 0.0799 | 40.82 | 0.0975
40.82 | 0.0191 | 40.82 | 0.0233
40.83 | 0.0003 | 40.83 | 0.0053
40.83 | 0.0001 | 40.83 | 0.0032
40.83 | 0.0001 | 40.83 | -0.051
40.84 | -0.0618 | 40.84 | -0.0665
40.85 | -0.063 | 40.85 | -0.068
40.86 | -0.0644 | 40.86 | -0.0697
40.87 | -0.0671 | 40.87 | -0.0721
40.88 | -0.0724 | 40.88 | -0.0763
40.88 | -0.0935 | 40.88 | -0.0913
40.88 | -0.0138 | 40.88 | -0.0219
40.89 | -0.0002 | 40.89 | -0.0051
40.9 | 0 | 40.9 | -0.0027
40.9 | 0 | 40.9 | -0.0022
40.91 | 0.0638 | 40.91 | 0.067
40.92 | 0.0612 | 40.92 | 0.069
40.92 | 0.0611 | 40.92 | 0.0711
40.93 | 0.0625 | 40.93 | 0.0743
40.94 | 0.0653 | 40.94 | 0.0806
40.95 | 0.0712 | 40.95 | 0.0972
40.95 | 0.0075 | 40.95 | 0.0342
40.96 | 0.0003 | 40.96 | 0.0054
40.97 | 0.0001 | 40.97 | 0.0033
40.97 | 0.0001 | 40.97 | 0.0028
40.98 | -0.0588 | 40.98 | -0.0664
40.98 | -0.06 | 40.98 | -0.068
40.99 | -0.0614 | 40.99 | -0.0696
41 | -0.0636 | 41 | -0.0721
41.01 | -0.0686 | 41.01 | -0.0764
41.02 | -0.0826 | 41.02 | -0.0915
41.02 | -0.0079 | 41.02 | -0.0236
41.02 | 0 | 41.02 | -0.0051
41.03 | 0 | 41.03 | -0.0027
41.03 | 0.048 | 41.03 | -0.0022
41.04 | 0.0629 | 41.04 | 0.0668
41.05 | 0.0636 | 41.05 | 0.0688
41.06 | 0.0645 | 41.06 | 0.0709
41.07 | 0.0663 | 41.07 | 0.074
41.08 | 0.0702 | 41.08 | 0.0798
41.08 | 0.0789 | 41.08 | 0.0963
41.08 | 0.0086 | 41.08 | 0.0213
41.09 | 0.0003 | 41.09 | 0.0054
41.1 | 0.0002 | 41.1 | 0.0033
41.1 | -0.0685 | 41.1 | 0.0028
41.11 | -0.0612 | 41.11 | -0.0662
41.12 | -0.0629 | 41.12 | -0.0678
41.12 | -0.0646 | 41.12 | -0.0695
41.13 | -0.0673 | 41.13 | -0.0718
41.14 | -0.0731 | 41.14 | -0.0761
41.15 | -0.0876 | 41.15 | -0.0918
41.15 | -0.0102 | 41.15 | -0.0214
41.16 | -0.0001 | 41.16 | -0.0051
41.17 | 0 | 41.17 | -0.0027
41.17 | 0 | 41.17 | 0.0774
41.17 | 0.064 | 41.17 | 0.0667
41.18 | 0.0643 | 41.18 | 0.0688
41.19 | 0.0653 | 41.19 | 0.0709
41.2 | 0.0666 | 41.2 | 0.0739
41.21 | 0.0694 | 41.21 | 0.08
41.22 | 0.0785 | 41.22 | 0.0966
41.22 | 0.0183 | 41.22 | 0.022
41.23 | 0.0003 | 41.23 | 0.0053
41.23 | 0.0001 | 41.23 | 0.0033
41.23 | 0 | 41.23 | -0.0766
41.24 | -0.0609 | 41.24 | -0.0662
41.25 | -0.0619 | 41.25 | -0.0678
41.26 | -0.0631 | 41.26 | -0.0694
41.27 | -0.0671 | 41.27 | -0.0716
41.27 | -0.072 | 41.27 | -0.0759
41.28 | -0.0851 | 41.28 | -0.0917
41.28 | -0.0206 | 41.28 | -0.0219
41.29 | -0.0001 | 41.29 | -0.005
41.3 | 0 | 41.3 | -0.0027
41.3 | 0.0001 | 41.3 | -0.0023
41.31 | 0.0641 | 41.31 | 0.0665
41.32 | 0.065 | 41.32 | 0.0686
41.33 | 0.0662 | 41.33 | 0.0707
41.33 | 0.0689 | 41.33 | 0.0739
41.34 | 0.0747 | 41.34 | 0.0799
41.35 | 0.0854 | 41.35 | 0.0964
41.35 | 0.01 | 41.35 | 0.0239
41.36 | 0.0003 | 41.36 | 0.0054
41.37 | 0.0002 | 41.37 | 0.0033
41.37 | -0.0751 | 41.37 | -0.0496
41.38 | -0.0638 | 41.38 | -0.0662
41.38 | -0.0644 | 41.38 | -0.0677
41.39 | -0.0658 | 41.39 | -0.0693
41.4 | -0.0684 | 41.4 | -0.0716
41.41 | -0.074 | 41.41 | -0.0758
41.42 | -0.0875 | 41.42 | -0.0917
41.42 | -0.01 | 41.42 | -0.0227
41.42 | -0.0001 | 41.42 | -0.0051
41.43 | 0 | 41.43 | -0.0027
41.43 | 0 | 41.43 | -0.0023
41.44 | 0.0647 | 41.44 | 0.0664
41.45 | 0.0647 | 41.45 | 0.0683
41.46 | 0.0622 | 41.46 | 0.0704
41.47 | 0.0635 | 41.47 | 0.0734
41.48 | 0.0666 | 41.48 | 0.0792
41.48 | 0.0725 | 41.48 | 0.0959
41.48 | 0.0096 | 41.48 | 0.0237
41.49 | 0.0003 | 41.49 | 0.0053
41.5 | 0.0002 | 41.5 | 0.0032
41.5 | -0.0393 | 41.5 | 0.0027
41.51 | -0.0597 | 41.51 | -0.0659
41.52 | -0.0607 | 41.52 | -0.0674
41.52 | -0.0619 | 41.52 | -0.069
41.53 | -0.0638 | 41.53 | -0.0713
41.54 | -0.0678 | 41.54 | -0.0756
41.55 | -0.0767 | 41.55 | -0.0917
41.55 | -0.009 | 41.55 | -0.0234
41.56 | -0.0001 | 41.56 | -0.005
41.57 | 0 | 41.57 | -0.0027
41.57 | 0.0001 | 41.57 | -0.0023
41.58 | 0.0616 | 41.58 | 0.0663
41.58 | 0.0623 | 41.58 | 0.0683
41.59 | 0.0633 | 41.59 | 0.0705
41.6 | 0.0652 | 41.6 | 0.0737
41.61 | 0.0689 | 41.61 | 0.0798
41.62 | 0.077 | 41.62 | 0.0969
41.62 | 0.0073 | 41.62 | 0.0217
41.62 | 0.0003 | 41.62 | 0.0054
41.63 | 0.0002 | 41.63 | 0.0033
41.63 | 0.0001 | 41.63 | 0.0028
41.64 | -0.0611 | 41.64 | -0.0658
41.65 | -0.0621 | 41.65 | -0.0674
41.66 | -0.0633 | 41.66 | -0.0689
41.67 | -0.0655 | 41.67 | -0.0712
41.67 | -0.0701 | 41.67 | -0.0755
41.68 | -0.0813 | 41.68 | -0.091
41.68 | -0.0073 | 41.68 | -0.0214
41.69 | -0.0001 | 41.69 | -0.005
41.7 | 0 | 41.7 | -0.0027
41.7 | 0.0711 | 41.7 | 0.0767
41.71 | 0.0626 | 41.71 | 0.066
41.72 | 0.0636 | 41.72 | 0.068
41.73 | 0.0648 | 41.73 | 0.07
41.73 | 0.0671 | 41.73 | 0.0732
41.74 | 0.0719 | 41.74 | 0.0791
41.75 | 0.0827 | 41.75 | 0.0958
41.75 | 0.0084 | 41.75 | 0.0219
41.76 | 0.0003 | 41.76 | 0.0053
41.77 | 0.0002 | 41.77 | 0.0032
41.77 | 0.0001 | 41.77 | -0.0769
41.77 | -0.0626 | 41.77 | -0.0655
41.78 | -0.0634 | 41.78 | -0.0671
41.79 | -0.0646 | 41.79 | -0.0687
41.8 | -0.067 | 41.8 | -0.0711
41.81 | -0.0719 | 41.81 | -0.0753
41.82 | -0.0849 | 41.82 | -0.0911
41.82 | -0.0089 | 41.82 | -0.0216
41.83 | 0 | 41.83 | -0.005
41.83 | 0 | 41.83 | -0.0027
41.83 | 0 | 41.83 | -0.0022
41.84 | 0.0638 | 41.84 | 0.0659
41.85 | 0.0645 | 41.85 | 0.0679
41.86 | 0.0657 | 41.86 | 0.0699
41.87 | 0.0682 | 41.87 | 0.0729
41.88 | 0.0738 | 41.88 | 0.0786
41.88 | 0.0854 | 41.88 | 0.0952
41.88 | 0.011 | 41.88 | 0.0225
41.89 | 0.0002 | 41.89 | 0.0053
41.9 | 0.0002 | 41.9 | 0.0033
41.9 | -0.049 | 41.9 | -0.0488
41.91 | -0.0633 | 41.91 | -0.0655
41.92 | -0.0638 | 41.92 | -0.0671
41.92 | -0.065 | 41.92 | -0.0687
41.93 | -0.0675 | 41.93 | -0.0711
41.94 | -0.0727 | 41.94 | -0.0753
41.95 | -0.0855 | 41.95 | -0.0912
41.95 | -0.0209 | 41.95 | -0.0221
41.96 | -0.0001 | 41.96 | -0.005
41.97 | 0 | 41.97 | -0.0027
41.97 | 0 | 41.97 | -0.0022
41.98 | 0.0636 | 41.98 | 0.0659
41.98 | 0.0643 | 41.98 | 0.0679
41.99 | 0.0656 | 41.99 | 0.0698
42 | 0.0683 | 42 | 0.0727
42.01 | 0.0737 | 42.01 | 0.0785
42.02 | 0.086 | 42.02 | 0.0952
42.02 | 0.0089 | 42.02 | 0.0212
42.02 | 0.0003 | 42.02 | 0.0053
42.03 | 0.0002 | 42.03 | 0.0032
42.03 | 0.0002 | 42.03 | 0.0028
42.04 | -0.0635 | 42.04 | -0.0654
42.05 | -0.0642 | 42.05 | -0.0669
42.06 | -0.0654 | 42.06 | -0.0686
42.07 | -0.068 | 42.07 | -0.071
42.08 | -0.074 | 42.08 | -0.0754
42.08 | -0.0905 | 42.08 | -0.0914
42.08 | -0.0101 | 42.08 | -0.0211
42.09 | -0.0001 | 42.09 | -0.0051
42.1 | 0 | 42.1 | -0.0027
42.1 | 0.0798 | 42.1 | 0.075
42.11 | 0.065 | 42.11 | 0.066
42.12 | 0.0605 | 42.12 | 0.0678
42.12 | 0.0604 | 42.12 | 0.0697
42.13 | 0.0615 | 42.13 | 0.0727
42.14 | 0.0638 | 42.14 | 0.0784
42.15 | 0.068 | 42.15 | 0.0953
42.15 | 0.0077 | 42.15 | 0.0214
42.16 | 0.0003 | 42.16 | 0.0053
42.17 | 0.0002 | 42.17 | 0.0033
42.17 | -0.0587 | 42.17 | 0.0028
42.17 | -0.0576 | 42.17 | -0.065
42.18 | -0.0588 | 42.18 | -0.0666
42.19 | -0.06 | 42.19 | -0.0682
42.2 | -0.0616 | 42.2 | -0.0706
42.21 | -0.0644 | 42.21 | -0.075
42.22 | -0.0705 | 42.22 | -0.091
42.22 | -0.0067 | 42.22 | -0.0211
42.23 | 0 | 42.23 | -0.005
42.23 | 0 | 42.23 | -0.0027
42.23 | 0.0393 | 42.23 | 0.0752
42.24 | 0.0586 | 42.24 | 0.0656
42.25 | 0.0595 | 42.25 | 0.0675
42.26 | 0.0603 | 42.26 | 0.0696
42.27 | 0.0618 | 42.27 | 0.0726
42.27 | 0.0645 | 42.27 | 0.0783
42.28 | 0.07 | 42.28 | 0.0951
42.28 | 0.0079 | 42.28 | 0.0216
42.29 | 0.0003 | 42.29 | 0.0052
42.3 | 0.0001 | 42.3 | 0.0032
42.3 | -0.0609 | 42.3 | -0.0761
42.31 | -0.058 | 42.31 | -0.0651
42.32 | -0.0592 | 42.32 | -0.0666
42.33 | -0.0603 | 42.33 | -0.0684
42.33 | -0.0619 | 42.33 | -0.0708
42.34 | -0.0649 | 42.34 | -0.0751
42.35 | -0.0723 | 42.35 | -0.091
42.35 | -0.0069 | 42.35 | -0.0217
42.36 | 0 | 42.36 | -0.005
42.37 | 0 | 42.37 | -0.0027
42.37 | 0 | 42.37 | 0.0492
42.38 | 0.0586 | 42.38 | 0.0654
42.38 | 0.0594 | 42.38 | 0.0673
42.39 | 0.0604 | 42.39 | 0.0691
42.4 | 0.0621 | 42.4 | 0.0721
42.41 | 0.065 | 42.41 | 0.0778
42.42 | 0.0716 | 42.42 | 0.0947
42.42 | 0.0063 | 42.42 | 0.0226
42.42 | 0.0002 | 42.42 | 0.0053
42.43 | 0.0001 | 42.43 | 0.0032
42.43 | 0.0001 | 42.43 | -0.0772
42.44 | -0.0584 | 42.44 | -0.0648
42.45 | -0.0593 | 42.45 | -0.0664
42.46 | -0.0604 | 42.46 | -0.0681
42.47 | -0.0622 | 42.47 | -0.0706
42.48 | -0.0654 | 42.48 | -0.075
42.48 | -0.0736 | 42.48 | -0.091
42.48 | -0.0157 | 42.48 | -0.0221
42.49 | 0 | 42.49 | -0.005
42.5 | 0 | 42.5 | -0.0027
42.5 | 0.0646 | 42.5 | -0.0022
42.51 | 0.0589 | 42.51 | 0.0657
42.52 | 0.0598 | 42.52 | 0.0676
42.52 | 0.0608 | 42.52 | 0.0696
42.53 | 0.0626 | 42.53 | 0.0727
42.54 | 0.0657 | 42.54 | 0.0783
42.55 | 0.073 | 42.55 | 0.0955
42.55 | 0.0066 | 42.55 | 0.021
42.56 | 0.0002 | 42.56 | 0.0053
42.57 | 0.0001 | 42.57 | 0.0033
42.57 | 0 | 42.57 | 0.0028
42.58 | -0.0587 | 42.58 | -0.065
42.58 | -0.0597 | 42.58 | -0.0666
42.59 | -0.0607 | 42.59 | -0.0684
42.6 | -0.0625 | 42.6 | -0.0708
42.61 | -0.0658 | 42.61 | -0.075
42.62 | -0.0747 | 42.62 | -0.0907
42.62 | -0.0056 | 42.62 | -0.0233
42.62 | 0 | 42.62 | -0.0049
42.63 | 0 | 42.63 | -0.0027
42.63 | 0.0429 | 42.63 | -0.0021
42.64 | 0.0591 | 42.64 | 0.0654
42.65 | 0.0599 | 42.65 | 0.0669
42.66 | 0.0609 | 42.66 | 0.069
42.67 | 0.0627 | 42.67 | 0.0721
42.67 | 0.066 | 42.67 | 0.078
42.68 | 0.074 | 42.68 | 0.0952
42.68 | 0.007 | 42.68 | 0.0212
42.69 | 0.0002 | 42.69 | 0.0053
42.7 | 0.0001 | 42.7 | 0.0033
42.7 | -0.0642 | 42.7 | 0.0028
42.71 | -0.0589 | 42.71 | -0.0646
42.72 | -0.0598 | 42.72 | -0.0661
42.73 | -0.0609 | 42.73 | -0.0678
42.73 | -0.0628 | 42.73 | -0.0703
42.74 | -0.0662 | 42.74 | -0.0747
42.75 | -0.0754 | 42.75 | -0.0905
42.75 | -0.0061 | 42.75 | -0.0211
42.76 | 0 | 42.76 | -0.005
42.77 | 0 | 42.77 | -0.0027
42.77 | 0.0001 | 42.77 | 0.0762
42.77 | 0.0593 | 42.77 | 0.0654
42.78 | 0.0601 | 42.78 | 0.0673
42.79 | 0.0613 | 42.79 | 0.0693
42.8 | 0.0631 | 42.8 | 0.0724
42.81 | 0.0666 | 42.81 | 0.0783
42.82 | 0.0751 | 42.82 | 0.0954
42.82 | 0.0164 | 42.82 | 0.0229
42.83 | 0.0002 | 42.83 | 0.0053
42.83 | 0.0002 | 42.83 | 0.0033
42.83 | 0 | 42.83 | -0.0764
42.84 | -0.0591 | 42.84 | -0.0649
42.85 | -0.06 | 42.85 | -0.0664
42.86 | -0.0611 | 42.86 | -0.0682
42.87 | -0.063 | 42.87 | -0.0704
42.88 | -0.0665 | 42.88 | -0.0744
42.88 | -0.0759 | 42.88 | -0.09
42.88 | -0.0159 | 42.88 | -0.0215
42.89 | 0 | 42.89 | -0.0049
42.9 | 0 | 42.9 | -0.0027
42.9 | 0.0668 | 42.9 | -0.0022
42.91 | 0.0594 | 42.91 | 0.0651
42.92 | 0.0603 | 42.92 | 0.0671
42.92 | 0.0614 | 42.92 | 0.0692
42.93 | 0.0632 | 42.93 | 0.0723
42.94 | 0.0666 | 42.94 | 0.0782
42.95 | 0.0754 | 42.95 | 0.0954
42.95 | 0.0066 | 42.95 | 0.0237
42.96 | 0.0002 | 42.96 | 0.0053
42.97 | 0.0001 | 42.97 | 0.0033
42.97 | -0.0656 | 42.97 | 0.0028
42.98 | -0.0592 | 42.98 | -0.0648
42.98 | -0.0601 | 42.98 | -0.0664
42.99 | -0.0612 | 42.99 | -0.0679
43 | -0.063 | 43 | -0.0702
43.01 | -0.0666 | 43.01 | -0.0743
43.02 | -0.0762 | 43.02 | -0.09
43.02 | -0.0058 | 43.02 | -0.023
43.02 | 0 | 43.02 | -0.0049
43.03 | 0 | 43.03 | -0.0027
43.03 | 0.0001 | 43.03 | -0.0021
43.04 | 0.0594 | 43.04 | 0.0649
43.05 | 0.0603 | 43.05 | 0.0669
43.06 | 0.0614 | 43.06 | 0.069
43.07 | 0.0632 | 43.07 | 0.0721
43.08 | 0.0668 | 43.08 | 0.0779
43.08 | 0.0758 | 43.08 | 0.0948
43.08 | 0.0075 | 43.08 | 0.0212
43.09 | 0.0002 | 43.09 | 0.0053
43.1 | 0.0001 | 43.1 | 0.0032
43.1 | -0.0667 | 43.1 | 0.0027
43.11 | -0.0593 | 43.11 | -0.0647
43.12 | -0.0602 | 43.12 | -0.0663
43.12 | -0.0613 | 43.12 | -0.0678
43.13 | -0.0632 | 43.13 | -0.0701
43.14 | -0.0669 | 43.14 | -0.0742
43.15 | -0.0766 | 43.15 | -0.0899
43.15 | -0.0061 | 43.15 | -0.021
43.16 | 0 | 43.16 | -0.0049
43.17 | 0 | 43.17 | -0.0027
43.17 | 0.0001 | 43.17 | 0.0493
43.17 | 0.0596 | 43.17 | 0.0648
43.18 | 0.0605 | 43.18 | 0.0667
43.19 | 0.0617 | 43.19 | 0.0687
43.2 | 0.0636 | 43.2 | 0.0718
43.21 | 0.0671 | 43.21 | 0.0774
43.22 | 0.0765 | 43.22 | 0.0945
43.22 | 0.0167 | 43.22 | 0.0226
43.23 | 0.0002 | 43.23 | 0.0053
43.23 | 0.0002 | 43.23 | 0.0032
43.23 | 0.0001 | 43.23 | -0.0771
43.24 | -0.0595 | 43.24 | -0.0641
43.25 | -0.0603 | 43.25 | -0.0657
43.26 | -0.0615 | 43.26 | -0.0674
43.27 | -0.0634 | 43.27 | -0.0698
43.27 | -0.0671 | 43.27 | -0.074
43.28 | -0.0769 | 43.28 | -0.0894
43.28 | -0.0159 | 43.28 | -0.0218
43.29 | 0 | 43.29 | -0.0049
43.3 | 0 | 43.3 | -0.0027
43.3 | 0.0678 | 43.3 | -0.0022
43.31 | 0.0597 | 43.31 | 0.0646
43.32 | 0.0606 | 43.32 | 0.0666
43.33 | 0.0617 | 43.33 | 0.0687
43.33 | 0.0638 | 43.33 | 0.0719
43.34 | 0.0676 | 43.34 | 0.0778
43.35 | 0.077 | 43.35 | 0.0949
43.35 | 0.0068 | 43.35 | 0.0237
43.36 | 0.0002 | 43.36 | 0.0053
43.37 | 0.0001 | 43.37 | 0.0033
43.37 | -0.067 | 43.37 | 0.0028
43.38 | -0.0596 | 43.38 | -0.0647
43.38 | -0.0605 | 43.38 | -0.0663
43.39 | -0.0616 | 43.39 | -0.0679
43.4 | -0.0636 | 43.4 | -0.0702
43.41 | -0.0674 | 43.41 | -0.0743
43.42 | -0.0772 | 43.42 | -0.0898
43.42 | -0.0063 | 43.42 | -0.0223
43.42 | 0 | 43.42 | -0.005
43.43 | 0 | 43.43 | -0.0027
43.43 | 0.0001 | 43.43 | -0.0022
43.44 | 0.0599 | 43.44 | 0.0648
43.45 | 0.0607 | 43.45 | 0.0667
43.46 | 0.0618 | 43.46 | 0.0688
43.47 | 0.0638 | 43.47 | 0.0719
43.48 | 0.0675 | 43.48 | 0.0777
43.48 | 0.0768 | 43.48 | 0.095
43.48 | 0.0084 | 43.48 | 0.0213
43.49 | 0.0002 | 43.49 | 0.0053
43.5 | 0.0001 | 43.5 | 0.0033
43.5 | -0.0431 | 43.5 | 0.0028
43.51 | -0.0597 | 43.51 | -0.0644
43.52 | -0.0606 | 43.52 | -0.066
43.52 | -0.0617 | 43.52 | -0.0676
43.53 | -0.0637 | 43.53 | -0.0701
43.54 | -0.0674 | 43.54 | -0.0744
43.55 | -0.0772 | 43.55 | -0.0897
43.55 | -0.0162 | 43.55 | -0.021
43.56 | 0 | 43.56 | -0.005
43.57 | 0 | 43.57 | -0.0027
43.57 | 0 | 43.57 | 0.0486
43.58 | 0.06 | 43.58 | 0.0649
43.58 | 0.0609 | 43.58 | 0.0669
43.59 | 0.062 | 43.59 | 0.069
43.6 | 0.0641 | 43.6 | 0.0722
43.61 | 0.0679 | 43.61 | 0.0782
43.62 | 0.0774 | 43.62 | 0.0953
43.62 | 0.0063 | 43.62 | 0.0218
43.62 | 0.0002 | 43.62 | 0.0053
43.63 | 0.0001 | 43.63 | 0.0033
43.63 | 0 | 43.63 | -0.0765
43.64 | -0.06 | 43.64 | -0.0649
43.65 | -0.0607 | 43.65 | -0.0664
43.66 | -0.0618 | 43.66 | -0.0681
43.67 | -0.0637 | 43.67 | -0.0705
43.67 | -0.0676 | 43.67 | -0.0745
43.68 | -0.0774 | 43.68 | -0.0899
43.68 | -0.0055 | 43.68 | -0.0215
43.69 | 0 | 43.69 | -0.005
43.7 | 0 | 43.7 | -0.0027
43.7 | 0.0687 | 43.7 | 0.0479
43.71 | 0.0601 | 43.71 | 0.0651
43.72 | 0.0609 | 43.72 | 0.0671
43.73 | 0.0621 | 43.73 | 0.069
43.73 | 0.0641 | 43.73 | 0.0721
43.74 | 0.068 | 43.74 | 0.078
43.75 | 0.0776 | 43.75 | 0.0949
43.75 | 0.0068 | 43.75 | 0.0225
43.76 | 0.0002 | 43.76 | 0.0052
43.77 | 0.0002 | 43.77 | 0.0032
43.77 | -0.0674 | 43.77 | -0.0773
43.77 | -0.0599 | 43.77 | -0.065
43.78 | -0.0607 | 43.78 | -0.0664
43.79 | -0.0619 | 43.79 | -0.0679
43.8 | -0.064 | 43.8 | -0.0701
43.81 | -0.068 | 43.81 | -0.0742
43.82 | -0.078 | 43.82 | -0.0898
43.82 | -0.0063 | 43.82 | -0.0214
43.83 | 0 | 43.83 | -0.0049
43.83 | 0 | 43.83 | -0.0027
43.83 | 0 | 43.83 | -0.0022
43.84 | 0.0603 | 43.84 | 0.0646
43.85 | 0.0613 | 43.85 | 0.0666
43.86 | 0.0626 | 43.86 | 0.0686
43.87 | 0.0648 | 43.87 | 0.0716
43.88 | 0.0687 | 43.88 | 0.0776
43.88 | 0.0779 | 43.88 | 0.0949
43.88 | 0.0062 | 43.88 | 0.0236
43.89 | 0.0002 | 43.89 | 0.0052
43.9 | 0.0001 | 43.9 | 0.0032
43.9 | 0 | 43.9 | -0.0485
43.91 | -0.0605 | 43.91 | -0.0644
43.92 | -0.0613 | 43.92 | -0.0658
43.92 | -0.0624 | 43.92 | -0.0674
43.93 | -0.0645 | 43.93 | -0.0698
43.94 | -0.0683 | 43.94 | -0.0741
43.95 | -0.0783 | 43.95 | -0.0896
43.95 | -0.0055 | 43.95 | -0.0222
43.96 | 0 | 43.96 | -0.0049
43.97 | 0 | 43.97 | -0.0027
43.97 | 0.0693 | 43.97 | -0.0021
43.98 | 0.0608 | 43.98 | 0.0645
43.98 | 0.0616 | 43.98 | 0.0664
43.99 | 0.0629 | 43.99 | 0.0685
44 | 0.0648 | 44 | 0.0717
44.01 | 0.0687 | 44.01 | 0.0777
44.02 | 0.0781 | 44.02 | 0.095
44.02 | 0.0067 | 44.02 | 0.021
44.02 | 0.0002 | 44.02 | 0.0053
44.03 | 0.0001 | 44.03 | 0.0032
44.03 | 0.0001 | 44.03 | 0.0028
44.04 | -0.0607 | 44.04 | -0.0644
44.05 | -0.0616 | 44.05 | -0.0659
44.06 | -0.0627 | 44.06 | -0.0676
44.07 | -0.0648 | 44.07 | -0.07
44.08 | -0.0688 | 44.08 | -0.0741
44.08 | -0.0788 | 44.08 | -0.0896
44.08 | -0.0058 | 44.08 | -0.0207
44.09 | 0 | 44.09 | -0.005
44.1 | 0 | 44.1 | -0.0027
44.1 | 0.0711 | 44.1 | 0.0735
44.11 | 0.0611 | 44.11 | 0.0647
44.12 | 0.062 | 44.12 | 0.0666
44.12 | 0.0632 | 44.12 | 0.0688
44.13 | 0.0652 | 44.13 | 0.072
44.14 | 0.0691 | 44.14 | 0.078
44.15 | 0.0786 | 44.15 | 0.0951
44.15 | 0.0078 | 44.15 | 0.0216
44.16 | 0.0002 | 44.16 | 0.0053
44.17 | 0.0001 | 44.17 | 0.0033
44.17 | -0.0696 | 44.17 | 0.0027
44.17 | -0.061 | 44.17 | -0.0645
44.18 | -0.0619 | 44.18 | -0.0659
44.19 | -0.063 | 44.19 | -0.0673
44.2 | -0.0651 | 44.2 | -0.0695
44.21 | -0.069 | 44.21 | -0.0734
44.22 | -0.079 | 44.22 | -0.0887
44.22 | -0.0065 | 44.22 | -0.0206
44.23 | 0 | 44.23 | -0.0049
44.23 | 0 | 44.23 | -0.0026
44.23 | 0 | 44.23 | 0.0736
44.24 | 0.0611 | 44.24 | 0.0638
44.25 | 0.0619 | 44.25 | 0.0656
44.26 | 0.0631 | 44.26 | 0.0675
44.27 | 0.0651 | 44.27 | 0.0704
44.27 | 0.069 | 44.27 | 0.0761
44.28 | 0.0789 | 44.28 | 0.0933
44.28 | 0.0176 | 44.28 | 0.0213
44.29 | 0.0002 | 44.29 | 0.0051
44.3 | 0.0002 | 44.3 | 0.0032
44.3 | 0 | 44.3 | -0.0737
44.31 | -0.0607 | 44.31 | -0.0634
44.32 | -0.0616 | 44.32 | -0.0649
44.33 | -0.0628 | 44.33 | -0.0664
44.33 | -0.0648 | 44.33 | -0.0688
44.34 | -0.0689 | 44.34 | -0.0729
44.35 | -0.0791 | 44.35 | -0.0885
44.35 | -0.0077 | 44.35 | -0.0207
44.36 | 0 | 44.36 | -0.0049
44.37 | 0 | 44.37 | -0.0027
44.37 | 0 | 44.37 | 0.0481
44.38 | 0.061 | 44.38 | 0.0637
44.38 | 0.0618 | 44.38 | 0.0656
44.39 | 0.0631 | 44.39 | 0.0677
44.4 | 0.0652 | 44.4 | 0.0706
44.41 | 0.0692 | 44.41 | 0.0765
44.42 | 0.0795 | 44.42 | 0.0939
44.42 | 0.0068 | 44.42 | 0.0225
44.42 | 0.0002 | 44.42 | 0.0052
44.43 | 0.0001 | 44.43 | 0.0032
44.43 | -0.0694 | 44.43 | -0.0766
44.44 | -0.061 | 44.44 | -0.0637
44.45 | -0.0618 | 44.45 | -0.0651
44.46 | -0.0629 | 44.46 | -0.0667
44.47 | -0.065 | 44.47 | -0.069
44.48 | -0.0691 | 44.48 | -0.073
44.48 | -0.0794 | 44.48 | -0.0887
44.48 | -0.0063 | 44.48 | -0.021
44.49 | 0 | 44.49 | -0.0049
44.5 | 0 | 44.5 | -0.0027
44.5 | 0.0469 | 44.5 | -0.0022
44.51 | 0.0612 | 44.51 | 0.0638
44.52 | 0.062 | 44.52 | 0.0657
44.52 | 0.0632 | 44.52 | 0.0678
44.53 | 0.0654 | 44.53 | 0.0709
44.54 | 0.0697 | 44.54 | 0.0769
44.55 | 0.0801 | 44.55 | 0.0941
44.55 | 0.0074 | 44.55 | 0.0235
44.56 | 0.0002 | 44.56 | 0.0052
44.57 | 0.0001 | 44.57 | 0.0032
44.57 | -0.0702 | 44.57 | 0.0028
44.58 | -0.0611 | 44.58 | -0.0638
44.58 | -0.0618 | 44.58 | -0.0653
44.59 | -0.063 | 44.59 | -0.0668
44.6 | -0.0651 | 44.6 | -0.069
44.61 | -0.0693 | 44.61 | -0.0731
44.62 | -0.0799 | 44.62 | -0.0885
44.62 | -0.0073 | 44.62 | -0.0218
44.62 | 0 | 44.62 | -0.0049
44.63 | 0 | 44.63 | -0.0026
44.63 | 0 | 44.63 | -0.0022
44.64 | 0.0612 | 44.64 | 0.0638
44.65 | 0.062 | 44.65 | 0.0658
44.66 | 0.0633 | 44.66 | 0.0679
44.67 | 0.0655 | 44.67 | 0.0709
44.67 | 0.0697 | 44.67 | 0.0766
44.68 | 0.0802 | 44.68 | 0.0939
44.68 | 0.0065 | 44.68 | 0.0232
44.69 | 0.0002 | 44.69 | 0.0052
44.7 | 0.0002 | 44.7 | 0.0032
44.7 | 0 | 44.7 | 0.0027
44.71 | -0.0611 | 44.71 | -0.0637
44.72 | -0.0619 | 44.72 | -0.0652
44.73 | -0.0631 | 44.73 | -0.0667
44.73 | -0.0653 | 44.73 | -0.0689
44.74 | -0.0696 | 44.74 | -0.0729
44.75 | -0.0802 | 44.75 | -0.0884
44.75 | -0.0169 | 44.75 | -0.0218
44.76 | 0 | 44.76 | -0.0049
44.77 | 0 | 44.77 | -0.0026
44.77 | 0.0708 | 44.77 | -0.0021
44.77 | 0.0613 | 44.77 | 0.0637
44.78 | 0.0621 | 44.78 | 0.065
44.79 | 0.0632 | 44.79 | 0.0669
44.8 | 0.0654 | 44.8 | 0.0697
44.81 | 0.0697 | 44.81 | 0.0753
44.82 | 0.0804 | 44.82 | 0.092
44.82 | 0.007 | 44.82 | 0.0327
44.83 | 0.0003 | 44.83 | 0.0052
44.83 | 0.0001 | 44.83 | 0.0032
44.83 | -0.0701 | 44.83 | 0.0027
44.84 | -0.0612 | 44.84 | -0.0627
44.85 | -0.062 | 44.85 | -0.0642
44.86 | -0.0632 | 44.86 | -0.066
44.87 | -0.0654 | 44.87 | -0.0687
44.88 | -0.0697 | 44.88 | -0.0728
44.88 | -0.0804 | 44.88 | -0.0885
44.88 | -0.007 | 44.88 | -0.0225
44.89 | 0 | 44.89 | -0.0048
44.9 | 0 | 44.9 | -0.0026
44.9 | 0.0001 | 44.9 | -0.0022
44.91 | 0.0614 | 44.91 | 0.0637
44.92 | 0.0623 | 44.92 | 0.0656
44.92 | 0.0635 | 44.92 | 0.0677
44.93 | 0.0657 | 44.93 | 0.0707
44.94 | 0.0701 | 44.94 | 0.0763
44.95 | 0.0809 | 44.95 | 0.0932
44.95 | 0.0067 | 44.95 | 0.0207
44.96 | 0.0002 | 44.96 | 0.0052
44.97 | 0.0002 | 44.97 | 0.0032
44.97 | 0.0001 | 44.97 | 0.0028
44.98 | -0.0613 | 44.98 | -0.0637
44.98 | -0.0622 | 44.98 | -0.0652
44.99 | -0.0634 | 44.99 | -0.0667
45 | -0.0657 | 45 | -0.0689
45.01 | -0.07 | 45.01 | -0.0728
45.02 | -0.0808 | 45.02 | -0.0882
45.02 | -0.0177 | 45.02 | -0.0205
45.02 | 0 | 45.02 | -0.0048
45.03 | 0 | 45.03 | -0.0026
45.03 | 0.0001 | 45.03 | 0.0735
45.04 | 0.0616 | 45.04 | 0.0634
45.05 | 0.0625 | 45.05 | 0.065
45.06 | 0.0638 | 45.06 | 0.0668
45.07 | 0.0661 | 45.07 | 0.0697
45.08 | 0.0707 | 45.08 | 0.0754
45.08 | 0.0817 | 45.08 | 0.0924
45.08 | 0.0073 | 45.08 | 0.0213
45.09 | 0.0002 | 45.09 | 0.0051
45.1 | 0.0002 | 45.1 | 0.0032
45.1 | 0.0001 | 45.1 | -0.0736
45.11 | -0.0617 | 45.11 | -0.0627
45.12 | -0.0624 | 45.12 | -0.0641
45.12 | -0.0636 | 45.12 | -0.0658
45.13 | -0.0659 | 45.13 | -0.0682
45.14 | -0.0704 | 45.14 | -0.0724
45.15 | -0.0814 | 45.15 | -0.088
45.15 | -0.0066 | 45.15 | -0.0208
45.16 | 0 | 45.16 | -0.0048
45.17 | 0 | 45.17 | -0.0026
45.17 | 0.0478 | 45.17 | -0.0021
45.17 | 0.0618 | 45.17 | 0.0636
45.18 | 0.0626 | 45.18 | 0.0656
45.19 | 0.0638 | 45.19 | 0.0676
45.2 | 0.0659 | 45.2 | 0.0703
45.21 | 0.0704 | 45.21 | 0.0757
45.22 | 0.0815 | 45.22 | 0.0928
45.22 | 0.0094 | 45.22 | 0.0232
45.23 | 0.0002 | 45.23 | 0.0052
45.23 | 0.0002 | 45.23 | 0.0032
45.23 | -0.0467 | 45.23 | -0.0472
45.24 | -0.0616 | 45.24 | -0.0629
45.25 | -0.0625 | 45.25 | -0.0644
45.26 | -0.0637 | 45.26 | -0.0661
45.27 | -0.066 | 45.27 | -0.0685
45.27 | -0.0707 | 45.27 | -0.0727
45.28 | -0.0819 | 45.28 | -0.088
45.28 | -0.0073 | 45.28 | -0.0217
45.29 | 0 | 45.29 | -0.0048
45.3 | 0 | 45.3 | -0.0026
45.3 | 0.0001 | 45.3 | -0.0021
45.31 | 0.0621 | 45.31 | 0.0636
45.32 | 0.0629 | 45.32 | 0.0657
45.33 | 0.0641 | 45.33 | 0.0675
45.33 | 0.0662 | 45.33 | 0.0701
45.34 | 0.0708 | 45.34 | 0.0755
45.35 | 0.0819 | 45.35 | 0.0927
45.35 | 0.0183 | 45.35 | 0.0205
45.36 | 0.0003 | 45.36 | 0.0052
45.37 | 0.0002 | 45.37 | 0.0032
45.37 | 0.0001 | 45.37 | 0.0028
45.38 | -0.0618 | 45.38 | -0.0626
45.38 | -0.0627 | 45.38 | -0.0643
45.39 | -0.064 | 45.39 | -0.0659
45.4 | -0.0664 | 45.4 | -0.0682
45.41 | -0.071 | 45.41 | -0.0726
45.42 | -0.0824 | 45.42 | -0.0882
45.42 | -0.0065 | 45.42 | -0.0202
45.42 | 0 | 45.42 | -0.0049
45.43 | 0 | 45.43 | -0.0026
45.43 | 0.0741 | 45.43 | 0.0716
45.44 | 0.0622 | 45.44 | 0.0638
45.45 | 0.0629 | 45.45 | 0.0657
45.46 | 0.0641 | 45.46 | 0.0678
45.47 | 0.0663 | 45.47 | 0.0705
45.48 | 0.0711 | 45.48 | 0.0761
45.48 | 0.083 | 45.48 | 0.0933
45.48 | 0.0082 | 45.48 | 0.0216
45.49 | 0.0003 | 45.49 | 0.0053
45.5 | 0.0002 | 45.5 | 0.0032
45.5 | -0.0724 | 45.5 | -0.0739
45.51 | -0.0626 | 45.51 | -0.063
45.52 | -0.0634 | 45.52 | -0.0646
45.52 | -0.0648 | 45.52 | -0.0663
45.53 | -0.0673 | 45.53 | -0.0688
45.54 | -0.0726 | 45.54 | -0.0732
45.55 | -0.0841 | 45.55 | -0.0882
45.55 | -0.0074 | 45.55 | -0.0205
45.56 | 0 | 45.56 | -0.0049
45.57 | 0 | 45.57 | -0.0026
45.57 | 0.0504 | 45.57 | 0.0467
45.58 | 0.0628 | 45.58 | 0.0638
45.58 | 0.0636 | 45.58 | 0.0658
45.59 | 0.0648 | 45.59 | 0.0679
45.6 | 0.0672 | 45.6 | 0.0708
45.61 | 0.0726 | 45.61 | 0.0763
45.62 | 0.086 | 45.62 | 0.0932
45.62 | 0.0103 | 45.62 | 0.0232
45.62 | 0.0003 | 45.62 | 0.0052
45.63 | 0.0002 | 45.63 | 0.0032
45.63 | -0.0764 | 45.63 | -0.0472
45.64 | -0.0636 | 45.64 | -0.0632
45.65 | -0.0644 | 45.65 | -0.0647
45.66 | -0.066 | 45.66 | -0.0663
45.67 | -0.069 | 45.67 | -0.0686
45.67 | -0.0755 | 45.67 | -0.0728
45.68 | -0.0864 | 45.68 | -0.088
45.68 | -0.0091 | 45.68 | -0.0226
45.69 | 0 | 45.69 | -0.0048
45.7 | 0 | 45.7 | -0.0027
45.7 | 0 | 45.7 | -0.0022
45.71 | 0.0642 | 45.71 | 0.0636
45.72 | 0.0648 | 45.72 | 0.0655
45.73 | 0.0661 | 45.73 | 0.0675
45.73 | 0.0689 | 45.73 | 0.0705
45.74 | 0.075 | 45.74 | 0.0765
45.75 | 0.0857 | 45.75 | 0.0938
45.75 | 0.0208 | 45.75 | 0.021
45.76 | 0.0002 | 45.76 | 0.0052
45.77 | 0.0001 | 45.77 | 0.0032
45.77 | 0.0001 | 45.77 | 0.0028
45.77 | -0.0634 | 45.77 | -0.0636
45.78 | -0.0639 | 45.78 | -0.0649
45.79 | -0.0651 | 45.79 | -0.0666
45.8 | -0.0678 | 45.8 | -0.0689
45.81 | -0.0732 | 45.81 | -0.0731
45.82 | -0.084 | 45.82 | -0.0883
45.82 | -0.0202 | 45.82 | -0.0204
45.83 | -0.0001 | 45.83 | -0.0049
45.83 | 0 | 45.83 | -0.0027
45.83 | 0 | 45.83 | 0.0723
45.84 | 0.0636 | 45.84 | 0.0642
45.85 | 0.0641 | 45.85 | 0.0661
45.86 | 0.0647 | 45.86 | 0.0682
45.87 | 0.0669 | 45.87 | 0.0713
45.88 | 0.0721 | 45.88 | 0.0774
45.88 | 0.084 | 45.88 | 0.0946
45.88 | 0.009 | 45.88 | 0.0217
45.89 | 0.0002 | 45.89 | 0.0053
45.9 | 0.0002 | 45.9 | 0.0033
45.9 | -0.0732 | 45.9 | -0.0759
45.91 | -0.0628 | 45.91 | -0.0641
45.92 | -0.0635 | 45.92 | -0.0657
45.92 | -0.0646 | 45.92 | -0.0674
45.93 | -0.067 | 45.93 | -0.0698
45.94 | -0.0721 | 45.94 | -0.074
45.95 | -0.0835 | 45.95 | -0.089
45.95 | -0.0088 | 45.95 | -0.0211
45.96 | -0.0001 | 45.96 | -0.005
45.97 | 0 | 45.97 | -0.0027
45.97 | 0.0489 | 45.97 | -0.0021
45.98 | 0.063 | 45.98 | 0.0647
45.98 | 0.0637 | 45.98 | 0.0668
45.99 | 0.065 | 45.99 | 0.069
46 | 0.0676 | 46 | 0.0723
46.01 | 0.0736 | 46.01 | 0.0782
46.02 | 0.0866 | 46.02 | 0.0953
46.02 | 0.0103 | 46.02 | 0.0231
46.02 | 0.0002 | 46.02 | 0.0054
46.03 | 0.0001 | 46.03 | 0.0033
46.03 | -0.0774 | 46.03 | -0.0782
46.04 | -0.0634 | 46.04 | -0.0641
46.05 | -0.0641 | 46.05 | -0.0656
46.06 | -0.0652 | 46.06 | -0.0671
46.07 | -0.0676 | 46.07 | -0.0694
46.08 | -0.0726 | 46.08 | -0.0735
46.08 | -0.0839 | 46.08 | -0.0883
46.08 | -0.0092 | 46.08 | -0.022
46.09 | -0.0001 | 46.09 | -0.005
46.1 | 0 | 46.1 | -0.0027
46.1 | 0 | 46.1 | -0.0021
46.11 | 0.063 | 46.11 | 0.0642
46.12 | 0.0638 | 46.12 | 0.0664
46.12 | 0.0653 | 46.12 | 0.0685
46.13 | 0.0683 | 46.13 | 0.0717
46.14 | 0.0745 | 46.14 | 0.0777
46.15 | 0.0874 | 46.15 | 0.0947
46.15 | 0.0215 | 46.15 | 0.021
46.16 | 0.0003 | 46.16 | 0.0053
46.17 | 0.0002 | 46.17 | 0.0033
46.17 | 0.0001 | 46.17 | 0.0028
46.17 | -0.0638 | 46.17 | -0.0644
46.18 | -0.0644 | 46.18 | -0.066
46.19 | -0.0655 | 46.19 | -0.0677
46.2 | -0.0681 | 46.2 | -0.0699
46.21 | -0.0733 | 46.21 | -0.0741
46.22 | -0.0849 | 46.22 | -0.089
46.22 | -0.0201 | 46.22 | -0.0319
46.23 | -0.0001 | 46.23 | -0.005
46.23 | 0 | 46.23 | -0.0027
46.23 | 0.0744 | 46.23 | 0.0726
46.24 | 0.0633 | 46.24 | 0.0646
46.25 | 0.0641 | 46.25 | 0.0666
46.26 | 0.0655 | 46.26 | 0.0684
46.27 | 0.0684 | 46.27 | 0.0717
46.27 | 0.0744 | 46.27 | 0.0779
46.28 | 0.0874 | 46.28 | 0.0952
46.28 | 0.0094 | 46.28 | 0.0217
46.29 | 0.0003 | 46.29 | 0.0054
46.3 | 0.0001 | 46.3 | 0.0033
46.3 | 0.0001 | 46.3 | 0.0028
46.31 | -0.0637 | 46.31 | -0.0644
46.32 | -0.0644 | 46.32 | -0.0659
46.33 | -0.0655 | 46.33 | -0.0676
46.33 | -0.068 | 46.33 | -0.07
46.34 | -0.0727 | 46.34 | -0.0742
46.35 | -0.0841 | 46.35 | -0.089
46.35 | -0.0087 | 46.35 | -0.0209
46.36 | -0.0001 | 46.36 | -0.0051
46.37 | 0 | 46.37 | -0.0027
46.37 | 0.075 | 46.37 | 0.0473
46.38 | 0.0633 | 46.38 | 0.0647
46.38 | 0.0643 | 46.38 | 0.0666
46.39 | 0.0658 | 46.39 | 0.0686
46.4 | 0.0686 | 46.4 | 0.0718
46.41 | 0.0743 | 46.41 | 0.078
46.42 | 0.0868 | 46.42 | 0.0948
46.42 | 0.0102 | 46.42 | 0.0225
46.42 | 0.0003 | 46.42 | 0.0053
46.43 | 0.0002 | 46.43 | 0.0033
46.43 | -0.076 | 46.43 | -0.0773
46.44 | -0.0638 | 46.44 | -0.0639
46.45 | -0.0645 | 46.45 | -0.0652
46.46 | -0.0658 | 46.46 | -0.0668
46.47 | -0.0684 | 46.47 | -0.069
46.48 | -0.0736 | 46.48 | -0.0731
46.48 | -0.0857 | 46.48 | -0.0879
46.48 | -0.0096 | 46.48 | -0.021
46.49 | -0.0001 | 46.49 | -0.0049
46.5 | 0 | 46.5 | -0.0027
46.5 | 0 | 46.5 | -0.0022
46.51 | 0.0637 | 46.51 | 0.0639
46.52 | 0.0647 | 46.52 | 0.0658
46.52 | 0.0661 | 46.52 | 0.0678
46.53 | 0.0688 | 46.53 | 0.071
46.54 | 0.0747 | 46.54 | 0.0766
46.55 | 0.0874 | 46.55 | 0.0928
46.55 | 0.0215 | 46.55 | 0.0231
46.56 | 0.0003 | 46.56 | 0.0052
46.57 | 0.0002 | 46.57 | 0.0032
46.57 | 0.0001 | 46.57 | -0.0472
46.58 | -0.0642 | 46.58 | -0.0635
46.58 | -0.0649 | 46.58 | -0.065
46.59 | -0.0663 | 46.59 | -0.0665
46.6 | -0.069 | 46.6 | -0.0689
46.61 | -0.0745 | 46.61 | -0.073
46.62 | -0.0869 | 46.62 | -0.0884
46.62 | -0.0209 | 46.62 | -0.0218
46.62 | -0.0001 | 46.62 | -0.0049
46.63 | 0 | 46.63 | -0.0027
46.63 | 0 | 46.63 | -0.0022
46.64 | 0.0639 | 46.64 | 0.064
46.65 | 0.0648 | 46.65 | 0.0659
46.66 | 0.0662 | 46.66 | 0.068
46.67 | 0.0691 | 46.67 | 0.0711
46.67 | 0.0751 | 46.67 | 0.0769
46.68 | 0.0877 | 46.68 | 0.0933
46.68 | 0.01 | 46.68 | 0.0204
46.69 | 0.0003 | 46.69 | 0.0052
46.7 | 0.0002 | 46.7 | 0.0032
46.7 | -0.0765 | 46.7 | 0.0027
46.71 | -0.0641 | 46.71 | -0.0638
46.72 | -0.0649 | 46.72 | -0.0652
46.73 | -0.0663 | 46.73 | -0.0667
46.73 | -0.0689 | 46.73 | -0.069
46.74 | -0.0744 | 46.74 | -0.0731
46.75 | -0.0868 | 46.75 | -0.0885
46.75 | -0.0099 | 46.75 | -0.0225
46.76 | -0.0001 | 46.76 | -0.0049
46.77 | 0 | 46.77 | -0.0027
46.77 | 0.0503 | 46.77 | -0.0022
46.77 | 0.0642 | 46.77 | 0.0641
46.78 | 0.0651 | 46.78 | 0.0661
46.79 | 0.0666 | 46.79 | 0.0681
46.8 | 0.0694 | 46.8 | 0.071
46.81 | 0.0754 | 46.81 | 0.0768
46.82 | 0.0883 | 46.82 | 0.0934
46.82 | 0.0124 | 46.82 | 0.0207
46.83 | 0.0003 | 46.83 | 0.0052
46.83 | 0.0002 | 46.83 | 0.0032
46.83 | -0.0516 | 46.83 | 0.0028
46.84 | -0.0644 | 46.84 | -0.0638
46.85 | -0.0653 | 46.85 | -0.0652
46.86 | -0.0667 | 46.86 | -0.0667
46.87 | -0.0693 | 46.87 | -0.069
46.88 | -0.0748 | 46.88 | -0.0733
46.88 | -0.0874 | 46.88 | -0.0887
46.88 | -0.0106 | 46.88 | -0.0203
46.89 | -0.0001 | 46.89 | -0.0049
46.9 | 0 | 46.9 | -0.0027
46.9 | 0.0001 | 46.9 | 0.0723
46.91 | 0.0645 | 46.91 | 0.0642
46.92 | 0.0656 | 46.92 | 0.0663
46.92 | 0.0672 | 46.92 | 0.0682
46.93 | 0.0703 | 46.93 | 0.0712
46.94 | 0.0766 | 46.94 | 0.077
46.95 | 0.0893 | 46.95 | 0.0938
46.95 | 0.01 | 46.95 | 0.0213
46.96 | 0.0004 | 46.96 | 0.0052
46.97 | 0.0002 | 46.97 | 0.0033
46.97 | 0.0001 | 46.97 | -0.0743
46.98 | -0.0651 | 46.98 | -0.0642
46.98 | -0.0658 | 46.98 | -0.0656
46.99 | -0.0671 | 46.99 | -0.0671
47 | -0.07 | 47 | -0.0694
47.01 | -0.0755 | 47.01 | -0.0737
47.02 | -0.0878 | 47.02 | -0.089
47.02 | -0.022 | 47.02 | -0.021
47.02 | -0.0001 | 47.02 | -0.0049
47.03 | 0 | 47.03 | -0.0027
47.03 | 0.0765 | 47.03 | -0.0022
47.04 | 0.0647 | 47.04 | 0.0644
47.05 | 0.0656 | 47.05 | 0.0664
47.06 | 0.0671 | 47.06 | 0.0684
47.07 | 0.07 | 47.07 | 0.0714
47.08 | 0.0761 | 47.08 | 0.0772
47.08 | 0.0895 | 47.08 | 0.0935
47.08 | 0.011 | 47.08 | 0.0231
47.09 | 0.0003 | 47.09 | 0.0052
47.1 | 0.0002 | 47.1 | 0.0032
47.1 | 0.0001 | 47.1 | -0.0479
47.11 | -0.0651 | 47.11 | -0.0643
47.12 | -0.0659 | 47.12 | -0.0657
47.12 | -0.0674 | 47.12 | -0.0672
47.13 | -0.0703 | 47.13 | -0.0695
47.14 | -0.0759 | 47.14 | -0.0737
47.15 | -0.0885 | 47.15 | -0.089
47.15 | -0.0106 | 47.15 | -0.0213
47.16 | -0.0001 | 47.16 | -0.0049
47.17 | 0 | 47.17 | -0.0027
47.17 | 0.0789 | 47.17 | -0.0021
47.17 | 0.0653 | 47.17 | 0.0646
47.18 | 0.0664 | 47.18 | 0.0666
47.19 | 0.068 | 47.19 | 0.0687
47.2 | 0.0709 | 47.2 | 0.0716
47.21 | 0.0774 | 47.21 | 0.0772
47.22 | 0.0904 | 47.22 | 0.0939
47.22 | 0.0118 | 47.22 | 0.0207
47.23 | 0.0003 | 47.23 | 0.0052
47.23 | 0.0002 | 47.23 | 0.0032
47.23 | -0.0792 | 47.23 | 0.0027
47.24 | -0.0656 | 47.24 | -0.0646
47.25 | -0.0664 | 47.25 | -0.0661
47.26 | -0.0678 | 47.26 | -0.0675
47.27 | -0.0705 | 47.27 | -0.0697
47.27 | -0.0762 | 47.27 | -0.0739
47.28 | -0.0887 | 47.28 | -0.0895
47.28 | -0.0115 | 47.28 | -0.0204
47.29 | -0.0001 | 47.29 | -0.005
47.3 | 0 | 47.3 | -0.0027
47.3 | 0 | 47.3 | 0.0726
47.31 | 0.0654 | 47.31 | 0.0646
47.32 | 0.0663 | 47.32 | 0.0666
47.33 | 0.0678 | 47.33 | 0.0687
47.33 | 0.0709 | 47.33 | 0.0716
47.34 | 0.0776 | 47.34 | 0.0773
47.35 | 0.091 | 47.35 | 0.0942
47.35 | 0.014 | 47.35 | 0.0211
47.36 | 0.0004 | 47.36 | 0.0053
47.37 | 0.0002 | 47.37 | 0.0032
47.37 | -0.0523 | 47.37 | -0.0756
47.38 | -0.0657 | 47.38 | -0.0643
47.38 | -0.0665 | 47.38 | -0.0656
47.39 | -0.0678 | 47.39 | -0.0672
47.4 | -0.0707 | 47.4 | -0.0697
47.41 | -0.0766 | 47.41 | -0.0738
47.42 | -0.0895 | 47.42 | -0.089
47.42 | -0.0135 | 47.42 | -0.0211
47.42 | -0.0001 | 47.42 | -0.0049
47.43 | 0 | 47.43 | -0.0027
47.43 | 0.0778 | 47.43 | -0.0023
47.44 | 0.0654 | 47.44 | 0.0644
47.45 | 0.0664 | 47.45 | 0.0664
47.46 | 0.068 | 47.46 | 0.0685
47.47 | 0.0711 | 47.47 | 0.0715
47.48 | 0.0778 | 47.48 | 0.0772
47.48 | 0.0912 | 47.48 | 0.0942
47.48 | 0.0116 | 47.48 | 0.0222
47.49 | 0.0003 | 47.49 | 0.0052
47.5 | 0.0002 | 47.5 | 0.0032
47.5 | 0.0001 | 47.5 | -0.077
47.51 | -0.0659 | 47.51 | -0.0645
47.52 | -0.0666 | 47.52 | -0.0659
47.52 | -0.0679 | 47.52 | -0.0674
47.53 | -0.0708 | 47.53 | -0.0695
47.54 | -0.0769 | 47.54 | -0.0736
47.55 | -0.0898 | 47.55 | -0.0889
47.55 | -0.0123 | 47.55 | -0.0213
47.56 | -0.0001 | 47.56 | -0.0049
47.57 | 0 | 47.57 | -0.0027
47.57 | 0 | 47.57 | -0.0023
47.58 | 0.0657 | 47.58 | 0.0645
47.58 | 0.0666 | 47.58 | 0.0665
47.59 | 0.0681 | 47.59 | 0.0686
47.6 | 0.0712 | 47.6 | 0.0717
47.61 | 0.078 | 47.61 | 0.0774
47.62 | 0.0913 | 47.62 | 0.0946
47.62 | 0.0143 | 47.62 | 0.0329
47.62 | 0.0004 | 47.62 | 0.0052
47.63 | 0.0002 | 47.63 | 0.0032
47.63 | 0.0001 | 47.63 | 0.0028
47.64 | -0.066 | 47.64 | -0.0647
47.65 | -0.0668 | 47.65 | -0.0662
47.66 | -0.0681 | 47.66 | -0.0677
47.67 | -0.0711 | 47.67 | -0.0699
47.67 | -0.0772 | 47.67 | -0.0741
47.68 | -0.0902 | 47.68 | -0.0895
47.68 | -0.0137 | 47.68 | -0.022
47.69 | -0.0002 | 47.69 | -0.0049
47.7 | 0 | 47.7 | -0.0027
47.7 | 0 | 47.7 | -0.0023
47.71 | 0.0662 | 47.71 | 0.0648
47.72 | 0.0665 | 47.72 | 0.0668
47.73 | 0.0677 | 47.73 | 0.0688
47.73 | 0.0705 | 47.73 | 0.0719
47.74 | 0.0767 | 47.74 | 0.0778
47.75 | 0.0901 | 47.75 | 0.0952
47.75 | 0.0111 | 47.75 | 0.0214
47.76 | 0.0003 | 47.76 | 0.0053
47.77 | 0.0002 | 47.77 | 0.0033
47.77 | 0.0001 | 47.77 | 0.0028
47.77 | -0.0655 | 47.77 | -0.0649
47.78 | -0.0663 | 47.78 | -0.0665
47.79 | -0.0677 | 47.79 | -0.068
47.8 | -0.0703 | 47.8 | -0.0703
47.81 | -0.0757 | 47.81 | -0.0745
47.82 | -0.09 | 47.82 | -0.0898
47.82 | -0.0117 | 47.82 | -0.0205
47.83 | -0.0001 | 47.83 | -0.005
47.83 | 0 | 47.83 | -0.0027
47.83 | 0.0774 | 47.83 | 0.0738
47.84 | 0.0657 | 47.84 | 0.0652
47.85 | 0.0668 | 47.85 | 0.0673
47.86 | 0.0684 | 47.86 | 0.0695
47.87 | 0.072 | 47.87 | 0.0722
47.88 | 0.0799 | 47.88 | 0.0778
47.88 | 0.0934 | 47.88 | 0.0948
47.88 | 0.013 | 47.88 | 0.0213
47.89 | 0.0003 | 47.89 | 0.0053
47.9 | 0.0002 | 47.9 | 0.0033
47.9 | -0.0819 | 47.9 | 0.0028
47.91 | -0.0668 | 47.91 | -0.0649
47.92 | -0.0674 | 47.92 | -0.0666
47.92 | -0.0679 | 47.92 | -0.0681
47.93 | -0.0707 | 47.93 | -0.0706
47.94 | -0.0775 | 47.94 | -0.0749
47.95 | -0.0908 | 47.95 | -0.0904
47.95 | -0.0133 | 47.95 | -0.021
47.96 | -0.0002 | 47.96 | -0.0051
47.97 | 0 | 47.97 | -0.0028
47.97 | 0 | 47.97 | 0.0756
47.98 | 0.0667 | 47.98 | 0.0654
47.98 | 0.0674 | 47.98 | 0.0674
47.99 | 0.0687 | 47.99 | 0.0696
48 | 0.0716 | 48 | 0.0722
48.01 | 0.0784 | 48.01 | 0.0777
48.02 | 0.0922 | 48.02 | 0.0943
48.02 | 0.0149 | 48.02 | 0.022
48.02 | 0.0004 | 48.02 | 0.0053
48.03 | 0.0002 | 48.03 | 0.0033
48.03 | 0.0001 | 48.03 | -0.0772
48.04 | -0.0663 | 48.04 | -0.0644
48.05 | -0.067 | 48.05 | -0.066
48.06 | -0.0684 | 48.06 | -0.0679
48.07 | -0.0715 | 48.07 | -0.0704
48.08 | -0.0782 | 48.08 | -0.0748
48.08 | -0.0908 | 48.08 | -0.0907
48.08 | -0.0152 | 48.08 | -0.0214
48.09 | -0.0002 | 48.09 | -0.0051
48.1 | 0 | 48.1 | -0.0028
48.1 | 0 | 48.1 | -0.0023
48.11 | 0.0659 | 48.11 | 0.0655
48.12 | 0.0663 | 48.12 | 0.0674
48.12 | 0.0674 | 48.12 | 0.0694
48.13 | 0.0702 | 48.13 | 0.0723
48.14 | 0.0761 | 48.14 | 0.078
48.15 | 0.0889 | 48.15 | 0.0946
48.15 | 0.0121 | 48.15 | 0.0234
48.16 | 0.0004 | 48.16 | 0.0053
48.17 | 0.0002 | 48.17 | 0.0033
48.17 | 0.0001 | 48.17 | -0.0498
48.17 | -0.0656 | 48.17 | -0.0649
48.18 | -0.0666 | 48.18 | -0.0667
48.19 | -0.068 | 48.19 | -0.0682
48.2 | -0.0708 | 48.2 | -0.0705
48.21 | -0.0768 | 48.21 | -0.0748
48.22 | -0.0901 | 48.22 | -0.0903
48.22 | -0.0112 | 48.22 | -0.023
48.23 | -0.0002 | 48.23 | -0.0051
48.23 | 0 | 48.23 | -0.0028
48.23 | 0.0778 | 48.23 | -0.0024
48.24 | 0.0659 | 48.24 | 0.0654
48.25 | 0.0669 | 48.25 | 0.0674
48.26 | 0.0684 | 48.26 | 0.069
48.27 | 0.0712 | 48.27 | 0.0717
48.27 | 0.0773 | 48.27 | 0.0771
48.28 | 0.0903 | 48.28 | 0.094
48.28 | 0.0124 | 48.28 | 0.0208
48.29 | 0.0004 | 48.29 | 0.0053
48.3 | 0.0002 | 48.3 | 0.0033
48.3 | 0.0001 | 48.3 | 0.0028
48.31 | -0.0666 | 48.31 | -0.0639
48.32 | -0.0677 | 48.32 | -0.0655
48.33 | -0.0691 | 48.33 | -0.0675
48.33 | -0.072 | 48.33 | -0.07
48.34 | -0.0776 | 48.34 | -0.0743
48.35 | -0.0909 | 48.35 | -0.0899
48.35 | -0.0122 | 48.35 | -0.0229
48.36 | -0.0001 | 48.36 | -0.005
48.37 | 0 | 48.37 | -0.0027
48.37 | 0 | 48.37 | -0.0024
48.38 | 0.0664 | 48.38 | 0.0649
48.38 | 0.0674 | 48.38 | 0.0667
48.39 | 0.0689 | 48.39 | 0.0684
48.4 | 0.0719 | 48.4 | 0.0713
48.41 | 0.0781 | 48.41 | 0.0767
48.42 | 0.0917 | 48.42 | 0.0939
48.42 | 0.014 | 48.42 | 0.021
48.42 | 0.0005 | 48.42 | 0.0053
48.43 | 0.0002 | 48.43 | 0.0033
48.43 | -0.0806 | 48.43 | 0.0028
48.44 | -0.0668 | 48.44 | -0.0638
48.45 | -0.0677 | 48.45 | -0.0654
48.46 | -0.0691 | 48.46 | -0.0671
48.47 | -0.0721 | 48.47 | -0.0698
48.48 | -0.0774 | 48.48 | -0.0742
48.48 | -0.0909 | 48.48 | -0.0899
48.48 | -0.0142 | 48.48 | -0.0208
48.49 | -0.0001 | 48.49 | -0.005
48.5 | 0 | 48.5 | -0.0028
48.5 | 0 | 48.5 | 0.0478
48.51 | 0.0662 | 48.51 | 0.0649
48.52 | 0.067 | 48.52 | 0.067
48.52 | 0.0683 | 48.52 | 0.069
48.53 | 0.071 | 48.53 | 0.0717
48.54 | 0.077 | 48.54 | 0.0773
48.55 | 0.0907 | 48.55 | 0.0946
48.55 | 0.0119 | 48.55 | 0.022
48.56 | 0.0004 | 48.56 | 0.0053
48.57 | 0.0002 | 48.57 | 0.0033
48.57 | 0.0001 | 48.57 | -0.0763
48.58 | -0.0659 | 48.58 | -0.0645
48.58 | -0.0668 | 48.58 | -0.0665
48.59 | -0.0683 | 48.59 | -0.0682
48.6 | -0.0712 | 48.6 | -0.0705
48.61 | -0.0772 | 48.61 | -0.0748
48.62 | -0.0915 | 48.62 | -0.0906
48.62 | -0.0124 | 48.62 | -0.0218
48.62 | -0.0002 | 48.62 | -0.0051
48.63 | 0 | 48.63 | -0.0028
48.63 | 0.0537 | 48.63 | -0.0024
48.64 | 0.0663 | 48.64 | 0.0653
48.65 | 0.067 | 48.65 | 0.0674
48.66 | 0.0682 | 48.66 | 0.0689
48.67 | 0.071 | 48.67 | 0.0717
48.67 | 0.0772 | 48.67 | 0.0775
48.68 | 0.0908 | 48.68 | 0.0948
48.68 | 0.0135 | 48.68 | 0.0211
48.69 | 0.0004 | 48.69 | 0.0054
48.7 | 0.0002 | 48.7 | 0.0033
48.7 | -0.0797 | 48.7 | 0.0028
48.71 | -0.0659 | 48.71 | -0.0642
48.72 | -0.0667 | 48.72 | -0.0659
48.73 | -0.0682 | 48.73 | -0.0678
48.73 | -0.0714 | 48.73 | -0.0704
48.74 | -0.0778 | 48.74 | -0.075
48.75 | -0.0929 | 48.75 | -0.0905
48.75 | -0.0141 | 48.75 | -0.0231
48.76 | -0.0002 | 48.76 | -0.0051
48.77 | 0 | 48.77 | -0.0028
48.77 | 0 | 48.77 | -0.0023
48.77 | 0.0672 | 48.77 | 0.0653
48.78 | 0.068 | 48.78 | 0.0674
48.79 | 0.0695 | 48.79 | 0.0694
48.8 | 0.0729 | 48.8 | 0.0719
48.81 | 0.0806 | 48.81 | 0.0772
48.82 | 0.0962 | 48.82 | 0.0943
48.82 | 0.0144 | 48.82 | 0.0211
48.83 | 0.0005 | 48.83 | 0.0054
48.83 | 0.0003 | 48.83 | 0.0033
48.83 | 0.0002 | 48.83 | 0.0029
48.84 | -0.0677 | 48.84 | -0.064
48.85 | -0.068 | 48.85 | -0.0657
48.86 | -0.0693 | 48.86 | -0.0675
48.87 | -0.0727 | 48.87 | -0.0703
48.88 | -0.0804 | 48.88 | -0.0749
48.88 | -0.0933 | 48.88 | -0.0906
48.88 | -0.0137 | 48.88 | -0.0208
48.89 | -0.0003 | 48.89 | -0.0051
48.9 | 0 | 48.9 | -0.0028
48.9 | 0.0808 | 48.9 | 0.0738
48.91 | 0.0669 | 48.91 | 0.0654
48.92 | 0.0674 | 48.92 | 0.0675
48.92 | 0.0688 | 48.92 | 0.0695
48.93 | 0.0722 | 48.93 | 0.0724
48.94 | 0.0798 | 48.94 | 0.0778
48.95 | 0.0968 | 48.95 | 0.0944
48.95 | 0.0174 | 48.95 | 0.0213
48.96 | 0.0007 | 48.96 | 0.0054
48.97 | 0.0003 | 48.97 | 0.0033
48.97 | -0.0837 | 48.97 | -0.0752
48.98 | -0.068 | 48.98 | -0.0647
48.98 | -0.0677 | 48.98 | -0.0666
48.99 | -0.0687 | 48.99 | -0.0684
49 | -0.0708 | 49 | -0.0708
49.01 | -0.077 | 49.01 | -0.0752
49.02 | -0.09 | 49.02 | -0.0912
49.02 | -0.0136 | 49.02 | -0.0213
49.02 | -0.0002 | 49.02 | -0.0051
49.03 | 0 | 49.03 | -0.0028
49.03 | 0.0515 | 49.03 | 0.0765
49.04 | 0.0659 | 49.04 | 0.0656
49.05 | 0.0669 | 49.05 | 0.0677
49.06 | 0.0683 | 49.06 | 0.0698
49.07 | 0.0715 | 49.07 | 0.0727
49.08 | 0.0782 | 49.08 | 0.0784
49.08 | 0.0948 | 49.08 | 0.0949
49.08 | 0.0176 | 49.08 | 0.0227
49.09 | 0.0006 | 49.09 | 0.0054
49.1 | 0.0003 | 49.1 | 0.0033
49.1 | -0.0831 | 49.1 | -0.0781
49.11 | -0.0666 | 49.11 | -0.065
49.12 | -0.0672 | 49.12 | -0.0668
49.12 | -0.0685 | 49.12 | -0.0687
49.13 | -0.0715 | 49.13 | -0.0711
49.14 | -0.0782 | 49.14 | -0.0755
49.15 | -0.0915 | 49.15 | -0.0914
49.15 | -0.0152 | 49.15 | -0.0221
49.16 | -0.0003 | 49.16 | -0.0052
49.17 | 0 | 49.17 | -0.0028
49.17 | 0 | 49.17 | -0.0024
49.17 | 0.0664 | 49.17 | 0.0659
49.18 | 0.0673 | 49.18 | 0.0681
49.19 | 0.0688 | 49.19 | 0.0699
49.2 | 0.0724 | 49.2 | 0.0725
49.21 | 0.0797 | 49.21 | 0.0781
49.22 | 0.094 | 49.22 | 0.095
49.22 | 0.0274 | 49.22 | 0.0211
49.23 | 0.0006 | 49.23 | 0.0055
49.23 | 0.0003 | 49.23 | 0.0033
49.23 | 0.0002 | 49.23 | 0.0028
49.24 | -0.0672 | 49.24 | -0.0648
49.25 | -0.0681 | 49.25 | -0.0666
49.26 | -0.0697 | 49.26 | -0.0688
49.27 | -0.0731 | 49.27 | -0.0712
49.27 | -0.0802 | 49.27 | -0.0756
49.28 | -0.0941 | 49.28 | -0.0915
49.28 | -0.0274 | 49.28 | -0.0326
49.29 | -0.0003 | 49.29 | -0.0052
49.3 | 0 | 49.3 | -0.0029
49.3 | 0 | 49.3 | 0.0747
49.31 | 0.0673 | 49.31 | 0.0659
49.32 | 0.0679 | 49.32 | 0.0679
49.33 | 0.0693 | 49.33 | 0.0699
49.33 | 0.0727 | 49.33 | 0.0725
49.34 | 0.0797 | 49.34 | 0.0781
49.35 | 0.0938 | 49.35 | 0.0951
49.35 | 0.015 | 49.35 | 0.0215
49.36 | 0.0006 | 49.36 | 0.0055
49.37 | 0.0003 | 49.37 | 0.0033
49.37 | 0.0002 | 49.37 | 0.0028
49.38 | -0.0671 | 49.38 | -0.0648
49.38 | -0.0678 | 49.38 | -0.0669
49.39 | -0.0692 | 49.39 | -0.0686
49.4 | -0.0723 | 49.4 | -0.0709
49.41 | -0.0789 | 49.41 | -0.0753
49.42 | -0.0938 | 49.42 | -0.0913
49.42 | -0.0156 | 49.42 | -0.0213
49.42 | -0.0004 | 49.42 | -0.0052
49.43 | 0 | 49.43 | -0.0028
49.43 | 0 | 49.43 | 0.0497
49.44 | 0.0673 | 49.44 | 0.0658
49.45 | 0.0681 | 49.45 | 0.0678
49.46 | 0.0696 | 49.46 | 0.0696
49.47 | 0.073 | 49.47 | 0.0721
49.48 | 0.0804 | 49.48 | 0.0776
49.48 | 0.096 | 49.48 | 0.0945
49.48 | 0.0286 | 49.48 | 0.0221
49.49 | 0.0007 | 49.49 | 0.0054
49.5 | 0.0003 | 49.5 | 0.0033
49.5 | 0.0001 | 49.5 | -0.0762
49.51 | -0.0674 | 49.51 | -0.0644
49.52 | -0.068 | 49.52 | -0.0661
49.52 | -0.0695 | 49.52 | -0.068
49.53 | -0.0726 | 49.53 | -0.0706
49.54 | -0.0794 | 49.54 | -0.0749
49.55 | -0.0938 | 49.55 | -0.0908
49.55 | -0.0184 | 49.55 | -0.0215
49.56 | -0.0004 | 49.56 | -0.0051
49.57 | -0.0001 | 49.57 | -0.0028
49.57 | 0 | 49.57 | -0.0024
49.58 | 0.0676 | 49.58 | 0.0654
49.58 | 0.0685 | 49.58 | 0.0673
49.59 | 0.0695 | 49.59 | 0.0689
49.6 | 0.0728 | 49.6 | 0.0713
49.61 | 0.0799 | 49.61 | 0.0767
49.62 | 0.095 | 49.62 | 0.0935
49.62 | 0.0154 | 49.62 | 0.0219
49.62 | 0.0006 | 49.62 | 0.0053
49.63 | 0.0003 | 49.63 | 0.0033
49.63 | 0.0001 | 49.63 | -0.049
49.64 | -0.0672 | 49.64 | -0.0638
49.65 | -0.068 | 49.65 | -0.0655
49.66 | -0.0693 | 49.66 | -0.0675
49.67 | -0.0724 | 49.67 | -0.07
49.67 | -0.079 | 49.67 | -0.0743
49.68 | -0.0935 | 49.68 | -0.0904
49.68 | -0.0157 | 49.68 | -0.0217
49.69 | -0.0004 | 49.69 | -0.005
49.7 | -0.0001 | 49.7 | -0.0028
49.7 | 0.0536 | 49.7 | -0.0022
49.71 | 0.0676 | 49.71 | 0.065
49.72 | 0.0684 | 49.72 | 0.0669
49.73 | 0.07 | 49.73 | 0.0689
49.73 | 0.0735 | 49.73 | 0.0714
49.74 | 0.0815 | 49.74 | 0.0768
49.75 | 0.0965 | 49.75 | 0.0941
49.75 | 0.0176 | 49.75 | 0.0333
49.76 | 0.0007 | 49.76 | 0.0053
49.77 | 0.0003 | 49.77 | 0.0033
49.77 | -0.0855 | 49.77 | 0.0027
49.77 | -0.0677 | 49.77 | -0.0637
49.78 | -0.068 | 49.78 | -0.0653
49.79 | -0.0693 | 49.79 | -0.0672
49.8 | -0.0721 | 49.8 | -0.0698
49.81 | -0.0781 | 49.81 | -0.0743
49.82 | -0.0911 | 49.82 | -0.0902
49.82 | -0.0162 | 49.82 | -0.0318
49.83 | -0.0004 | 49.83 | -0.005
49.83 | 0 | 49.83 | -0.0028
49.83 | 0 | 49.83 | 0.0741
49.84 | 0.0669 | 49.84 | 0.065
49.85 | 0.0681 | 49.85 | 0.0669
49.86 | 0.0698 | 49.86 | 0.0689
49.87 | 0.0734 | 49.87 | 0.0715
49.88 | 0.0812 | 49.88 | 0.0768
49.88 | 0.0985 | 49.88 | 0.0939
49.88 | 0.03 | 49.88 | 0.0211
49.89 | 0.0007 | 49.89 | 0.0053
49.9 | 0.0003 | 49.9 | 0.0032
49.9 | 0.0002 | 49.9 | 0.0028
49.91 | -0.0684 | 49.91 | -0.064
49.92 | -0.0689 | 49.92 | -0.0657
49.92 | -0.07 | 49.92 | -0.0678
49.93 | -0.0728 | 49.93 | -0.0701
49.94 | -0.0789 | 49.94 | -0.0744
49.95 | -0.0921 | 49.95 | -0.0901
49.95 | -0.0271 | 49.95 | -0.0208
49.96 | -0.0004 | 49.96 | -0.005
49.97 | 0 | 49.97 | -0.0028
49.97 | 0.0792 | 49.97 | 0.0753
49.98 | 0.067 | 49.98 | 0.065
49.98 | 0.068 | 49.98 | 0.067
49.99 | 0.0693 | 49.99 | 0.0682
50 | 0.0722 | 50 | 0.0707
50.01 | 0.079 | 50.01 | 0.0762
50.02 | 0.0934 | 50.02 | 0.0935
50.02 | 0.0161 | 50.02 | 0.0224
50.02 | 0.0008 | 50.02 | 0.0052
50.03 | 0.0004 | 50.03 | 0.0032
50.03 | -0.0796 | 50.03 | -0.0768
50.04 | -0.0673 | 50.04 | -0.0635
50.05 | -0.0681 | 50.05 | -0.0652
50.06 | -0.0692 | 50.06 | -0.067
50.07 | -0.0719 | 50.07 | -0.0696
50.08 | -0.0776 | 50.08 | -0.0742
50.08 | -0.0915 | 50.08 | -0.0902
50.08 | -0.0151 | 50.08 | -0.0212
50.09 | -0.0003 | 50.09 | -0.005
50.1 | -0.0001 | 50.1 | -0.0028
50.1 | 0.0524 | 50.1 | -0.0023
50.11 | 0.067 | 50.11 | 0.065
50.12 | 0.068 | 50.12 | 0.0666
50.12 | 0.0697 | 50.12 | 0.0685
50.13 | 0.0731 | 50.13 | 0.0712
50.14 | 0.0803 | 50.14 | 0.0767
50.15 | 0.096 | 50.15 | 0.0941
50.15 | 0.0167 | 50.15 | 0.0234
50.16 | 0.0007 | 50.16 | 0.0053
50.17 | 0.0003 | 50.17 | 0.0033
50.17 | -0.0836 | 50.17 | 0.0028
50.17 | -0.0679 | 50.17 | -0.0638
50.18 | -0.0686 | 50.18 | -0.0655
50.19 | -0.07 | 50.19 | -0.0675
50.2 | -0.0726 | 50.2 | -0.07
50.21 | -0.0787 | 50.21 | -0.0747
50.22 | -0.0926 | 50.22 | -0.0906
50.22 | -0.0159 | 50.22 | -0.032
50.23 | -0.0004 | 50.23 | -0.005
50.23 | 0 | 50.23 | -0.0028
50.23 | 0 | 50.23 | -0.0023
50.24 | 0.067 | 50.24 | 0.0656
50.25 | 0.0681 | 50.25 | 0.0675
50.26 | 0.0697 | 50.26 | 0.0694
50.27 | 0.0729 | 50.27 | 0.0722
50.27 | 0.0799 | 50.27 | 0.0777
50.28 | 0.0961 | 50.28 | 0.0947
50.28 | 0.0289 | 50.28 | 0.0212
50.29 | 0.0008 | 50.29 | 0.0053
50.3 | 0.0004 | 50.3 | 0.0033
50.3 | 0.0003 | 50.3 | -0.0755
50.31 | -0.0677 | 50.31 | -0.0644
50.32 | -0.0684 | 50.32 | -0.0663
50.33 | -0.0696 | 50.33 | -0.0682
50.33 | -0.0724 | 50.33 | -0.0705
50.34 | -0.0782 | 50.34 | -0.0749
50.35 | -0.0925 | 50.35 | -0.0903
50.35 | -0.0177 | 50.35 | -0.0207
50.36 | -0.0004 | 50.36 | -0.005
50.37 | -0.0001 | 50.37 | -0.0028
50.37 | 0 | 50.37 | 0.0754
50.38 | 0.067 | 50.38 | 0.0652
50.38 | 0.0682 | 50.38 | 0.0671
50.39 | 0.0699 | 50.39 | 0.0691
50.4 | 0.0733 | 50.4 | 0.0716
50.41 | 0.0804 | 50.41 | 0.077
50.42 | 0.0967 | 50.42 | 0.0944
50.42 | 0.0159 | 50.42 | 0.0225
50.42 | 0.0009 | 50.42 | 0.0053
50.43 | 0.0004 | 50.43 | 0.0033
50.43 | 0.0004 | 50.43 | -0.0486
50.44 | -0.0681 | 50.44 | -0.064
50.45 | -0.0686 | 50.45 | -0.0656
50.46 | -0.0697 | 50.46 | -0.0674
50.47 | -0.0724 | 50.47 | -0.07
50.48 | -0.0782 | 50.48 | -0.0744
50.48 | -0.0921 | 50.48 | -0.0901
50.48 | -0.0151 | 50.48 | -0.0215
50.49 | -0.0004 | 50.49 | -0.005
50.5 | 0 | 50.5 | -0.0027
50.5 | 0.0803 | 50.5 | -0.0023
50.51 | 0.067 | 50.51 | 0.0652
50.52 | 0.0681 | 50.52 | 0.0671
50.52 | 0.0696 | 50.52 | 0.0686
50.53 | 0.0729 | 50.53 | 0.0715
50.54 | 0.08 | 50.54 | 0.0771
50.55 | 0.0966 | 50.55 | 0.0943
50.55 | 0.0178 | 50.55 | 0.0334
50.56 | 0.0008 | 50.56 | 0.0053
50.57 | 0.0004 | 50.57 | 0.0033
50.57 | -0.0848 | 50.57 | 0.0028
50.58 | -0.0682 | 50.58 | -0.0641
50.58 | -0.0688 | 50.58 | -0.0658
50.59 | -0.0699 | 50.59 | -0.0676
50.6 | -0.0725 | 50.6 | -0.0699
50.61 | -0.0783 | 50.61 | -0.0744
50.62 | -0.0925 | 50.62 | -0.0901
50.62 | -0.0159 | 50.62 | -0.0226
50.62 | -0.0004 | 50.62 | -0.005
50.63 | -0.0001 | 50.63 | -0.0028
50.63 | 0 | 50.63 | -0.0024
50.64 | 0.0671 | 50.64 | 0.065
50.65 | 0.0682 | 50.65 | 0.0669
50.66 | 0.0697 | 50.66 | 0.069
50.67 | 0.0732 | 50.67 | 0.0717
50.67 | 0.0806 | 50.67 | 0.0773
50.68 | 0.098 | 50.68 | 0.0945
50.68 | 0.0292 | 50.68 | 0.021
50.69 | 0.0008 | 50.69 | 0.0053
50.7 | 0.0004 | 50.7 | 0.0033
50.7 | 0.0003 | 50.7 | -0.0754
50.71 | -0.0682 | 50.71 | -0.0649
50.72 | -0.0687 | 50.72 | -0.0665
50.73 | -0.0698 | 50.73 | -0.0681
50.73 | -0.0725 | 50.73 | -0.0704
50.74 | -0.0781 | 50.74 | -0.0749
50.75 | -0.0923 | 50.75 | -0.0907
50.75 | -0.0268 | 50.75 | -0.0207
50.76 | -0.0003 | 50.76 | -0.005
50.77 | 0 | 50.77 | -0.0028
50.77 | 0.0789 | 50.77 | 0.0759
50.77 | 0.0669 | 50.77 | 0.0654
50.78 | 0.068 | 50.78 | 0.0674
50.79 | 0.0698 | 50.79 | 0.0694
50.8 | 0.0734 | 50.8 | 0.0724
50.81 | 0.0813 | 50.81 | 0.0782
50.82 | 0.1016 | 50.82 | 0.0956
50.82 | 0.0198 | 50.82 | 0.0222
50.83 | 0.0012 | 50.83 | 0.0053
50.83 | 0.0005 | 50.83 | 0.0033
50.83 | -0.0885 | 50.83 | -0.0775
50.84 | -0.068 | 50.84 | -0.065
50.85 | -0.0684 | 50.85 | -0.0665
50.86 | -0.0694 | 50.86 | -0.0681
50.87 | -0.0721 | 50.87 | -0.0704
50.88 | -0.0778 | 50.88 | -0.0749
50.88 | -0.0916 | 50.88 | -0.0902
50.88 | -0.0156 | 50.88 | -0.0211
50.89 | -0.0004 | 50.89 | -0.005
50.9 | -0.0001 | 50.9 | -0.0028
50.9 | 0 | 50.9 | 0.0476
50.91 | 0.0668 | 50.91 | 0.0653
50.92 | 0.0681 | 50.92 | 0.0673
50.92 | 0.0698 | 50.92 | 0.0694
50.93 | 0.0733 | 50.93 | 0.0726
50.94 | 0.081 | 50.94 | 0.0783
50.95 | 0.0996 | 50.95 | 0.0952
50.95 | 0.0192 | 50.95 | 0.022
50.96 | 0.001 | 50.96 | 0.0053
50.97 | 0.0005 | 50.97 | 0.0033
50.97 | -0.0599 | 50.97 | -0.0786
50.98 | -0.0683 | 50.98 | -0.0653
50.98 | -0.0686 | 50.98 | -0.0669
50.99 | -0.0696 | 50.99 | -0.0684
51 | -0.0723 | 51 | -0.0708
51.01 | -0.078 | 51.01 | -0.0752
51.02 | -0.0919 | 51.02 | -0.0904
51.02 | -0.018 | 51.02 | -0.0216
51.02 | -0.0004 | 51.02 | -0.0051
51.03 | -0.0001 | 51.03 | -0.0028
51.03 | 0 | 51.03 | -0.0023
51.04 | 0.0667 | 51.04 | 0.0655
51.05 | 0.0679 | 51.05 | 0.0673
51.06 | 0.0695 | 51.06 | 0.0695
51.07 | 0.0729 | 51.07 | 0.0724
51.08 | 0.0806 | 51.08 | 0.078
51.08 | 0.0982 | 51.08 | 0.0951
51.08 | 0.0302 | 51.08 | 0.0332
51.09 | 0.0008 | 51.09 | 0.0054
51.1 | 0.0004 | 51.1 | 0.0033
51.1 | 0.0002 | 51.1 | 0.0029
51.11 | -0.0683 | 51.11 | -0.0651
51.12 | -0.0689 | 51.12 | -0.0668
51.12 | -0.0698 | 51.12 | -0.0685
51.13 | -0.0724 | 51.13 | -0.0708
51.14 | -0.0782 | 51.14 | -0.0755
51.15 | -0.0926 | 51.15 | -0.091
51.15 | -0.0276 | 51.15 | -0.023
51.16 | -0.0004 | 51.16 | -0.0051
51.17 | 0 | 51.17 | -0.0028
51.17 | 0.0787 | 51.17 | -0.0023
51.17 | 0.0667 | 51.17 | 0.0657
51.18 | 0.0678 | 51.18 | 0.0675
51.19 | 0.0693 | 51.19 | 0.0695
51.2 | 0.0725 | 51.2 | 0.0724
51.21 | 0.0792 | 51.21 | 0.0782
51.22 | 0.0957 | 51.22 | 0.0954
51.22 | 0.0165 | 51.22 | 0.0209
51.23 | 0.0009 | 51.23 | 0.0054
51.23 | 0.0004 | 51.23 | 0.0033
51.23 | 0.0003 | 51.23 | 0.0028
51.24 | -0.0674 | 51.24 | -0.0654
51.25 | -0.068 | 51.25 | -0.067
51.26 | -0.0692 | 51.26 | -0.0685
51.27 | -0.0721 | 51.27 | -0.0708
51.27 | -0.0777 | 51.27 | -0.0754
51.28 | -0.0922 | 51.28 | -0.0908
51.28 | -0.0153 | 51.28 | -0.0318
51.29 | -0.0003 | 51.29 | -0.0051
51.3 | 0 | 51.3 | -0.0028
51.3 | 0 | 51.3 | -0.0023
51.31 | 0.0667 | 51.31 | 0.0656
51.32 | 0.0678 | 51.32 | 0.0675
51.33 | 0.0694 | 51.33 | 0.0695
51.33 | 0.0728 | 51.33 | 0.0724
51.34 | 0.0805 | 51.34 | 0.0776
51.35 | 0.1043 | 51.35 | 0.0944
51.35 | 0.0243 | 51.35 | 0.0211
51.36 | 0.0051 | 51.36 | 0.0054
51.37 | 0.0032 | 51.37 | 0.0033
51.37 | -0.0929 | 51.37 | 0.0028
51.38 | -0.0729 | 51.38 | -0.065
51.38 | -0.074 | 51.38 | -0.0668
51.39 | -0.0765 | 51.39 | -0.0683
51.4 | -0.0824 | 51.4 | -0.0709
51.41 | -0.0952 | 51.41 | -0.0753
51.42 | -0.0956 | 51.42 | -0.0912
51.42 | -0.0236 | 51.42 | -0.0209
51.42 | -0.0046 | 51.42 | -0.0051
51.43 | -0.0026 | 51.43 | -0.0028
51.43 | -0.0025 | 51.43 | 0.0763
51.44 | 0.0719 | 51.44 | 0.0658
51.45 | 0.0721 | 51.45 | 0.0679
51.46 | 0.0736 | 51.46 | 0.0699
51.47 | 0.0777 | 51.47 | 0.0727
51.48 | 0.0871 | 51.48 | 0.0781
51.48 | 0.1009 | 51.48 | 0.0945
51.48 | 0.0235 | 51.48 | 0.0224
51.49 | 0.0049 | 51.49 | 0.0054
51.5 | 0.0028 | 51.5 | 0.0033
51.5 | 0.0028 | 51.5 | -0.0778
51.51 | -0.0715 | 51.51 | -0.0653
51.52 | -0.0723 | 51.52 | -0.0672
51.52 | -0.0742 | 51.52 | -0.069
51.53 | -0.0788 | 51.53 | -0.0713
51.54 | -0.0866 | 51.54 | -0.0756
51.55 | -0.0874 | 51.55 | -0.0915
51.55 | -0.0155 | 51.55 | -0.0218
51.56 | -0.0004 | 51.56 | -0.0051
51.57 | -0.0001 | 51.57 | -0.0028
51.57 | 0.0729 | 51.57 | -0.0024
51.58 | 0.0625 | 51.58 | 0.0659
51.58 | 0.0618 | 51.58 | 0.068
51.59 | 0.0622 | 51.59 | 0.0701
51.6 | 0.063 | 51.6 | 0.073
51.61 | 0.0649 | 51.61 | 0.0786
51.62 | 0.0689 | 51.62 | 0.0954
51.62 | 0.0126 | 51.62 | 0.0336
51.62 | 0.0009 | 51.62 | 0.0054
51.63 | 0.0003 | 51.63 | 0.0033
51.63 | -0.0563 | 51.63 | 0.0029
51.64 | -0.0601 | 51.64 | -0.0654
51.65 | -0.0623 | 51.65 | -0.0673
51.66 | -0.0632 | 51.66 | -0.0689
51.67 | -0.0654 | 51.67 | -0.0712
51.67 | -0.0685 | 51.67 | -0.0757
51.68 | -0.0735 | 51.68 | -0.0917
51.68 | -0.0085 | 51.68 | -0.032
51.69 | -0.0001 | 51.69 | -0.0051
51.7 | 0 | 51.7 | -0.0028
51.7 | 0.0391 | 51.7 | 0.0749
51.71 | 0.0582 | 51.71 | 0.0661
51.72 | 0.0582 | 51.72 | 0.0683
51.73 | 0.0586 | 51.73 | 0.0703
51.73 | 0.0594 | 51.73 | 0.0734
51.74 | 0.0613 | 51.74 | 0.0791
51.75 | 0.0647 | 51.75 | 0.0965
51.75 | 0.0097 | 51.75 | 0.0213
51.76 | 0.0005 | 51.76 | 0.0054
51.77 | 0.0002 | 51.77 | 0.0033
51.77 | -0.0536 | 51.77 | 0.0028
51.77 | -0.0565 | 51.77 | -0.0661
51.78 | -0.0585 | 51.78 | -0.0678
51.79 | -0.0597 | 51.79 | -0.0694
51.8 | -0.0617 | 51.8 | -0.0717
51.81 | -0.0648 | 51.81 | -0.076
51.82 | -0.0705 | 51.82 | -0.0918
51.82 | -0.0078 | 51.82 | -0.021
51.83 | -0.0001 | 51.83 | -0.0051
51.83 | 0 | 51.83 | -0.0029
51.83 | 0 | 51.83 | 0.0493
51.84 | 0.0568 | 51.84 | 0.0663
51.85 | 0.0573 | 51.85 | 0.0683
51.86 | 0.0576 | 51.86 | 0.0705
51.87 | 0.0572 | 51.87 | 0.0734
51.88 | 0.0578 | 51.88 | 0.079
51.88 | 0.0598 | 51.88 | 0.0966
51.88 | 0.0145 | 51.88 | 0.0221
51.89 | 0.0003 | 51.89 | 0.0054
51.9 | 0.0002 | 51.9 | 0.0033
51.9 | 0.0001 | 51.9 | -0.0784
51.91 | -0.053 | 51.91 | -0.0662
51.92 | -0.055 | 51.92 | -0.0679
51.92 | -0.0566 | 51.92 | -0.0694
51.93 | -0.0586 | 51.93 | -0.0717
51.94 | -0.0623 | 51.94 | -0.0761
51.95 | -0.0683 | 51.95 | -0.0919
51.95 | -0.0161 | 51.95 | -0.0215
51.96 | -0.0001 | 51.96 | -0.0051
51.97 | 0 | 51.97 | -0.0029
51.97 | 0 | 51.97 | -0.0023
51.98 | 0.0557 | 51.98 | 0.0663
51.98 | 0.0553 | 51.98 | 0.0683
51.99 | 0.0546 | 51.99 | 0.0704
52 | 0.0548 | 52 | 0.0735
52.01 | 0.0557 | 52.01 | 0.0792
52.02 | 0.0576 | 52.02 | 0.0968
52.02 | 0.0061 | 52.02 | 0.0236
52.02 | 0.0003 | 52.02 | 0.0054
52.03 | 0.0002 | 52.03 | 0.0033
52.03 | -0.0487 | 52.03 | -0.0499
52.04 | -0.0514 | 52.04 | -0.0663
52.05 | -0.0533 | 52.05 | -0.0679
52.06 | -0.0551 | 52.06 | -0.0694
52.07 | -0.057 | 52.07 | -0.0716
52.08 | -0.0599 | 52.08 | -0.0758
52.08 | -0.0654 | 52.08 | -0.0918
52.08 | -0.0058 | 52.08 | -0.0222
52.09 | 0 | 52.09 | -0.0051
52.1 | 0 | 52.1 | -0.0028
52.1 | 0 | 52.1 | -0.0024
52.11 | 0.0539 | 52.11 | 0.0662
52.12 | 0.0537 | 52.12 | 0.0682
52.12 | 0.0535 | 52.12 | 0.0702
52.13 | 0.0537 | 52.13 | 0.0732
52.14 | 0.0547 | 52.14 | 0.0788
52.15 | 0.0568 | 52.15 | 0.0963
52.15 | 0.0062 | 52.15 | 0.0332
52.16 | 0.0003 | 52.16 | 0.0054
52.17 | 0.0002 | 52.17 | 0.0033
52.17 | -0.0484 | 52.17 | 0.0028
52.17 | -0.0508 | 52.17 | -0.0662
52.18 | -0.0526 | 52.18 | -0.0677
52.19 | -0.0543 | 52.19 | -0.0692
52.2 | -0.0562 | 52.2 | -0.0714
52.21 | -0.0592 | 52.21 | -0.0757
52.22 | -0.0651 | 52.22 | -0.0917
52.22 | -0.0056 | 52.22 | -0.0221
52.23 | 0 | 52.23 | -0.0051
52.23 | 0 | 52.23 | -0.0028
52.23 | 0 | 52.23 | -0.0023
52.24 | 0.0528 | 52.24 | 0.0659
52.25 | 0.0528 | 52.25 | 0.0678
52.26 | 0.0526 | 52.26 | 0.0699
52.27 | 0.0528 | 52.27 | 0.0729
52.27 | 0.0534 | 52.27 | 0.0787
52.28 | 0.0553 | 52.28 | 0.0961
52.28 | 0.0121 | 52.28 | 0.021
52.29 | 0.0002 | 52.29 | 0.0054
52.3 | 0.0001 | 52.3 | 0.0033
52.3 | 0.0001 | 52.3 | 0.0028
52.31 | -0.0498 | 52.31 | -0.0659
52.32 | -0.0517 | 52.32 | -0.0675
52.33 | -0.0534 | 52.33 | -0.0691
52.33 | -0.0556 | 52.33 | -0.0713
52.34 | -0.0587 | 52.34 | -0.0758
52.35 | -0.0652 | 52.35 | -0.0919
52.35 | -0.0136 | 52.35 | -0.0324
52.36 | 0 | 52.36 | -0.0051
52.37 | 0 | 52.37 | -0.0029
52.37 | 0 | 52.37 | 0.0752
52.38 | 0.0533 | 52.38 | 0.0662
52.38 | 0.0529 | 52.38 | 0.0682
52.39 | 0.0527 | 52.39 | 0.0702
52.4 | 0.053 | 52.4 | 0.0734
52.41 | 0.0539 | 52.41 | 0.0791
52.42 | 0.056 | 52.42 | 0.0962
52.42 | 0.005 | 52.42 | 0.0212
52.42 | 0.0003 | 52.42 | 0.0054
52.43 | 0.0001 | 52.43 | 0.0033
52.43 | 0 | 52.43 | 0.0029
52.44 | -0.0498 | 52.44 | -0.0659
52.45 | -0.0515 | 52.45 | -0.0676
52.46 | -0.0532 | 52.46 | -0.0692
52.47 | -0.0551 | 52.47 | -0.0715
52.48 | -0.0583 | 52.48 | -0.0759
52.48 | -0.0645 | 52.48 | -0.0916
52.48 | -0.0044 | 52.48 | -0.0212
52.49 | 0 | 52.49 | -0.0051
52.5 | 0 | 52.5 | -0.0028
52.5 | 0.0347 | 52.5 | 0.0768
52.51 | 0.0532 | 52.51 | 0.0662
52.52 | 0.0528 | 52.52 | 0.0682
52.52 | 0.0526 | 52.52 | 0.0703
52.53 | 0.0528 | 52.53 | 0.0733
52.54 | 0.0538 | 52.54 | 0.0787
52.55 | 0.0561 | 52.55 | 0.0959
52.55 | 0.006 | 52.55 | 0.0225
52.56 | 0.0002 | 52.56 | 0.0054
52.57 | 0.0001 | 52.57 | 0.0033
52.57 | -0.03 | 52.57 | -0.0792
52.58 | -0.0498 | 52.58 | -0.0659
52.58 | -0.0514 | 52.58 | -0.0675
52.59 | -0.0529 | 52.59 | -0.0692
52.6 | -0.055 | 52.6 | -0.0714
52.61 | -0.0581 | 52.61 | -0.0757
52.62 | -0.0644 | 52.62 | -0.0915
52.62 | -0.0053 | 52.62 | -0.0214
52.62 | 0 | 52.62 | -0.0051
52.63 | 0 | 52.63 | -0.0028
52.63 | 0 | 52.63 | -0.0024
52.64 | 0.0533 | 52.64 | 0.0661
52.65 | 0.0532 | 52.65 | 0.0681
52.66 | 0.0533 | 52.66 | 0.0701
52.67 | 0.054 | 52.67 | 0.0732
52.67 | 0.0553 | 52.67 | 0.0789
52.68 | 0.0578 | 52.68 | 0.0966
52.68 | 0.0047 | 52.68 | 0.0235
52.69 | 0.0002 | 52.69 | 0.0054
52.7 | 0.0002 | 52.7 | 0.0033
52.7 | 0.0001 | 52.7 | -0.0499
52.71 | -0.0507 | 52.71 | -0.0662
52.72 | -0.0522 | 52.72 | -0.0678
52.73 | -0.0535 | 52.73 | -0.0693
52.73 | -0.0553 | 52.73 | -0.0715
52.74 | -0.0583 | 52.74 | -0.0756
52.75 | -0.0646 | 52.75 | -0.0916
52.75 | -0.0136 | 52.75 | -0.0222
52.76 | 0 | 52.76 | -0.0051
52.77 | 0 | 52.77 | -0.0028
52.77 | 0.0559 | 52.77 | -0.0024
52.77 | 0.053 | 52.77 | 0.066
52.78 | 0.0534 | 52.78 | 0.068
52.79 | 0.0538 | 52.79 | 0.07
52.8 | 0.0544 | 52.8 | 0.0728
52.81 | 0.0557 | 52.81 | 0.0785
52.82 | 0.0582 | 52.82 | 0.096
52.82 | 0.0049 | 52.82 | 0.0209
52.83 | 0.0002 | 52.83 | 0.0054
52.83 | 0.0001 | 52.83 | 0.0033
52.83 | 0 | 52.83 | 0.0028
52.84 | -0.051 | 52.84 | -0.0657
52.85 | -0.0524 | 52.85 | -0.0673
52.86 | -0.0539 | 52.86 | -0.0689
52.87 | -0.0559 | 52.87 | -0.0712
52.88 | -0.0591 | 52.88 | -0.0755
52.88 | -0.0663 | 52.88 | -0.0914
52.88 | -0.0048 | 52.88 | -0.0205
52.89 | 0 | 52.89 | -0.0051
52.9 | 0 | 52.9 | -0.0028
52.9 | 0.0367 | 52.9 | 0.0752
52.91 | 0.0542 | 52.91 | 0.0659
52.92 | 0.0544 | 52.92 | 0.0678
52.92 | 0.0541 | 52.92 | 0.0698
52.93 | 0.0543 | 52.93 | 0.0727
52.94 | 0.0546 | 52.94 | 0.0783
52.95 | 0.0569 | 52.95 | 0.0956
52.95 | 0.005 | 52.95 | 0.0214
52.96 | 0.0002 | 52.96 | 0.0054
52.97 | 0.0001 | 52.97 | 0.0033
52.97 | -0.049 | 52.97 | -0.0768
52.98 | -0.0503 | 52.98 | -0.0658
52.98 | -0.0519 | 52.98 | -0.0675
52.99 | -0.0536 | 52.99 | -0.0691
53 | -0.0559 | 53 | -0.0715
53.01 | -0.0591 | 53.01 | -0.0758
53.02 | -0.0694 | 53.02 | -0.0918
53.02 | -0.0061 | 53.02 | -0.0213
53.02 | 0 | 53.02 | -0.0051
53.03 | 0 | 53.03 | -0.0028
53.03 | 0 | 53.03 | 0.0501
53.04 | 0.0558 | 53.04 | 0.0661
53.05 | 0.055 | 53.05 | 0.0682
53.06 | 0.0541 | 53.06 | 0.0703
53.07 | 0.054 | 53.07 | 0.0731
53.08 | 0.055 | 53.08 | 0.0785
53.08 | 0.0573 | 53.08 | 0.0958
53.08 | 0.0058 | 53.08 | 0.0225
53.09 | 0.0002 | 53.09 | 0.0054
53.1 | 0.0001 | 53.1 | 0.0033
53.1 | -0.0304 | 53.1 | 0.0028
53.11 | -0.0503 | 53.11 | -0.0659
53.12 | -0.0517 | 53.12 | -0.0677
53.12 | -0.053 | 53.12 | -0.0693
53.13 | -0.0548 | 53.13 | -0.0716
53.14 | -0.0586 | 53.14 | -0.0759
53.15 | -0.0662 | 53.15 | -0.092
53.15 | -0.0068 | 53.15 | -0.023
53.16 | 0 | 53.16 | -0.0051
53.17 | 0 | 53.17 | -0.0028
53.17 | 0 | 53.17 | -0.0024
53.17 | 0.0547 | 53.17 | 0.0663
53.18 | 0.0541 | 53.18 | 0.0681
53.19 | 0.0533 | 53.19 | 0.0701
53.2 | 0.0529 | 53.2 | 0.0729
53.21 | 0.0537 | 53.21 | 0.0785
53.22 | 0.0558 | 53.22 | 0.0961
53.22 | 0.004 | 53.22 | 0.0214
53.23 | 0.0002 | 53.23 | 0.0054
53.23 | 0.0001 | 53.23 | 0.0033
53.23 | 0 | 53.23 | 0.0029
53.24 | -0.0496 | 53.24 | -0.0657
53.25 | -0.0509 | 53.25 | -0.0674
53.26 | -0.0522 | 53.26 | -0.0692
53.27 | -0.0539 | 53.27 | -0.0717
53.27 | -0.0567 | 53.27 | -0.076
53.28 | -0.068 | 53.28 | -0.092
53.28 | -0.0055 | 53.28 | -0.0208
53.29 | 0 | 53.29 | -0.0051
53.3 | 0 | 53.3 | -0.0028
53.3 | 0.0591 | 53.3 | 0.0772
53.31 | 0.052 | 53.31 | 0.0663
53.32 | 0.0511 | 53.32 | 0.0683
53.33 | 0.051 | 53.33 | 0.0702
53.33 | 0.0511 | 53.33 | 0.0731
53.34 | 0.0518 | 53.34 | 0.0787
53.35 | 0.0535 | 53.35 | 0.0963
53.35 | 0.004 | 53.35 | 0.0213
53.36 | 0.0002 | 53.36 | 0.0054
53.37 | 0.0001 | 53.37 | 0.0033
53.37 | -0.0465 | 53.37 | -0.0774
53.38 | -0.0483 | 53.38 | -0.0659
53.38 | -0.0497 | 53.38 | -0.0677
53.39 | -0.0511 | 53.39 | -0.0694
53.4 | -0.0529 | 53.4 | -0.0717
53.41 | -0.0623 | 53.41 | -0.076
53.42 | -0.079 | 53.42 | -0.0918
53.42 | -0.0084 | 53.42 | -0.021
53.42 | -0.0001 | 53.42 | -0.0051
53.43 | 0 | 53.43 | -0.0029
53.43 | 0.0444 | 53.43 | 0.077
53.44 | 0.0521 | 53.44 | 0.0663
53.45 | 0.0508 | 53.45 | 0.0684
53.46 | 0.0504 | 53.46 | 0.0705
53.47 | 0.0505 | 53.47 | 0.0733
53.48 | 0.051 | 53.48 | 0.0789
53.48 | 0.0522 | 53.48 | 0.0963
53.48 | 0.0051 | 53.48 | 0.0226
53.49 | 0.0002 | 53.49 | 0.0054
53.5 | 0.0001 | 53.5 | 0.0033
53.5 | -0.0284 | 53.5 | -0.0515
53.51 | -0.0476 | 53.51 | -0.0658
53.52 | -0.0492 | 53.52 | -0.0676
53.52 | -0.0508 | 53.52 | -0.0693
53.53 | -0.0528 | 53.53 | -0.0717
53.54 | -0.0604 | 53.54 | -0.0762
53.55 | -0.0799 | 53.55 | -0.0921
53.55 | -0.0184 | 53.55 | -0.0218
53.56 | 0 | 53.56 | -0.0051
53.57 | 0 | 53.57 | -0.0028
53.57 | 0 | 53.57 | -0.0024
53.58 | 0.0562 | 53.58 | 0.0664
53.58 | 0.0514 | 53.58 | 0.0685
53.59 | 0.0508 | 53.59 | 0.0703
53.6 | 0.0509 | 53.6 | 0.0732
53.61 | 0.0517 | 53.61 | 0.0787
53.62 | 0.0533 | 53.62 | 0.0965
53.62 | 0.0041 | 53.62 | 0.0226
53.62 | 0.0002 | 53.62 | 0.0054
53.63 | 0.0001 | 53.63 | 0.0033
53.63 | 0.0001 | 53.63 | -0.0505
53.64 | -0.048 | 53.64 | -0.0659
53.65 | -0.0494 | 53.65 | -0.0676
53.66 | -0.0508 | 53.66 | -0.0692
53.67 | -0.0524 | 53.67 | -0.0716
53.67 | -0.0545 | 53.67 | -0.0761
53.68 | -0.0584 | 53.68 | -0.0919
53.68 | -0.0035 | 53.68 | -0.0221
53.69 | 0 | 53.69 | -0.0051
53.7 | 0 | 53.7 | -0.0028
53.7 | 0.0323 | 53.7 | -0.0023
53.71 | 0.0505 | 53.71 | 0.0664
53.72 | 0.0506 | 53.72 | 0.0683
53.73 | 0.0506 | 53.73 | 0.0702
53.73 | 0.0507 | 53.73 | 0.0731
53.74 | 0.0513 | 53.74 | 0.0786
53.75 | 0.0527 | 53.75 | 0.0961
53.75 | 0.0044 | 53.75 | 0.0211
53.76 | 0.0002 | 53.76 | 0.0054
53.77 | 0.0001 | 53.77 | 0.0033
53.77 | -0.0457 | 53.77 | 0.0028
53.77 | -0.0479 | 53.77 | -0.0657
53.78 | -0.0493 | 53.78 | -0.0674
53.79 | -0.0507 | 53.79 | -0.0693
53.8 | -0.0524 | 53.8 | -0.0718
53.81 | -0.0551 | 53.81 | -0.0762
53.82 | -0.0602 | 53.82 | -0.0921
53.82 | -0.0038 | 53.82 | -0.0206
53.83 | 0 | 53.83 | -0.0051
53.83 | 0 | 53.83 | -0.0028
53.83 | 0 | 53.83 | 0.0752
53.84 | 0.0512 | 53.84 | 0.0663
53.85 | 0.0512 | 53.85 | 0.0683
53.86 | 0.0513 | 53.86 | 0.0703
53.87 | 0.0517 | 53.87 | 0.0731
53.88 | 0.0526 | 53.88 | 0.0785
53.88 | 0.0545 | 53.88 | 0.096
53.88 | 0.0108 | 53.88 | 0.0211
53.89 | 0.0002 | 53.89 | 0.0054
53.9 | 0.0001 | 53.9 | 0.0033
53.9 | 0 | 53.9 | 0.0028
53.91 | -0.0487 | 53.91 | -0.0656
53.92 | -0.0501 | 53.92 | -0.0674
53.92 | -0.0515 | 53.92 | -0.0691
53.93 | -0.0533 | 53.93 | -0.0717
53.94 | -0.0562 | 53.94 | -0.0763
53.95 | -0.0625 | 53.95 | -0.0919
53.95 | -0.0118 | 53.95 | -0.0211
53.96 | 0 | 53.96 | -0.0051
53.97 | 0 | 53.97 | -0.0029
53.97 | 0.0001 | 53.97 | 0.0501
53.98 | 0.0526 | 53.98 | 0.0666
53.98 | 0.0524 | 53.98 | 0.0682
53.99 | 0.0521 | 53.99 | 0.0702
54 | 0.0525 | 54 | 0.0732
54.01 | 0.0536 | 54.01 | 0.0788
54.02 | 0.0559 | 54.02 | 0.0967
54.02 | 0.004 | 54.02 | 0.0222
54.02 | 0.0002 | 54.02 | 0.0055
54.03 | 0.0001 | 54.03 | 0.0034
54.03 | -0.048 | 54.03 | -0.0804
54.04 | -0.0495 | 54.04 | -0.066
54.05 | -0.0507 | 54.05 | -0.0678
54.06 | -0.0522 | 54.06 | -0.0697
54.07 | -0.0539 | 54.07 | -0.0722
54.08 | -0.0568 | 54.08 | -0.0766
54.08 | -0.063 | 54.08 | -0.0923
54.08 | -0.0038 | 54.08 | -0.0214
54.09 | 0 | 54.09 | -0.0051
54.1 | 0 | 54.1 | -0.0028
54.1 | 0.0351 | 54.1 | -0.0023
54.11 | 0.0528 | 54.11 | 0.0667
54.12 | 0.0526 | 54.12 | 0.0683
54.12 | 0.0526 | 54.12 | 0.0701
54.13 | 0.053 | 54.13 | 0.0728
54.14 | 0.0542 | 54.14 | 0.0784
54.15 | 0.0563 | 54.15 | 0.0957
54.15 | 0.0047 | 54.15 | 0.0236
54.16 | 0.0002 | 54.16 | 0.0054
54.17 | 0.0001 | 54.17 | 0.0033
54.17 | -0.0302 | 54.17 | -0.0502
54.17 | -0.0495 | 54.17 | -0.0656
54.18 | -0.0508 | 54.18 | -0.0674
54.19 | -0.0521 | 54.19 | -0.0692
54.2 | -0.054 | 54.2 | -0.0717
54.21 | -0.0576 | 54.21 | -0.0765
54.22 | -0.065 | 54.22 | -0.0925
54.22 | -0.0056 | 54.22 | -0.0222
54.23 | 0 | 54.23 | -0.0052
54.23 | 0 | 54.23 | -0.0028
54.23 | 0.0001 | 54.23 | -0.0024
54.24 | 0.0538 | 54.24 | 0.0667
54.25 | 0.0534 | 54.25 | 0.0682
54.26 | 0.0537 | 54.26 | 0.07
54.27 | 0.0543 | 54.27 | 0.0729
54.27 | 0.0559 | 54.27 | 0.0784
54.28 | 0.0585 | 54.28 | 0.0959
54.28 | 0.0042 | 54.28 | 0.0333
54.29 | 0.0002 | 54.29 | 0.0054
54.3 | 0.0001 | 54.3 | 0.0033
54.3 | 0 | 54.3 | 0.0029
54.31 | -0.051 | 54.31 | -0.0656
54.32 | -0.0522 | 54.32 | -0.0676
54.33 | -0.0536 | 54.33 | -0.0693
54.33 | -0.0556 | 54.33 | -0.0719
54.34 | -0.0592 | 54.34 | -0.0763
54.35 | -0.0661 | 54.35 | -0.0924
54.35 | -0.0039 | 54.35 | -0.0323
54.36 | 0 | 54.36 | -0.0051
54.37 | 0 | 54.37 | -0.0029
54.37 | 0.0583 | 54.37 | 0.0755
54.38 | 0.0546 | 54.38 | 0.0668
54.38 | 0.0548 | 54.38 | 0.0685
54.39 | 0.0551 | 54.39 | 0.0704
54.4 | 0.056 | 54.4 | 0.0731
54.41 | 0.0579 | 54.41 | 0.0786
54.42 | 0.0612 | 54.42 | 0.0962
54.42 | 0.005 | 54.42 | 0.0214
54.42 | 0.0002 | 54.42 | 0.0054
54.43 | 0.0001 | 54.43 | 0.0033
54.43 | -0.0527 | 54.43 | 0.0028
54.44 | -0.0523 | 54.44 | -0.0659
54.45 | -0.0535 | 54.45 | -0.0678
54.46 | -0.055 | 54.46 | -0.0697
54.47 | -0.057 | 54.47 | -0.0721
54.48 | -0.0609 | 54.48 | -0.0765
54.48 | -0.069 | 54.48 | -0.0925
54.48 | -0.0048 | 54.48 | -0.0211
54.49 | 0 | 54.49 | -0.0051
54.5 | 0 | 54.5 | -0.0029
54.5 | 0 | 54.5 | -0.0025
54.51 | 0.0555 | 54.51 | 0.0665
54.52 | 0.0554 | 54.52 | 0.068
54.52 | 0.0554 | 54.52 | 0.07
54.53 | 0.0561 | 54.53 | 0.0728
54.54 | 0.0577 | 54.54 | 0.0781
54.55 | 0.0611 | 54.55 | 0.0953
54.55 | 0.0127 | 54.55 | 0.0225
54.56 | 0.0002 | 54.56 | 0.0054
54.57 | 0.0001 | 54.57 | 0.0033
54.57 | 0 | 54.57 | -0.0496
54.58 | -0.0523 | 54.58 | -0.0656
54.58 | -0.0535 | 54.58 | -0.0675
54.59 | -0.0548 | 54.59 | -0.0693
54.6 | -0.057 | 54.6 | -0.0721
54.61 | -0.0611 | 54.61 | -0.0764
54.62 | -0.0706 | 54.62 | -0.0922
54.62 | -0.0146 | 54.62 | -0.0221
54.62 | 0 | 54.62 | -0.0051
54.63 | 0 | 54.63 | -0.0028
54.63 | 0.0001 | 54.63 | -0.0024
54.64 | 0.0567 | 54.64 | 0.0666
54.65 | 0.0564 | 54.65 | 0.0683
54.66 | 0.0566 | 54.66 | 0.07
54.67 | 0.057 | 54.67 | 0.0729
54.67 | 0.0584 | 54.67 | 0.0786
54.68 | 0.0612 | 54.68 | 0.0959
54.68 | 0.0043 | 54.68 | 0.0208
54.69 | 0.0002 | 54.69 | 0.0054
54.7 | 0.0001 | 54.7 | 0.0033
54.7 | 0.0001 | 54.7 | 0.0029
54.71 | -0.0522 | 54.71 | -0.066
54.72 | -0.0532 | 54.72 | -0.0676
54.73 | -0.0544 | 54.73 | -0.0695
54.73 | -0.0562 | 54.73 | -0.0721
54.74 | -0.0606 | 54.74 | -0.0765
54.75 | -0.0673 | 54.75 | -0.0925
54.75 | -0.0052 | 54.75 | -0.0228
54.76 | 0 | 54.76 | -0.0051
54.77 | 0 | 54.77 | -0.0028
54.77 | 0 | 54.77 | 0.0761
54.77 | 0.0556 | 54.77 | 0.0666
54.78 | 0.0555 | 54.78 | 0.0683
54.79 | 0.0563 | 54.79 | 0.0704
54.8 | 0.0574 | 54.8 | 0.0733
54.81 | 0.0592 | 54.81 | 0.0788
54.82 | 0.0626 | 54.82 | 0.0962
54.82 | 0.0051 | 54.82 | 0.0212
54.83 | 0.0002 | 54.83 | 0.0054
54.83 | 0.0001 | 54.83 | 0.0033
54.83 | -0.0545 | 54.83 | 0.0028
54.84 | -0.0532 | 54.84 | -0.0663
54.85 | -0.0542 | 54.85 | -0.0681
54.86 | -0.0553 | 54.86 | -0.0699
54.87 | -0.0571 | 54.87 | -0.0722
54.88 | -0.0605 | 54.88 | -0.0765
54.88 | -0.0677 | 54.88 | -0.0925
54.88 | -0.0059 | 54.88 | -0.0205
54.89 | 0 | 54.89 | -0.0051
54.9 | 0 | 54.9 | -0.0028
54.9 | 0 | 54.9 | 0.0762
54.91 | 0.0558 | 54.91 | 0.0666
54.92 | 0.0564 | 54.92 | 0.0684
54.92 | 0.0571 | 54.92 | 0.0702
54.93 | 0.0581 | 54.93 | 0.0731
54.94 | 0.0603 | 54.94 | 0.0787
54.95 | 0.0645 | 54.95 | 0.0962
54.95 | 0.0132 | 54.95 | 0.0213
54.96 | 0.0002 | 54.96 | 0.0054
54.97 | 0.0001 | 54.97 | 0.0033
54.97 | 0 | 54.97 | -0.0781
54.98 | -0.0541 | 54.98 | -0.0662
54.98 | -0.0551 | 54.98 | -0.0679
54.99 | -0.0562 | 54.99 | -0.0698
55 | -0.058 | 55 | -0.0722
55.01 | -0.0619 | 55.01 | -0.0765
55.02 | -0.0766 | 55.02 | -0.0924
55.02 | -0.0176 | 55.02 | -0.0208
55.02 | 0 | 55.02 | -0.0051
55.03 | 0 | 55.03 | -0.0028
55.03 | 0.0655 | 55.03 | 0.0492
55.04 | 0.0576 | 55.04 | 0.0669
55.05 | 0.0577 | 55.05 | 0.069
55.06 | 0.0584 | 55.06 | 0.071
55.07 | 0.0596 | 55.07 | 0.0739
55.08 | 0.0625 | 55.08 | 0.0794
55.08 | 0.0678 | 55.08 | 0.0966
55.08 | 0.0051 | 55.08 | 0.0224
55.09 | 0.0002 | 55.09 | 0.0054
55.1 | 0.0001 | 55.1 | 0.0033
55.1 | 0.0001 | 55.1 | -0.0801
55.11 | -0.0553 | 55.11 | -0.0669
55.12 | -0.0558 | 55.12 | -0.0688
55.12 | -0.0567 | 55.12 | -0.0704
55.13 | -0.0584 | 55.13 | -0.0726
55.14 | -0.0624 | 55.14 | -0.077
55.15 | -0.0744 | 55.15 | -0.0931
55.15 | -0.0066 | 55.15 | -0.0217
55.16 | 0 | 55.16 | -0.0051
55.17 | 0 | 55.17 | -0.0029
55.17 | 0.0651 | 55.17 | -0.0024
55.17 | 0.0581 | 55.17 | 0.0675
55.18 | 0.0591 | 55.18 | 0.0691
55.19 | 0.0603 | 55.19 | 0.0711
55.2 | 0.0622 | 55.2 | 0.0737
55.21 | 0.0662 | 55.21 | 0.0792
55.22 | 0.0719 | 55.22 | 0.0968
55.22 | 0.0061 | 55.22 | 0.0235
55.23 | 0.0002 | 55.23 | 0.0054
55.23 | 0.0001 | 55.23 | 0.0033
55.23 | -0.0629 | 55.23 | -0.0515
55.24 | -0.0566 | 55.24 | -0.0664
55.25 | -0.0565 | 55.25 | -0.0681
55.26 | -0.057 | 55.26 | -0.0699
55.27 | -0.0582 | 55.27 | -0.0725
55.27 | -0.0609 | 55.27 | -0.0768
55.28 | -0.0666 | 55.28 | -0.0924
55.28 | -0.0062 | 55.28 | -0.0216
55.29 | 0 | 55.29 | -0.0051
55.3 | 0 | 55.3 | -0.0028
55.3 | 0.0001 | 55.3 | -0.0024
55.31 | 0.0562 | 55.31 | 0.0669
55.32 | 0.0571 | 55.32 | 0.0686
55.33 | 0.0567 | 55.33 | 0.0706
55.33 | 0.057 | 55.33 | 0.0733
55.34 | 0.0581 | 55.34 | 0.0788
55.35 | 0.0609 | 55.35 | 0.0965
55.35 | 0.0053 | 55.35 | 0.0334
55.36 | 0.0002 | 55.36 | 0.0054
55.37 | 0.0001 | 55.37 | 0.0033
55.37 | -0.0331 | 55.37 | 0.0028
55.38 | -0.0526 | 55.38 | -0.0663
55.38 | -0.0535 | 55.38 | -0.0682
55.39 | -0.0543 | 55.39 | -0.0701
55.4 | -0.0556 | 55.4 | -0.0725
55.41 | -0.0577 | 55.41 | -0.0768
55.42 | -0.0634 | 55.42 | -0.0923
55.42 | -0.0058 | 55.42 | -0.0228
55.42 | 0 | 55.42 | -0.0051
55.43 | 0 | 55.43 | -0.0028
55.43 | 0.0001 | 55.43 | 0.0758
55.44 | 0.0536 | 55.44 | 0.0668
55.45 | 0.0537 | 55.45 | 0.0684
55.46 | 0.054 | 55.46 | 0.0702
55.47 | 0.0548 | 55.47 | 0.073
55.48 | 0.0561 | 55.48 | 0.0785
55.48 | 0.0586 | 55.48 | 0.0957
55.48 | 0.0112 | 55.48 | 0.0209
55.49 | 0.0002 | 55.49 | 0.0054
55.5 | 0.0001 | 55.5 | 0.0033
55.5 | 0 | 55.5 | 0.0028
55.51 | -0.0515 | 55.51 | -0.0661
55.52 | -0.0524 | 55.52 | -0.068
55.52 | -0.0534 | 55.52 | -0.0699
55.53 | -0.0546 | 55.53 | -0.0722
55.54 | -0.0566 | 55.54 | -0.0767
55.55 | -0.0612 | 55.55 | -0.0928
55.55 | -0.0041 | 55.55 | -0.0207
55.56 | 0 | 55.56 | -0.0051
55.57 | 0 | 55.57 | -0.0028
55.57 | 0.0539 | 55.57 | 0.0778
55.58 | 0.053 | 55.58 | 0.0671
55.58 | 0.0535 | 55.58 | 0.0685
55.59 | 0.0535 | 55.59 | 0.0705
55.6 | 0.0541 | 55.6 | 0.0734
55.61 | 0.0551 | 55.61 | 0.0789
55.62 | 0.0576 | 55.62 | 0.0962
55.62 | 0.0037 | 55.62 | 0.0213
55.62 | 0.0002 | 55.62 | 0.0054
55.63 | 0.0001 | 55.63 | 0.0033
55.63 | -0.0506 | 55.63 | -0.0774
55.64 | -0.0508 | 55.64 | -0.0661
55.65 | -0.0519 | 55.65 | -0.0682
55.66 | -0.0531 | 55.66 | -0.0701
55.67 | -0.0543 | 55.67 | -0.0724
55.67 | -0.0563 | 55.67 | -0.0768
55.68 | -0.0608 | 55.68 | -0.0925
55.68 | -0.0041 | 55.68 | -0.0207
55.69 | 0 | 55.69 | -0.0051
55.7 | 0 | 55.7 | -0.0028
55.7 | 0.0331 | 55.7 | 0.0775
55.71 | 0.0522 | 55.71 | 0.0671
55.72 | 0.0524 | 55.72 | 0.0685
55.73 | 0.0523 | 55.73 | 0.0701
55.73 | 0.0524 | 55.73 | 0.0727
55.74 | 0.0531 | 55.74 | 0.0783
55.75 | 0.0548 | 55.75 | 0.0957
55.75 | 0.0039 | 55.75 | 0.022
55.76 | 0.0002 | 55.76 | 0.0054
55.77 | 0.0001 | 55.77 | 0.0033
55.77 | -0.0486 | 55.77 | -0.0778
55.77 | -0.0492 | 55.77 | -0.0655
55.78 | -0.0504 | 55.78 | -0.0674
55.79 | -0.0515 | 55.79 | -0.0696
55.8 | -0.0528 | 55.8 | -0.0721
55.81 | -0.0547 | 55.81 | -0.0765
55.82 | -0.0585 | 55.82 | -0.0924
55.82 | -0.0042 | 55.82 | -0.0212
55.83 | 0 | 55.83 | -0.0051
55.83 | 0 | 55.83 | -0.0028
55.83 | 0.0001 | 55.83 | -0.0023
55.84 | 0.0509 | 55.84 | 0.067
55.85 | 0.0511 | 55.85 | 0.0688
55.86 | 0.0511 | 55.86 | 0.0701
55.87 | 0.0515 | 55.87 | 0.0728
55.88 | 0.0523 | 55.88 | 0.0783
55.88 | 0.054 | 55.88 | 0.0955
55.88 | 0.0028 | 55.88 | 0.0219
55.89 | 0.0002 | 55.89 | 0.0054
55.9 | 0.0001 | 55.9 | 0.0033
55.9 | 0 | 55.9 | -0.0492
55.91 | -0.0488 | 55.91 | -0.0655
55.92 | -0.0499 | 55.92 | -0.0675
55.92 | -0.0508 | 55.92 | -0.0694
55.93 | -0.052 | 55.93 | -0.0721
55.94 | -0.0538 | 55.94 | -0.0766
55.95 | -0.0574 | 55.95 | -0.0924
55.95 | -0.0107 | 55.95 | -0.022
55.96 | 0 | 55.96 | -0.0051
55.97 | 0 | 55.97 | -0.0028
55.97 | 0.0507 | 55.97 | -0.0024
55.98 | 0.0502 | 55.98 | 0.0669
55.98 | 0.0506 | 55.98 | 0.0687
55.99 | 0.0509 | 55.99 | 0.0706
56 | 0.0514 | 56 | 0.0732
56.01 | 0.0522 | 56.01 | 0.0784
56.02 | 0.0537 | 56.02 | 0.0956
56.02 | 0.003 | 56.02 | 0.0207
56.02 | 0.0002 | 56.02 | 0.0054
56.03 | 0.0001 | 56.03 | 0.0033
56.03 | -0.0476 | 56.03 | 0.0028
56.04 | -0.0485 | 56.04 | -0.0656
56.05 | -0.0497 | 56.05 | -0.0676
56.06 | -0.0507 | 56.06 | -0.0695
56.07 | -0.052 | 56.07 | -0.0718
56.08 | -0.0538 | 56.08 | -0.0763
56.08 | -0.0575 | 56.08 | -0.0923
56.08 | -0.0035 | 56.08 | -0.0319
56.09 | 0 | 56.09 | -0.0051
56.1 | 0 | 56.1 | -0.0028
56.1 | 0.0001 | 56.1 | -0.0023
56.11 | 0.0503 | 56.11 | 0.0666
56.12 | 0.0505 | 56.12 | 0.0684
56.12 | 0.0508 | 56.12 | 0.0702
56.13 | 0.0511 | 56.13 | 0.0729
56.14 | 0.0517 | 56.14 | 0.0782
56.15 | 0.0532 | 56.15 | 0.0956
56.15 | 0.0094 | 56.15 | 0.0213
56.16 | 0.0002 | 56.16 | 0.0054
56.17 | 0.0001 | 56.17 | 0.0033
56.17 | 0 | 56.17 | 0.0028
56.17 | -0.0481 | 56.17 | -0.0655
56.18 | -0.0492 | 56.18 | -0.0675
56.19 | -0.0503 | 56.19 | -0.0694
56.2 | -0.0517 | 56.2 | -0.072
56.21 | -0.0535 | 56.21 | -0.0765
56.22 | -0.0572 | 56.22 | -0.0925
56.22 | -0.0041 | 56.22 | -0.0208
56.23 | 0 | 56.23 | -0.0051
56.23 | 0 | 56.23 | -0.0029
56.23 | 0 | 56.23 | 0.0776
56.24 | 0.0499 | 56.24 | 0.0667
56.25 | 0.0501 | 56.25 | 0.0682
56.26 | 0.0504 | 56.26 | 0.0697
56.27 | 0.0508 | 56.27 | 0.0725
56.27 | 0.0514 | 56.27 | 0.078
56.28 | 0.0531 | 56.28 | 0.0955
56.28 | 0.0028 | 56.28 | 0.0221
56.29 | 0.0002 | 56.29 | 0.0054
56.3 | 0.0001 | 56.3 | 0.0033
56.3 | 0 | 56.3 | -0.0793
56.31 | -0.048 | 56.31 | -0.0652
56.32 | -0.0491 | 56.32 | -0.0671
56.33 | -0.0502 | 56.33 | -0.0689
56.33 | -0.0516 | 56.33 | -0.0714
56.34 | -0.0535 | 56.34 | -0.0762
56.35 | -0.0574 | 56.35 | -0.0922
56.35 | -0.0028 | 56.35 | -0.0213
56.36 | 0 | 56.36 | -0.0052
56.37 | 0 | 56.37 | -0.0029
56.37 | 0.051 | 56.37 | -0.0024
56.38 | 0.0499 | 56.38 | 0.0664
56.38 | 0.05 | 56.38 | 0.0682
56.39 | 0.05 | 56.39 | 0.0699
56.4 | 0.0504 | 56.4 | 0.0728
56.41 | 0.0512 | 56.41 | 0.0782
56.42 | 0.0529 | 56.42 | 0.0959
56.42 | 0.0031 | 56.42 | 0.0236
56.42 | 0.0002 | 56.42 | 0.0054
56.43 | 0.0001 | 56.43 | 0.0033
56.43 | -0.0468 | 56.43 | -0.0499
56.44 | -0.0478 | 56.44 | -0.0653
56.45 | -0.049 | 56.45 | -0.0672
56.46 | -0.0501 | 56.46 | -0.0691
56.47 | -0.0515 | 56.47 | -0.0716
56.48 | -0.0535 | 56.48 | -0.0761
56.48 | -0.0575 | 56.48 | -0.0918
56.48 | -0.003 | 56.48 | -0.0321
56.49 | 0 | 56.49 | -0.0051
56.5 | 0 | 56.5 | -0.0028
56.5 | 0.0001 | 56.5 | 0.0746
56.51 | 0.05 | 56.51 | 0.0662
56.52 | 0.05 | 56.52 | 0.0682
56.52 | 0.0501 | 56.52 | 0.0702
56.53 | 0.0505 | 56.53 | 0.0729
56.54 | 0.0513 | 56.54 | 0.0782
56.55 | 0.0532 | 56.55 | 0.0956
56.55 | 0.0033 | 56.55 | 0.0214
56.56 | 0.0002 | 56.56 | 0.0055
56.57 | 0.0001 | 56.57 | 0.0033
56.57 | -0.0288 | 56.57 | 0.0028
56.58 | -0.048 | 56.58 | -0.0656
56.58 | -0.0491 | 56.58 | -0.0674
56.59 | -0.0502 | 56.59 | -0.0692
56.6 | -0.0515 | 56.6 | -0.0716
56.61 | -0.0535 | 56.61 | -0.0761
56.62 | -0.0576 | 56.62 | -0.092
56.62 | -0.004 | 56.62 | -0.0209
56.62 | 0 | 56.62 | -0.0051
56.63 | 0 | 56.63 | -0.0028
56.63 | 0.0001 | 56.63 | 0.0502
56.64 | 0.05 | 56.64 | 0.0665
56.65 | 0.0501 | 56.65 | 0.0684
56.66 | 0.0502 | 56.66 | 0.0704
56.67 | 0.0506 | 56.67 | 0.073
56.67 | 0.0514 | 56.67 | 0.0785
56.68 | 0.0534 | 56.68 | 0.096
56.68 | 0.0027 | 56.68 | 0.0227
56.69 | 0.0002 | 56.69 | 0.0055
56.7 | 0.0001 | 56.7 | 0.0034
56.7 | 0 | 56.7 | -0.0515
56.71 | -0.0481 | 56.71 | -0.0656
56.72 | -0.0493 | 56.72 | -0.0675
56.73 | -0.0504 | 56.73 | -0.0695
56.73 | -0.0517 | 56.73 | -0.072
56.74 | -0.0539 | 56.74 | -0.0763
56.75 | -0.0581 | 56.75 | -0.0921
56.75 | -0.0026 | 56.75 | -0.022
56.76 | 0 | 56.76 | -0.0051
56.77 | 0 | 56.77 | -0.0028
56.77 | 0.0517 | 56.77 | -0.0023
56.77 | 0.0502 | 56.77 | 0.0666
56.78 | 0.0501 | 56.78 | 0.0685
56.79 | 0.0503 | 56.79 | 0.0702
56.8 | 0.0507 | 56.8 | 0.0729
56.81 | 0.0517 | 56.81 | 0.0783
56.82 | 0.0537 | 56.82 | 0.0957
56.82 | 0.003 | 56.82 | 0.0208
56.83 | 0.0002 | 56.83 | 0.0054
56.83 | 0.0001 | 56.83 | 0.0033
56.83 | -0.0473 | 56.83 | 0.0028
56.84 | -0.0482 | 56.84 | -0.0655
56.85 | -0.0494 | 56.85 | -0.0673
56.86 | -0.0505 | 56.86 | -0.0692
56.87 | -0.0519 | 56.87 | -0.0719
56.88 | -0.0542 | 56.88 | -0.0767
56.88 | -0.0585 | 56.88 | -0.0924
56.88 | -0.0028 | 56.88 | -0.0229
56.89 | 0 | 56.89 | -0.0051
56.9 | 0 | 56.9 | -0.0028
56.9 | 0 | 56.9 | -0.0024
56.91 | 0.0504 | 56.91 | 0.0668
56.92 | 0.0504 | 56.92 | 0.0687
56.92 | 0.0506 | 56.92 | 0.0704
56.93 | 0.0511 | 56.93 | 0.0731
56.94 | 0.0521 | 56.94 | 0.0783
56.95 | 0.0541 | 56.95 | 0.0958
56.95 | 0.0034 | 56.95 | 0.0214
56.96 | 0.0002 | 56.96 | 0.0054
56.97 | 0.0001 | 56.97 | 0.0033
56.97 | -0.0476 | 56.97 | 0.0028
56.98 | -0.0486 | 56.98 | -0.0654
56.98 | -0.0497 | 56.98 | -0.0672
56.99 | -0.0508 | 56.99 | -0.0689
57 | -0.0522 | 57 | -0.0716
57.01 | -0.0543 | 57.01 | -0.0762
57.02 | -0.0586 | 57.02 | -0.0917
57.02 | -0.003 | 57.02 | -0.0205
57.02 | 0 | 57.02 | -0.0051
57.03 | 0 | 57.03 | -0.0028
57.03 | 0 | 57.03 | 0.0765
57.04 | 0.0505 | 57.04 | 0.0666
57.05 | 0.0505 | 57.05 | 0.0684
57.06 | 0.0505 | 57.06 | 0.07
57.07 | 0.051 | 57.07 | 0.0727
57.08 | 0.052 | 57.08 | 0.0782
57.08 | 0.0542 | 57.08 | 0.0958
57.08 | 0.0027 | 57.08 | 0.0216
57.09 | 0.0002 | 57.09 | 0.0054
57.1 | 0.0001 | 57.1 | 0.0033
57.1 | 0.0001 | 57.1 | -0.0778
57.11 | -0.0486 | 57.11 | -0.0653
57.12 | -0.0496 | 57.12 | -0.0672
57.12 | -0.0506 | 57.12 | -0.069
57.13 | -0.0521 | 57.13 | -0.0716
57.14 | -0.0544 | 57.14 | -0.0761
57.15 | -0.0587 | 57.15 | -0.0914
57.15 | -0.0102 | 57.15 | -0.021
57.16 | 0 | 57.16 | -0.005
57.17 | 0 | 57.17 | -0.0028
57.17 | 0.0521 | 57.17 | -0.0024
57.17 | 0.0505 | 57.17 | 0.0665
57.18 | 0.0506 | 57.18 | 0.0677
57.19 | 0.0507 | 57.19 | 0.0695
57.2 | 0.0511 | 57.2 | 0.0723
57.21 | 0.0522 | 57.21 | 0.0777
57.22 | 0.0546 | 57.22 | 0.0955
57.22 | 0.003 | 57.22 | 0.0234
57.23 | 0.0002 | 57.23 | 0.0053
57.23 | 0.0001 | 57.23 | 0.0033
57.23 | -0.0479 | 57.23 | -0.0503
57.24 | -0.0487 | 57.24 | -0.0648
57.25 | -0.05 | 57.25 | -0.0667
57.26 | -0.051 | 57.26 | -0.0684
57.27 | -0.0524 | 57.27 | -0.071
57.27 | -0.0547 | 57.27 | -0.0754
57.28 | -0.0594 | 57.28 | -0.0909
57.28 | -0.0027 | 57.28 | -0.0218
57.29 | 0 | 57.29 | -0.005
57.3 | 0 | 57.3 | -0.0028
57.3 | 0.033 | 57.3 | -0.0024
57.31 | 0.0508 | 57.31 | 0.0656
57.32 | 0.0508 | 57.32 | 0.0676
57.33 | 0.0511 | 57.33 | 0.0696
57.33 | 0.0517 | 57.33 | 0.0722
57.34 | 0.0528 | 57.34 | 0.0776
57.35 | 0.0553 | 57.35 | 0.0954
57.35 | 0.0037 | 57.35 | 0.0208
57.36 | 0.0001 | 57.36 | 0.0054
57.37 | 0.0001 | 57.37 | 0.0033
57.37 | -0.0485 | 57.37 | 0.0028
57.38 | -0.0491 | 57.38 | -0.0649
57.38 | -0.0502 | 57.38 | -0.0668
57.39 | -0.0515 | 57.39 | -0.0686
57.4 | -0.053 | 57.4 | -0.071
57.41 | -0.0554 | 57.41 | -0.0752
57.42 | -0.0601 | 57.42 | -0.0909
57.42 | -0.0035 | 57.42 | -0.0225
57.42 | 0 | 57.42 | -0.005
57.43 | 0 | 57.43 | -0.0028
57.43 | 0 | 57.43 | -0.0023
57.44 | 0.0512 | 57.44 | 0.0654
57.45 | 0.0513 | 57.45 | 0.0674
57.46 | 0.0517 | 57.46 | 0.0691
57.47 | 0.0523 | 57.47 | 0.0717
57.48 | 0.0537 | 57.48 | 0.0771
57.48 | 0.0565 | 57.48 | 0.0949
57.48 | 0.003 | 57.48 | 0.0208
57.49 | 0.0001 | 57.49 | 0.0054
57.5 | 0.0001 | 57.5 | 0.0033
57.5 | 0 | 57.5 | 0.0028
57.51 | -0.0498 | 57.51 | -0.0645
57.52 | -0.0509 | 57.52 | -0.0664
57.52 | -0.052 | 57.52 | -0.0681
57.53 | -0.0534 | 57.53 | -0.0705
57.54 | -0.0558 | 57.54 | -0.0749
57.55 | -0.0606 | 57.55 | -0.0905
57.55 | -0.0026 | 57.55 | -0.0206
57.56 | 0 | 57.56 | -0.005
57.57 | 0 | 57.57 | -0.0028
57.57 | 0.0538 | 57.57 | 0.0477
57.58 | 0.0515 | 57.58 | 0.0655
57.58 | 0.0517 | 57.58 | 0.067
57.59 | 0.0521 | 57.59 | 0.0687
57.6 | 0.0529 | 57.6 | 0.0715
57.61 | 0.0545 | 57.61 | 0.077
57.62 | 0.0577 | 57.62 | 0.0943
57.62 | 0.0035 | 57.62 | 0.0218
57.62 | 0.0002 | 57.62 | 0.0054
57.63 | 0.0001 | 57.63 | 0.0033
57.63 | -0.0504 | 57.63 | -0.0782
57.64 | -0.0504 | 57.64 | -0.0644
57.65 | -0.0514 | 57.65 | -0.0664
57.66 | -0.0524 | 57.66 | -0.0684
57.67 | -0.0537 | 57.67 | -0.0706
57.67 | -0.0562 | 57.67 | -0.0749
57.68 | -0.0612 | 57.68 | -0.0905
57.68 | -0.0033 | 57.68 | -0.0209
57.69 | 0 | 57.69 | -0.005
57.7 | 0 | 57.7 | -0.0028
57.7 | 0 | 57.7 | -0.0022
57.71 | 0.0519 | 57.71 | 0.0652
57.72 | 0.0521 | 57.72 | 0.0671
57.73 | 0.0525 | 57.73 | 0.0685
57.73 | 0.0534 | 57.73 | 0.0711
57.74 | 0.0548 | 57.74 | 0.0763
57.75 | 0.0579 | 57.75 | 0.0936
57.75 | 0.0045 | 57.75 | 0.0205
57.76 | 0.0002 | 57.76 | 0.0053
57.77 | 0.0001 | 57.77 | 0.0033
57.77 | 0.0001 | 57.77 | 0.0028
57.77 | -0.0507 | 57.77 | -0.064
57.78 | -0.0518 | 57.78 | -0.0656
57.79 | -0.0528 | 57.79 | -0.0675
57.8 | -0.0543 | 57.8 | -0.0702
57.81 | -0.0567 | 57.81 | -0.0743
57.82 | -0.0616 | 57.82 | -0.09
57.82 | -0.0037 | 57.82 | -0.0224
57.83 | 0 | 57.83 | -0.005
57.83 | 0 | 57.83 | -0.0027
57.83 | 0 | 57.83 | -0.0024
57.84 | 0.0522 | 57.84 | 0.0649
57.85 | 0.0525 | 57.85 | 0.0668
57.86 | 0.0531 | 57.86 | 0.0683
57.87 | 0.0538 | 57.87 | 0.0708
57.88 | 0.0555 | 57.88 | 0.0762
57.88 | 0.0589 | 57.88 | 0.0939
57.88 | 0.0032 | 57.88 | 0.0209
57.89 | 0.0001 | 57.89 | 0.0053
57.9 | 0.0001 | 57.9 | 0.0033
57.9 | 0 | 57.9 | 0.0027
57.91 | -0.0512 | 57.91 | -0.0637
57.92 | -0.0522 | 57.92 | -0.0655
57.92 | -0.0533 | 57.92 | -0.0676
57.93 | -0.0548 | 57.93 | -0.0699
57.94 | -0.0572 | 57.94 | -0.0741
57.95 | -0.0622 | 57.95 | -0.0897
57.95 | -0.0113 | 57.95 | -0.0315
57.96 | 0 | 57.96 | -0.005
57.97 | 0 | 57.97 | -0.0028
57.97 | 0.0552 | 57.97 | 0.0724
57.98 | 0.0525 | 57.98 | 0.0647
57.98 | 0.0528 | 57.98 | 0.0663
57.99 | 0.0534 | 57.99 | 0.0678
58 | 0.0544 | 58 | 0.0703
58.01 | 0.0562 | 58.01 | 0.0755
58.02 | 0.0599 | 58.02 | 0.0929
58.02 | 0.0036 | 58.02 | 0.0209
58.02 | 0.0001 | 58.02 | 0.0053
58.03 | 0.0001 | 58.03 | 0.0032
58.03 | -0.0524 | 58.03 | 0.0027
58.04 | -0.0516 | 58.04 | -0.0633
58.05 | -0.0525 | 58.05 | -0.0652
58.06 | -0.0534 | 58.06 | -0.067
58.07 | -0.0548 | 58.07 | -0.0698
58.08 | -0.0572 | 58.08 | -0.0742
58.08 | -0.0624 | 58.08 | -0.0898
58.08 | -0.0032 | 58.08 | -0.0203
58.09 | 0 | 58.09 | -0.005
58.1 | 0 | 58.1 | -0.0028
58.1 | 0 | 58.1 | 0.0745
58.11 | 0.0526 | 58.11 | 0.0647
58.12 | 0.053 | 58.12 | 0.0664
58.12 | 0.0536 | 58.12 | 0.0679
58.13 | 0.0547 | 58.13 | 0.0702
58.14 | 0.0566 | 58.14 | 0.0753
58.15 | 0.0607 | 58.15 | 0.0923
58.15 | 0.0048 | 58.15 | 0.0209
58.16 | 0.0002 | 58.16 | 0.0053
58.17 | 0.0001 | 58.17 | 0.0032
58.17 | 0.0001 | 58.17 | -0.0746
58.17 | -0.0521 | 58.17 | -0.0631
58.18 | -0.0529 | 58.18 | -0.065
58.19 | -0.0537 | 58.19 | -0.067
58.2 | -0.055 | 58.2 | -0.0695
58.21 | -0.0575 | 58.21 | -0.0738
58.22 | -0.0632 | 58.22 | -0.0899
58.22 | -0.0045 | 58.22 | -0.0207
58.23 | 0 | 58.23 | -0.0049
58.23 | 0 | 58.23 | -0.0028
58.23 | 0 | 58.23 | -0.0023
58.24 | 0.053 | 58.24 | 0.0646
58.25 | 0.0535 | 58.25 | 0.0664
58.26 | 0.0542 | 58.26 | 0.0679
58.27 | 0.0554 | 58.27 | 0.0703
58.27 | 0.0576 | 58.27 | 0.0754
58.28 | 0.062 | 58.28 | 0.0922
58.28 | 0.0036 | 58.28 | 0.0213
58.29 | 0.0002 | 58.29 | 0.0053
58.3 | 0.0001 | 58.3 | 0.0033
58.3 | 0 | 58.3 | -0.0474
58.31 | -0.0526 | 58.31 | -0.0633
58.32 | -0.0534 | 58.32 | -0.0652
58.33 | -0.0543 | 58.33 | -0.067
58.33 | -0.0556 | 58.33 | -0.0695
58.34 | -0.058 | 58.34 | -0.074
58.35 | -0.0633 | 58.35 | -0.0899
58.35 | -0.0029 | 58.35 | -0.0211
58.36 | 0 | 58.36 | -0.005
58.37 | 0 | 58.37 | -0.0028
58.37 | 0.0563 | 58.37 | -0.0023
58.38 | 0.0531 | 58.38 | 0.0646
58.38 | 0.0535 | 58.38 | 0.0661
58.39 | 0.0543 | 58.39 | 0.0678
58.4 | 0.0555 | 58.4 | 0.0704
58.41 | 0.0576 | 58.41 | 0.0755
58.42 | 0.0619 | 58.42 | 0.0926
58.42 | 0.0038 | 58.42 | 0.0202
58.42 | 0.0001 | 58.42 | 0.0053
58.43 | 0.0001 | 58.43 | 0.0033
58.43 | -0.0543 | 58.43 | 0.0028
58.44 | -0.0527 | 58.44 | -0.0634
58.45 | -0.0534 | 58.45 | -0.0651
58.46 | -0.0543 | 58.46 | -0.0668
58.47 | -0.0556 | 58.47 | -0.0692
58.48 | -0.0579 | 58.48 | -0.0736
58.48 | -0.0632 | 58.48 | -0.0896
58.48 | -0.0036 | 58.48 | -0.0312
58.49 | 0 | 58.49 | -0.0049
58.5 | 0 | 58.5 | -0.0027
58.5 | 0 | 58.5 | -0.0023
58.51 | 0.0531 | 58.51 | 0.0642
58.52 | 0.0536 | 58.52 | 0.0658
58.52 | 0.0544 | 58.52 | 0.0673
58.53 | 0.0556 | 58.53 | 0.07
58.54 | 0.0576 | 58.54 | 0.0751
58.55 | 0.0621 | 58.55 | 0.0923
58.55 | 0.0049 | 58.55 | 0.0207
58.56 | 0.0002 | 58.56 | 0.0052
58.57 | 0.0001 | 58.57 | 0.0032
58.57 | -0.0348 | 58.57 | 0.0028
58.58 | -0.0528 | 58.58 | -0.0631
58.58 | -0.0536 | 58.58 | -0.0649
58.59 | -0.0544 | 58.59 | -0.0666
58.6 | -0.0557 | 58.6 | -0.0693
58.61 | -0.0582 | 58.61 | -0.0737
58.62 | -0.0634 | 58.62 | -0.0897
58.62 | -0.0117 | 58.62 | -0.0202
58.62 | 0 | 58.62 | -0.005
58.63 | 0 | 58.63 | -0.0028
58.63 | 0.0563 | 58.63 | 0.0745
58.64 | 0.0532 | 58.64 | 0.0645
58.65 | 0.0536 | 58.65 | 0.0661
58.66 | 0.0543 | 58.66 | 0.0674
58.67 | 0.0556 | 58.67 | 0.07
58.67 | 0.0577 | 58.67 | 0.0754
58.68 | 0.0621 | 58.68 | 0.0927
58.68 | 0.0036 | 58.68 | 0.021
58.69 | 0.0002 | 58.69 | 0.0052
58.7 | 0.0001 | 58.7 | 0.0032
58.7 | -0.0546 | 58.7 | -0.0751
58.71 | -0.0529 | 58.71 | -0.0631
58.72 | -0.0537 | 58.72 | -0.0649
58.73 | -0.0546 | 58.73 | -0.0669
58.73 | -0.0559 | 58.73 | -0.0695
58.74 | -0.0583 | 58.74 | -0.0738
58.75 | -0.0637 | 58.75 | -0.0894
58.75 | -0.0036 | 58.75 | -0.0203
58.76 | 0 | 58.76 | -0.0049
58.77 | 0 | 58.77 | -0.0028
58.77 | 0.0001 | 58.77 | -0.0023
58.77 | 0.0534 | 58.77 | 0.0645
58.78 | 0.0538 | 58.78 | 0.0658
58.79 | 0.0544 | 58.79 | 0.0675
58.8 | 0.0557 | 58.8 | 0.07
58.81 | 0.0578 | 58.81 | 0.0753
58.82 | 0.0622 | 58.82 | 0.093
58.82 | 0.0043 | 58.82 | 0.0327
58.83 | 0.0002 | 58.83 | 0.0053
58.83 | 0.0001 | 58.83 | 0.0033
58.83 | -0.0345 | 58.83 | 0.0028
58.84 | -0.0529 | 58.84 | -0.0633
58.85 | -0.0537 | 58.85 | -0.0651
58.86 | -0.0546 | 58.86 | -0.0669
58.87 | -0.056 | 58.87 | -0.0694
58.88 | -0.0584 | 58.88 | -0.0738
58.88 | -0.0638 | 58.88 | -0.0895
58.88 | -0.0039 | 58.88 | -0.0312
58.89 | 0 | 58.89 | -0.005
58.9 | 0 | 58.9 | -0.0028
58.9 | 0.0001 | 58.9 | 0.0723
58.91 | 0.0534 | 58.91 | 0.0642
58.92 | 0.0538 | 58.92 | 0.0659
58.92 | 0.0545 | 58.92 | 0.0673
58.93 | 0.0557 | 58.93 | 0.07
58.94 | 0.0576 | 58.94 | 0.0752
58.95 | 0.0619 | 58.95 | 0.0926
58.95 | 0.0033 | 58.95 | 0.0206
58.96 | 0.0001 | 58.96 | 0.0052
58.97 | 0.0001 | 58.97 | 0.0032
58.97 | 0.0001 | 58.97 | 0.0028
58.98 | -0.0529 | 58.98 | -0.0631
58.98 | -0.0536 | 58.98 | -0.0648
58.99 | -0.0546 | 58.99 | -0.0667
59 | -0.0561 | 59 | -0.0692
59.01 | -0.0586 | 59.01 | -0.0734
59.02 | -0.064 | 59.02 | -0.0892
59.02 | -0.0116 | 59.02 | -0.02
59.02 | 0 | 59.02 | -0.0049
59.03 | 0 | 59.03 | -0.0028
59.03 | 0.0568 | 59.03 | 0.0738
59.04 | 0.0535 | 59.04 | 0.0639
59.05 | 0.0539 | 59.05 | 0.0655
59.06 | 0.0546 | 59.06 | 0.0672
59.07 | 0.0558 | 59.07 | 0.0698
59.08 | 0.0578 | 59.08 | 0.0749
59.08 | 0.0622 | 59.08 | 0.0924
59.08 | 0.0037 | 59.08 | 0.0209
59.09 | 0.0002 | 59.09 | 0.0052
59.1 | 0.0001 | 59.1 | 0.0032
59.1 | -0.0549 | 59.1 | -0.0747
59.11 | -0.0531 | 59.11 | -0.0628
59.12 | -0.0538 | 59.12 | -0.0645
59.12 | -0.0546 | 59.12 | -0.0664
59.13 | -0.056 | 59.13 | -0.0688
59.14 | -0.0584 | 59.14 | -0.0731
59.15 | -0.0638 | 59.15 | -0.0889
59.15 | -0.0033 | 59.15 | -0.0203
59.16 | 0 | 59.16 | -0.0049
59.17 | 0 | 59.17 | -0.0028
59.17 | 0.0363 | 59.17 | -0.0023
59.17 | 0.0534 | 59.17 | 0.0638
59.18 | 0.0539 | 59.18 | 0.0653
59.19 | 0.0547 | 59.19 | 0.067
59.2 | 0.0559 | 59.2 | 0.0697
59.21 | 0.058 | 59.21 | 0.0749
59.22 | 0.0626 | 59.22 | 0.0928
59.22 | 0.0043 | 59.22 | 0.022
59.23 | 0.0001 | 59.23 | 0.0053
59.23 | 0.0001 | 59.23 | 0.0032
59.23 | -0.0555 | 59.23 | -0.0767
59.24 | -0.0532 | 59.24 | -0.0627
59.25 | -0.0539 | 59.25 | -0.0644
59.26 | -0.0549 | 59.26 | -0.0662
59.27 | -0.0563 | 59.27 | -0.0688
59.27 | -0.0587 | 59.27 | -0.0732
59.28 | -0.0642 | 59.28 | -0.0886
59.28 | -0.0036 | 59.28 | -0.0214
59.29 | 0 | 59.29 | -0.0049
59.3 | 0 | 59.3 | -0.0027
59.3 | 0 | 59.3 | -0.0022
59.31 | 0.0536 | 59.31 | 0.0637
59.32 | 0.054 | 59.32 | 0.0652
59.33 | 0.0547 | 59.33 | 0.0671
59.33 | 0.0559 | 59.33 | 0.0698
59.34 | 0.0581 | 59.34 | 0.0751
59.35 | 0.0626 | 59.35 | 0.0928
59.35 | 0.0117 | 59.35 | 0.0202
59.36 | 0.0002 | 59.36 | 0.0052
59.37 | 0.0001 | 59.37 | 0.0033
59.37 | 0 | 59.37 | 0.0028
59.38 | -0.0533 | 59.38 | -0.063
59.38 | -0.0541 | 59.38 | -0.0647
59.39 | -0.055 | 59.39 | -0.0663
59.4 | -0.0564 | 59.4 | -0.0688
59.41 | -0.0589 | 59.41 | -0.073
59.42 | -0.0644 | 59.42 | -0.0886
59.42 | -0.0046 | 59.42 | -0.0221
59.42 | 0 | 59.42 | -0.0049
59.43 | 0 | 59.43 | -0.0027
59.43 | 0.0001 | 59.43 | -0.0023
59.44 | 0.0537 | 59.44 | 0.0637
59.45 | 0.0542 | 59.45 | 0.0654
59.46 | 0.0549 | 59.46 | 0.0669
59.47 | 0.0561 | 59.47 | 0.0695
59.48 | 0.0581 | 59.48 | 0.0746
59.48 | 0.0629 | 59.48 | 0.0921
59.48 | 0.0034 | 59.48 | 0.0206
59.49 | 0.0002 | 59.49 | 0.0052
59.5 | 0.0001 | 59.5 | 0.0032
59.5 | 0.0001 | 59.5 | 0.0027
59.51 | -0.0534 | 59.51 | -0.0627
59.52 | -0.0542 | 59.52 | -0.0644
59.52 | -0.0551 | 59.52 | -0.0661
59.53 | -0.0565 | 59.53 | -0.0686
59.54 | -0.059 | 59.54 | -0.0733
59.55 | -0.0646 | 59.55 | -0.0891
59.55 | -0.0117 | 59.55 | -0.0202
59.56 | 0 | 59.56 | -0.0049
59.57 | 0 | 59.57 | -0.0027
59.57 | 0.0573 | 59.57 | 0.0474
59.58 | 0.0539 | 59.58 | 0.0642
59.58 | 0.0543 | 59.58 | 0.0656
59.59 | 0.055 | 59.59 | 0.0674
59.6 | 0.0562 | 59.6 | 0.0701
59.61 | 0.0583 | 59.61 | 0.0752
59.62 | 0.0629 | 59.62 | 0.0926
59.62 | 0.004 | 59.62 | 0.0209
59.62 | 0.0002 | 59.62 | 0.0053
59.63 | 0.0001 | 59.63 | 0.0032
59.63 | -0.0555 | 59.63 | -0.075
59.64 | -0.0534 | 59.64 | -0.063
59.65 | -0.0541 | 59.65 | -0.0649
59.66 | -0.055 | 59.66 | -0.0666
59.67 | -0.0564 | 59.67 | -0.069
59.67 | -0.0589 | 59.67 | -0.0736
59.68 | -0.0645 | 59.68 | -0.0893
59.68 | -0.0034 | 59.68 | -0.0206
59.69 | 0 | 59.69 | -0.0049
59.7 | 0 | 59.7 | -0.0028
59.7 | 0 | 59.7 | -0.0023
59.71 | 0.0538 | 59.71 | 0.0644
59.72 | 0.0544 | 59.72 | 0.0661
59.73 | 0.0552 | 59.73 | 0.0678
59.73 | 0.0565 | 59.73 | 0.0702
59.74 | 0.0587 | 59.74 | 0.0755
59.75 | 0.0635 | 59.75 | 0.0932
59.75 | 0.0043 | 59.75 | 0.0229
59.76 | 0.0002 | 59.76 | 0.0053
59.77 | 0.0001 | 59.77 | 0.0032
59.77 | -0.0563 | 59.77 | 0.0027
59.77 | -0.0536 | 59.77 | -0.0632
59.78 | -0.0544 | 59.78 | -0.0651
59.79 | -0.0552 | 59.79 | -0.0668
59.8 | -0.0567 | 59.8 | -0.0694
59.81 | -0.0592 | 59.81 | -0.0737
59.82 | -0.0647 | 59.82 | -0.0891
59.82 | -0.0037 | 59.82 | -0.0208
59.83 | 0 | 59.83 | -0.0049
59.83 | 0 | 59.83 | -0.0027
59.83 | 0 | 59.83 | -0.0023
59.84 | 0.0539 | 59.84 | 0.0645
59.85 | 0.0544 | 59.85 | 0.066
59.86 | 0.0552 | 59.86 | 0.0677
59.87 | 0.0565 | 59.87 | 0.0702
59.88 | 0.0586 | 59.88 | 0.0755
59.88 | 0.0633 | 59.88 | 0.0932
59.88 | 0.0034 | 59.88 | 0.0329
59.89 | 0.0002 | 59.89 | 0.0053
59.9 | 0.0001 | 59.9 | 0.0032
59.9 | 0 | 59.9 | 0.0027
59.91 | -0.0536 | 59.91 | -0.0634
59.92 | -0.0545 | 59.92 | -0.0653
59.92 | -0.0553 | 59.92 | -0.0672
59.93 | -0.0567 | 59.93 | -0.0696
59.94 | -0.0592 | 59.94 | -0.0739
59.95 | -0.0648 | 59.95 | -0.0894
59.95 | -0.012 | 59.95 | -0.0221
59.96 | 0 | 59.96 | -0.0049
59.97 | 0 | 59.97 | -0.0028
59.97 | 0 | 59.97 | 0.072
59.98 | 0.0541 | 59.98 | 0.0647
59.98 | 0.0546 | 59.98 | 0.0665
59.99 | 0.0554 | 59.99 | 0.0683
60 | 0.0566 | 60 | 0.0708
60.01 | 0.0588 | 60.01 | 0.0762
60.02 | 0.0636 | 60.02 | 0.094
60.02 | 0.0038 | 60.02 | 0.0206
60.02 | 0.0002 | 60.02 | 0.0053
60.03 | 0.0001 | 60.03 | 0.0033
60.03 | -0.056 | 60.03 | 0.0028
60.04 | -0.0538 | 60.04 | -0.0639
60.05 | -0.0546 | 60.05 | -0.0657
60.06 | -0.0555 | 60.06 | -0.0674
60.07 | -0.0569 | 60.07 | -0.0698
60.08 | -0.0594 | 60.08 | -0.0741
60.08 | -0.0651 | 60.08 | -0.0894
60.08 | -0.0035 | 60.08 | -0.0198
60.09 | 0 | 60.09 | -0.0049
60.1 | 0 | 60.1 | -0.0027
60.1 | 0 | 60.1 | 0.0726
60.11 | 0.0541 | 60.11 | 0.065
60.12 | 0.0546 | 60.12 | 0.0667
60.12 | 0.0553 | 60.12 | 0.068
60.13 | 0.0565 | 60.13 | 0.0706
60.14 | 0.0586 | 60.14 | 0.0758
60.15 | 0.0633 | 60.15 | 0.0935
60.15 | 0.0034 | 60.15 | 0.0206
60.16 | 0.0002 | 60.16 | 0.0053
60.17 | 0.0001 | 60.17 | 0.0033
60.17 | 0.0001 | 60.17 | -0.0753
60.17 | -0.0537 | 60.17 | -0.0637
60.18 | -0.0544 | 60.18 | -0.0654
60.19 | -0.0554 | 60.19 | -0.0671
60.2 | -0.0568 | 60.2 | -0.0695
60.21 | -0.0594 | 60.21 | -0.0738
60.22 | -0.0652 | 60.22 | -0.0894
60.22 | -0.012 | 60.22 | -0.0205
60.23 | 0 | 60.23 | -0.0049
60.23 | 0 | 60.23 | -0.0028
60.23 | 0.0579 | 60.23 | -0.0022
60.24 | 0.0543 | 60.24 | 0.0646
60.25 | 0.0547 | 60.25 | 0.0665
60.26 | 0.0556 | 60.26 | 0.0682
60.27 | 0.0569 | 60.27 | 0.0707
60.27 | 0.0591 | 60.27 | 0.0761
60.28 | 0.0641 | 60.28 | 0.0938
60.28 | 0.0037 | 60.28 | 0.022
60.29 | 0.0002 | 60.29 | 0.0053
60.3 | 0.0001 | 60.3 | 0.0033
60.3 | 0 | 60.3 | -0.0487
60.31 | -0.0541 | 60.31 | -0.0637
60.32 | -0.0548 | 60.32 | -0.0655
60.33 | -0.0557 | 60.33 | -0.0675
60.33 | -0.0571 | 60.33 | -0.07
60.34 | -0.0596 | 60.34 | -0.0743
60.35 | -0.0654 | 60.35 | -0.0896
60.35 | -0.0033 | 60.35 | -0.0209
60.36 | 0 | 60.36 | -0.0049
60.37 | 0 | 60.37 | -0.0028
60.37 | 0.0376 | 60.37 | -0.0023
60.38 | 0.0545 | 60.38 | 0.0651
60.38 | 0.0549 | 60.38 | 0.0669
60.39 | 0.0557 | 60.39 | 0.0687
60.4 | 0.057 | 60.4 | 0.0713
60.41 | 0.0593 | 60.41 | 0.0765
60.42 | 0.0642 | 60.42 | 0.0941
60.42 | 0.004 | 60.42 | 0.0203
60.42 | 0.0002 | 60.42 | 0.0053
60.43 | 0.0001 | 60.43 | 0.0033
60.43 | -0.0568 | 60.43 | 0.0027
60.44 | -0.0542 | 60.44 | -0.0641
60.45 | -0.0549 | 60.45 | -0.0661
60.46 | -0.0558 | 60.46 | -0.0679
60.47 | -0.0573 | 60.47 | -0.0703
60.48 | -0.0598 | 60.48 | -0.0745
60.48 | -0.0655 | 60.48 | -0.0896
60.48 | -0.0038 | 60.48 | -0.0221
60.49 | 0 | 60.49 | -0.0049
60.5 | 0 | 60.5 | -0.0028
60.5 | 0.0001 | 60.5 | 0.0721
60.51 | 0.0545 | 60.51 | 0.0651
60.52 | 0.055 | 60.52 | 0.0669
60.52 | 0.0558 | 60.52 | 0.0687
60.53 | 0.057 | 60.53 | 0.0713
60.54 | 0.0591 | 60.54 | 0.0764
60.55 | 0.0641 | 60.55 | 0.0942
60.55 | 0.005 | 60.55 | 0.0208
60.56 | 0.0002 | 60.56 | 0.0053
60.57 | 0.0001 | 60.57 | 0.0033
60.57 | -0.0358 | 60.57 | -0.076
60.58 | -0.0542 | 60.58 | -0.0638
60.58 | -0.0549 | 60.58 | -0.0657
60.59 | -0.0558 | 60.59 | -0.0674
60.6 | -0.0573 | 60.6 | -0.0697
60.61 | -0.0599 | 60.61 | -0.0741
60.62 | -0.0657 | 60.62 | -0.0894
60.62 | -0.0121 | 60.62 | -0.0204
60.62 | 0 | 60.62 | -0.0049
60.63 | 0 | 60.63 | -0.0027
60.63 | 0.0585 | 60.63 | -0.0023
60.64 | 0.0546 | 60.64 | 0.065
60.65 | 0.0551 | 60.65 | 0.067
60.66 | 0.056 | 60.66 | 0.0688
60.67 | 0.0572 | 60.67 | 0.0714
60.67 | 0.0595 | 60.67 | 0.0767
60.68 | 0.0647 | 60.68 | 0.0948
60.68 | 0.0039 | 60.68 | 0.0232
60.69 | 0.0001 | 60.69 | 0.0053
60.7 | 0.0001 | 60.7 | 0.0033
60.7 | -0.057 | 60.7 | -0.05
60.71 | -0.0543 | 60.71 | -0.0641
60.72 | -0.0551 | 60.72 | -0.0659
60.73 | -0.0561 | 60.73 | -0.0676
60.73 | -0.0576 | 60.73 | -0.0702
60.74 | -0.0602 | 60.74 | -0.0745
60.75 | -0.0662 | 60.75 | -0.0896
60.75 | -0.0032 | 60.75 | -0.0208
60.76 | 0 | 60.76 | -0.0049
60.77 | 0 | 60.77 | -0.0027
60.77 | 0.0596 | 60.77 | -0.0023
60.77 | 0.0548 | 60.77 | 0.0654
60.78 | 0.0553 | 60.78 | 0.0672
60.79 | 0.0562 | 60.79 | 0.069
60.8 | 0.0575 | 60.8 | 0.0716
60.81 | 0.0598 | 60.81 | 0.0771
60.82 | 0.0652 | 60.82 | 0.0951
60.82 | 0.0041 | 60.82 | 0.0207
60.83 | 0.0002 | 60.83 | 0.0053
60.83 | 0.0001 | 60.83 | 0.0033
60.83 | -0.0577 | 60.83 | 0.0028
60.84 | -0.0547 | 60.84 | -0.0647
60.85 | -0.0554 | 60.85 | -0.0664
60.86 | -0.0564 | 60.86 | -0.0679
60.87 | -0.058 | 60.87 | -0.0701
60.88 | -0.0606 | 60.88 | -0.0743
60.88 | -0.0669 | 60.88 | -0.0898
60.88 | -0.0039 | 60.88 | -0.02
60.89 | 0 | 60.89 | -0.0049
60.9 | 0 | 60.9 | -0.0027
60.9 | 0.0001 | 60.9 | 0.0741
60.91 | 0.055 | 60.91 | 0.0653
60.92 | 0.0552 | 60.92 | 0.0671
60.92 | 0.0559 | 60.92 | 0.0688
60.93 | 0.0572 | 60.93 | 0.0716
60.94 | 0.0594 | 60.94 | 0.0769
60.95 | 0.0642 | 60.95 | 0.0941
60.95 | 0.012 | 60.95 | 0.0207
60.96 | 0.0002 | 60.96 | 0.0053
60.97 | 0.0001 | 60.97 | 0.0033
60.97 | 0 | 60.97 | -0.0767
60.98 | -0.0543 | 60.98 | -0.0646
60.98 | -0.0551 | 60.98 | -0.0661
60.99 | -0.0562 | 60.99 | -0.0677
61 | -0.0578 | 61 | -0.07
61.01 | -0.0609 | 61.01 | -0.0744
61.02 | -0.0674 | 61.02 | -0.0898
61.02 | -0.005 | 61.02 | -0.0206
61.02 | 0 | 61.02 | -0.0049
61.03 | 0 | 61.03 | -0.0028
61.03 | 0 | 61.03 | -0.0022
61.04 | 0.0553 | 61.04 | 0.0653
61.05 | 0.0556 | 61.05 | 0.0672
61.06 | 0.0562 | 61.06 | 0.0692
61.07 | 0.0574 | 61.07 | 0.0719
61.08 | 0.0596 | 61.08 | 0.0774
61.08 | 0.065 | 61.08 | 0.0953
61.08 | 0.0037 | 61.08 | 0.0223
61.09 | 0.0002 | 61.09 | 0.0053
61.1 | 0.0001 | 61.1 | 0.0033
61.1 | 0.0001 | 61.1 | -0.0513
61.11 | -0.0545 | 61.11 | -0.0647
61.12 | -0.0553 | 61.12 | -0.0664
61.12 | -0.0564 | 61.12 | -0.0678
61.13 | -0.0579 | 61.13 | -0.0703
61.14 | -0.0606 | 61.14 | -0.0752
61.15 | -0.0677 | 61.15 | -0.0906
61.15 | -0.0036 | 61.15 | -0.0209
61.16 | 0 | 61.16 | -0.0049
61.17 | 0 | 61.17 | -0.0027
61.17 | 0.0389 | 61.17 | -0.0023
61.17 | 0.0555 | 61.17 | 0.0661
61.18 | 0.0558 | 61.18 | 0.068
61.19 | 0.0563 | 61.19 | 0.0697
61.2 | 0.0575 | 61.2 | 0.0724
61.21 | 0.0599 | 61.21 | 0.0775
61.22 | 0.0651 | 61.22 | 0.0947
61.22 | 0.0045 | 61.22 | 0.033
61.23 | 0.0002 | 61.23 | 0.0053
61.23 | 0.0001 | 61.23 | 0.0033
61.23 | -0.0579 | 61.23 | 0.0028
61.24 | -0.0545 | 61.24 | -0.0651
61.25 | -0.0553 | 61.25 | -0.0669
61.26 | -0.0562 | 61.26 | -0.0685
61.27 | -0.0577 | 61.27 | -0.0708
61.27 | -0.0602 | 61.27 | -0.0753
61.28 | -0.0663 | 61.28 | -0.091
61.28 | -0.0039 | 61.28 | -0.0221
61.29 | 0 | 61.29 | -0.0049
61.3 | 0 | 61.3 | -0.0027
61.3 | 0.0001 | 61.3 | -0.0022
61.31 | 0.055 | 61.31 | 0.0665
61.32 | 0.0555 | 61.32 | 0.0683
61.33 | 0.0564 | 61.33 | 0.0702
61.33 | 0.0578 | 61.33 | 0.0726
61.34 | 0.0602 | 61.34 | 0.0775
61.35 | 0.0656 | 61.35 | 0.0946
61.35 | 0.0123 | 61.35 | 0.0206
61.36 | 0.0002 | 61.36 | 0.0053
61.37 | 0.0001 | 61.37 | 0.0033
61.37 | 0 | 61.37 | 0.0027
61.38 | -0.0548 | 61.38 | -0.0648
61.38 | -0.0556 | 61.38 | -0.0667
61.39 | -0.0565 | 61.39 | -0.0685
61.4 | -0.0581 | 61.4 | -0.0709
61.41 | -0.0608 | 61.41 | -0.0751
61.42 | -0.0669 | 61.42 | -0.0905
61.42 | -0.0122 | 61.42 | -0.0199
61.42 | 0 | 61.42 | -0.0049
61.43 | 0 | 61.43 | -0.0027
61.43 | 0.0001 | 61.43 | 0.0735
61.44 | 0.0552 | 61.44 | 0.0661
61.45 | 0.0557 | 61.45 | 0.068
61.46 | 0.0565 | 61.46 | 0.0695
61.47 | 0.0579 | 61.47 | 0.0723
61.48 | 0.0604 | 61.48 | 0.0777
61.48 | 0.0658 | 61.48 | 0.0951
61.48 | 0.0038 | 61.48 | 0.0208
61.49 | 0.0002 | 61.49 | 0.0053
61.5 | 0.0001 | 61.5 | 0.0033
61.5 | 0 | 61.5 | -0.0768
61.51 | -0.055 | 61.51 | -0.0651
61.52 | -0.0557 | 61.52 | -0.0668
61.52 | -0.0566 | 61.52 | -0.0685
61.53 | -0.0582 | 61.53 | -0.0707
61.54 | -0.0608 | 61.54 | -0.0749
61.55 | -0.067 | 61.55 | -0.0903
61.55 | -0.0034 | 61.55 | -0.0203
61.56 | 0 | 61.56 | -0.0049
61.57 | 0 | 61.57 | -0.0027
61.57 | 0.0603 | 61.57 | 0.0475
61.58 | 0.0554 | 61.58 | 0.0659
61.58 | 0.0559 | 61.58 | 0.0678
61.59 | 0.0568 | 61.59 | 0.0694
61.6 | 0.0581 | 61.6 | 0.0718
61.61 | 0.0606 | 61.61 | 0.0772
61.62 | 0.066 | 61.62 | 0.0944
61.62 | 0.0042 | 61.62 | 0.0228
61.62 | 0.0002 | 61.62 | 0.0053
61.63 | 0.0001 | 61.63 | 0.0032
61.63 | -0.0588 | 61.63 | 0.0028
61.64 | -0.0551 | 61.64 | -0.065
61.65 | -0.0559 | 61.65 | -0.0667
61.66 | -0.0567 | 61.66 | -0.0685
61.67 | -0.0583 | 61.67 | -0.071
61.67 | -0.0609 | 61.67 | -0.0751
61.68 | -0.067 | 61.68 | -0.0904
61.68 | -0.0048 | 61.68 | -0.0222
61.69 | 0 | 61.69 | -0.0049
61.7 | 0 | 61.7 | -0.0028
61.7 | 0.0001 | 61.7 | -0.0022
61.71 | 0.0554 | 61.71 | 0.0658
61.72 | 0.0559 | 61.72 | 0.0675
61.73 | 0.0567 | 61.73 | 0.0694
61.73 | 0.0579 | 61.73 | 0.0722
61.74 | 0.0602 | 61.74 | 0.0776
61.75 | 0.0655 | 61.75 | 0.0949
61.75 | 0.0035 | 61.75 | 0.0204
61.76 | 0.0002 | 61.76 | 0.0053
61.77 | 0.0001 | 61.77 | 0.0033
61.77 | 0 | 61.77 | 0.0028
61.77 | -0.055 | 61.77 | -0.065
61.78 | -0.0558 | 61.78 | -0.0669
61.79 | -0.0567 | 61.79 | -0.0685
61.8 | -0.0582 | 61.8 | -0.0708
61.81 | -0.0608 | 61.81 | -0.0748
61.82 | -0.067 | 61.82 | -0.0899
61.82 | -0.012 | 61.82 | -0.0198
61.83 | 0 | 61.83 | -0.0049
61.83 | 0 | 61.83 | -0.0027
61.83 | 0.0001 | 61.83 | 0.0722
61.84 | 0.0555 | 61.84 | 0.0655
61.85 | 0.056 | 61.85 | 0.0676
61.86 | 0.0567 | 61.86 | 0.0694
61.87 | 0.0581 | 61.87 | 0.0719
61.88 | 0.0603 | 61.88 | 0.0771
61.88 | 0.0656 | 61.88 | 0.0948
61.88 | 0.0038 | 61.88 | 0.0205
61.89 | 0.0001 | 61.89 | 0.0053
61.9 | 0.0001 | 61.9 | 0.0032
61.9 | 0.0001 | 61.9 | 0.0028
61.91 | -0.0549 | 61.91 | -0.065
61.92 | -0.0558 | 61.92 | -0.0666
61.92 | -0.0568 | 61.92 | -0.0684
61.93 | -0.0585 | 61.93 | -0.0707
61.94 | -0.0611 | 61.94 | -0.0748
61.95 | -0.0674 | 61.95 | -0.09
61.95 | -0.0035 | 61.95 | -0.0198
61.96 | 0 | 61.96 | -0.0049
61.97 | 0 | 61.97 | -0.0027
61.97 | 0.0386 | 61.97 | 0.073
61.98 | 0.0555 | 61.98 | 0.0657
61.98 | 0.056 | 61.98 | 0.0677
61.99 | 0.0568 | 61.99 | 0.0697
62 | 0.0581 | 62 | 0.0724
62.01 | 0.0605 | 62.01 | 0.0772
62.02 | 0.0659 | 62.02 | 0.095
62.02 | 0.0046 | 62.02 | 0.0207
62.02 | 0.0002 | 62.02 | 0.0052
62.03 | 0.0001 | 62.03 | 0.0033
62.03 | -0.0587 | 62.03 | -0.0768
62.04 | -0.0552 | 62.04 | -0.0651
62.05 | -0.056 | 62.05 | -0.0667
62.06 | -0.057 | 62.06 | -0.0682
62.07 | -0.0586 | 62.07 | -0.0706
62.08 | -0.0612 | 62.08 | -0.0749
62.08 | -0.0673 | 62.08 | -0.0901
62.08 | -0.004 | 62.08 | -0.0203
62.09 | 0 | 62.09 | -0.0049
62.1 | 0 | 62.1 | -0.0028
62.1 | 0 | 62.1 | 0.0466
62.11 | 0.0556 | 62.11 | 0.0656
62.12 | 0.0562 | 62.12 | 0.0674
62.12 | 0.0569 | 62.12 | 0.0693
62.13 | 0.0583 | 62.13 | 0.0721
62.14 | 0.0607 | 62.14 | 0.0774
62.15 | 0.0662 | 62.15 | 0.0948
62.15 | 0.0035 | 62.15 | 0.0214
62.16 | 0.0002 | 62.16 | 0.0053
62.17 | 0.0001 | 62.17 | 0.0032
62.17 | 0 | 62.17 | -0.0785
62.17 | -0.0553 | 62.17 | -0.0651
62.18 | -0.0561 | 62.18 | -0.0668
62.19 | -0.0573 | 62.19 | -0.0683
62.2 | -0.0588 | 62.2 | -0.0704
62.21 | -0.0616 | 62.21 | -0.0748
62.22 | -0.0678 | 62.22 | -0.0897
62.22 | -0.0032 | 62.22 | -0.0214
62.23 | 0 | 62.23 | -0.0049
62.23 | 0 | 62.23 | -0.0027
62.23 | 0.0604 | 62.23 | -0.0023
62.24 | 0.0558 | 62.24 | 0.0653
62.25 | 0.0563 | 62.25 | 0.0672
62.26 | 0.0571 | 62.26 | 0.0691
62.27 | 0.0586 | 62.27 | 0.0718
62.27 | 0.061 | 62.27 | 0.0771
62.28 | 0.0666 | 62.28 | 0.0947
62.28 | 0.0039 | 62.28 | 0.0203
62.29 | 0.0002 | 62.29 | 0.0053
62.3 | 0.0002 | 62.3 | 0.0032
62.3 | 0 | 62.3 | 0.0027
62.31 | -0.0555 | 62.31 | -0.0649
62.32 | -0.0562 | 62.32 | -0.0664
62.33 | -0.0572 | 62.33 | -0.0679
62.33 | -0.059 | 62.33 | -0.0703
62.34 | -0.0618 | 62.34 | -0.0747
62.35 | -0.0684 | 62.35 | -0.09
62.35 | -0.0036 | 62.35 | -0.0214
62.36 | 0 | 62.36 | -0.0049
62.37 | 0 | 62.37 | -0.0027
62.37 | 0.0391 | 62.37 | -0.0022
62.38 | 0.0561 | 62.38 | 0.0655
62.38 | 0.0566 | 62.38 | 0.0674
62.39 | 0.0575 | 62.39 | 0.0691
62.4 | 0.059 | 62.4 | 0.0718
62.41 | 0.0617 | 62.41 | 0.0772
62.42 | 0.0675 | 62.42 | 0.0947
62.42 | 0.0043 | 62.42 | 0.0204
62.42 | 0.0002 | 62.42 | 0.0052
62.43 | 0.0001 | 62.43 | 0.0032
62.43 | -0.0599 | 62.43 | 0.0026
62.44 | -0.0558 | 62.44 | -0.0651
62.45 | -0.0567 | 62.45 | -0.0668
62.46 | -0.0578 | 62.46 | -0.0684
62.47 | -0.0594 | 62.47 | -0.0704
62.48 | -0.0623 | 62.48 | -0.0745
62.48 | -0.0692 | 62.48 | -0.0897
62.48 | -0.0042 | 62.48 | -0.0199
62.49 | 0 | 62.49 | -0.0049
62.5 | 0 | 62.5 | -0.0027
62.5 | 0 | 62.5 | 0.0727
62.51 | 0.0566 | 62.51 | 0.0654
62.52 | 0.0571 | 62.52 | 0.0675
62.52 | 0.0579 | 62.52 | 0.0693
62.53 | 0.0594 | 62.53 | 0.0721
62.54 | 0.0619 | 62.54 | 0.0774
62.55 | 0.0679 | 62.55 | 0.0947
62.55 | 0.0053 | 62.55 | 0.0208
62.56 | 0.0002 | 62.56 | 0.0052
62.57 | 0.0001 | 62.57 | 0.0032
62.57 | -0.039 | 62.57 | -0.0764
62.58 | -0.0561 | 62.58 | -0.0648
62.58 | -0.057 | 62.58 | -0.0666
62.59 | -0.0581 | 62.59 | -0.0683
62.6 | -0.0599 | 62.6 | -0.0705
62.61 | -0.063 | 62.61 | -0.0745
62.62 | -0.0701 | 62.62 | -0.0895
62.62 | -0.0048 | 62.62 | -0.0202
62.62 | 0 | 62.62 | -0.0049
62.63 | 0 | 62.63 | -0.0028
62.63 | 0.0001 | 62.63 | 0.0475
62.64 | 0.0569 | 62.64 | 0.0651
62.65 | 0.0574 | 62.65 | 0.0671
62.66 | 0.0582 | 62.66 | 0.0691
62.67 | 0.0598 | 62.67 | 0.0715
62.67 | 0.0627 | 62.67 | 0.0767
62.68 | 0.0691 | 62.68 | 0.0946
62.68 | 0.004 | 62.68 | 0.0214
62.69 | 0.0002 | 62.69 | 0.0052
62.7 | 0.0001 | 62.7 | 0.0032
62.7 | 0.0001 | 62.7 | -0.0771
62.71 | -0.0566 | 62.71 | -0.0645
62.72 | -0.0575 | 62.72 | -0.0663
62.73 | -0.0586 | 62.73 | -0.0678
62.73 | -0.0604 | 62.73 | -0.0703
62.74 | -0.0634 | 62.74 | -0.0743
62.75 | -0.0706 | 62.75 | -0.0894
62.75 | -0.0038 | 62.75 | -0.0203
62.76 | 0 | 62.76 | -0.0049
62.77 | 0 | 62.77 | -0.0027
62.77 | 0.0411 | 62.77 | -0.0023
62.77 | 0.057 | 62.77 | 0.0652
62.78 | 0.0573 | 62.78 | 0.0672
62.79 | 0.058 | 62.79 | 0.0687
62.8 | 0.0594 | 62.8 | 0.0714
62.81 | 0.0618 | 62.81 | 0.0765
62.82 | 0.0677 | 62.82 | 0.0946
62.82 | 0.0048 | 62.82 | 0.023
62.83 | 0.0002 | 62.83 | 0.0053
62.83 | 0.0001 | 62.83 | 0.0032
62.83 | -0.0606 | 62.83 | -0.0493
62.84 | -0.0562 | 62.84 | -0.0645
62.85 | -0.0571 | 62.85 | -0.0661
62.86 | -0.0584 | 62.86 | -0.0677
62.87 | -0.0606 | 62.87 | -0.0704
62.88 | -0.0638 | 62.88 | -0.0744
62.88 | -0.0712 | 62.88 | -0.0896
62.88 | -0.0043 | 62.88 | -0.0309
62.89 | 0 | 62.89 | -0.0049
62.9 | 0 | 62.9 | -0.0027
62.9 | 0.0001 | 62.9 | -0.0022
62.91 | 0.0573 | 62.91 | 0.0653
62.92 | 0.0578 | 62.92 | 0.067
62.92 | 0.0583 | 62.92 | 0.0686
62.93 | 0.0598 | 62.93 | 0.0712
62.94 | 0.0625 | 62.94 | 0.0766
62.95 | 0.0687 | 62.95 | 0.0943
62.95 | 0.013 | 62.95 | 0.0206
62.96 | 0.0002 | 62.96 | 0.0053
62.97 | 0.0001 | 62.97 | 0.0033
62.97 | 0.0001 | 62.97 | 0.0027
62.98 | -0.0566 | 62.98 | -0.0641
62.98 | -0.0575 | 62.98 | -0.0657
62.99 | -0.0587 | 62.99 | -0.0674
63 | -0.0606 | 63 | -0.0696
63.01 | -0.0639 | 63.01 | -0.0741
63.02 | -0.0712 | 63.02 | -0.0893
63.02 | -0.0133 | 63.02 | -0.02
63.02 | 0 | 63.02 | -0.0049
63.03 | 0 | 63.03 | -0.0027
63.03 | 0.0638 | 63.03 | 0.0737
63.04 | 0.0573 | 63.04 | 0.065
63.05 | 0.0576 | 63.05 | 0.0668
63.06 | 0.0583 | 63.06 | 0.0686
63.07 | 0.0597 | 63.07 | 0.0711
63.08 | 0.0621 | 63.08 | 0.0765
63.08 | 0.0683 | 63.08 | 0.0943
63.08 | 0.0044 | 63.08 | 0.0215
63.09 | 0.0001 | 63.09 | 0.0052
63.1 | 0.0001 | 63.1 | 0.0032
63.1 | -0.0602 | 63.1 | -0.077
63.11 | -0.0563 | 63.11 | -0.064
63.12 | -0.0574 | 63.12 | -0.0657
63.12 | -0.0588 | 63.12 | -0.0674
63.13 | -0.0608 | 63.13 | -0.0698
63.14 | -0.064 | 63.14 | -0.074
63.15 | -0.0715 | 63.15 | -0.089
63.15 | -0.004 | 63.15 | -0.0205
63.16 | 0 | 63.16 | -0.0049
63.17 | 0 | 63.17 | -0.0027
63.17 | 0.0001 | 63.17 | -0.0022
63.17 | 0.0575 | 63.17 | 0.0648
63.18 | 0.0579 | 63.18 | 0.0666
63.19 | 0.0588 | 63.19 | 0.0684
63.2 | 0.0602 | 63.2 | 0.0711
63.21 | 0.0631 | 63.21 | 0.0765
63.22 | 0.0697 | 63.22 | 0.0941
63.22 | 0.005 | 63.22 | 0.022
63.23 | 0.0002 | 63.23 | 0.0052
63.23 | 0.0001 | 63.23 | 0.0032
63.23 | -0.0623 | 63.23 | -0.0489
63.24 | -0.0569 | 63.24 | -0.0642
63.25 | -0.0579 | 63.25 | -0.0658
63.26 | -0.0591 | 63.26 | -0.0674
63.27 | -0.061 | 63.27 | -0.0697
63.27 | -0.0644 | 63.27 | -0.074
63.28 | -0.0717 | 63.28 | -0.0892
63.28 | -0.0044 | 63.28 | -0.0209
63.29 | 0 | 63.29 | -0.0049
63.3 | 0 | 63.3 | -0.0027
63.3 | 0.0001 | 63.3 | -0.0022
63.31 | 0.0576 | 63.31 | 0.0648
63.32 | 0.0581 | 63.32 | 0.0665
63.33 | 0.059 | 63.33 | 0.0684
63.33 | 0.0605 | 63.33 | 0.0712
63.34 | 0.0635 | 63.34 | 0.0768
63.35 | 0.0702 | 63.35 | 0.0951
63.35 | 0.0133 | 63.35 | 0.0328
63.36 | 0.0002 | 63.36 | 0.0053
63.37 | 0.0001 | 63.37 | 0.0032
63.37 | 0 | 63.37 | 0.0028
63.38 | -0.0571 | 63.38 | -0.0642
63.38 | -0.058 | 63.38 | -0.0657
63.39 | -0.0592 | 63.39 | -0.0673
63.4 | -0.0611 | 63.4 | -0.0699
63.41 | -0.0644 | 63.41 | -0.0741
63.42 | -0.0718 | 63.42 | -0.0893
63.42 | -0.0133 | 63.42 | -0.0213
63.42 | 0 | 63.42 | -0.0049
63.43 | 0 | 63.43 | -0.0027
63.43 | 0.0001 | 63.43 | -0.0023
63.44 | 0.0578 | 63.44 | 0.0651
63.45 | 0.0581 | 63.45 | 0.067
63.46 | 0.0588 | 63.46 | 0.0688
63.47 | 0.0603 | 63.47 | 0.0716
63.48 | 0.0631 | 63.48 | 0.0771
63.48 | 0.0695 | 63.48 | 0.0955
63.48 | 0.0041 | 63.48 | 0.0208
63.49 | 0.0002 | 63.49 | 0.0053
63.5 | 0.0001 | 63.5 | 0.0033
63.5 | 0.0001 | 63.5 | 0.0028
63.51 | -0.0569 | 63.51 | -0.0647
63.52 | -0.0577 | 63.52 | -0.0663
63.52 | -0.0591 | 63.52 | -0.0678
63.53 | -0.0611 | 63.53 | -0.0701
63.54 | -0.0644 | 63.54 | -0.0743
63.55 | -0.0722 | 63.55 | -0.0893
63.55 | -0.0041 | 63.55 | -0.02
63.56 | 0 | 63.56 | -0.0049
63.57 | 0 | 63.57 | -0.0027
63.57 | 0.042 | 63.57 | 0.0722
63.58 | 0.0581 | 63.58 | 0.0653
63.58 | 0.0585 | 63.58 | 0.0672
63.59 | 0.0593 | 63.59 | 0.0692
63.6 | 0.061 | 63.6 | 0.0721
63.61 | 0.0638 | 63.61 | 0.0775
63.62 | 0.071 | 63.62 | 0.0956
63.62 | 0.0052 | 63.62 | 0.0217
63.62 | 0.0002 | 63.62 | 0.0053
63.63 | 0.0001 | 63.63 | 0.0033
63.63 | -0.0635 | 63.63 | -0.0797
63.64 | -0.0575 | 63.64 | -0.065
63.65 | -0.0583 | 63.65 | -0.0666
63.66 | -0.0595 | 63.66 | -0.068
63.67 | -0.0616 | 63.67 | -0.0702
63.67 | -0.0652 | 63.67 | -0.0745
63.68 | -0.0728 | 63.68 | -0.0896
63.68 | -0.0052 | 63.68 | -0.0205
63.69 | 0 | 63.69 | -0.0049
63.7 | 0 | 63.7 | -0.0027
63.7 | 0.0001 | 63.7 | -0.0022
63.71 | 0.0584 | 63.71 | 0.0653
63.72 | 0.0589 | 63.72 | 0.0674
63.73 | 0.0597 | 63.73 | 0.0692
63.73 | 0.0614 | 63.73 | 0.0721
63.74 | 0.0647 | 63.74 | 0.0775
63.75 | 0.072 | 63.75 | 0.0955
63.75 | 0.0042 | 63.75 | 0.0231
63.76 | 0.0002 | 63.76 | 0.0053
63.77 | 0.0001 | 63.77 | 0.0033
63.77 | 0 | 63.77 | -0.0512
63.77 | -0.058 | 63.77 | -0.0648
63.78 | -0.0589 | 63.78 | -0.0667
63.79 | -0.0602 | 63.79 | -0.0682
63.8 | -0.0622 | 63.8 | -0.0705
63.81 | -0.0661 | 63.81 | -0.0746
63.82 | -0.0739 | 63.82 | -0.0897
63.82 | -0.0143 | 63.82 | -0.0213
63.83 | 0 | 63.83 | -0.0049
63.83 | 0 | 63.83 | -0.0027
63.83 | 0.0658 | 63.83 | -0.0023
63.84 | 0.0588 | 63.84 | 0.0654
63.85 | 0.0592 | 63.85 | 0.0675
63.86 | 0.06 | 63.86 | 0.0694
63.87 | 0.0618 | 63.87 | 0.0723
63.88 | 0.0649 | 63.88 | 0.0775
63.88 | 0.072 | 63.88 | 0.0953
63.88 | 0.0048 | 63.88 | 0.0204
63.89 | 0.0002 | 63.89 | 0.0053
63.9 | 0.0001 | 63.9 | 0.0033
63.9 | -0.0635 | 63.9 | 0.0029
63.91 | -0.0581 | 63.91 | -0.0651
63.92 | -0.0598 | 63.92 | -0.0667
63.92 | -0.0613 | 63.92 | -0.0683
63.93 | -0.0637 | 63.93 | -0.0705
63.94 | -0.0679 | 63.94 | -0.0746
63.95 | -0.0763 | 63.95 | -0.0898
63.95 | -0.0046 | 63.95 | -0.031
63.96 | 0 | 63.96 | -0.0049
63.97 | 0 | 63.97 | -0.0028
63.97 | 0.0001 | 63.97 | 0.0721
63.98 | 0.0597 | 63.98 | 0.0654
63.98 | 0.0602 | 63.98 | 0.0673
63.99 | 0.0612 | 63.99 | 0.069
64 | 0.0631 | 64 | 0.0716
64.01 | 0.0667 | 64.01 | 0.0771
64.02 | 0.0746 | 64.02 | 0.0952
64.02 | 0.0062 | 64.02 | 0.0209
64.03 | 0.0002 | 64.03 | 0.0053
64.03 | 0.0001 | 64.03 | 0.0032
64.03 | -0.0665 | 64.03 | -0.0772
64.04 | -0.0592 | 64.04 | -0.0645
64.05 | -0.0602 | 64.05 | -0.0663
64.06 | -0.0614 | 64.06 | -0.0679
64.07 | -0.0638 | 64.07 | -0.0702
64.08 | -0.068 | 64.08 | -0.0746
64.08 | -0.0761 | 64.08 | -0.0898
64.08 | -0.0056 | 64.08 | -0.0202
64.09 | 0 | 64.09 | -0.005
64.1 | 0 | 64.1 | -0.0028
64.1 | 0 | 64.1 | 0.0473
64.11 | 0.0597 | 64.11 | 0.0655
64.12 | 0.06 | 64.12 | 0.0676
64.12 | 0.0609 | 64.12 | 0.0697
64.13 | 0.0626 | 64.13 | 0.0724
64.14 | 0.0658 | 64.14 | 0.0781
64.15 | 0.0734 | 64.15 | 0.096
64.15 | 0.0048 | 64.15 | 0.0218
64.16 | 0.0002 | 64.16 | 0.0053
64.17 | 0.0001 | 64.17 | 0.0033
64.17 | 0 | 64.17 | -0.0786
64.17 | -0.059 | 64.17 | -0.0653
64.18 | -0.0599 | 64.18 | -0.067
64.19 | -0.0614 | 64.19 | -0.0685
64.2 | -0.0638 | 64.2 | -0.0708
64.21 | -0.0678 | 64.21 | -0.0749
64.22 | -0.0762 | 64.22 | -0.0899
64.22 | -0.0149 | 64.22 | -0.021
64.22 | 0 | 64.22 | -0.005
64.23 | 0 | 64.23 | -0.0028
64.23 | 0.0678 | 64.23 | -0.0023
64.24 | 0.06 | 64.24 | 0.0656
64.25 | 0.0606 | 64.25 | 0.0674
64.26 | 0.0616 | 64.26 | 0.0691
64.27 | 0.0636 | 64.27 | 0.0717
64.28 | 0.0663 | 64.28 | 0.0773
64.28 | 0.0735 | 64.28 | 0.0952
64.28 | 0.0049 | 64.28 | 0.0332
64.29 | 0.0002 | 64.29 | 0.0054
64.3 | 0.0001 | 64.3 | 0.0033
64.3 | 0.0001 | 64.3 | 0.0028
64.31 | -0.0589 | 64.31 | -0.0647
64.32 | -0.0599 | 64.32 | -0.0663
64.33 | -0.0619 | 64.33 | -0.0681
64.33 | -0.0642 | 64.33 | -0.0709
64.34 | -0.0681 | 64.34 | -0.075
64.35 | -0.0763 | 64.35 | -0.0901
64.35 | -0.0052 | 64.35 | -0.0215
64.36 | 0 | 64.36 | -0.005
64.37 | 0 | 64.37 | -0.0028
64.37 | 0.0449 | 64.37 | 0.0724
64.38 | 0.0602 | 64.38 | 0.0658
64.38 | 0.0609 | 64.38 | 0.0679
64.39 | 0.0618 | 64.39 | 0.0696
64.4 | 0.0636 | 64.4 | 0.0725
64.41 | 0.0671 | 64.41 | 0.0778
64.42 | 0.0753 | 64.42 | 0.0958
64.42 | 0.0063 | 64.42 | 0.0208
64.42 | 0.0002 | 64.42 | 0.0053
64.43 | 0.0001 | 64.43 | 0.0033
64.43 | -0.0673 | 64.43 | 0.0029
64.44 | -0.0597 | 64.44 | -0.0654
64.45 | -0.0607 | 64.45 | -0.0674
64.46 | -0.0622 | 64.46 | -0.069
64.47 | -0.0645 | 64.47 | -0.0713
64.47 | -0.0687 | 64.47 | -0.0753
64.48 | -0.0769 | 64.48 | -0.0904
64.48 | -0.0057 | 64.48 | -0.0203
64.49 | 0 | 64.49 | -0.0051
64.5 | 0 | 64.5 | -0.0028
64.5 | 0 | 64.5 | 0.0745
64.51 | 0.0606 | 64.51 | 0.0659
64.52 | 0.0611 | 64.52 | 0.068
64.53 | 0.0622 | 64.53 | 0.0701
64.53 | 0.0642 | 64.53 | 0.0731
64.54 | 0.0674 | 64.54 | 0.0785
64.55 | 0.0753 | 64.55 | 0.0965
64.55 | 0.0152 | 64.55 | 0.0215
64.56 | 0.0002 | 64.56 | 0.0053
64.57 | 0.0001 | 64.57 | 0.0033
64.57 | 0 | 64.57 | -0.0792
64.58 | -0.0599 | 64.58 | -0.066
64.58 | -0.0611 | 64.58 | -0.0678
64.59 | -0.0624 | 64.59 | -0.0692
64.6 | -0.0646 | 64.6 | -0.0713
64.61 | -0.0688 | 64.61 | -0.0753
64.62 | -0.0776 | 64.62 | -0.0904
64.62 | -0.0069 | 64.62 | -0.0208
64.62 | 0 | 64.62 | -0.0051
64.63 | 0 | 64.63 | -0.0029
64.63 | 0 | 64.63 | 0.0474
64.64 | 0.0606 | 64.64 | 0.0659
64.65 | 0.061 | 64.65 | 0.0679
64.66 | 0.0616 | 64.66 | 0.0699
64.67 | 0.0632 | 64.67 | 0.0729
64.67 | 0.0659 | 64.67 | 0.0787
64.68 | 0.0724 | 64.68 | 0.0967
64.68 | 0.0056 | 64.68 | 0.0226
64.69 | 0.0002 | 64.69 | 0.0054
64.7 | 0.0001 | 64.7 | 0.0033
64.7 | -0.0635 | 64.7 | -0.0517
64.71 | -0.0584 | 64.71 | -0.0659
64.72 | -0.0594 | 64.72 | -0.0677
64.72 | -0.0607 | 64.72 | -0.0691
64.73 | -0.0632 | 64.73 | -0.0715
64.74 | -0.0683 | 64.74 | -0.0755
64.75 | -0.0767 | 64.75 | -0.0903
64.75 | -0.0057 | 64.75 | -0.0212
64.76 | 0 | 64.76 | -0.0051
64.77 | 0 | 64.77 | -0.0029
64.77 | 0.0448 | 64.77 | -0.0023
64.78 | 0.0608 | 64.78 | 0.066
64.78 | 0.0618 | 64.78 | 0.0676
64.79 | 0.0631 | 64.79 | 0.0692
64.8 | 0.0653 | 64.8 | 0.0718
64.81 | 0.0694 | 64.81 | 0.0771
64.82 | 0.0779 | 64.82 | 0.0939
64.82 | 0.0065 | 64.82 | 0.033
64.83 | 0.0002 | 64.83 | 0.0052
64.83 | 0.0001 | 64.83 | 0.0032
64.83 | -0.0699 | 64.83 | 0.0028
64.84 | -0.0609 | 64.84 | -0.0647
64.85 | -0.0618 | 64.85 | -0.0665
64.86 | -0.0633 | 64.86 | -0.0681
64.87 | -0.0657 | 64.87 | -0.0701
64.88 | -0.0699 | 64.88 | -0.074
64.88 | -0.0782 | 64.88 | -0.0873
64.88 | -0.0066 | 64.88 | -0.0218
64.89 | 0 | 64.89 | -0.0049
64.9 | 0 | 64.9 | -0.0027
64.9 | 0.0001 | 64.9 | -0.0023
64.91 | 0.0611 | 64.91 | 0.0651
64.92 | 0.0619 | 64.92 | 0.0673
64.92 | 0.0626 | 64.92 | 0.0694
64.93 | 0.0644 | 64.93 | 0.0722
64.94 | 0.0679 | 64.94 | 0.0772
64.95 | 0.0747 | 64.95 | 0.0942
64.95 | 0.0151 | 64.95 | 0.0206
64.96 | 0.0002 | 64.96 | 0.0052
64.97 | 0.0001 | 64.97 | 0.0032
64.97 | 0 | 64.97 | 0.0027
64.97 | -0.0598 | 64.97 | -0.0642
64.98 | -0.0607 | 64.98 | -0.0659
64.99 | -0.0623 | 64.99 | -0.0675
65 | -0.0649 | 65 | -0.0697
65.01 | -0.0692 | 65.01 | -0.0736
65.02 | -0.0779 | 65.02 | -0.0872
65.02 | -0.0159 | 65.02 | -0.0198
65.03 | 0 | 65.03 | -0.0049
65.03 | 0 | 65.03 | -0.0027
65.03 | 0.0001 | 65.03 | 0.0713
65.04 | 0.0614 | 65.04 | 0.0646
65.05 | 0.0623 | 65.05 | 0.0664
65.06 | 0.0634 | 65.06 | 0.0683
65.07 | 0.0651 | 65.07 | 0.0712
65.08 | 0.069 | 65.08 | 0.0765
65.08 | 0.0775 | 65.08 | 0.0938
65.08 | 0.0056 | 65.08 | 0.0214
65.09 | 0.0002 | 65.09 | 0.0053
65.1 | 0.0001 | 65.1 | 0.0032
65.1 | 0.0001 | 65.1 | -0.0766
65.11 | -0.061 | 65.11 | -0.064
65.12 | -0.0622 | 65.12 | -0.0656
65.12 | -0.0637 | 65.12 | -0.0673
65.13 | -0.0661 | 65.13 | -0.0695
65.14 | -0.0705 | 65.14 | -0.0735
65.15 | -0.0796 | 65.15 | -0.0872
65.15 | -0.006 | 65.15 | -0.02
65.16 | 0 | 65.16 | -0.0048
65.17 | 0 | 65.17 | -0.0027
65.17 | 0.0464 | 65.17 | -0.0023
65.17 | 0.0619 | 65.17 | 0.0641
65.18 | 0.0624 | 65.18 | 0.0657
65.19 | 0.0635 | 65.19 | 0.0675
65.2 | 0.0657 | 65.2 | 0.0703
65.21 | 0.0699 | 65.21 | 0.0755
65.22 | 0.0782 | 65.22 | 0.0929
65.22 | 0.0069 | 65.22 | 0.0327
65.22 | 0.0002 | 65.22 | 0.0052
65.23 | 0.0001 | 65.23 | 0.0032
65.23 | -0.0443 | 65.23 | 0.0027
65.24 | -0.0613 | 65.24 | -0.0635
65.25 | -0.0625 | 65.25 | -0.0653
65.26 | -0.0639 | 65.26 | -0.0672
65.27 | -0.0664 | 65.27 | -0.0696
65.28 | -0.0709 | 65.28 | -0.0737
65.28 | -0.08 | 65.28 | -0.0877
65.28 | -0.0069 | 65.28 | -0.0307
65.29 | 0 | 65.29 | -0.0049
65.3 | 0 | 65.3 | -0.0028
65.3 | 0 | 65.3 | 0.0698
65.31 | 0.062 | 65.31 | 0.0647
65.32 | 0.0623 | 65.32 | 0.0666
65.33 | 0.0625 | 65.33 | 0.0685
65.33 | 0.0642 | 65.33 | 0.0712
65.34 | 0.0676 | 65.34 | 0.0764
65.35 | 0.0748 | 65.35 | 0.0937
65.35 | 0.0054 | 65.35 | 0.0206
65.36 | 0.0002 | 65.36 | 0.0053
65.37 | 0.0001 | 65.37 | 0.0032
65.37 | 0.0001 | 65.37 | -0.0758
65.38 | -0.0603 | 65.38 | -0.0636
65.38 | -0.0613 | 65.38 | -0.0654
65.39 | -0.0629 | 65.39 | -0.0674
65.4 | -0.0658 | 65.4 | -0.0696
65.41 | -0.0708 | 65.41 | -0.0733
65.42 | -0.0806 | 65.42 | -0.0875
65.42 | -0.0167 | 65.42 | -0.0198
65.42 | 0 | 65.42 | -0.0049
65.43 | 0 | 65.43 | -0.0027
65.43 | 0.0716 | 65.43 | 0.0716
65.44 | 0.0623 | 65.44 | 0.0643
65.45 | 0.0629 | 65.45 | 0.066
65.46 | 0.0637 | 65.46 | 0.0681
65.47 | 0.0657 | 65.47 | 0.0708
65.47 | 0.0698 | 65.47 | 0.0759
65.48 | 0.0783 | 65.48 | 0.0933
65.48 | 0.0063 | 65.48 | 0.0219
65.49 | 0.0002 | 65.49 | 0.0052
65.5 | 0.0001 | 65.5 | 0.0032
65.5 | -0.0689 | 65.5 | -0.0776
65.51 | -0.0614 | 65.51 | -0.0636
65.52 | -0.0625 | 65.52 | -0.0652
65.53 | -0.0644 | 65.53 | -0.0669
65.53 | -0.0673 | 65.53 | -0.0693
65.54 | -0.0721 | 65.54 | -0.0732
65.55 | -0.0814 | 65.55 | -0.0874
65.55 | -0.0059 | 65.55 | -0.0203
65.56 | 0 | 65.56 | -0.0049
65.57 | 0 | 65.57 | -0.0027
65.57 | 0.0482 | 65.57 | -0.0023
65.58 | 0.0623 | 65.58 | 0.0643
65.58 | 0.0628 | 65.58 | 0.066
65.59 | 0.0636 | 65.59 | 0.0675
65.6 | 0.0657 | 65.6 | 0.0703
65.61 | 0.0694 | 65.61 | 0.0754
65.62 | 0.0779 | 65.62 | 0.0927
65.62 | 0.0081 | 65.62 | 0.0323
65.62 | 0.0003 | 65.62 | 0.0053
65.63 | 0.0001 | 65.63 | 0.0032
65.63 | -0.044 | 65.63 | 0.0028
65.64 | -0.0612 | 65.64 | -0.0629
65.65 | -0.0625 | 65.65 | -0.0648
65.66 | -0.0642 | 65.66 | -0.0665
65.67 | -0.0672 | 65.67 | -0.0692
65.67 | -0.0721 | 65.67 | -0.0728
65.68 | -0.0818 | 65.68 | -0.0871
65.68 | -0.0078 | 65.68 | -0.0218
65.69 | 0 | 65.69 | -0.0049
65.7 | 0 | 65.7 | -0.0027
65.7 | 0 | 65.7 | -0.0023
65.71 | 0.0626 | 65.71 | 0.064
65.72 | 0.0632 | 65.72 | 0.0659
65.72 | 0.0641 | 65.72 | 0.0679
65.73 | 0.0663 | 65.73 | 0.0707
65.74 | 0.0697 | 65.74 | 0.0755
65.75 | 0.0786 | 65.75 | 0.0926
65.75 | 0.0063 | 65.75 | 0.0203
65.76 | 0.0002 | 65.76 | 0.0053
65.77 | 0.0001 | 65.77 | 0.0032
65.77 | 0.0001 | 65.77 | -0.0747
65.78 | -0.0614 | 65.78 | -0.0631
65.78 | -0.0626 | 65.78 | -0.0648
65.79 | -0.0643 | 65.79 | -0.0666
65.8 | -0.0673 | 65.8 | -0.0692
65.81 | -0.0722 | 65.81 | -0.0731
65.82 | -0.0823 | 65.82 | -0.0872
65.82 | -0.0058 | 65.82 | -0.0196
65.83 | 0 | 65.83 | -0.0049
65.83 | 0 | 65.83 | -0.0027
65.83 | 0.0487 | 65.83 | 0.0702
65.84 | 0.0626 | 65.84 | 0.0642
65.85 | 0.0629 | 65.85 | 0.0661
65.86 | 0.0639 | 65.86 | 0.0677
65.87 | 0.066 | 65.87 | 0.0704
65.88 | 0.0699 | 65.88 | 0.0753
65.88 | 0.0788 | 65.88 | 0.0929
65.88 | 0.0072 | 65.88 | 0.0213
65.89 | 0.0003 | 65.89 | 0.0052
65.9 | 0.0002 | 65.9 | 0.0032
65.9 | -0.0693 | 65.9 | -0.0757
65.91 | -0.0616 | 65.91 | -0.0632
65.92 | -0.0628 | 65.92 | -0.0648
65.92 | -0.0643 | 65.92 | -0.0666
65.93 | -0.0674 | 65.93 | -0.0691
65.94 | -0.0727 | 65.94 | -0.0729
65.95 | -0.0828 | 65.95 | -0.0869
65.95 | -0.0067 | 65.95 | -0.0202
65.96 | 0 | 65.96 | -0.0049
65.97 | 0 | 65.97 | -0.0027
65.97 | 0.0001 | 65.97 | 0.0449
65.97 | 0.0628 | 65.97 | 0.064
65.98 | 0.0631 | 65.98 | 0.066
65.99 | 0.0639 | 65.99 | 0.0676
66 | 0.066 | 66 | 0.0698
66.01 | 0.0699 | 66.01 | 0.0749
66.02 | 0.0793 | 66.02 | 0.0923
66.02 | 0.0172 | 66.02 | 0.0212
66.03 | 0.0003 | 66.03 | 0.0052
66.03 | 0.0002 | 66.03 | 0.0032
66.03 | 0 | 66.03 | -0.0767
66.04 | -0.0615 | 66.04 | -0.063
66.05 | -0.0628 | 66.05 | -0.0647
66.06 | -0.0646 | 66.06 | -0.0665
66.07 | -0.0677 | 66.07 | -0.0688
66.08 | -0.073 | 66.08 | -0.0726
66.08 | -0.0837 | 66.08 | -0.0869
66.08 | -0.0085 | 66.08 | -0.0206
66.09 | 0 | 66.09 | -0.0049
66.1 | 0 | 66.1 | -0.0027
66.1 | 0 | 66.1 | -0.0023
66.11 | 0.0629 | 66.11 | 0.0639
66.12 | 0.0634 | 66.12 | 0.0659
66.12 | 0.0641 | 66.12 | 0.0676
66.13 | 0.0663 | 66.13 | 0.0702
66.14 | 0.0703 | 66.14 | 0.0753
66.15 | 0.08 | 66.15 | 0.0925
66.15 | 0.0065 | 66.15 | 0.0321
66.16 | 0.0003 | 66.16 | 0.0052
66.17 | 0.0002 | 66.17 | 0.0032
66.17 | 0 | 66.17 | 0.0028
66.17 | -0.0621 | 66.17 | -0.0633
66.18 | -0.0633 | 66.18 | -0.0652
66.19 | -0.065 | 66.19 | -0.0669
66.2 | -0.0678 | 66.2 | -0.0692
66.21 | -0.0732 | 66.21 | -0.0729
66.22 | -0.0843 | 66.22 | -0.0871
66.22 | -0.0067 | 66.22 | -0.0211
66.22 | 0 | 66.22 | -0.0049
66.23 | 0 | 66.23 | -0.0027
66.23 | 0.0751 | 66.23 | -0.0022
66.24 | 0.0635 | 66.24 | 0.0641
66.25 | 0.0635 | 66.25 | 0.0658
66.26 | 0.0641 | 66.26 | 0.0675
66.27 | 0.0657 | 66.27 | 0.0701
66.28 | 0.0694 | 66.28 | 0.0748
66.28 | 0.0784 | 66.28 | 0.0921
66.28 | 0.0075 | 66.28 | 0.0208
66.29 | 0.0003 | 66.29 | 0.0052
66.3 | 0.0002 | 66.3 | 0.0032
66.3 | -0.0687 | 66.3 | -0.0741
66.31 | -0.0616 | 66.31 | -0.0626
66.32 | -0.0627 | 66.32 | -0.0645
66.33 | -0.0642 | 66.33 | -0.0667
66.33 | -0.0676 | 66.33 | -0.0691
66.34 | -0.074 | 66.34 | -0.0729
66.35 | -0.0859 | 66.35 | -0.0872
66.35 | -0.0076 | 66.35 | -0.0204
66.36 | 0 | 66.36 | -0.0049
66.37 | 0 | 66.37 | -0.0027
66.37 | 0.0513 | 66.37 | 0.0446
66.38 | 0.0638 | 66.38 | 0.064
66.38 | 0.0639 | 66.38 | 0.0659
66.39 | 0.0647 | 66.39 | 0.0677
66.4 | 0.0669 | 66.4 | 0.07
66.41 | 0.0712 | 66.41 | 0.075
66.42 | 0.0814 | 66.42 | 0.0925
66.42 | 0.0086 | 66.42 | 0.0217
66.42 | 0.0003 | 66.42 | 0.0053
66.43 | 0.0002 | 66.43 | 0.0033
66.43 | -0.0457 | 66.43 | -0.0481
66.44 | -0.0626 | 66.44 | -0.063
66.45 | -0.0638 | 66.45 | -0.0648
66.46 | -0.0655 | 66.46 | -0.0666
66.47 | -0.0689 | 66.47 | -0.0688
66.47 | -0.0763 | 66.47 | -0.0724
66.48 | -0.0873 | 66.48 | -0.0868
66.48 | -0.0089 | 66.48 | -0.0205
66.49 | -0.0001 | 66.49 | -0.0049
66.5 | 0 | 66.5 | -0.0027
66.5 | 0 | 66.5 | -0.0022
66.51 | 0.0641 | 66.51 | 0.0639
66.52 | 0.0646 | 66.52 | 0.0655
66.53 | 0.0657 | 66.53 | 0.067
66.53 | 0.068 | 66.53 | 0.0694
66.54 | 0.073 | 66.54 | 0.0743
66.55 | 0.0832 | 66.55 | 0.0918
66.55 | 0.0077 | 66.55 | 0.0225
66.56 | 0.0003 | 66.56 | 0.0052
66.57 | 0.0002 | 66.57 | 0.0032
66.57 | 0.0001 | 66.57 | 0.0027
66.58 | -0.0633 | 66.58 | -0.0624
66.58 | -0.0644 | 66.58 | -0.0642
66.59 | -0.0662 | 66.59 | -0.0659
66.6 | -0.0695 | 66.6 | -0.0681
66.61 | -0.0761 | 66.61 | -0.0719
66.62 | -0.0906 | 66.62 | -0.0863
66.62 | -0.0089 | 66.62 | -0.0217
66.62 | -0.0001 | 66.62 | -0.0048
66.63 | 0 | 66.63 | -0.0027
66.63 | 0.0812 | 66.63 | -0.0022
66.64 | 0.0665 | 66.64 | 0.0631
66.65 | 0.0628 | 66.65 | 0.065
66.66 | 0.0636 | 66.66 | 0.0668
66.67 | 0.0649 | 66.67 | 0.0693
66.67 | 0.0685 | 66.67 | 0.0743
66.68 | 0.0758 | 66.68 | 0.0918
66.68 | 0.0079 | 66.68 | 0.02
66.69 | 0.0004 | 66.69 | 0.0052
66.7 | 0.0002 | 66.7 | 0.0032
66.7 | -0.0665 | 66.7 | 0.0027
66.71 | -0.0609 | 66.71 | -0.0625
66.72 | -0.062 | 66.72 | -0.0642
66.72 | -0.0635 | 66.72 | -0.0658
66.73 | -0.0663 | 66.73 | -0.068
66.74 | -0.0708 | 66.74 | -0.0718
66.75 | -0.0796 | 66.75 | -0.0864
66.75 | -0.0086 | 66.75 | -0.0198
66.76 | -0.0001 | 66.76 | -0.0049
66.77 | 0 | 66.77 | -0.0027
66.77 | 0 | 66.77 | 0.0706
66.78 | 0.0623 | 66.78 | 0.0634
66.78 | 0.062 | 66.78 | 0.0652
66.79 | 0.0628 | 66.79 | 0.0671
66.8 | 0.0643 | 66.8 | 0.0697
66.81 | 0.0678 | 66.81 | 0.0745
66.82 | 0.0754 | 66.82 | 0.0918
66.82 | 0.0068 | 66.82 | 0.0217
66.83 | 0.0003 | 66.83 | 0.0052
66.83 | 0.0002 | 66.83 | 0.0032
66.83 | 0.0001 | 66.83 | -0.0761
66.84 | -0.0605 | 66.84 | -0.0625
66.85 | -0.0619 | 66.85 | -0.0643
66.86 | -0.0634 | 66.86 | -0.0659
66.87 | -0.0658 | 66.87 | -0.0682
66.88 | -0.0699 | 66.88 | -0.072
66.88 | -0.0785 | 66.88 | -0.0866
66.88 | -0.0169 | 66.88 | -0.0206
66.89 | 0 | 66.89 | -0.0049
66.9 | 0 | 66.9 | -0.0027
66.9 | 0.069 | 66.9 | -0.0023
66.91 | 0.0615 | 66.91 | 0.0634
66.92 | 0.0621 | 66.92 | 0.0653
66.92 | 0.0631 | 66.92 | 0.0672
66.93 | 0.0649 | 66.93 | 0.07
66.94 | 0.0684 | 66.94 | 0.0749
66.95 | 0.077 | 66.95 | 0.0923
66.95 | 0.0071 | 66.95 | 0.0227
66.96 | 0.0003 | 66.96 | 0.0053
66.97 | 0.0002 | 66.97 | 0.0032
66.97 | -0.0667 | 66.97 | -0.0486
66.97 | -0.0609 | 66.97 | -0.0629
66.98 | -0.0622 | 66.98 | -0.0647
66.99 | -0.0637 | 66.99 | -0.0663
67 | -0.0662 | 67 | -0.0685
67.01 | -0.0705 | 67.01 | -0.0723
67.02 | -0.0797 | 67.02 | -0.0869
67.02 | -0.0066 | 67.02 | -0.021
67.03 | 0 | 67.03 | -0.0049
67.03 | 0 | 67.03 | -0.0028
67.03 | 0.0462 | 67.03 | -0.0023
67.04 | 0.0617 | 67.04 | 0.0636
67.05 | 0.0624 | 67.05 | 0.0655
67.06 | 0.0635 | 67.06 | 0.0675
67.07 | 0.0656 | 67.07 | 0.0696
67.08 | 0.0697 | 67.08 | 0.0745
67.08 | 0.0791 | 67.08 | 0.0922
67.08 | 0.0082 | 67.08 | 0.0203
67.09 | 0.0002 | 67.09 | 0.0053
67.1 | 0.0001 | 67.1 | 0.0033
67.1 | -0.0695 | 67.1 | 0.0028
67.11 | -0.0616 | 67.11 | -0.0624
67.12 | -0.0626 | 67.12 | -0.0641
67.12 | -0.0641 | 67.12 | -0.0658
67.13 | -0.0668 | 67.13 | -0.068
67.14 | -0.0714 | 67.14 | -0.0718
67.15 | -0.0809 | 67.15 | -0.0865
67.15 | -0.007 | 67.15 | -0.0196
67.16 | 0 | 67.16 | -0.0049
67.17 | 0 | 67.17 | -0.0027
67.17 | 0 | 67.17 | 0.0693
67.17 | 0.062 | 67.17 | 0.0632
67.18 | 0.0627 | 67.18 | 0.0652
67.19 | 0.0637 | 67.19 | 0.0671
67.2 | 0.0658 | 67.2 | 0.0699
67.21 | 0.0697 | 67.21 | 0.0748
67.22 | 0.0791 | 67.22 | 0.0923
67.22 | 0.0178 | 67.22 | 0.0202
67.22 | 0.0003 | 67.22 | 0.0052
67.23 | 0.0002 | 67.23 | 0.0032
67.23 | 0.0001 | 67.23 | 0.0027
67.24 | -0.0616 | 67.24 | -0.0627
67.25 | -0.0628 | 67.25 | -0.0644
67.26 | -0.0643 | 67.26 | -0.0663
67.27 | -0.0667 | 67.27 | -0.0686
67.28 | -0.0712 | 67.28 | -0.0723
67.28 | -0.081 | 67.28 | -0.0868
67.28 | -0.0176 | 67.28 | -0.0197
67.29 | 0 | 67.29 | -0.0049
67.3 | 0 | 67.3 | -0.0027
67.3 | 0.0712 | 67.3 | 0.0442
67.31 | 0.0621 | 67.31 | 0.0639
67.32 | 0.0628 | 67.32 | 0.0657
67.33 | 0.0638 | 67.33 | 0.0676
67.33 | 0.0657 | 67.33 | 0.0702
67.34 | 0.0696 | 67.34 | 0.0754
67.35 | 0.0792 | 67.35 | 0.0928
67.35 | 0.0074 | 67.35 | 0.0218
67.36 | 0.0002 | 67.36 | 0.0053
67.37 | 0.0002 | 67.37 | 0.0033
67.37 | -0.0687 | 67.37 | -0.0772
67.38 | -0.0617 | 67.38 | -0.0633
67.38 | -0.0627 | 67.38 | -0.0652
67.39 | -0.0642 | 67.39 | -0.0666
67.4 | -0.0668 | 67.4 | -0.0687
67.41 | -0.0715 | 67.41 | -0.0723
67.42 | -0.0813 | 67.42 | -0.0869
67.42 | -0.0066 | 67.42 | -0.0206
67.42 | 0 | 67.42 | -0.0049
67.43 | 0 | 67.43 | -0.0027
67.43 | 0.0729 | 67.43 | -0.0022
67.44 | 0.0626 | 67.44 | 0.0638
67.45 | 0.0634 | 67.45 | 0.0658
67.46 | 0.0645 | 67.46 | 0.0676
67.47 | 0.0664 | 67.47 | 0.0701
67.47 | 0.0706 | 67.47 | 0.0752
67.48 | 0.0801 | 67.48 | 0.0934
67.48 | 0.0082 | 67.48 | 0.0228
67.49 | 0.0002 | 67.49 | 0.0053
67.5 | 0.0001 | 67.5 | 0.0033
67.5 | -0.0708 | 67.5 | -0.0506
67.51 | -0.062 | 67.51 | -0.0633
67.52 | -0.063 | 67.52 | -0.0652
67.53 | -0.0644 | 67.53 | -0.067
67.53 | -0.0669 | 67.53 | -0.0692
67.54 | -0.0715 | 67.54 | -0.073
67.55 | -0.0811 | 67.55 | -0.0874
67.55 | -0.0075 | 67.55 | -0.0213
67.56 | 0 | 67.56 | -0.005
67.57 | 0 | 67.57 | -0.0028
67.57 | 0 | 67.57 | -0.0024
67.58 | 0.0627 | 67.58 | 0.0642
67.58 | 0.0634 | 67.58 | 0.0662
67.59 | 0.0642 | 67.59 | 0.0683
67.6 | 0.0663 | 67.6 | 0.0711
67.61 | 0.0702 | 67.61 | 0.0761
67.62 | 0.0797 | 67.62 | 0.0932
67.62 | 0.0177 | 67.62 | 0.0203
67.62 | 0.0003 | 67.62 | 0.0054
67.63 | 0.0001 | 67.63 | 0.0033
67.63 | 0.0001 | 67.63 | 0.0028
67.64 | -0.0619 | 67.64 | -0.0638
67.65 | -0.063 | 67.65 | -0.0658
67.66 | -0.0644 | 67.66 | -0.0675
67.67 | -0.0673 | 67.67 | -0.0698
67.67 | -0.072 | 67.67 | -0.0737
67.68 | -0.0817 | 67.68 | -0.0881
67.68 | -0.0088 | 67.68 | -0.02
67.69 | 0 | 67.69 | -0.0051
67.7 | 0 | 67.7 | -0.0028
67.7 | 0 | 67.7 | 0.0707
67.71 | 0.0628 | 67.71 | 0.0643
67.72 | 0.0636 | 67.72 | 0.0664
67.72 | 0.0644 | 67.72 | 0.0683
67.73 | 0.0663 | 67.73 | 0.0712
67.74 | 0.0699 | 67.74 | 0.076
67.75 | 0.0788 | 67.75 | 0.093
67.75 | 0.0074 | 67.75 | 0.0206
67.76 | 0.0003 | 67.76 | 0.0054
67.77 | 0.0002 | 67.77 | 0.0033
67.77 | -0.0686 | 67.77 | 0.0028
67.78 | -0.0619 | 67.78 | -0.0637
67.78 | -0.0632 | 67.78 | -0.0657
67.79 | -0.0648 | 67.79 | -0.0673
67.8 | -0.0675 | 67.8 | -0.0693
67.81 | -0.0721 | 67.81 | -0.073
67.82 | -0.0823 | 67.82 | -0.0877
67.82 | -0.007 | 67.82 | -0.0203
67.83 | 0 | 67.83 | -0.0051
67.83 | 0 | 67.83 | -0.0028
67.83 | 0.0001 | 67.83 | 0.045
67.84 | 0.063 | 67.84 | 0.0642
67.85 | 0.0637 | 67.85 | 0.0663
67.86 | 0.0648 | 67.86 | 0.0684
67.87 | 0.0666 | 67.87 | 0.0712
67.88 | 0.0708 | 67.88 | 0.076
67.88 | 0.0809 | 67.88 | 0.0936
67.88 | 0.0084 | 67.88 | 0.0228
67.89 | 0.0002 | 67.89 | 0.0054
67.9 | 0.0001 | 67.9 | 0.0033
67.9 | -0.0713 | 67.9 | -0.0499
67.91 | -0.062 | 67.91 | -0.0636
67.92 | -0.0632 | 67.92 | -0.0655
67.92 | -0.0647 | 67.92 | -0.0671
67.93 | -0.0672 | 67.93 | -0.0692
67.94 | -0.0723 | 67.94 | -0.0729
67.95 | -0.0825 | 67.95 | -0.0875
67.95 | -0.008 | 67.95 | -0.0208
67.96 | 0 | 67.96 | -0.005
67.97 | 0 | 67.97 | -0.0028
67.97 | 0.0001 | 67.97 | -0.0022
67.97 | 0.063 | 67.97 | 0.0641
67.98 | 0.0638 | 67.98 | 0.0662
67.99 | 0.0648 | 67.99 | 0.0682
68 | 0.0669 | 68 | 0.0707
68.01 | 0.0714 | 68.01 | 0.0757
68.02 | 0.0821 | 68.02 | 0.0934
68.02 | 0.0183 | 68.02 | 0.0228
68.03 | 0.0003 | 68.03 | 0.0053
68.03 | 0.0002 | 68.03 | 0.0033
68.03 | 0.0001 | 68.03 | 0.0027
68.04 | -0.0625 | 68.04 | -0.0634
68.05 | -0.0637 | 68.05 | -0.065
68.06 | -0.0653 | 68.06 | -0.0664
68.07 | -0.0677 | 68.07 | -0.0686
68.08 | -0.0727 | 68.08 | -0.0723
68.08 | -0.0831 | 68.08 | -0.087
68.08 | -0.0066 | 68.08 | -0.0216
68.09 | 0 | 68.09 | -0.005
68.1 | 0 | 68.1 | -0.0028
68.1 | 0.073 | 68.1 | -0.0023
68.11 | 0.0631 | 68.11 | 0.0636
68.12 | 0.0636 | 68.12 | 0.0657
68.12 | 0.0646 | 68.12 | 0.0679
68.13 | 0.0667 | 68.13 | 0.0706
68.14 | 0.0707 | 68.14 | 0.0758
68.15 | 0.0807 | 68.15 | 0.094
68.15 | 0.0074 | 68.15 | 0.0208
68.16 | 0.0003 | 68.16 | 0.0053
68.17 | 0.0001 | 68.17 | 0.0033
68.17 | -0.0701 | 68.17 | 0.0028
68.17 | -0.0622 | 68.17 | -0.0635
68.18 | -0.0633 | 68.18 | -0.0649
68.19 | -0.0648 | 68.19 | -0.0663
68.2 | -0.0677 | 68.2 | -0.0685
68.21 | -0.0727 | 68.21 | -0.0722
68.22 | -0.0834 | 68.22 | -0.0867
68.22 | -0.007 | 68.22 | -0.0199
68.22 | 0 | 68.22 | -0.005
68.23 | 0 | 68.23 | -0.0028
68.23 | 0.048 | 68.23 | 0.0709
68.24 | 0.0628 | 68.24 | 0.0635
68.25 | 0.0634 | 68.25 | 0.0657
68.26 | 0.0644 | 68.26 | 0.0675
68.27 | 0.0664 | 68.27 | 0.0703
68.28 | 0.0703 | 68.28 | 0.0758
68.28 | 0.0798 | 68.28 | 0.0935
68.28 | 0.0085 | 68.28 | 0.0215
68.29 | 0.0002 | 68.29 | 0.0054
68.3 | 0.0002 | 68.3 | 0.0033
68.3 | -0.0451 | 68.3 | -0.0764
68.31 | -0.0618 | 68.31 | -0.0633
68.32 | -0.0629 | 68.32 | -0.0647
68.33 | -0.0642 | 68.33 | -0.0662
68.33 | -0.0669 | 68.33 | -0.0683
68.34 | -0.0719 | 68.34 | -0.072
68.35 | -0.0831 | 68.35 | -0.0866
68.35 | -0.0075 | 68.35 | -0.0203
68.36 | 0 | 68.36 | -0.0049
68.37 | 0 | 68.37 | -0.0027
68.37 | 0 | 68.37 | -0.0023
68.38 | 0.0629 | 68.38 | 0.0633
68.38 | 0.0635 | 68.38 | 0.0651
68.39 | 0.0644 | 68.39 | 0.067
68.4 | 0.0664 | 68.4 | 0.0695
68.41 | 0.0702 | 68.41 | 0.0746
68.42 | 0.0799 | 68.42 | 0.0924
68.42 | 0.0069 | 68.42 | 0.0218
68.42 | 0.0002 | 68.42 | 0.0053
68.43 | 0.0002 | 68.43 | 0.0033
68.43 | 0 | 68.43 | -0.0498
68.44 | -0.0616 | 68.44 | -0.0625
68.45 | -0.0625 | 68.45 | -0.064
68.46 | -0.0637 | 68.46 | -0.0655
68.47 | -0.066 | 68.47 | -0.0676
68.47 | -0.0705 | 68.47 | -0.0713
68.48 | -0.0803 | 68.48 | -0.0856
68.48 | -0.0177 | 68.48 | -0.0209
68.49 | -0.0001 | 68.49 | -0.0049
68.5 | 0 | 68.5 | -0.0027
68.5 | 0.0703 | 68.5 | -0.0022
68.51 | 0.0621 | 68.51 | 0.0626
68.52 | 0.0625 | 68.52 | 0.0648
68.53 | 0.0632 | 68.53 | 0.0668
68.53 | 0.0635 | 68.53 | 0.0696
68.54 | 0.0661 | 68.54 | 0.0747
68.55 | 0.0723 | 68.55 | 0.0923
68.55 | 0.0063 | 68.55 | 0.0319
68.56 | 0.0002 | 68.56 | 0.0052
68.57 | 0.0001 | 68.57 | 0.0033
68.57 | -0.0629 | 68.57 | 0.0027
68.58 | -0.0591 | 68.58 | -0.063
68.58 | -0.0604 | 68.58 | -0.0644
68.59 | -0.0619 | 68.59 | -0.0659
68.6 | -0.0641 | 68.6 | -0.068
68.61 | -0.0687 | 68.61 | -0.0715
68.62 | -0.0792 | 68.62 | -0.0863
68.62 | -0.0072 | 68.62 | -0.021
68.62 | 0 | 68.62 | -0.005
68.63 | 0 | 68.63 | -0.0028
68.63 | 0 | 68.63 | -0.0023
68.64 | 0.0617 | 68.64 | 0.0632
68.65 | 0.0606 | 68.65 | 0.0655
68.66 | 0.0608 | 68.66 | 0.0678
68.67 | 0.0613 | 68.67 | 0.0705
68.67 | 0.063 | 68.67 | 0.0756
68.68 | 0.0673 | 68.68 | 0.0937
68.68 | 0.0067 | 68.68 | 0.0203
68.69 | 0.0003 | 68.69 | 0.0054
68.7 | 0.0002 | 68.7 | 0.0033
68.7 | -0.0591 | 68.7 | 0.0028
68.71 | -0.0573 | 68.71 | -0.0635
68.72 | -0.0591 | 68.72 | -0.0653
68.72 | -0.0606 | 68.72 | -0.067
68.73 | -0.0627 | 68.73 | -0.0693
68.74 | -0.0666 | 68.74 | -0.0731
68.75 | -0.0746 | 68.75 | -0.0877
68.75 | -0.0074 | 68.75 | -0.0311
68.76 | 0 | 68.76 | -0.0051
68.77 | 0 | 68.77 | -0.0028
68.77 | 0 | 68.77 | 0.0699
68.78 | 0.0594 | 68.78 | 0.0643
68.78 | 0.0592 | 68.78 | 0.0665
68.79 | 0.0593 | 68.79 | 0.0683
68.8 | 0.0599 | 68.8 | 0.0712
68.81 | 0.0614 | 68.81 | 0.0765
68.82 | 0.0649 | 68.82 | 0.0945
68.82 | 0.0051 | 68.82 | 0.021
68.83 | 0.0002 | 68.83 | 0.0055
68.83 | 0.0002 | 68.83 | 0.0034
68.83 | 0 | 68.83 | -0.0769
68.84 | -0.056 | 68.84 | -0.0643
68.85 | -0.0574 | 68.85 | -0.0659
68.86 | -0.0589 | 68.86 | -0.0674
68.87 | -0.0608 | 68.87 | -0.0697
68.88 | -0.0639 | 68.88 | -0.0737
68.88 | -0.0705 | 68.88 | -0.0888
68.88 | -0.0046 | 68.88 | -0.0205
68.89 | 0 | 68.89 | -0.0052
68.9 | 0 | 68.9 | -0.0029
68.9 | 0.0624 | 68.9 | -0.0023
68.91 | 0.0577 | 68.91 | 0.0649
68.92 | 0.0581 | 68.92 | 0.0669
68.92 | 0.0586 | 68.92 | 0.0687
68.93 | 0.0593 | 68.93 | 0.0715
68.94 | 0.0609 | 68.94 | 0.0767
68.95 | 0.0644 | 68.95 | 0.0946
68.95 | 0.0051 | 68.95 | 0.0224
68.96 | 0.0002 | 68.96 | 0.0055
68.97 | 0.0002 | 68.97 | 0.0034
68.97 | -0.0559 | 68.97 | -0.0794
68.97 | -0.0555 | 68.97 | -0.0641
68.98 | -0.057 | 68.98 | -0.0659
68.99 | -0.0587 | 68.99 | -0.0676
69 | -0.0606 | 69 | -0.0699
69.01 | -0.0637 | 69.01 | -0.0738
69.02 | -0.0706 | 69.02 | -0.0886
69.02 | -0.005 | 69.02 | -0.0216
69.03 | 0 | 69.03 | -0.0052
69.03 | 0 | 69.03 | -0.0028
69.03 | 0.0394 | 69.03 | -0.0024
69.04 | 0.0575 | 69.04 | 0.0645
69.05 | 0.0579 | 69.05 | 0.0662
69.06 | 0.0582 | 69.06 | 0.068
69.07 | 0.0584 | 69.07 | 0.0705
69.08 | 0.0595 | 69.08 | 0.0758
69.08 | 0.0627 | 69.08 | 0.0938
69.08 | 0.0054 | 69.08 | 0.033
69.09 | 0.0002 | 69.09 | 0.0055
69.1 | 0.0001 | 69.1 | 0.0033
69.1 | -0.0344 | 69.1 | 0.0029
69.11 | -0.0544 | 69.11 | -0.0632
69.12 | -0.0556 | 69.12 | -0.0649
69.12 | -0.0569 | 69.12 | -0.0664
69.13 | -0.0587 | 69.13 | -0.0689
69.14 | -0.0613 | 69.14 | -0.0731
69.15 | -0.0667 | 69.15 | -0.0884
69.15 | -0.0057 | 69.15 | -0.0222
69.16 | 0 | 69.16 | -0.0051
69.17 | 0 | 69.17 | -0.0029
69.17 | 0 | 69.17 | -0.0023
69.17 | 0.0558 | 69.17 | 0.0644
69.18 | 0.0561 | 69.18 | 0.0659
69.19 | 0.0564 | 69.19 | 0.0675
69.2 | 0.0571 | 69.2 | 0.07
69.21 | 0.0584 | 69.21 | 0.0753
69.22 | 0.0614 | 69.22 | 0.0936
69.22 | 0.0044 | 69.22 | 0.0206
69.22 | 0.0002 | 69.22 | 0.0054
69.23 | 0.0001 | 69.23 | 0.0033
69.23 | 0.0001 | 69.23 | 0.0028
69.24 | -0.0537 | 69.24 | -0.063
69.25 | -0.055 | 69.25 | -0.0645
69.26 | -0.0563 | 69.26 | -0.066
69.27 | -0.0579 | 69.27 | -0.0684
69.28 | -0.0606 | 69.28 | -0.0725
69.28 | -0.0661 | 69.28 | -0.0881
69.28 | -0.0039 | 69.28 | -0.0201
69.29 | 0 | 69.29 | -0.0051
69.3 | 0 | 69.3 | -0.0028
69.3 | 0.0588 | 69.3 | 0.0724
69.31 | 0.0553 | 69.31 | 0.0642
69.32 | 0.0556 | 69.32 | 0.0657
69.33 | 0.0561 | 69.33 | 0.0676
69.33 | 0.0569 | 69.33 | 0.0703
69.34 | 0.0583 | 69.34 | 0.0755
69.35 | 0.0617 | 69.35 | 0.0937
69.35 | 0.0048 | 69.35 | 0.0212
69.36 | 0.0002 | 69.36 | 0.0054
69.37 | 0.0001 | 69.37 | 0.0033
69.37 | -0.0539 | 69.37 | -0.077
69.38 | -0.0535 | 69.38 | -0.0632
69.38 | -0.0548 | 69.38 | -0.0649
69.39 | -0.0561 | 69.39 | -0.0664
69.4 | -0.0578 | 69.4 | -0.0688
69.41 | -0.0604 | 69.41 | -0.0731
69.42 | -0.066 | 69.42 | -0.0887
69.42 | -0.0043 | 69.42 | -0.0204
69.42 | 0 | 69.42 | -0.0051
69.43 | 0 | 69.43 | -0.0029
69.43 | 0 | 69.43 | 0.046
69.44 | 0.0551 | 69.44 | 0.0646
69.45 | 0.0555 | 69.45 | 0.0662
69.46 | 0.0561 | 69.46 | 0.0678
69.47 | 0.0569 | 69.47 | 0.0706
69.47 | 0.0584 | 69.47 | 0.0761
69.48 | 0.0619 | 69.48 | 0.0943
69.48 | 0.0121 | 69.48 | 0.0222
69.49 | 0.0002 | 69.49 | 0.0055
69.5 | 0.0001 | 69.5 | 0.0034
69.5 | 0 | 69.5 | -0.0789
69.51 | -0.0537 | 69.51 | -0.0634
69.52 | -0.0549 | 69.52 | -0.0649
69.53 | -0.056 | 69.53 | -0.0664
69.53 | -0.0576 | 69.53 | -0.0686
69.54 | -0.0601 | 69.54 | -0.0725
69.55 | -0.0656 | 69.55 | -0.0876
69.55 | -0.0045 | 69.55 | -0.0205
69.56 | 0 | 69.56 | -0.0051
69.57 | 0 | 69.57 | -0.0028
69.57 | 0 | 69.57 | -0.0024
69.58 | 0.055 | 69.58 | 0.0637
69.58 | 0.0555 | 69.58 | 0.0655
69.59 | 0.0563 | 69.59 | 0.0676
69.6 | 0.0572 | 69.6 | 0.0703
69.61 | 0.0589 | 69.61 | 0.0757
69.62 | 0.0625 | 69.62 | 0.0943
69.62 | 0.0041 | 69.62 | 0.0223
69.62 | 0.0002 | 69.62 | 0.0054
69.63 | 0.0001 | 69.63 | 0.0033
69.63 | 0 | 69.63 | -0.0507
69.64 | -0.054 | 69.64 | -0.0631
69.65 | -0.0551 | 69.65 | -0.0647
69.66 | -0.0563 | 69.66 | -0.0661
69.67 | -0.058 | 69.67 | -0.0683
69.67 | -0.0608 | 69.67 | -0.0722
69.68 | -0.0665 | 69.68 | -0.0873
69.68 | -0.0034 | 69.68 | -0.0214
69.69 | 0 | 69.69 | -0.0051
69.7 | 0 | 69.7 | -0.0028
69.7 | 0.0593 | 69.7 | -0.0023
69.71 | 0.0554 | 69.71 | 0.0638
69.72 | 0.0557 | 69.72 | 0.0659
69.72 | 0.0563 | 69.72 | 0.0678
69.73 | 0.0573 | 69.73 | 0.0706
69.74 | 0.059 | 69.74 | 0.076
69.75 | 0.0627 | 69.75 | 0.094
69.75 | 0.0045 | 69.75 | 0.0204
69.76 | 0.0002 | 69.76 | 0.0055
69.77 | 0.0001 | 69.77 | 0.0034
69.77 | -0.0546 | 69.77 | 0.0029
69.78 | -0.054 | 69.78 | -0.0635
69.78 | -0.0552 | 69.78 | -0.0651
69.79 | -0.0563 | 69.79 | -0.0666
69.8 | -0.0579 | 69.8 | -0.069
69.81 | -0.0606 | 69.81 | -0.0728
69.82 | -0.0664 | 69.82 | -0.0878
69.82 | -0.0038 | 69.82 | -0.0215
69.83 | 0 | 69.83 | -0.0051
69.83 | 0 | 69.83 | -0.0029
69.83 | 0 | 69.83 | -0.0023
69.84 | 0.0553 | 69.84 | 0.0638
69.85 | 0.0557 | 69.85 | 0.066
69.86 | 0.0563 | 69.86 | 0.0681
69.87 | 0.0573 | 69.87 | 0.071
69.88 | 0.0589 | 69.88 | 0.0764
69.88 | 0.0628 | 69.88 | 0.0949
69.88 | 0.005 | 69.88 | 0.0207
69.89 | 0.0002 | 69.89 | 0.0055
69.9 | 0.0001 | 69.9 | 0.0034
69.9 | -0.0337 | 69.9 | 0.0028
69.91 | -0.0541 | 69.91 | -0.0638
69.92 | -0.0553 | 69.92 | -0.0655
69.92 | -0.0564 | 69.92 | -0.0671
69.93 | -0.0581 | 69.93 | -0.0692
69.94 | -0.0611 | 69.94 | -0.0731
69.95 | -0.0669 | 69.95 | -0.0881
69.95 | -0.005 | 69.95 | -0.0204
69.96 | 0 | 69.96 | -0.0052
69.97 | 0 | 69.97 | -0.0029
69.97 | 0 | 69.97 | 0.0724
69.97 | 0.0556 | 69.97 | 0.064
69.98 | 0.056 | 69.98 | 0.0663
69.99 | 0.0566 | 69.99 | 0.0685
70 | 0.0576 | 70 | 0.0713
70.01 | 0.0594 | 70.01 | 0.0766
70.02 | 0.0633 | 70.02 | 0.0949
70.02 | 0.0042 | 70.02 | 0.0215
70.03 | 0.0002 | 70.03 | 0.0055
70.03 | 0.0001 | 70.03 | 0.0034
70.03 | 0.0001 | 70.03 | -0.0772
70.04 | -0.0544 | 70.04 | -0.064
70.05 | -0.0556 | 70.05 | -0.0655
70.06 | -0.0569 | 70.06 | -0.067
70.07 | -0.0586 | 70.07 | -0.0691
70.08 | -0.0615 | 70.08 | -0.0728
70.08 | -0.0674 | 70.08 | -0.0878
70.08 | -0.0033 | 70.08 | -0.0203
70.09 | 0 | 70.09 | -0.0052
70.1 | 0 | 70.1 | -0.0029
70.1 | 0.0599 | 70.1 | 0.0722
70.11 | 0.0558 | 70.11 | 0.0638
70.12 | 0.0562 | 70.12 | 0.0661
70.12 | 0.0567 | 70.12 | 0.0683
70.13 | 0.0577 | 70.13 | 0.0712
70.14 | 0.0595 | 70.14 | 0.0769
70.15 | 0.0636 | 70.15 | 0.0955
70.15 | 0.0045 | 70.15 | 0.0216
70.16 | 0.0002 | 70.16 | 0.0055
70.17 | 0.0001 | 70.17 | 0.0034
70.17 | -0.0552 | 70.17 | -0.0787
70.17 | -0.0544 | 70.17 | -0.0641
70.18 | -0.0554 | 70.18 | -0.0656
70.19 | -0.0566 | 70.19 | -0.0671
70.2 | -0.0584 | 70.2 | -0.0691
70.21 | -0.0614 | 70.21 | -0.0728
70.22 | -0.0675 | 70.22 | -0.0876
70.22 | -0.0035 | 70.22 | -0.0208
70.22 | 0 | 70.22 | -0.0052
70.23 | 0 | 70.23 | -0.0029
70.23 | 0.0381 | 70.23 | -0.0025
70.24 | 0.0558 | 70.24 | 0.0637
70.25 | 0.0562 | 70.25 | 0.066
70.26 | 0.0569 | 70.26 | 0.0681
70.27 | 0.0579 | 70.27 | 0.071
70.28 | 0.0597 | 70.28 | 0.0765
70.28 | 0.0636 | 70.28 | 0.0948
70.28 | 0.0124 | 70.28 | 0.0223
70.29 | 0.0002 | 70.29 | 0.0054
70.3 | 0.0001 | 70.3 | 0.0034
70.3 | 0 | 70.3 | -0.05
70.31 | -0.0546 | 70.31 | -0.0639
70.32 | -0.0558 | 70.32 | -0.0656
70.33 | -0.057 | 70.33 | -0.0671
70.33 | -0.0588 | 70.33 | -0.0693
70.34 | -0.0617 | 70.34 | -0.073
70.35 | -0.0676 | 70.35 | -0.088
70.35 | -0.0049 | 70.35 | -0.0217
70.36 | 0 | 70.36 | -0.0052
70.37 | 0 | 70.37 | -0.0029
70.37 | 0 | 70.37 | -0.0025
70.38 | 0.056 | 70.38 | 0.064
70.38 | 0.0564 | 70.38 | 0.0662
70.39 | 0.057 | 70.39 | 0.0684
70.4 | 0.0579 | 70.4 | 0.0714
70.41 | 0.0596 | 70.41 | 0.077
70.42 | 0.0634 | 70.42 | 0.0956
70.42 | 0.004 | 70.42 | 0.0209
70.42 | 0.0002 | 70.42 | 0.0055
70.43 | 0.0001 | 70.43 | 0.0034
70.43 | 0 | 70.43 | 0.0029
70.44 | -0.0546 | 70.44 | -0.0641
70.45 | -0.0557 | 70.45 | -0.0659
70.46 | -0.0569 | 70.46 | -0.0674
70.47 | -0.0587 | 70.47 | -0.0695
70.47 | -0.0616 | 70.47 | -0.0735
70.48 | -0.0675 | 70.48 | -0.0885
70.48 | -0.0124 | 70.48 | -0.0225
70.49 | 0 | 70.49 | -0.0053
70.5 | 0 | 70.5 | -0.0029
70.5 | 0.06 | 70.5 | 0.0706
70.51 | 0.0558 | 70.51 | 0.0642
70.52 | 0.0562 | 70.52 | 0.0662
70.53 | 0.0568 | 70.53 | 0.0683
70.53 | 0.0579 | 70.53 | 0.0713
70.54 | 0.0598 | 70.54 | 0.0769
70.55 | 0.0641 | 70.55 | 0.0954
70.55 | 0.0043 | 70.55 | 0.021
70.56 | 0.0002 | 70.56 | 0.0056
70.57 | 0.0001 | 70.57 | 0.0034
70.57 | 0 | 70.57 | -0.0778
70.58 | -0.0545 | 70.58 | -0.0641
70.58 | -0.0555 | 70.58 | -0.0657
70.59 | -0.0566 | 70.59 | -0.0672
70.6 | -0.0584 | 70.6 | -0.0693
70.61 | -0.0615 | 70.61 | -0.0732
70.62 | -0.0677 | 70.62 | -0.0881
70.62 | -0.0035 | 70.62 | -0.0205
70.62 | 0 | 70.62 | -0.0053
70.63 | 0 | 70.63 | -0.0029
70.63 | 0.038 | 70.63 | 0.0722
70.64 | 0.0557 | 70.64 | 0.0638
70.65 | 0.0561 | 70.65 | 0.066
70.66 | 0.0567 | 70.66 | 0.0682
70.67 | 0.0576 | 70.67 | 0.0711
70.67 | 0.0597 | 70.67 | 0.0765
70.68 | 0.064 | 70.68 | 0.0947
70.68 | 0.0047 | 70.68 | 0.0218
70.69 | 0.0002 | 70.69 | 0.0055
70.7 | 0.0001 | 70.7 | 0.0034
70.7 | -0.0556 | 70.7 | -0.0794
70.71 | -0.0544 | 70.71 | -0.0638
70.72 | -0.0555 | 70.72 | -0.0654
70.72 | -0.0567 | 70.72 | -0.0668
70.73 | -0.0584 | 70.73 | -0.0688
70.74 | -0.0613 | 70.74 | -0.0725
70.75 | -0.0675 | 70.75 | -0.0876
70.75 | -0.0042 | 70.75 | -0.021
70.76 | 0 | 70.76 | -0.0052
70.77 | 0 | 70.77 | -0.0029
70.77 | 0 | 70.77 | -0.0024
70.78 | 0.0557 | 70.78 | 0.0635
70.78 | 0.0561 | 70.78 | 0.0657
70.79 | 0.0567 | 70.79 | 0.0679
70.8 | 0.0577 | 70.8 | 0.0708
70.81 | 0.0597 | 70.81 | 0.0762
70.82 | 0.0642 | 70.82 | 0.0947
70.82 | 0.004 | 70.82 | 0.0231
70.83 | 0.0002 | 70.83 | 0.0055
70.83 | 0.0001 | 70.83 | 0.0034
70.83 | 0 | 70.83 | -0.0505
70.84 | -0.0545 | 70.84 | -0.0639
70.85 | -0.0556 | 70.85 | -0.0655
70.86 | -0.0568 | 70.86 | -0.067
70.87 | -0.0586 | 70.87 | -0.0691
70.88 | -0.0617 | 70.88 | -0.0729
70.88 | -0.0679 | 70.88 | -0.0882
70.88 | -0.0122 | 70.88 | -0.0211
70.89 | 0 | 70.89 | -0.0053
70.9 | 0 | 70.9 | -0.0029
70.9 | 0.0605 | 70.9 | -0.0025
70.91 | 0.0558 | 70.91 | 0.064
70.92 | 0.0562 | 70.92 | 0.0661
70.92 | 0.0569 | 70.92 | 0.0683
70.93 | 0.058 | 70.93 | 0.0712
70.94 | 0.0602 | 70.94 | 0.0764
70.95 | 0.0648 | 70.95 | 0.0944
70.95 | 0.0043 | 70.95 | 0.0207
70.96 | 0.0002 | 70.96 | 0.0055
70.97 | 0.0001 | 70.97 | 0.0034
70.97 | -0.0562 | 70.97 | 0.0029
70.97 | -0.0547 | 70.97 | -0.0638
70.98 | -0.0558 | 70.98 | -0.0656
70.99 | -0.0571 | 70.99 | -0.0671
71 | -0.059 | 71 | -0.0693
71.01 | -0.0621 | 71.01 | -0.0732
71.02 | -0.0683 | 71.02 | -0.0883
71.02 | -0.0037 | 71.02 | -0.0202
71.03 | 0 | 71.03 | -0.0053
71.03 | 0 | 71.03 | -0.0029
71.03 | 0.039 | 71.03 | 0.0713
71.04 | 0.056 | 71.04 | 0.0641
71.05 | 0.0564 | 71.05 | 0.0663
71.06 | 0.0571 | 71.06 | 0.0686
71.07 | 0.0582 | 71.07 | 0.0712
71.08 | 0.0602 | 71.08 | 0.0764
71.08 | 0.0646 | 71.08 | 0.0945
71.08 | 0.0052 | 71.08 | 0.0213
71.09 | 0.0002 | 71.09 | 0.0056
71.1 | 0.0001 | 71.1 | 0.0034
71.1 | -0.0566 | 71.1 | -0.0768
71.11 | -0.0548 | 71.11 | -0.0639
71.12 | -0.056 | 71.12 | -0.0656
71.12 | -0.0572 | 71.12 | -0.0672
71.13 | -0.059 | 71.13 | -0.0694
71.14 | -0.0619 | 71.14 | -0.0731
71.15 | -0.0681 | 71.15 | -0.0882
71.15 | -0.004 | 71.15 | -0.0206
71.16 | 0 | 71.16 | -0.0053
71.17 | 0 | 71.17 | -0.0029
71.17 | 0.0001 | 71.17 | 0.0453
71.17 | 0.0562 | 71.17 | 0.064
71.18 | 0.0566 | 71.18 | 0.0662
71.19 | 0.0573 | 71.19 | 0.0685
71.2 | 0.0585 | 71.2 | 0.0714
71.21 | 0.0603 | 71.21 | 0.0766
71.22 | 0.0648 | 71.22 | 0.095
71.22 | 0.0125 | 71.22 | 0.0224
71.22 | 0.0002 | 71.22 | 0.0056
71.23 | 0.0002 | 71.23 | 0.0034
71.23 | 0.0001 | 71.23 | -0.0798
71.24 | -0.0552 | 71.24 | -0.0639
71.25 | -0.0563 | 71.25 | -0.0655
71.26 | -0.0575 | 71.26 | -0.0671
71.27 | -0.0593 | 71.27 | -0.0693
71.28 | -0.0623 | 71.28 | -0.0732
71.28 | -0.0686 | 71.28 | -0.0883
71.28 | -0.0122 | 71.28 | -0.0213
71.29 | 0 | 71.29 | -0.0053
71.3 | 0 | 71.3 | -0.0029
71.3 | 0.0612 | 71.3 | -0.0024
71.31 | 0.0565 | 71.31 | 0.064
71.32 | 0.0568 | 71.32 | 0.0661
71.33 | 0.0575 | 71.33 | 0.0682
71.33 | 0.0585 | 71.33 | 0.0711
71.34 | 0.0604 | 71.34 | 0.0764
71.35 | 0.0647 | 71.35 | 0.0947
71.35 | 0.0044 | 71.35 | 0.0333
71.36 | 0.0002 | 71.36 | 0.0055
71.37 | 0.0001 | 71.37 | 0.0034
71.37 | -0.0562 | 71.37 | 0.0029
71.38 | -0.0552 | 71.38 | -0.064
71.38 | -0.0563 | 71.38 | -0.0657
71.39 | -0.0575 | 71.39 | -0.0672
71.4 | -0.0594 | 71.4 | -0.0693
71.41 | -0.0624 | 71.41 | -0.0731
71.42 | -0.0687 | 71.42 | -0.0881
71.42 | -0.0035 | 71.42 | -0.0217
71.42 | 0 | 71.42 | -0.0052
71.43 | 0 | 71.43 | -0.0029
71.43 | 0.0388 | 71.43 | -0.0025
71.44 | 0.0565 | 71.44 | 0.064
71.45 | 0.0569 | 71.45 | 0.0663
71.46 | 0.0576 | 71.46 | 0.0685
71.47 | 0.0587 | 71.47 | 0.0714
71.47 | 0.0607 | 71.47 | 0.0764
71.48 | 0.0652 | 71.48 | 0.0948
71.48 | 0.0048 | 71.48 | 0.021
71.49 | 0.0002 | 71.49 | 0.0055
71.5 | 0.0001 | 71.5 | 0.0034
71.5 | -0.0568 | 71.5 | 0.0029
71.51 | -0.0553 | 71.51 | -0.0636
71.52 | -0.0564 | 71.52 | -0.0652
71.53 | -0.0576 | 71.53 | -0.0667
71.53 | -0.0596 | 71.53 | -0.0687
71.54 | -0.0626 | 71.54 | -0.0723
71.55 | -0.0688 | 71.55 | -0.0873
71.55 | -0.0039 | 71.55 | -0.0201
71.56 | 0 | 71.56 | -0.0051
71.57 | 0 | 71.57 | -0.0029
71.57 | 0.0001 | 71.57 | 0.07
71.58 | 0.0565 | 71.58 | 0.0632
71.58 | 0.057 | 71.58 | 0.0653
71.59 | 0.0577 | 71.59 | 0.0672
71.6 | 0.0588 | 71.6 | 0.0698
71.61 | 0.0608 | 71.61 | 0.075
71.62 | 0.0656 | 71.62 | 0.0939
71.62 | 0.0129 | 71.62 | 0.0212
71.62 | 0.0002 | 71.62 | 0.0054
71.63 | 0.0001 | 71.63 | 0.0033
71.63 | 0.0001 | 71.63 | -0.0771
71.64 | -0.0555 | 71.64 | -0.0627
71.65 | -0.0567 | 71.65 | -0.0642
71.66 | -0.058 | 71.66 | -0.0659
71.67 | -0.0598 | 71.67 | -0.0681
71.67 | -0.0629 | 71.67 | -0.0717
71.68 | -0.0694 | 71.68 | -0.0864
71.68 | -0.0127 | 71.68 | -0.0204
71.69 | 0 | 71.69 | -0.005
71.7 | 0 | 71.7 | -0.0028
71.7 | 0.0001 | 71.7 | -0.0024
71.71 | 0.0569 | 71.71 | 0.0629
71.72 | 0.0574 | 71.72 | 0.0649
71.72 | 0.0581 | 71.72 | 0.0669
71.73 | 0.0593 | 71.73 | 0.0697
71.74 | 0.0613 | 71.74 | 0.0749
71.75 | 0.066 | 71.75 | 0.094
71.75 | 0.0043 | 71.75 | 0.023
71.76 | 0.0002 | 71.76 | 0.0054
71.77 | 0.0002 | 71.77 | 0.0033
71.77 | 0.0001 | 71.77 | -0.0492
71.78 | -0.0557 | 71.78 | -0.0627
71.78 | -0.0568 | 71.78 | -0.0642
71.79 | -0.0581 | 71.79 | -0.0659
71.8 | -0.06 | 71.8 | -0.0681
71.81 | -0.063 | 71.81 | -0.0717
71.82 | -0.0693 | 71.82 | -0.0862
71.82 | -0.0038 | 71.82 | -0.0211
71.83 | 0 | 71.83 | -0.005
71.83 | 0 | 71.83 | -0.0028
71.83 | 0 | 71.83 | -0.0023
71.84 | 0.0569 | 71.84 | 0.0628
71.85 | 0.0573 | 71.85 | 0.0649
71.86 | 0.0582 | 71.86 | 0.067
71.87 | 0.0594 | 71.87 | 0.0698
71.88 | 0.0616 | 71.88 | 0.075
71.88 | 0.0666 | 71.88 | 0.0939
71.88 | 0.0053 | 71.88 | 0.0332
71.89 | 0.0002 | 71.89 | 0.0053
71.9 | 0.0002 | 71.9 | 0.0033
71.9 | -0.0364 | 71.9 | 0.0029
71.91 | -0.056 | 71.91 | -0.0627
71.92 | -0.057 | 71.92 | -0.0642
71.92 | -0.0582 | 71.92 | -0.0658
71.93 | -0.0602 | 71.93 | -0.0678
71.94 | -0.0634 | 71.94 | -0.0713
71.95 | -0.07 | 71.95 | -0.0859
71.95 | -0.0041 | 71.95 | -0.0194
71.96 | 0 | 71.96 | -0.005
71.97 | 0 | 71.97 | -0.0027
71.97 | 0.0001 | 71.97 | 0.0681
71.97 | 0.0572 | 71.97 | 0.0628
71.98 | 0.0577 | 71.98 | 0.065
71.99 | 0.0584 | 71.99 | 0.0672
72 | 0.0595 | 72 | 0.0701
72.01 | 0.0615 | 72.01 | 0.0753
72.02 | 0.0665 | 72.02 | 0.0937
72.02 | 0.0132 | 72.02 | 0.0208
72.03 | 0.0002 | 72.03 | 0.0053
72.03 | 0.0001 | 72.03 | 0.0033
72.03 | 0 | 72.03 | -0.0763
72.04 | -0.0561 | 72.04 | -0.0631
72.05 | -0.0573 | 72.05 | -0.0645
72.06 | -0.0586 | 72.06 | -0.0659
72.07 | -0.0605 | 72.07 | -0.0679
72.08 | -0.0636 | 72.08 | -0.0715
72.08 | -0.0702 | 72.08 | -0.0859
72.08 | -0.0127 | 72.08 | -0.0196
72.09 | 0 | 72.09 | -0.0049
72.1 | 0 | 72.1 | -0.0028
72.1 | 0.0001 | 72.1 | 0.07
72.11 | 0.0575 | 72.11 | 0.0628
72.12 | 0.0579 | 72.12 | 0.065
72.12 | 0.0586 | 72.12 | 0.0671
72.13 | 0.0599 | 72.13 | 0.0698
72.14 | 0.0619 | 72.14 | 0.0748
72.15 | 0.067 | 72.15 | 0.0931
72.15 | 0.0046 | 72.15 | 0.021
72.16 | 0.0002 | 72.16 | 0.0053
72.17 | 0.0001 | 72.17 | 0.0033
72.17 | -0.0583 | 72.17 | -0.0767
72.17 | -0.0562 | 72.17 | -0.0633
72.18 | -0.0573 | 72.18 | -0.065
72.19 | -0.0585 | 72.19 | -0.0666
72.2 | -0.0605 | 72.2 | -0.0685
72.21 | -0.0638 | 72.21 | -0.072
72.22 | -0.0703 | 72.22 | -0.0864
72.22 | -0.0035 | 72.22 | -0.0202
72.22 | 0 | 72.22 | -0.005
72.23 | 0 | 72.23 | -0.0028
72.23 | 0.0636 | 72.23 | -0.0023
72.24 | 0.0574 | 72.24 | 0.0631
72.25 | 0.058 | 72.25 | 0.0654
72.26 | 0.0587 | 72.26 | 0.0676
72.27 | 0.0599 | 72.27 | 0.0704
72.28 | 0.0621 | 72.28 | 0.0753
72.28 | 0.0673 | 72.28 | 0.0931
72.28 | 0.0053 | 72.28 | 0.0217
72.29 | 0.0002 | 72.29 | 0.0054
72.3 | 0.0001 | 72.3 | 0.0033
72.3 | -0.059 | 72.3 | -0.0484
72.31 | -0.0563 | 72.31 | -0.0633
72.32 | -0.0575 | 72.32 | -0.0648
72.33 | -0.0587 | 72.33 | -0.0662
72.33 | -0.0608 | 72.33 | -0.0682
72.34 | -0.0641 | 72.34 | -0.0716
72.35 | -0.0708 | 72.35 | -0.0861
72.35 | -0.0045 | 72.35 | -0.0209
72.36 | 0 | 72.36 | -0.005
72.37 | 0 | 72.37 | -0.0028
72.37 | 0.0001 | 72.37 | -0.0023
72.38 | 0.0577 | 72.38 | 0.0631
72.38 | 0.0581 | 72.38 | 0.0653
72.39 | 0.0588 | 72.39 | 0.0675
72.4 | 0.06 | 72.4 | 0.0703
72.41 | 0.0622 | 72.41 | 0.0752
72.42 | 0.0676 | 72.42 | 0.0926
72.42 | 0.0129 | 72.42 | 0.0321
72.42 | 0.0002 | 72.42 | 0.0053
72.43 | 0.0001 | 72.43 | 0.0033
72.43 | 0.0001 | 72.43 | 0.0029
72.44 | -0.0566 | 72.44 | -0.0631
72.45 | -0.0575 | 72.45 | -0.0646
72.46 | -0.0588 | 72.46 | -0.0661
72.47 | -0.0609 | 72.47 | -0.0681
72.47 | -0.0641 | 72.47 | -0.0717
72.48 | -0.0709 | 72.48 | -0.0863
72.48 | -0.0051 | 72.48 | -0.0217
72.49 | 0 | 72.49 | -0.005
72.5 | 0 | 72.5 | -0.0028
72.5 | 0.0001 | 72.5 | 0.0691
72.51 | 0.0578 | 72.51 | 0.0631
72.52 | 0.0582 | 72.52 | 0.0651
72.53 | 0.0588 | 72.53 | 0.0671
72.53 | 0.0601 | 72.53 | 0.0695
72.54 | 0.0624 | 72.54 | 0.0743
72.55 | 0.0678 | 72.55 | 0.0919
72.55 | 0.0044 | 72.55 | 0.0203
72.56 | 0.0002 | 72.56 | 0.0054
72.57 | 0.0001 | 72.57 | 0.0033
72.57 | 0.0001 | 72.57 | -0.0742
72.58 | -0.0567 | 72.58 | -0.0625
72.58 | -0.0577 | 72.58 | -0.0642
72.59 | -0.059 | 72.59 | -0.0659
72.6 | -0.061 | 72.6 | -0.0681
72.61 | -0.0644 | 72.61 | -0.0719
72.62 | -0.0711 | 72.62 | -0.0865
72.62 | -0.0037 | 72.62 | -0.0199
72.62 | 0 | 72.62 | -0.0051
72.63 | 0 | 72.63 | -0.0028
72.63 | 0.0416 | 72.63 | 0.0447
72.64 | 0.0579 | 72.64 | 0.063
72.65 | 0.0583 | 72.65 | 0.065
72.66 | 0.059 | 72.66 | 0.067
72.67 | 0.0603 | 72.67 | 0.0696
72.67 | 0.0625 | 72.67 | 0.0747
72.68 | 0.068 | 72.68 | 0.0929
72.68 | 0.005 | 72.68 | 0.0218
72.69 | 0.0002 | 72.69 | 0.0054
72.7 | 0.0002 | 72.7 | 0.0033
72.7 | -0.0598 | 72.7 | -0.0775
72.71 | -0.0568 | 72.71 | -0.0626
72.72 | -0.0579 | 72.72 | -0.0643
72.72 | -0.0592 | 72.72 | -0.0658
72.73 | -0.0613 | 72.73 | -0.0679
72.74 | -0.0646 | 72.74 | -0.0717
72.75 | -0.0712 | 72.75 | -0.0861
72.75 | -0.0043 | 72.75 | -0.0201
72.76 | 0 | 72.76 | -0.005
72.77 | 0 | 72.77 | -0.0028
72.77 | 0.0001 | 72.77 | -0.0023
72.78 | 0.0581 | 72.78 | 0.0627
72.78 | 0.0586 | 72.78 | 0.0649
72.79 | 0.0594 | 72.79 | 0.0668
72.8 | 0.0607 | 72.8 | 0.0696
72.81 | 0.0629 | 72.81 | 0.0747
72.82 | 0.0685 | 72.82 | 0.0927
72.82 | 0.0043 | 72.82 | 0.0216
72.83 | 0.0002 | 72.83 | 0.0054
72.83 | 0.0001 | 72.83 | 0.0033
72.83 | 0.0001 | 72.83 | -0.0773
72.84 | -0.0571 | 72.84 | -0.0624
72.85 | -0.0581 | 72.85 | -0.0641
72.86 | -0.0594 | 72.86 | -0.0657
72.87 | -0.0614 | 72.87 | -0.0679
72.88 | -0.0646 | 72.88 | -0.0715
72.88 | -0.0714 | 72.88 | -0.086
72.88 | -0.0036 | 72.88 | -0.0203
72.89 | 0 | 72.89 | -0.005
72.9 | 0 | 72.9 | -0.0028
72.9 | 0.0638 | 72.9 | -0.0023
72.91 | 0.0582 | 72.91 | 0.0628
72.92 | 0.0586 | 72.92 | 0.065
72.92 | 0.0593 | 72.92 | 0.0668
72.93 | 0.0606 | 72.93 | 0.0696
72.94 | 0.0627 | 72.94 | 0.0745
72.95 | 0.068 | 72.95 | 0.0925
72.95 | 0.0048 | 72.95 | 0.0225
72.96 | 0.0002 | 72.96 | 0.0054
72.97 | 0.0001 | 72.97 | 0.0033
72.97 | -0.0594 | 72.97 | 0.0028
72.97 | -0.057 | 72.97 | -0.0626
72.98 | -0.0582 | 72.98 | -0.0642
72.99 | -0.0595 | 72.99 | -0.0659
73 | -0.0616 | 73 | -0.0681
73.01 | -0.0647 | 73.01 | -0.0717
73.02 | -0.0716 | 73.02 | -0.0862
73.02 | -0.0039 | 73.02 | -0.0216
73.03 | 0 | 73.03 | -0.0051
73.03 | 0 | 73.03 | -0.0028
73.03 | 0.065 | 73.03 | -0.0024
73.04 | 0.0584 | 73.04 | 0.0629
73.05 | 0.0588 | 73.05 | 0.065
73.06 | 0.0595 | 73.06 | 0.067
73.07 | 0.0608 | 73.07 | 0.0697
73.08 | 0.063 | 73.08 | 0.0746
73.08 | 0.0685 | 73.08 | 0.0927
73.08 | 0.0051 | 73.08 | 0.0205
73.09 | 0.0002 | 73.09 | 0.0053
73.1 | 0.0001 | 73.1 | 0.0033
73.1 | -0.06 | 73.1 | 0.0028
73.11 | -0.0574 | 73.11 | -0.0629
73.12 | -0.0585 | 73.12 | -0.0644
73.12 | -0.0598 | 73.12 | -0.0661
73.13 | -0.062 | 73.13 | -0.0683
73.14 | -0.0654 | 73.14 | -0.0723
73.15 | -0.0724 | 73.15 | -0.0871
73.15 | -0.0043 | 73.15 | -0.0199
73.16 | 0 | 73.16 | -0.0051
73.17 | 0 | 73.17 | -0.0029
73.17 | 0.0001 | 73.17 | 0.0698
73.17 | 0.0586 | 73.17 | 0.0633
73.18 | 0.059 | 73.18 | 0.0652
73.19 | 0.0596 | 73.19 | 0.0672
73.2 | 0.0608 | 73.2 | 0.07
73.21 | 0.0628 | 73.21 | 0.075
73.22 | 0.0677 | 73.22 | 0.093
73.22 | 0.0131 | 73.22 | 0.0204
73.22 | 0.0002 | 73.22 | 0.0054
73.23 | 0.0001 | 73.23 | 0.0033
73.23 | 0.0001 | 73.23 | -0.0752
73.24 | -0.057 | 73.24 | -0.0627
73.25 | -0.0582 | 73.25 | -0.0644
73.26 | -0.0595 | 73.26 | -0.0659
73.27 | -0.0615 | 73.27 | -0.0682
73.28 | -0.0649 | 73.28 | -0.072
73.28 | -0.0719 | 73.28 | -0.0867
73.28 | -0.0131 | 73.28 | -0.0197
73.29 | 0 | 73.29 | -0.005
73.3 | 0 | 73.3 | -0.0028
73.3 | 0.0644 | 73.3 | 0.0453
73.31 | 0.0584 | 73.31 | 0.0634
73.32 | 0.0588 | 73.32 | 0.0656
73.33 | 0.0592 | 73.33 | 0.0672
73.33 | 0.0602 | 73.33 | 0.0698
73.34 | 0.0619 | 73.34 | 0.075
73.35 | 0.0662 | 73.35 | 0.0935
73.35 | 0.0047 | 73.35 | 0.0214
73.36 | 0.0002 | 73.36 | 0.0054
73.37 | 0.0002 | 73.37 | 0.0034
73.37 | -0.0579 | 73.37 | -0.077
73.38 | -0.0566 | 73.38 | -0.0629
73.38 | -0.0577 | 73.38 | -0.0646
73.39 | -0.0591 | 73.39 | -0.0664
73.4 | -0.0611 | 73.4 | -0.0687
73.41 | -0.0645 | 73.41 | -0.0721
73.42 | -0.0713 | 73.42 | -0.0865
73.42 | -0.0039 | 73.42 | -0.0201
73.42 | 0 | 73.42 | -0.005
73.43 | 0 | 73.43 | -0.0028
73.43 | 0.0414 | 73.43 | -0.0024
73.44 | 0.0582 | 73.44 | 0.0633
73.45 | 0.0586 | 73.45 | 0.0655
73.46 | 0.0591 | 73.46 | 0.0676
73.47 | 0.0597 | 73.47 | 0.0703
73.47 | 0.0611 | 73.47 | 0.0753
73.48 | 0.0648 | 73.48 | 0.0936
73.48 | 0.0047 | 73.48 | 0.0218
73.49 | 0.0002 | 73.49 | 0.0054
73.5 | 0.0002 | 73.5 | 0.0033
73.5 | -0.0569 | 73.5 | -0.0497
73.51 | -0.0558 | 73.51 | -0.063
73.52 | -0.0571 | 73.52 | -0.0648
73.53 | -0.0584 | 73.53 | -0.0665
73.53 | -0.0605 | 73.53 | -0.0685
73.54 | -0.0637 | 73.54 | -0.0722
73.55 | -0.0703 | 73.55 | -0.0866
73.55 | -0.0043 | 73.55 | -0.0216
73.56 | 0 | 73.56 | -0.005
73.57 | 0 | 73.57 | -0.0028
73.57 | 0.0001 | 73.57 | -0.0023
73.58 | 0.0578 | 73.58 | 0.0633
73.58 | 0.0582 | 73.58 | 0.0655
73.59 | 0.0586 | 73.59 | 0.0676
73.6 | 0.0595 | 73.6 | 0.07
73.61 | 0.0612 | 73.61 | 0.075
73.62 | 0.0655 | 73.62 | 0.0932
73.62 | 0.005 | 73.62 | 0.0204
73.62 | 0.0002 | 73.62 | 0.0054
73.63 | 0.0002 | 73.63 | 0.0033
73.63 | -0.0361 | 73.63 | 0.0029
73.64 | -0.056 | 73.64 | -0.0629
73.65 | -0.0573 | 73.65 | -0.0647
73.66 | -0.0586 | 73.66 | -0.0664
73.67 | -0.0607 | 73.67 | -0.0685
73.67 | -0.0639 | 73.67 | -0.0721
73.68 | -0.0707 | 73.68 | -0.0865
73.68 | -0.0045 | 73.68 | -0.0196
73.69 | 0 | 73.69 | -0.005
73.7 | 0 | 73.7 | -0.0028
73.7 | 0.0001 | 73.7 | 0.0705
73.71 | 0.0578 | 73.71 | 0.0633
73.72 | 0.058 | 73.72 | 0.0653
73.72 | 0.0584 | 73.72 | 0.0673
73.73 | 0.0592 | 73.73 | 0.0697
73.74 | 0.0609 | 73.74 | 0.0748
73.75 | 0.065 | 73.75 | 0.0933
73.75 | 0.0127 | 73.75 | 0.0228
73.76 | 0.0002 | 73.76 | 0.0054
73.77 | 0.0002 | 73.77 | 0.0033
73.77 | 0.0001 | 73.77 | -0.0494
73.78 | -0.0558 | 73.78 | -0.0625
73.78 | -0.0571 | 73.78 | -0.0641
73.79 | -0.0585 | 73.79 | -0.0659
73.8 | -0.0606 | 73.8 | -0.0683
73.81 | -0.064 | 73.81 | -0.072
73.82 | -0.071 | 73.82 | -0.0863
73.82 | -0.0035 | 73.82 | -0.0204
73.83 | 0 | 73.83 | -0.005
73.83 | 0 | 73.83 | -0.0028
73.83 | 0.0639 | 73.83 | -0.0023
73.84 | 0.0579 | 73.84 | 0.0632
73.85 | 0.0581 | 73.85 | 0.0651
73.86 | 0.0586 | 73.86 | 0.0671
73.87 | 0.0596 | 73.87 | 0.0697
73.88 | 0.0613 | 73.88 | 0.0747
73.88 | 0.0659 | 73.88 | 0.0924
73.88 | 0.0047 | 73.88 | 0.0222
73.89 | 0.0002 | 73.89 | 0.0053
73.9 | 0.0001 | 73.9 | 0.0033
73.9 | -0.0576 | 73.9 | 0.0028
73.91 | -0.056 | 73.91 | -0.063
73.92 | -0.0573 | 73.92 | -0.0645
73.92 | -0.0588 | 73.92 | -0.0661
73.93 | -0.0609 | 73.93 | -0.0682
73.94 | -0.0644 | 73.94 | -0.0719
73.95 | -0.0714 | 73.95 | -0.0863
73.95 | -0.0041 | 73.95 | -0.0207
73.96 | 0 | 73.96 | -0.005
73.97 | 0 | 73.97 | -0.0028
73.97 | 0 | 73.97 | -0.0022
73.97 | 0.0581 | 73.97 | 0.0633
73.98 | 0.0583 | 73.98 | 0.0654
73.99 | 0.0587 | 73.99 | 0.0673
74 | 0.0597 | 74 | 0.07
74.01 | 0.0614 | 74.01 | 0.075
74.02 | 0.066 | 74.02 | 0.0931
74.02 | 0.0127 | 74.02 | 0.02
74.03 | 0.0002 | 74.03 | 0.0053
74.03 | 0.0001 | 74.03 | 0.0033
74.03 | 0 | 74.03 | 0.0029
74.04 | -0.0562 | 74.04 | -0.0633
74.05 | -0.0574 | 74.05 | -0.0649
74.06 | -0.0589 | 74.06 | -0.0667
74.07 | -0.0611 | 74.07 | -0.0688
74.08 | -0.0646 | 74.08 | -0.0725
74.08 | -0.0715 | 74.08 | -0.0871
74.08 | -0.0045 | 74.08 | -0.0195
74.09 | 0 | 74.09 | -0.005
74.1 | 0 | 74.1 | -0.0028
74.1 | 0.0001 | 74.1 | 0.0697
74.11 | 0.0582 | 74.11 | 0.064
74.12 | 0.0584 | 74.12 | 0.0661
74.12 | 0.0588 | 74.12 | 0.0679
74.13 | 0.0597 | 74.13 | 0.0702
74.14 | 0.0614 | 74.14 | 0.0753
74.15 | 0.0658 | 74.15 | 0.0941
74.15 | 0.004 | 74.15 | 0.0206
74.16 | 0.0003 | 74.16 | 0.0054
74.17 | 0.0002 | 74.17 | 0.0033
74.17 | 0.0001 | 74.17 | -0.0768
74.17 | -0.0561 | 74.17 | -0.0633
74.18 | -0.0573 | 74.18 | -0.0649
74.19 | -0.0588 | 74.19 | -0.0665
74.2 | -0.0609 | 74.2 | -0.0686
74.21 | -0.0644 | 74.21 | -0.0724
74.22 | -0.0716 | 74.22 | -0.0877
74.22 | -0.0132 | 74.22 | -0.0198
74.22 | 0 | 74.22 | -0.005
74.23 | 0 | 74.23 | -0.0028
74.23 | 0.0642 | 74.23 | 0.0717
74.24 | 0.0579 | 74.24 | 0.0644
74.25 | 0.0582 | 74.25 | 0.0661
74.26 | 0.0589 | 74.26 | 0.0679
74.27 | 0.0598 | 74.27 | 0.0706
74.28 | 0.0616 | 74.28 | 0.0757
74.28 | 0.0662 | 74.28 | 0.0937
74.28 | 0.0042 | 74.28 | 0.0211
74.29 | 0.0002 | 74.29 | 0.0054
74.3 | 0.0001 | 74.3 | 0.0033
74.3 | 0 | 74.3 | -0.0784
74.31 | -0.0563 | 74.31 | -0.0636
74.32 | -0.0575 | 74.32 | -0.0655
74.33 | -0.0589 | 74.33 | -0.0671
74.33 | -0.0611 | 74.33 | -0.0694
74.34 | -0.0646 | 74.34 | -0.0735
74.35 | -0.0715 | 74.35 | -0.0881
74.35 | -0.0039 | 74.35 | -0.0205
74.36 | 0 | 74.36 | -0.005
74.37 | 0 | 74.37 | -0.0028
74.37 | 0 | 74.37 | -0.0023
74.38 | 0.0581 | 74.38 | 0.0642
74.38 | 0.0584 | 74.38 | 0.0654
74.39 | 0.0588 | 74.39 | 0.0671
74.4 | 0.0597 | 74.4 | 0.0698
74.41 | 0.0613 | 74.41 | 0.0749
74.42 | 0.0657 | 74.42 | 0.0923
74.42 | 0.005 | 74.42 | 0.0321
74.42 | 0.0002 | 74.42 | 0.0053
74.43 | 0.0001 | 74.43 | 0.0033
74.43 | -0.0577 | 74.43 | -0.0494
74.44 | -0.056 | 74.44 | -0.0629
74.45 | -0.0573 | 74.45 | -0.0647
74.46 | -0.0588 | 74.46 | -0.0667
74.47 | -0.0612 | 74.47 | -0.0693
74.47 | -0.0646 | 74.47 | -0.0734
74.48 | -0.0717 | 74.48 | -0.0883
74.48 | -0.0045 | 74.48 | -0.0209
74.49 | 0 | 74.49 | -0.005
74.5 | 0 | 74.5 | -0.0028
74.5 | 0.0001 | 74.5 | -0.0023
74.51 | 0.0581 | 74.51 | 0.0641
74.52 | 0.0584 | 74.52 | 0.0657
74.53 | 0.0589 | 74.53 | 0.0675
74.53 | 0.06 | 74.53 | 0.0701
74.54 | 0.0619 | 74.54 | 0.0752
74.55 | 0.0667 | 74.55 | 0.0929
74.55 | 0.0129 | 74.55 | 0.0199
74.56 | 0.0002 | 74.56 | 0.0054
74.57 | 0.0002 | 74.57 | 0.0033
74.57 | 0.0001 | 74.57 | 0.0028
74.58 | -0.0565 | 74.58 | -0.0634
74.58 | -0.0577 | 74.58 | -0.0654
74.59 | -0.0592 | 74.59 | -0.067
74.6 | -0.0614 | 74.6 | -0.0691
74.61 | -0.0648 | 74.61 | -0.073
74.62 | -0.0719 | 74.62 | -0.0879
74.62 | -0.0128 | 74.62 | -0.0216
74.62 | 0 | 74.62 | -0.005
74.63 | 0 | 74.63 | -0.0028
74.63 | 0.0645 | 74.63 | 0.0698
74.64 | 0.0583 | 74.64 | 0.0641
74.65 | 0.0585 | 74.65 | 0.0661
74.66 | 0.0591 | 74.66 | 0.068
74.67 | 0.0601 | 74.67 | 0.0707
74.67 | 0.0619 | 74.67 | 0.0752
74.68 | 0.0667 | 74.68 | 0.0932
74.68 | 0.0047 | 74.68 | 0.0202
74.69 | 0.0002 | 74.69 | 0.0053
74.7 | 0.0001 | 74.7 | 0.0033
74.7 | -0.058 | 74.7 | 0.0029
74.71 | -0.0566 | 74.71 | -0.0633
74.72 | -0.0579 | 74.72 | -0.065
74.72 | -0.0592 | 74.72 | -0.0667
74.73 | -0.0616 | 74.73 | -0.0693
74.74 | -0.0651 | 74.74 | -0.0731
74.75 | -0.0722 | 74.75 | -0.0882
74.75 | -0.004 | 74.75 | -0.0194
74.76 | 0 | 74.76 | -0.005
74.77 | 0 | 74.77 | -0.0028
74.77 | 0.0412 | 74.77 | 0.0709
74.78 | 0.0585 | 74.78 | 0.0643
74.78 | 0.0588 | 74.78 | 0.0661
74.79 | 0.0594 | 74.79 | 0.0678
74.8 | 0.0604 | 74.8 | 0.0704
74.81 | 0.0623 | 74.81 | 0.0752
74.82 | 0.0674 | 74.82 | 0.0926
74.82 | 0.0059 | 74.82 | 0.0205
74.83 | 0.0002 | 74.83 | 0.0053
74.83 | 0.0001 | 74.83 | 0.0033
74.83 | 0 | 74.83 | -0.0758
74.84 | -0.0569 | 74.84 | -0.0635
74.85 | -0.0582 | 74.85 | -0.0654
74.86 | -0.0597 | 74.86 | -0.0672
74.87 | -0.062 | 74.87 | -0.0693
74.88 | -0.0656 | 74.88 | -0.0732
74.88 | -0.0728 | 74.88 | -0.0884
74.88 | -0.0052 | 74.88 | -0.0198
74.89 | 0 | 74.89 | -0.0051
74.9 | 0 | 74.9 | -0.0028
74.9 | 0 | 74.9 | 0.0452
74.91 | 0.0587 | 74.91 | 0.0648
74.92 | 0.0588 | 74.92 | 0.0668
74.92 | 0.0593 | 74.92 | 0.0685
74.93 | 0.0603 | 74.93 | 0.0708
74.94 | 0.0621 | 74.94 | 0.0754
74.95 | 0.0669 | 74.95 | 0.0928
74.95 | 0.0044 | 74.95 | 0.0213
74.96 | 0.0002 | 74.96 | 0.0053
74.97 | 0.0002 | 74.97 | 0.0033
74.97 | 0.0001 | 74.97 | -0.0487
74.97 | -0.0567 | 74.97 | -0.064
74.98 | -0.0579 | 74.98 | -0.0661
74.99 | -0.0594 | 74.99 | -0.0681
75 | -0.0618 | 75 | -0.0702
75.01 | -0.0654 | 75.01 | -0.074
75.02 | -0.0729 | 75.02 | -0.0887
75.02 | -0.0036 | 75.02 | -0.0216
75.03 | 0 | 75.03 | -0.0051
75.03 | 0 | 75.03 | -0.0028
75.03 | 0.0663 | 75.03 | -0.0024
75.04 | 0.0588 | 75.04 | 0.0649
75.05 | 0.0589 | 75.05 | 0.0671
75.06 | 0.0593 | 75.06 | 0.0691
75.07 | 0.0603 | 75.07 | 0.0718
75.08 | 0.0622 | 75.08 | 0.0769
75.08 | 0.0672 | 75.08 | 0.0951
75.08 | 0.0047 | 75.08 | 0.0203
75.09 | 0.0002 | 75.09 | 0.0054
75.1 | 0.0001 | 75.1 | 0.0033
75.1 | -0.0584 | 75.1 | -0.0775
75.11 | -0.0569 | 75.11 | -0.0649
75.12 | -0.0581 | 75.12 | -0.0667
75.12 | -0.0596 | 75.12 | -0.0682
75.13 | -0.0621 | 75.13 | -0.0702
75.14 | -0.0657 | 75.14 | -0.0738
75.15 | -0.073 | 75.15 | -0.0885
75.15 | -0.0038 | 75.15 | -0.0195
75.16 | 0 | 75.16 | -0.005
75.17 | 0 | 75.17 | -0.0028
75.17 | 0.0427 | 75.17 | 0.0726
75.17 | 0.0589 | 75.17 | 0.0641
75.18 | 0.0591 | 75.18 | 0.0658
75.19 | 0.0596 | 75.19 | 0.0675
75.2 | 0.0605 | 75.2 | 0.07
75.21 | 0.0623 | 75.21 | 0.0749
75.22 | 0.0671 | 75.22 | 0.0932
75.22 | 0.005 | 75.22 | 0.0211
75.22 | 0.0003 | 75.22 | 0.0053
75.23 | 0.0001 | 75.23 | 0.0033
75.23 | -0.0589 | 75.23 | -0.0778
75.24 | -0.0568 | 75.24 | -0.0631
75.25 | -0.058 | 75.25 | -0.0647
75.26 | -0.0596 | 75.26 | -0.0667
75.27 | -0.0621 | 75.27 | -0.069
75.28 | -0.0658 | 75.28 | -0.0729
75.28 | -0.0732 | 75.28 | -0.0876
75.28 | -0.0043 | 75.28 | -0.0204
75.29 | 0 | 75.29 | -0.005
75.3 | 0 | 75.3 | -0.0028
75.3 | 0.0001 | 75.3 | -0.0023
75.31 | 0.0591 | 75.31 | 0.0638
75.32 | 0.0592 | 75.32 | 0.0659
75.33 | 0.0598 | 75.33 | 0.0679
75.33 | 0.0609 | 75.33 | 0.0706
75.34 | 0.0627 | 75.34 | 0.0756
75.35 | 0.068 | 75.35 | 0.0944
75.35 | 0.0043 | 75.35 | 0.0323
75.36 | 0.0002 | 75.36 | 0.0054
75.37 | 0.0001 | 75.37 | 0.0033
75.37 | 0 | 75.37 | 0.0028
75.38 | -0.0572 | 75.38 | -0.0639
75.38 | -0.0584 | 75.38 | -0.0655
75.39 | -0.06 | 75.39 | -0.067
75.4 | -0.0625 | 75.4 | -0.0692
75.41 | -0.0663 | 75.41 | -0.0732
75.42 | -0.0738 | 75.42 | -0.0878
75.42 | -0.0135 | 75.42 | -0.0216
75.42 | 0 | 75.42 | -0.005
75.43 | 0 | 75.43 | -0.0028
75.43 | 0.0664 | 75.43 | -0.0024
75.44 | 0.0595 | 75.44 | 0.0644
75.45 | 0.0598 | 75.45 | 0.0663
75.46 | 0.0603 | 75.46 | 0.0681
75.47 | 0.0613 | 75.47 | 0.0701
75.47 | 0.0633 | 75.47 | 0.0748
75.48 | 0.0689 | 75.48 | 0.0934
75.48 | 0.0046 | 75.48 | 0.0204
75.49 | 0.0002 | 75.49 | 0.0054
75.5 | 0.0002 | 75.5 | 0.0033
75.5 | 0 | 75.5 | 0.0028
75.51 | -0.0576 | 75.51 | -0.063
75.52 | -0.0588 | 75.52 | -0.0646
75.53 | -0.0604 | 75.53 | -0.0662
75.53 | -0.0631 | 75.53 | -0.0688
75.54 | -0.0669 | 75.54 | -0.0728
75.55 | -0.0745 | 75.55 | -0.088
75.55 | -0.0041 | 75.55 | -0.0195
75.56 | 0 | 75.56 | -0.005
75.57 | 0 | 75.57 | -0.0028
75.57 | 0 | 75.57 | 0.0719
75.58 | 0.0597 | 75.58 | 0.0645
75.58 | 0.0601 | 75.58 | 0.0665
75.59 | 0.0607 | 75.59 | 0.0685
75.6 | 0.0619 | 75.6 | 0.0711
75.61 | 0.0641 | 75.61 | 0.0761
75.62 | 0.0701 | 75.62 | 0.0947
75.62 | 0.0057 | 75.62 | 0.0207
75.62 | 0.0002 | 75.62 | 0.0053
75.63 | 0.0002 | 75.63 | 0.0033
75.63 | -0.0383 | 75.63 | -0.078
75.64 | -0.058 | 75.64 | -0.0646
75.65 | -0.0592 | 75.65 | -0.0663
75.66 | -0.0607 | 75.66 | -0.0678
75.67 | -0.0634 | 75.67 | -0.0699
75.67 | -0.0674 | 75.67 | -0.0738
75.68 | -0.075 | 75.68 | -0.0888
75.68 | -0.005 | 75.68 | -0.02
75.69 | 0 | 75.69 | -0.005
75.7 | 0 | 75.7 | -0.0028
75.7 | 0.0001 | 75.7 | 0.0455
75.71 | 0.06 | 75.71 | 0.0657
75.72 | 0.0604 | 75.72 | 0.0673
75.72 | 0.061 | 75.72 | 0.0692
75.73 | 0.0624 | 75.73 | 0.0709
75.74 | 0.0649 | 75.74 | 0.0756
75.75 | 0.0713 | 75.75 | 0.0942
75.75 | 0.0047 | 75.75 | 0.0226
75.76 | 0.0002 | 75.76 | 0.0053
75.77 | 0.0001 | 75.77 | 0.0033
75.77 | 0 | 75.77 | -0.0502
75.78 | -0.0588 | 75.78 | -0.0637
75.78 | -0.0599 | 75.78 | -0.0653
75.79 | -0.0615 | 75.79 | -0.0667
75.8 | -0.0641 | 75.8 | -0.069
75.81 | -0.0681 | 75.81 | -0.0731
75.82 | -0.0759 | 75.82 | -0.0879
75.82 | -0.014 | 75.82 | -0.0208
75.83 | 0 | 75.83 | -0.005
75.83 | 0 | 75.83 | -0.0028
75.83 | 0.0681 | 75.83 | -0.0023
75.84 | 0.0605 | 75.84 | 0.0648
75.85 | 0.0609 | 75.85 | 0.067
75.86 | 0.0613 | 75.86 | 0.069
75.87 | 0.0624 | 75.87 | 0.0713
75.88 | 0.0645 | 75.88 | 0.0763
75.88 | 0.0706 | 75.88 | 0.0948
75.88 | 0.0054 | 75.88 | 0.02
75.89 | 0.0002 | 75.89 | 0.0054
75.9 | 0.0002 | 75.9 | 0.0033
75.9 | -0.0617 | 75.9 | 0.0029
75.91 | -0.0584 | 75.91 | -0.0645
75.92 | -0.0596 | 75.92 | -0.0661
75.92 | -0.0613 | 75.92 | -0.0677
75.93 | -0.0639 | 75.93 | -0.0698
75.94 | -0.0681 | 75.94 | -0.0737
75.95 | -0.0761 | 75.95 | -0.0883
75.95 | -0.0043 | 75.95 | -0.0306
75.96 | 0 | 75.96 | -0.0051
75.97 | 0 | 75.97 | -0.0028
75.97 | 0.0452 | 75.97 | 0.0702
75.97 | 0.0605 | 75.97 | 0.0649
75.98 | 0.0607 | 75.98 | 0.067
75.99 | 0.0613 | 75.99 | 0.069
76 | 0.0627 | 76 | 0.0717
76.01 | 0.0652 | 76.01 | 0.0768
76.02 | 0.0719 | 76.02 | 0.0955
76.02 | 0.0059 | 76.02 | 0.0213
76.03 | 0.0002 | 76.03 | 0.0054
76.03 | 0.0001 | 76.03 | 0.0034
76.03 | -0.0634 | 76.03 | -0.0803
76.04 | -0.0589 | 76.04 | -0.0643
76.05 | -0.0601 | 76.05 | -0.066
76.06 | -0.0616 | 76.06 | -0.0677
76.07 | -0.0642 | 76.07 | -0.07
76.08 | -0.0684 | 76.08 | -0.074
76.08 | -0.0765 | 76.08 | -0.0886
76.08 | -0.0048 | 76.08 | -0.02
76.09 | 0 | 76.09 | -0.0051
76.1 | 0 | 76.1 | -0.0028
76.1 | 0.0001 | 76.1 | -0.0023
76.11 | 0.0605 | 76.11 | 0.065
76.12 | 0.0607 | 76.12 | 0.0669
76.12 | 0.0614 | 76.12 | 0.0687
76.13 | 0.0627 | 76.13 | 0.071
76.14 | 0.065 | 76.14 | 0.076
76.15 | 0.0715 | 76.15 | 0.0941
76.15 | 0.0142 | 76.15 | 0.032
76.16 | 0.0002 | 76.16 | 0.0053
76.17 | 0.0001 | 76.17 | 0.0034
76.17 | 0.0001 | 76.17 | 0.0028
76.17 | -0.0587 | 76.17 | -0.0645
76.18 | -0.06 | 76.18 | -0.0668
76.19 | -0.0617 | 76.19 | -0.0684
76.2 | -0.0645 | 76.2 | -0.0704
76.21 | -0.0689 | 76.21 | -0.0741
76.22 | -0.0773 | 76.22 | -0.0886
76.22 | -0.0145 | 76.22 | -0.0215
76.22 | 0 | 76.22 | -0.005
76.23 | 0 | 76.23 | -0.0028
76.23 | 0 | 76.23 | -0.0023
76.24 | 0.0606 | 76.24 | 0.0654
76.25 | 0.0608 | 76.25 | 0.0677
76.26 | 0.061 | 76.26 | 0.0697
76.27 | 0.0623 | 76.27 | 0.0722
76.28 | 0.0646 | 76.28 | 0.0769
76.28 | 0.071 | 76.28 | 0.0954
76.28 | 0.0052 | 76.28 | 0.02
76.29 | 0.0002 | 76.29 | 0.0054
76.3 | 0.0001 | 76.3 | 0.0034
76.3 | 0.0001 | 76.3 | 0.0029
76.31 | -0.0587 | 76.31 | -0.0648
76.32 | -0.06 | 76.32 | -0.0666
76.33 | -0.0617 | 76.33 | -0.0683
76.33 | -0.0644 | 76.33 | -0.0705
76.34 | -0.0688 | 76.34 | -0.0744
76.35 | -0.0774 | 76.35 | -0.0891
76.35 | -0.0044 | 76.35 | -0.0194
76.36 | 0 | 76.36 | -0.005
76.37 | 0 | 76.37 | -0.0028
76.37 | 0.045 | 76.37 | 0.0709
76.38 | 0.0607 | 76.38 | 0.0655
76.38 | 0.0608 | 76.38 | 0.0674
76.39 | 0.0615 | 76.39 | 0.0692
76.4 | 0.063 | 76.4 | 0.0719
76.41 | 0.0658 | 76.41 | 0.0768
76.42 | 0.0737 | 76.42 | 0.0947
76.42 | 0.0062 | 76.42 | 0.0204
76.42 | 0.0002 | 76.42 | 0.0054
76.43 | 0.0002 | 76.43 | 0.0033
76.43 | -0.0643 | 76.43 | -0.0771
76.44 | -0.0599 | 76.44 | -0.0645
76.45 | -0.0612 | 76.45 | -0.0663
76.46 | -0.063 | 76.46 | -0.0679
76.47 | -0.0659 | 76.47 | -0.0702
76.47 | -0.071 | 76.47 | -0.0742
76.48 | -0.0797 | 76.48 | -0.0888
76.48 | -0.0052 | 76.48 | -0.0195
76.49 | 0 | 76.49 | -0.005
76.5 | 0 | 76.5 | -0.0028
76.5 | 0 | 76.5 | 0.0725
76.51 | 0.0619 | 76.51 | 0.0649
76.52 | 0.0625 | 76.52 | 0.0666
76.53 | 0.0641 | 76.53 | 0.0684
76.53 | 0.0659 | 76.53 | 0.071
76.54 | 0.0695 | 76.54 | 0.0759
76.55 | 0.0773 | 76.55 | 0.0937
76.55 | 0.0073 | 76.55 | 0.02
76.56 | 0.0003 | 76.56 | 0.0054
76.57 | 0.0002 | 76.57 | 0.0033
76.57 | -0.0429 | 76.57 | 0.0028
76.58 | -0.0615 | 76.58 | -0.0643
76.58 | -0.0626 | 76.58 | -0.0659
76.59 | -0.0643 | 76.59 | -0.0675
76.6 | -0.0673 | 76.6 | -0.0701
76.61 | -0.0728 | 76.61 | -0.0744
76.62 | -0.0817 | 76.62 | -0.089
76.62 | -0.0065 | 76.62 | -0.0197
76.62 | 0 | 76.62 | -0.0051
76.63 | 0 | 76.63 | -0.0028
76.63 | 0 | 76.63 | 0.0453
76.64 | 0.0628 | 76.64 | 0.065
76.65 | 0.063 | 76.65 | 0.0668
76.66 | 0.064 | 76.66 | 0.0686
76.67 | 0.066 | 76.67 | 0.0711
76.67 | 0.0697 | 76.67 | 0.0757
76.68 | 0.0778 | 76.68 | 0.0934
76.68 | 0.006 | 76.68 | 0.0223
76.69 | 0.0003 | 76.69 | 0.0054
76.7 | 0.0002 | 76.7 | 0.0033
76.7 | 0 | 76.7 | -0.0487
76.71 | -0.0614 | 76.71 | -0.064
76.72 | -0.0625 | 76.72 | -0.0657
76.72 | -0.0642 | 76.72 | -0.0673
76.73 | -0.0672 | 76.73 | -0.0699
76.74 | -0.0727 | 76.74 | -0.0743
76.75 | -0.0815 | 76.75 | -0.0886
76.75 | -0.0168 | 76.75 | -0.0203
76.76 | 0 | 76.76 | -0.005
76.77 | 0 | 76.77 | -0.0028
76.77 | 0.0001 | 76.77 | -0.0023
76.78 | 0.0625 | 76.78 | 0.0647
76.78 | 0.0629 | 76.78 | 0.0665
76.79 | 0.0639 | 76.79 | 0.0681
76.8 | 0.0658 | 76.8 | 0.0705
76.81 | 0.0696 | 76.81 | 0.075
76.82 | 0.0779 | 76.82 | 0.0925
76.82 | 0.0066 | 76.82 | 0.032
76.83 | 0.0003 | 76.83 | 0.0053
76.83 | 0.0002 | 76.83 | 0.0033
76.83 | 0 | 76.83 | 0.0028
76.84 | -0.0617 | 76.84 | -0.0635
76.85 | -0.0628 | 76.85 | -0.0654
76.86 | -0.0643 | 76.86 | -0.0669
76.87 | -0.0673 | 76.87 | -0.0694
76.88 | -0.0726 | 76.88 | -0.0738
76.88 | -0.0818 | 76.88 | -0.0885
76.88 | -0.0065 | 76.88 | -0.0307
76.89 | 0 | 76.89 | -0.0051
76.9 | 0 | 76.9 | -0.0029
76.9 | 0 | 76.9 | 0.0708
76.91 | 0.0624 | 76.91 | 0.0646
76.92 | 0.0628 | 76.92 | 0.0665
76.92 | 0.0637 | 76.92 | 0.0684
76.93 | 0.0655 | 76.93 | 0.0707
76.94 | 0.0688 | 76.94 | 0.0755
76.95 | 0.0768 | 76.95 | 0.0932
76.95 | 0.0166 | 76.95 | 0.0202
76.96 | 0.0002 | 76.96 | 0.0054
76.97 | 0.0002 | 76.97 | 0.0033
76.97 | 0.0001 | 76.97 | 0.0029
76.97 | -0.0613 | 76.97 | -0.0638
76.98 | -0.0625 | 76.98 | -0.0658
76.99 | -0.0641 | 76.99 | -0.0676
77 | -0.0672 | 77 | -0.0703
77.01 | -0.0723 | 77.01 | -0.0748
77.02 | -0.082 | 77.02 | -0.09
77.02 | -0.0078 | 77.02 | -0.0199
77.03 | 0 | 77.03 | -0.0052
77.03 | 0 | 77.03 | -0.0029
77.03 | 0 | 77.03 | 0.0742
77.04 | 0.0628 | 77.04 | 0.0654
77.05 | 0.0632 | 77.05 | 0.0674
77.06 | 0.0643 | 77.06 | 0.0693
77.07 | 0.0663 | 77.07 | 0.0721
77.08 | 0.0701 | 77.08 | 0.0771
77.08 | 0.0788 | 77.08 | 0.0943
77.08 | 0.0065 | 77.08 | 0.0214
77.09 | 0.0002 | 77.09 | 0.0056
77.1 | 0.0002 | 77.1 | 0.0034
77.1 | 0.0001 | 77.1 | -0.0774
77.11 | -0.0621 | 77.11 | -0.0648
77.12 | -0.0633 | 77.12 | -0.0669
77.12 | -0.0649 | 77.12 | -0.0687
77.13 | -0.068 | 77.13 | -0.0714
77.14 | -0.0737 | 77.14 | -0.076
77.15 | -0.0839 | 77.15 | -0.0912
77.15 | -0.0061 | 77.15 | -0.0208
77.16 | 0 | 77.16 | -0.0053
77.17 | 0 | 77.17 | -0.003
77.17 | 0.0754 | 77.17 | -0.0025
77.17 | 0.0635 | 77.17 | 0.0667
77.18 | 0.064 | 77.18 | 0.0686
77.19 | 0.065 | 77.19 | 0.0703
77.2 | 0.0672 | 77.2 | 0.0728
77.21 | 0.0712 | 77.21 | 0.0773
77.22 | 0.0803 | 77.22 | 0.0951
77.22 | 0.0074 | 77.22 | 0.0222
77.22 | 0.0003 | 77.22 | 0.0057
77.23 | 0.0002 | 77.23 | 0.0035
77.23 | -0.0699 | 77.23 | -0.0508
77.24 | -0.0628 | 77.24 | -0.0648
77.25 | -0.064 | 77.25 | -0.0668
77.26 | -0.0658 | 77.26 | -0.0686
77.27 | -0.0693 | 77.27 | -0.0712
77.28 | -0.0755 | 77.28 | -0.0757
77.28 | -0.0869 | 77.28 | -0.0913
77.28 | -0.0075 | 77.28 | -0.0218
77.29 | 0 | 77.29 | -0.0054
77.3 | 0 | 77.3 | -0.003
77.3 | 0.0001 | 77.3 | -0.0026
77.31 | 0.0648 | 77.31 | 0.0665
77.32 | 0.0653 | 77.32 | 0.0682
77.33 | 0.0662 | 77.33 | 0.0698
77.33 | 0.0685 | 77.33 | 0.0719
77.34 | 0.0731 | 77.34 | 0.0764
77.35 | 0.0822 | 77.35 | 0.095
77.35 | 0.0086 | 77.35 | 0.0207
77.36 | 0.0003 | 77.36 | 0.0057
77.37 | 0.0002 | 77.37 | 0.0035
77.37 | -0.073 | 77.37 | 0.003
77.38 | -0.0635 | 77.38 | -0.0635
77.38 | -0.0647 | 77.38 | -0.0651
77.39 | -0.0668 | 77.39 | -0.0667
77.4 | -0.0707 | 77.4 | -0.0692
77.41 | -0.0785 | 77.41 | -0.0739
77.42 | -0.0896 | 77.42 | -0.0892
77.42 | -0.0107 | 77.42 | -0.0199
77.42 | -0.0001 | 77.42 | -0.0052
77.43 | 0 | 77.43 | -0.0029
77.43 | 0.0001 | 77.43 | 0.0729
77.44 | 0.0662 | 77.44 | 0.0641
77.45 | 0.0665 | 77.45 | 0.066
77.46 | 0.0677 | 77.46 | 0.0678
77.47 | 0.0706 | 77.47 | 0.0703
77.47 | 0.0766 | 77.47 | 0.0752
77.48 | 0.0854 | 77.48 | 0.0934
77.48 | 0.0089 | 77.48 | 0.0208
77.49 | 0.0003 | 77.49 | 0.0055
77.5 | 0.0002 | 77.5 | 0.0035
77.5 | 0.0001 | 77.5 | -0.0763
77.51 | -0.0652 | 77.51 | -0.063
77.52 | -0.0661 | 77.52 | -0.0648
77.53 | -0.0679 | 77.53 | -0.0668
77.53 | -0.0723 | 77.53 | -0.0694
77.54 | -0.0801 | 77.54 | -0.0736
77.55 | -0.0895 | 77.55 | -0.0886
77.55 | -0.0089 | 77.55 | -0.0199
77.56 | -0.0001 | 77.56 | -0.0051
77.57 | 0 | 77.57 | -0.0028
77.57 | 0.0801 | 77.57 | 0.0449
77.58 | 0.0663 | 77.58 | 0.0643
77.58 | 0.0666 | 77.58 | 0.0657
77.59 | 0.0676 | 77.59 | 0.0675
77.6 | 0.0703 | 77.6 | 0.0702
77.61 | 0.0759 | 77.61 | 0.0751
77.62 | 0.0848 | 77.62 | 0.0928
77.62 | 0.0098 | 77.62 | 0.0215
77.62 | 0.0004 | 77.62 | 0.0055
77.63 | 0.0002 | 77.63 | 0.0034
77.63 | -0.0741 | 77.63 | -0.049
77.64 | -0.0651 | 77.64 | -0.0629
77.65 | -0.0661 | 77.65 | -0.0646
77.66 | -0.0678 | 77.66 | -0.0664
77.67 | -0.0718 | 77.67 | -0.0693
77.67 | -0.0795 | 77.67 | -0.0733
77.68 | -0.0897 | 77.68 | -0.0881
77.68 | -0.0102 | 77.68 | -0.0209
77.69 | -0.0001 | 77.69 | -0.0051
77.7 | 0 | 77.7 | -0.0028
77.7 | 0 | 77.7 | -0.0024
77.71 | 0.0662 | 77.71 | 0.0638
77.72 | 0.0664 | 77.72 | 0.0658
77.72 | 0.0667 | 77.72 | 0.0675
77.73 | 0.0691 | 77.73 | 0.0699
77.74 | 0.074 | 77.74 | 0.0745
77.75 | 0.083 | 77.75 | 0.0923
77.75 | 0.0118 | 77.75 | 0.0197
77.76 | 0.0004 | 77.76 | 0.0054
77.77 | 0.0002 | 77.77 | 0.0034
77.77 | -0.0465 | 77.77 | 0.0029
77.78 | -0.0644 | 77.78 | -0.0627
77.78 | -0.0656 | 77.78 | -0.0645
77.79 | -0.0675 | 77.79 | -0.0663
77.8 | -0.0714 | 77.8 | -0.0688
77.81 | -0.0785 | 77.81 | -0.0729
77.82 | -0.0904 | 77.82 | -0.0882
77.82 | -0.0108 | 77.82 | -0.0194
77.83 | -0.0001 | 77.83 | -0.0051
77.83 | 0 | 77.83 | -0.0028
77.83 | 0 | 77.83 | 0.0701
77.84 | 0.0664 | 77.84 | 0.064
77.85 | 0.0666 | 77.85 | 0.0656
77.86 | 0.0677 | 77.86 | 0.067
77.87 | 0.0705 | 77.87 | 0.0693
77.88 | 0.0758 | 77.88 | 0.0742
77.88 | 0.0859 | 77.88 | 0.0922
77.88 | 0.0096 | 77.88 | 0.0199
77.89 | 0.0004 | 77.89 | 0.0054
77.9 | 0.0002 | 77.9 | 0.0033
77.9 | 0 | 77.9 | 0.0029
77.91 | -0.0653 | 77.91 | -0.0625
77.92 | -0.0663 | 77.92 | -0.0642
77.92 | -0.0678 | 77.92 | -0.0659
77.93 | -0.0716 | 77.93 | -0.0683
77.94 | -0.0782 | 77.94 | -0.0724
77.95 | -0.0897 | 77.95 | -0.0874
77.95 | -0.0098 | 77.95 | -0.0195
77.96 | -0.0001 | 77.96 | -0.0051
77.97 | 0 | 77.97 | -0.0028
77.97 | 0.079 | 77.97 | 0.0714
77.97 | 0.0663 | 77.97 | 0.0634
77.98 | 0.0664 | 77.98 | 0.0648
77.99 | 0.0673 | 77.99 | 0.0666
78 | 0.0698 | 78 | 0.0692
78.01 | 0.074 | 78.01 | 0.0741
78.02 | 0.0837 | 78.02 | 0.092
78.02 | 0.0098 | 78.02 | 0.0208
78.03 | 0.0004 | 78.03 | 0.0054
78.03 | 0.0002 | 78.03 | 0.0034
78.03 | -0.0723 | 78.03 | -0.0751
78.04 | -0.0644 | 78.04 | -0.0625
78.05 | -0.0654 | 78.05 | -0.0643
78.06 | -0.0672 | 78.06 | -0.066
78.07 | -0.0712 | 78.07 | -0.0688
78.08 | -0.0776 | 78.08 | -0.073
78.08 | -0.0895 | 78.08 | -0.0885
78.08 | -0.0108 | 78.08 | -0.0196
78.09 | -0.0001 | 78.09 | -0.0051
78.1 | 0 | 78.1 | -0.0028
78.1 | 0.053 | 78.1 | 0.0458
78.11 | 0.0666 | 78.11 | 0.064
78.12 | 0.0674 | 78.12 | 0.0654
78.12 | 0.0689 | 78.12 | 0.067
78.13 | 0.0711 | 78.13 | 0.0695
78.14 | 0.0765 | 78.14 | 0.0745
78.15 | 0.0875 | 78.15 | 0.0927
78.15 | 0.0116 | 78.15 | 0.0215
78.16 | 0.0004 | 78.16 | 0.0055
78.17 | 0.0002 | 78.17 | 0.0034
78.17 | -0.0771 | 78.17 | -0.0487
78.17 | -0.0655 | 78.17 | -0.0629
78.18 | -0.0663 | 78.18 | -0.0646
78.19 | -0.0679 | 78.19 | -0.0664
78.2 | -0.0713 | 78.2 | -0.0691
78.21 | -0.0784 | 78.21 | -0.074
78.22 | -0.0907 | 78.22 | -0.0887
78.22 | -0.0128 | 78.22 | -0.0206
78.22 | -0.0002 | 78.22 | -0.0051
78.23 | 0 | 78.23 | -0.0029
78.23 | 0 | 78.23 | -0.0023
78.24 | 0.0671 | 78.24 | 0.0649
78.25 | 0.0678 | 78.25 | 0.0668
78.26 | 0.0691 | 78.26 | 0.0679
78.27 | 0.0719 | 78.27 | 0.0706
78.28 | 0.0777 | 78.28 | 0.0756
78.28 | 0.0892 | 78.28 | 0.0941
78.28 | 0.023 | 78.28 | 0.0324
78.29 | 0.0004 | 78.29 | 0.0055
78.3 | 0.0002 | 78.3 | 0.0034
78.3 | 0.0002 | 78.3 | 0.003
78.31 | -0.0663 | 78.31 | -0.0638
78.32 | -0.0671 | 78.32 | -0.0656
78.33 | -0.0687 | 78.33 | -0.0674
78.33 | -0.0724 | 78.33 | -0.07
78.34 | -0.0793 | 78.34 | -0.0742
78.35 | -0.092 | 78.35 | -0.0893
78.35 | -0.0242 | 78.35 | -0.022
78.36 | -0.0002 | 78.36 | -0.0052
78.37 | 0 | 78.37 | -0.0029
78.37 | 0 | 78.37 | -0.0024
78.38 | 0.0677 | 78.38 | 0.0646
78.38 | 0.0686 | 78.38 | 0.0662
78.39 | 0.0691 | 78.39 | 0.0678
78.4 | 0.0723 | 78.4 | 0.0704
78.41 | 0.0783 | 78.41 | 0.0755
78.42 | 0.0905 | 78.42 | 0.0935
78.42 | 0.0116 | 78.42 | 0.0203
78.42 | 0.0005 | 78.42 | 0.0056
78.43 | 0.0002 | 78.43 | 0.0035
78.43 | -0.0786 | 78.43 | 0.003
78.44 | -0.0667 | 78.44 | -0.0636
78.45 | -0.0677 | 78.45 | -0.0655
78.46 | -0.0692 | 78.46 | -0.0671
78.47 | -0.0727 | 78.47 | -0.0697
78.47 | -0.0803 | 78.47 | -0.0746
78.48 | -0.0932 | 78.48 | -0.0901
78.48 | -0.013 | 78.48 | -0.0199
78.49 | -0.0002 | 78.49 | -0.0052
78.5 | 0 | 78.5 | -0.0029
78.5 | 0.0563 | 78.5 | 0.0727
78.51 | 0.0673 | 78.51 | 0.065
78.52 | 0.0676 | 78.52 | 0.0665
78.53 | 0.0686 | 78.53 | 0.0682
78.53 | 0.0713 | 78.53 | 0.0709
78.54 | 0.0774 | 78.54 | 0.0759
78.55 | 0.0898 | 78.55 | 0.0943
78.55 | 0.0148 | 78.55 | 0.0207
78.56 | 0.0005 | 78.56 | 0.0056
78.57 | 0.0002 | 78.57 | 0.0035
78.57 | -0.0513 | 78.57 | -0.0764
78.58 | -0.0666 | 78.58 | -0.0637
78.58 | -0.0677 | 78.58 | -0.0655
78.59 | -0.0666 | 78.59 | -0.0672
78.6 | -0.0691 | 78.6 | -0.0697
78.61 | -0.0739 | 78.61 | -0.0743
78.62 | -0.0836 | 78.62 | -0.0899
78.62 | -0.0121 | 78.62 | -0.0203
78.62 | -0.0002 | 78.62 | -0.0053
78.63 | 0 | 78.63 | -0.003
78.63 | 0 | 78.63 | 0.074
78.64 | 0.0639 | 78.64 | 0.065
78.65 | 0.0638 | 78.65 | 0.0664
78.66 | 0.0643 | 78.66 | 0.0683
78.67 | 0.0659 | 78.67 | 0.0711
78.67 | 0.0692 | 78.67 | 0.0763
78.68 | 0.0757 | 78.68 | 0.0947
78.68 | 0.009 | 78.68 | 0.022
78.69 | 0.0004 | 78.69 | 0.0056
78.7 | 0.0002 | 78.7 | 0.0035
78.7 | 0.0001 | 78.7 | -0.0511
78.71 | -0.0621 | 78.71 | -0.064
78.72 | -0.0635 | 78.72 | -0.0658
78.72 | -0.0649 | 78.72 | -0.0676
78.73 | -0.0674 | 78.73 | -0.0703
78.74 | -0.0723 | 78.74 | -0.0747
78.75 | -0.083 | 78.75 | -0.0903
78.75 | -0.0089 | 78.75 | -0.0209
78.76 | -0.0001 | 78.76 | -0.0053
78.77 | 0 | 78.77 | -0.0029
78.77 | 0.0714 | 78.77 | -0.0025
78.78 | 0.0637 | 78.78 | 0.0651
78.78 | 0.0645 | 78.78 | 0.0663
78.79 | 0.0656 | 78.79 | 0.0683
78.8 | 0.0675 | 78.8 | 0.0711
78.81 | 0.0714 | 78.81 | 0.0762
78.82 | 0.08 | 78.82 | 0.0948
78.82 | 0.0092 | 78.82 | 0.0329
78.83 | 0.0004 | 78.83 | 0.0056
78.83 | 0.0002 | 78.83 | 0.0035
78.83 | 0.0002 | 78.83 | 0.003
78.84 | -0.0628 | 78.84 | -0.0641
78.85 | -0.0642 | 78.85 | -0.0661
78.86 | -0.0657 | 78.86 | -0.0679
78.87 | -0.0684 | 78.87 | -0.0708
78.88 | -0.0734 | 78.88 | -0.0753
78.88 | -0.0847 | 78.88 | -0.0903
78.88 | -0.0102 | 78.88 | -0.02
78.89 | -0.0001 | 78.89 | -0.0053
78.9 | 0 | 78.9 | -0.0029
78.9 | 0 | 78.9 | 0.0728
78.91 | 0.0638 | 78.91 | 0.065
78.92 | 0.0647 | 78.92 | 0.0668
78.92 | 0.0659 | 78.92 | 0.0686
78.93 | 0.0682 | 78.93 | 0.0712
78.94 | 0.0724 | 78.94 | 0.0762
78.95 | 0.0828 | 78.95 | 0.0949
78.95 | 0.0204 | 78.95 | 0.0209
78.96 | 0.0004 | 78.96 | 0.0057
78.97 | 0.0002 | 78.97 | 0.0035
78.97 | 0.0001 | 78.97 | -0.0771
78.97 | -0.0634 | 78.97 | -0.064
78.98 | -0.0647 | 78.98 | -0.0659
78.99 | -0.0662 | 78.99 | -0.0678
79 | -0.0691 | 79 | -0.0713
79.01 | -0.0744 | 79.01 | -0.0755
79.02 | -0.0862 | 79.02 | -0.0906
79.02 | -0.0117 | 79.02 | -0.0202
79.03 | -0.0001 | 79.03 | -0.0053
79.03 | 0 | 79.03 | -0.003
79.03 | 0 | 79.03 | -0.0024
79.04 | 0.0644 | 79.04 | 0.0656
79.05 | 0.0651 | 79.05 | 0.0674
79.06 | 0.0664 | 79.06 | 0.0692
79.07 | 0.0688 | 79.07 | 0.0717
79.08 | 0.0733 | 79.08 | 0.0767
79.08 | 0.0845 | 79.08 | 0.0953
79.08 | 0.0095 | 79.08 | 0.0221
79.09 | 0.0004 | 79.09 | 0.0056
79.1 | 0.0002 | 79.1 | 0.0035
79.1 | 0.0001 | 79.1 | -0.0504
79.11 | -0.064 | 79.11 | -0.0644
79.12 | -0.0652 | 79.12 | -0.0666
79.12 | -0.0669 | 79.12 | -0.0686
79.13 | -0.0697 | 79.13 | -0.0715
79.14 | -0.075 | 79.14 | -0.0757
79.15 | -0.0877 | 79.15 | -0.0911
79.15 | -0.0091 | 79.15 | -0.0216
79.16 | -0.0001 | 79.16 | -0.0053
79.17 | 0 | 79.17 | -0.003
79.17 | 0.0763 | 79.17 | -0.0025
79.17 | 0.065 | 79.17 | 0.066
79.18 | 0.0658 | 79.18 | 0.0678
79.19 | 0.0669 | 79.19 | 0.0697
79.2 | 0.0692 | 79.2 | 0.0724
79.21 | 0.0739 | 79.21 | 0.0772
79.22 | 0.0855 | 79.22 | 0.0961
79.22 | 0.01 | 79.22 | 0.0206
79.22 | 0.0004 | 79.22 | 0.0057
79.23 | 0.0002 | 79.23 | 0.0035
79.23 | -0.0734 | 79.23 | 0.003
79.24 | -0.0647 | 79.24 | -0.0647
79.25 | -0.0658 | 79.25 | -0.0667
79.26 | -0.0674 | 79.26 | -0.0685
79.27 | -0.07 | 79.27 | -0.0711
79.28 | -0.0753 | 79.28 | -0.0752
79.28 | -0.0883 | 79.28 | -0.0907
79.28 | -0.0099 | 79.28 | -0.0314
79.29 | -0.0001 | 79.29 | -0.0054
79.3 | 0 | 79.3 | -0.003
79.3 | 0.0786 | 79.3 | 0.0733
79.31 | 0.065 | 79.31 | 0.0657
79.32 | 0.0656 | 79.32 | 0.0676
79.33 | 0.0666 | 79.33 | 0.0695
79.33 | 0.0689 | 79.33 | 0.0722
79.34 | 0.073 | 79.34 | 0.0773
79.35 | 0.083 | 79.35 | 0.0959
79.35 | 0.011 | 79.35 | 0.0217
79.36 | 0.0004 | 79.36 | 0.0057
79.37 | 0.0002 | 79.37 | 0.0035
79.37 | -0.0721 | 79.37 | -0.0791
79.38 | -0.0639 | 79.38 | -0.0651
79.38 | -0.0651 | 79.38 | -0.0671
79.39 | -0.0666 | 79.39 | -0.069
79.4 | -0.0693 | 79.4 | -0.0717
79.41 | -0.0745 | 79.41 | -0.0756
79.42 | -0.0867 | 79.42 | -0.0906
79.42 | -0.01 | 79.42 | -0.0208
79.42 | -0.0001 | 79.42 | -0.0054
79.43 | 0 | 79.43 | -0.003
79.43 | 0 | 79.43 | -0.0025
79.44 | 0.0646 | 79.44 | 0.0655
79.45 | 0.0652 | 79.45 | 0.0673
79.46 | 0.0664 | 79.46 | 0.069
79.47 | 0.0684 | 79.47 | 0.0715
79.47 | 0.0725 | 79.47 | 0.0765
79.48 | 0.0828 | 79.48 | 0.0954
79.48 | 0.009 | 79.48 | 0.0232
79.49 | 0.0004 | 79.49 | 0.0056
79.5 | 0.0002 | 79.5 | 0.0035
79.5 | 0.0001 | 79.5 | 0.0029
79.51 | -0.0637 | 79.51 | -0.0643
79.52 | -0.0649 | 79.52 | -0.0662
79.53 | -0.0665 | 79.53 | -0.0681
79.53 | -0.0691 | 79.53 | -0.0712
79.54 | -0.0743 | 79.54 | -0.0753
79.55 | -0.0868 | 79.55 | -0.0906
79.55 | -0.021 | 79.55 | -0.0224
79.56 | -0.0001 | 79.56 | -0.0053
79.57 | 0 | 79.57 | -0.003
79.57 | 0.0755 | 79.57 | -0.0025
79.58 | 0.0646 | 79.58 | 0.0655
79.58 | 0.0653 | 79.58 | 0.0672
79.59 | 0.0664 | 79.59 | 0.0691
79.6 | 0.0688 | 79.6 | 0.0718
79.61 | 0.0729 | 79.61 | 0.0769
79.62 | 0.0835 | 79.62 | 0.0954
79.62 | 0.0099 | 79.62 | 0.0204
79.62 | 0.0004 | 79.62 | 0.0056
79.63 | 0.0002 | 79.63 | 0.0035
79.63 | -0.0714 | 79.63 | 0.003
79.64 | -0.0639 | 79.64 | -0.0645
79.65 | -0.0651 | 79.65 | -0.0665
79.66 | -0.0666 | 79.66 | -0.0685
79.67 | -0.0693 | 79.67 | -0.0716
79.67 | -0.0747 | 79.67 | -0.0757
79.68 | -0.0875 | 79.68 | -0.091
79.68 | -0.0094 | 79.68 | -0.0223
79.69 | -0.0001 | 79.69 | -0.0053
79.7 | 0 | 79.7 | -0.003
79.7 | 0.0506 | 79.7 | 0.0729
79.71 | 0.0648 | 79.71 | 0.0657
79.72 | 0.0655 | 79.72 | 0.0673
79.72 | 0.0667 | 79.72 | 0.069
79.73 | 0.069 | 79.73 | 0.0715
79.74 | 0.0735 | 79.74 | 0.0763
79.75 | 0.085 | 79.75 | 0.0944
79.75 | 0.0106 | 79.75 | 0.0207
79.76 | 0.0004 | 79.76 | 0.0056
79.77 | 0.0002 | 79.77 | 0.0035
79.77 | -0.0732 | 79.77 | -0.0767
79.78 | -0.0644 | 79.78 | -0.0644
79.78 | -0.0655 | 79.78 | -0.0663
79.79 | -0.067 | 79.79 | -0.0682
79.8 | -0.07 | 79.8 | -0.071
79.81 | -0.0759 | 79.81 | -0.0754
79.82 | -0.0885 | 79.82 | -0.091
79.82 | -0.0104 | 79.82 | -0.0206
79.83 | -0.0001 | 79.83 | -0.0054
79.83 | 0 | 79.83 | -0.003
79.83 | 0 | 79.83 | 0.0464
79.84 | 0.0652 | 79.84 | 0.0651
79.85 | 0.0659 | 79.85 | 0.0668
79.86 | 0.0672 | 79.86 | 0.0687
79.87 | 0.0695 | 79.87 | 0.0714
79.88 | 0.0741 | 79.88 | 0.0764
79.88 | 0.0852 | 79.88 | 0.0948
79.88 | 0.0214 | 79.88 | 0.023
79.89 | 0.0004 | 79.89 | 0.0057
79.9 | 0.0002 | 79.9 | 0.0035
79.9 | 0.0001 | 79.9 | -0.0498
79.91 | -0.0645 | 79.91 | -0.0642
79.92 | -0.0658 | 79.92 | -0.066
79.92 | -0.0673 | 79.92 | -0.0678
79.93 | -0.0701 | 79.93 | -0.0702
79.94 | -0.0755 | 79.94 | -0.0747
79.95 | -0.0879 | 79.95 | -0.0907
79.95 | -0.009 | 79.95 | -0.0208
79.96 | -0.0001 | 79.96 | -0.0053
79.97 | 0 | 79.97 | -0.003
79.97 | 0.0771 | 79.97 | -0.0025
79.97 | 0.065 | 79.97 | 0.0647
79.98 | 0.0659 | 79.98 | 0.0665
79.99 | 0.0671 | 79.99 | 0.0684
80 | 0.0696 | 80 | 0.0711
80.01 | 0.0741 | 80.01 | 0.076
80.02 | 0.0858 | 80.02 | 0.094
80.02 | 0.0102 | 80.02 | 0.0219
80.03 | 0.0004 | 80.03 | 0.0056
80.03 | 0.0002 | 80.03 | 0.0034
80.03 | -0.0733 | 80.03 | 0.003
80.04 | -0.0649 | 80.04 | -0.064
80.05 | -0.0662 | 80.05 | -0.066
80.06 | -0.0679 | 80.06 | -0.0678
80.07 | -0.0708 | 80.07 | -0.0704
80.08 | -0.0766 | 80.08 | -0.0748
80.08 | -0.0894 | 80.08 | -0.0904
80.08 | -0.01 | 80.08 | -0.0217
80.09 | -0.0001 | 80.09 | -0.0053
80.1 | 0 | 80.1 | -0.003
80.1 | 0 | 80.1 | -0.0025
80.11 | 0.0653 | 80.11 | 0.0643
80.12 | 0.0661 | 80.12 | 0.0662
80.12 | 0.0674 | 80.12 | 0.0682
80.13 | 0.0697 | 80.13 | 0.0708
80.14 | 0.0741 | 80.14 | 0.0757
80.15 | 0.0848 | 80.15 | 0.0937
80.15 | 0.0116 | 80.15 | 0.0203
80.16 | 0.0005 | 80.16 | 0.0056
80.17 | 0.0002 | 80.17 | 0.0034
80.17 | -0.0479 | 80.17 | 0.003
80.17 | -0.0647 | 80.17 | -0.0638
80.18 | -0.0661 | 80.18 | -0.0657
80.19 | -0.0677 | 80.19 | -0.0676
80.2 | -0.0707 | 80.2 | -0.0702
80.21 | -0.0761 | 80.21 | -0.0743
80.22 | -0.0892 | 80.22 | -0.0897
80.22 | -0.0113 | 80.22 | -0.0202
80.22 | -0.0001 | 80.22 | -0.0054
80.23 | 0 | 80.23 | -0.003
80.23 | 0 | 80.23 | 0.0716
80.24 | 0.0656 | 80.24 | 0.0644
80.25 | 0.0664 | 80.25 | 0.0665
80.26 | 0.0677 | 80.26 | 0.0686
80.27 | 0.07 | 80.27 | 0.0714
80.28 | 0.0746 | 80.28 | 0.0766
80.28 | 0.0857 | 80.28 | 0.0954
80.28 | 0.0099 | 80.28 | 0.0214
80.29 | 0.0004 | 80.29 | 0.0056
80.3 | 0.0002 | 80.3 | 0.0034
80.3 | 0.0001 | 80.3 | 0.003
80.31 | -0.065 | 80.31 | -0.0644
80.32 | -0.0664 | 80.32 | -0.0662
80.33 | -0.068 | 80.33 | -0.0679
80.33 | -0.071 | 80.33 | -0.0702
80.34 | -0.0768 | 80.34 | -0.0743
80.35 | -0.0899 | 80.35 | -0.0896
80.35 | -0.0221 | 80.35 | -0.0208
80.36 | -0.0001 | 80.36 | -0.0054
80.37 | 0 | 80.37 | -0.003
80.37 | 0.0784 | 80.37 | -0.0025
80.38 | 0.0657 | 80.38 | 0.0642
80.38 | 0.0666 | 80.38 | 0.0663
80.39 | 0.0681 | 80.39 | 0.0683
80.4 | 0.0707 | 80.4 | 0.0711
80.41 | 0.0757 | 80.41 | 0.0762
80.42 | 0.0879 | 80.42 | 0.095
80.42 | 0.0115 | 80.42 | 0.0231
80.42 | 0.0004 | 80.42 | 0.0057
80.43 | 0.0002 | 80.43 | 0.0035
80.43 | -0.0757 | 80.43 | -0.0505
80.44 | -0.0658 | 80.44 | -0.0638
80.45 | -0.0673 | 80.45 | -0.0657
80.46 | -0.0695 | 80.46 | -0.0675
80.47 | -0.0745 | 80.47 | -0.07
80.47 | -0.0862 | 80.47 | -0.0745
80.48 | -0.0965 | 80.48 | -0.0898
80.48 | -0.0148 | 80.48 | -0.0217
80.49 | -0.0003 | 80.49 | -0.0054
80.5 | -0.0001 | 80.5 | -0.003
80.5 | 0.0605 | 80.5 | -0.0026
80.51 | 0.0658 | 80.51 | 0.0646
80.52 | 0.0653 | 80.52 | 0.067
80.53 | 0.066 | 80.53 | 0.0691
80.53 | 0.068 | 80.53 | 0.0717
80.54 | 0.072 | 80.54 | 0.0768
80.55 | 0.08 | 80.55 | 0.0957
80.55 | 0.0132 | 80.55 | 0.0205
80.56 | 0.0005 | 80.56 | 0.0057
80.57 | 0.0002 | 80.57 | 0.0035
80.57 | 0.0002 | 80.57 | 0.003
80.58 | -0.064 | 80.58 | -0.0645
80.58 | -0.0658 | 80.58 | -0.0665
80.59 | -0.0679 | 80.59 | -0.0684
80.6 | -0.0717 | 80.6 | -0.0706
80.61 | -0.0798 | 80.61 | -0.0746
80.62 | -0.0931 | 80.62 | -0.0897
80.62 | -0.0141 | 80.62 | -0.0317
80.62 | -0.0002 | 80.62 | -0.0054
80.63 | 0 | 80.63 | -0.003
80.63 | 0 | 80.63 | 0.0716
80.64 | 0.0675 | 80.64 | 0.0648
80.65 | 0.0678 | 80.65 | 0.067
80.66 | 0.0684 | 80.66 | 0.0692
80.67 | 0.0707 | 80.67 | 0.072
80.67 | 0.076 | 80.67 | 0.077
80.68 | 0.0862 | 80.68 | 0.0958
80.68 | 0.0115 | 80.68 | 0.0208
80.69 | 0.0005 | 80.69 | 0.0056
80.7 | 0.0003 | 80.7 | 0.0035
80.7 | 0.0001 | 80.7 | 0.0029
80.71 | -0.0657 | 80.71 | -0.0648
80.72 | -0.0671 | 80.72 | -0.0669
80.72 | -0.069 | 80.72 | -0.0686
80.73 | -0.0723 | 80.73 | -0.0708
80.74 | -0.0784 | 80.74 | -0.0747
80.75 | -0.0904 | 80.75 | -0.0902
80.75 | -0.0239 | 80.75 | -0.0207
80.76 | -0.0002 | 80.76 | -0.0054
80.77 | 0 | 80.77 | -0.003
80.77 | 0.0782 | 80.77 | 0.0465
80.78 | 0.0664 | 80.78 | 0.0649
80.78 | 0.0671 | 80.78 | 0.067
80.79 | 0.0684 | 80.79 | 0.0692
80.8 | 0.0713 | 80.8 | 0.072
80.81 | 0.0773 | 80.81 | 0.0772
80.82 | 0.0898 | 80.82 | 0.0962
80.82 | 0.0129 | 80.82 | 0.0223
80.83 | 0.0006 | 80.83 | 0.0057
80.83 | 0.0003 | 80.83 | 0.0035
80.83 | 0.0002 | 80.83 | -0.081
80.84 | -0.067 | 80.84 | -0.0649
80.85 | -0.068 | 80.85 | -0.0669
80.86 | -0.0697 | 80.86 | -0.0687
80.87 | -0.0734 | 80.87 | -0.071
80.88 | -0.0809 | 80.88 | -0.075
80.88 | -0.0963 | 80.88 | -0.0902
80.88 | -0.0145 | 80.88 | -0.0212
80.89 | -0.0003 | 80.89 | -0.0054
80.9 | 0 | 80.9 | -0.003
80.9 | 0.086 | 80.9 | -0.0026
80.91 | 0.0685 | 80.91 | 0.0648
80.92 | 0.069 | 80.92 | 0.0669
80.92 | 0.0707 | 80.92 | 0.0688
80.93 | 0.0749 | 80.93 | 0.0712
80.94 | 0.086 | 80.94 | 0.0762
80.95 | 0.0965 | 80.95 | 0.0953
80.95 | 0.0197 | 80.95 | 0.0232
80.96 | 0.001 | 80.96 | 0.0057
80.97 | 0.0004 | 80.97 | 0.0035
80.97 | -0.0848 | 80.97 | -0.0501
80.97 | -0.0713 | 80.97 | -0.0641
80.98 | -0.0724 | 80.98 | -0.0659
80.99 | -0.0748 | 80.99 | -0.0677
81 | -0.0813 | 81 | -0.0703
81.01 | -0.0921 | 81.01 | -0.0745
81.02 | -0.1004 | 81.02 | -0.0897
81.02 | -0.0199 | 81.02 | -0.0211
81.03 | -0.0011 | 81.03 | -0.0053
81.03 | -0.0003 | 81.03 | -0.003
81.03 | -0.0003 | 81.03 | -0.0024
81.04 | 0.071 | 81.04 | 0.0644
81.05 | 0.0712 | 81.05 | 0.0665
81.06 | 0.073 | 81.06 | 0.0685
81.07 | 0.0779 | 81.07 | 0.0712
81.08 | 0.0861 | 81.08 | 0.076
81.08 | 0.0958 | 81.08 | 0.0948
81.08 | 0.0225 | 81.08 | 0.0204
81.09 | 0.0015 | 81.09 | 0.0056
81.1 | 0.0006 | 81.1 | 0.0035
81.1 | 0.0005 | 81.1 | 0.003
81.11 | -0.0704 | 81.11 | -0.064
81.12 | -0.0713 | 81.12 | -0.066
81.12 | -0.0731 | 81.12 | -0.0679
81.13 | -0.0765 | 81.13 | -0.0702
81.14 | -0.0821 | 81.14 | -0.0741
81.15 | -0.091 | 81.15 | -0.0896
81.15 | -0.0281 | 81.15 | -0.0312
81.16 | -0.0006 | 81.16 | -0.0053
81.17 | -0.0001 | 81.17 | -0.003
81.17 | 0 | 81.17 | 0.0714
81.17 | 0.0672 | 81.17 | 0.0644
81.18 | 0.0678 | 81.18 | 0.0665
81.19 | 0.0693 | 81.19 | 0.0686
81.2 | 0.0738 | 81.2 | 0.0713
81.21 | 0.0843 | 81.21 | 0.0762
81.22 | 0.099 | 81.22 | 0.0946
81.22 | 0.0235 | 81.22 | 0.0204
81.22 | 0.0049 | 81.22 | 0.0056
81.23 | 0.0028 | 81.23 | 0.0035
81.23 | -0.0807 | 81.23 | 0.003
81.24 | -0.0659 | 81.24 | -0.0642
81.25 | -0.0657 | 81.25 | -0.0662
81.26 | -0.066 | 81.26 | -0.0682
81.27 | -0.0679 | 81.27 | -0.0705
81.28 | -0.0715 | 81.28 | -0.0743
81.28 | -0.0777 | 81.28 | -0.0896
81.28 | -0.013 | 81.28 | -0.0202
81.29 | -0.0005 | 81.29 | -0.0053
81.3 | -0.0001 | 81.3 | -0.003
81.3 | 0.0396 | 81.3 | 0.0737
81.31 | 0.0626 | 81.31 | 0.0644
81.32 | 0.0635 | 81.32 | 0.0666
81.33 | 0.0648 | 81.33 | 0.0686
81.33 | 0.0676 | 81.33 | 0.0713
81.34 | 0.0723 | 81.34 | 0.0761
81.35 | 0.0895 | 81.35 | 0.0944
81.35 | 0.0188 | 81.35 | 0.0213
81.36 | 0.0025 | 81.36 | 0.0056
81.37 | 0.002 | 81.37 | 0.0035
81.37 | -0.0789 | 81.37 | -0.0775
81.38 | -0.0641 | 81.38 | -0.0644
81.38 | -0.0646 | 81.38 | -0.0664
81.39 | -0.0657 | 81.39 | -0.0686
81.4 | -0.0682 | 81.4 | -0.0708
81.41 | -0.0727 | 81.41 | -0.0745
81.42 | -0.0811 | 81.42 | -0.0901
81.42 | -0.0132 | 81.42 | -0.0204
81.42 | -0.0003 | 81.42 | -0.0053
81.43 | 0 | 81.43 | -0.003
81.43 | 0 | 81.43 | 0.0468
81.44 | 0.0628 | 81.44 | 0.0648
81.45 | 0.0635 | 81.45 | 0.067
81.46 | 0.0649 | 81.46 | 0.0686
81.47 | 0.0675 | 81.47 | 0.0711
81.47 | 0.0737 | 81.47 | 0.0757
81.48 | 0.0852 | 81.48 | 0.0941
81.48 | 0.0134 | 81.48 | 0.0218
81.49 | 0.0008 | 81.49 | 0.0056
81.5 | 0.0004 | 81.5 | 0.0035
81.5 | 0.0002 | 81.5 | -0.0785
81.51 | -0.065 | 81.51 | -0.064
81.52 | -0.0656 | 81.52 | -0.0658
81.53 | -0.0669 | 81.53 | -0.0678
81.53 | -0.0698 | 81.53 | -0.0702
81.54 | -0.0747 | 81.54 | -0.0742
81.55 | -0.0853 | 81.55 | -0.0898
81.55 | -0.0118 | 81.55 | -0.021
81.56 | -0.0003 | 81.56 | -0.0053
81.57 | -0.0001 | 81.57 | -0.003
81.57 | 0.0722 | 81.57 | -0.0026
81.58 | 0.0641 | 81.58 | 0.0647
81.58 | 0.065 | 81.58 | 0.0666
81.59 | 0.0667 | 81.59 | 0.0685
81.6 | 0.0698 | 81.6 | 0.071
81.61 | 0.0755 | 81.61 | 0.0757
81.62 | 0.0881 | 81.62 | 0.0939
81.62 | 0.0144 | 81.62 | 0.0227
81.62 | 0.0009 | 81.62 | 0.0056
81.63 | 0.0004 | 81.63 | 0.0034
81.63 | -0.074 | 81.63 | 0.003
81.64 | -0.0652 | 81.64 | -0.064
81.65 | -0.0664 | 81.65 | -0.0659
81.66 | -0.0679 | 81.66 | -0.0677
81.67 | -0.0709 | 81.67 | -0.0701
81.67 | -0.0764 | 81.67 | -0.0745
81.68 | -0.0889 | 81.68 | -0.0898
81.68 | -0.0143 | 81.68 | -0.0222
81.69 | -0.0004 | 81.69 | -0.0053
81.7 | -0.0001 | 81.7 | -0.003
81.7 | 0 | 81.7 | -0.0026
81.71 | 0.0652 | 81.71 | 0.0648
81.72 | 0.0661 | 81.72 | 0.0667
81.72 | 0.0677 | 81.72 | 0.0686
81.73 | 0.0707 | 81.73 | 0.0711
81.74 | 0.0762 | 81.74 | 0.0758
81.75 | 0.0898 | 81.75 | 0.0943
81.75 | 0.0158 | 81.75 | 0.0202
81.76 | 0.0008 | 81.76 | 0.0056
81.77 | 0.0004 | 81.77 | 0.0035
81.77 | -0.0775 | 81.77 | 0.0029
81.78 | -0.0656 | 81.78 | -0.064
81.78 | -0.0665 | 81.78 | -0.066
81.79 | -0.0679 | 81.79 | -0.0679
81.8 | -0.0709 | 81.8 | -0.0705
81.81 | -0.0756 | 81.81 | -0.0746
81.82 | -0.0879 | 81.82 | -0.0901
81.82 | -0.0147 | 81.82 | -0.02
81.83 | -0.0004 | 81.83 | -0.0053
81.83 | 0 | 81.83 | -0.003
81.83 | 0 | 81.83 | 0.072
81.84 | 0.0647 | 81.84 | 0.065
81.85 | 0.0657 | 81.85 | 0.0671
81.86 | 0.0672 | 81.86 | 0.0691
81.87 | 0.0701 | 81.87 | 0.0715
81.88 | 0.0757 | 81.88 | 0.076
81.88 | 0.0894 | 81.88 | 0.0944
81.88 | 0.0259 | 81.88 | 0.0206
81.89 | 0.0009 | 81.89 | 0.0056
81.9 | 0.0004 | 81.9 | 0.0034
81.9 | 0.0003 | 81.9 | 0.0029
81.91 | -0.0655 | 81.91 | -0.0644
81.92 | -0.0667 | 81.92 | -0.0663
81.92 | -0.0682 | 81.92 | -0.0683
81.93 | -0.0703 | 81.93 | -0.0708
81.94 | -0.0742 | 81.94 | -0.0746
81.95 | -0.0858 | 81.95 | -0.09
81.95 | -0.0119 | 81.95 | -0.0201
81.96 | -0.0003 | 81.96 | -0.0053
81.97 | -0.0001 | 81.97 | -0.003
81.97 | 0.0729 | 81.97 | 0.0742
81.97 | 0.0639 | 81.97 | 0.065
81.98 | 0.0649 | 81.98 | 0.067
81.99 | 0.0665 | 81.99 | 0.0691
82 | 0.0694 | 82 | 0.0716
82.01 | 0.0743 | 82.01 | 0.0764
82.02 | 0.0863 | 82.02 | 0.0951
82.02 | 0.014 | 82.02 | 0.0214
82.03 | 0.0008 | 82.03 | 0.0056
82.03 | 0.0004 | 82.03 | 0.0035
82.03 | -0.0729 | 82.03 | -0.0782
82.04 | -0.0649 | 82.04 | -0.0648
82.05 | -0.0662 | 82.05 | -0.067
82.06 | -0.0676 | 82.06 | -0.0689
82.07 | -0.0705 | 82.07 | -0.0712
82.08 | -0.0758 | 82.08 | -0.075
82.08 | -0.0887 | 82.08 | -0.0903
82.08 | -0.0132 | 82.08 | -0.0206
82.09 | -0.0003 | 82.09 | -0.0053
82.1 | -0.0001 | 82.1 | -0.003
82.1 | 0 | 82.1 | -0.0025
82.11 | 0.065 | 82.11 | 0.0655
82.12 | 0.0659 | 82.12 | 0.0671
82.12 | 0.0674 | 82.12 | 0.0692
82.13 | 0.0703 | 82.13 | 0.0719
82.14 | 0.0756 | 82.14 | 0.0764
82.15 | 0.0887 | 82.15 | 0.0956
82.15 | 0.0164 | 82.15 | 0.0228
82.16 | 0.0008 | 82.16 | 0.0056
82.17 | 0.0004 | 82.17 | 0.0034
82.17 | -0.0488 | 82.17 | -0.0511
82.17 | -0.0653 | 82.17 | -0.0648
82.18 | -0.0664 | 82.18 | -0.067
82.19 | -0.0678 | 82.19 | -0.069
82.2 | -0.0707 | 82.2 | -0.0713
82.21 | -0.0758 | 82.21 | -0.075
82.22 | -0.0888 | 82.22 | -0.0902
82.22 | -0.0155 | 82.22 | -0.021
82.22 | -0.0003 | 82.22 | -0.0053
82.23 | -0.0001 | 82.23 | -0.003
82.23 | 0 | 82.23 | -0.0025
82.24 | 0.0649 | 82.24 | 0.0651
82.25 | 0.0658 | 82.25 | 0.0671
82.26 | 0.0673 | 82.26 | 0.0691
82.27 | 0.0701 | 82.27 | 0.0717
82.28 | 0.0753 | 82.28 | 0.0766
82.28 | 0.089 | 82.28 | 0.0952
82.28 | 0.0137 | 82.28 | 0.0226
82.29 | 0.0008 | 82.29 | 0.0057
82.3 | 0.0004 | 82.3 | 0.0035
82.3 | 0.0002 | 82.3 | 0.0029
82.31 | -0.0653 | 82.31 | -0.0652
82.32 | -0.0664 | 82.32 | -0.0672
82.33 | -0.0677 | 82.33 | -0.069
82.33 | -0.0706 | 82.33 | -0.0714
82.34 | -0.076 | 82.34 | -0.0753
82.35 | -0.0898 | 82.35 | -0.0908
82.35 | -0.0128 | 82.35 | -0.0214
82.36 | -0.0003 | 82.36 | -0.0053
82.37 | -0.0001 | 82.37 | -0.003
82.37 | 0.0762 | 82.37 | -0.0025
82.38 | 0.0653 | 82.38 | 0.0654
82.38 | 0.0662 | 82.38 | 0.0673
82.39 | 0.0675 | 82.39 | 0.0692
82.4 | 0.0702 | 82.4 | 0.0716
82.41 | 0.0753 | 82.41 | 0.0763
82.42 | 0.0892 | 82.42 | 0.0951
82.42 | 0.0144 | 82.42 | 0.0203
82.42 | 0.0008 | 82.42 | 0.0056
82.43 | 0.0004 | 82.43 | 0.0035
82.43 | -0.0752 | 82.43 | 0.003
82.44 | -0.0653 | 82.44 | -0.0649
82.45 | -0.0665 | 82.45 | -0.0672
82.46 | -0.0679 | 82.46 | -0.0691
82.47 | -0.0706 | 82.47 | -0.0718
82.47 | -0.0759 | 82.47 | -0.0756
82.48 | -0.0896 | 82.48 | -0.0909
82.48 | -0.0144 | 82.48 | -0.0313
82.49 | -0.0004 | 82.49 | -0.0053
82.5 | -0.0001 | 82.5 | -0.003
82.5 | 0 | 82.5 | 0.0735
82.51 | 0.0651 | 82.51 | 0.0656
82.52 | 0.0661 | 82.52 | 0.0675
82.53 | 0.0676 | 82.53 | 0.0693
82.53 | 0.0703 | 82.53 | 0.0719
82.54 | 0.0755 | 82.54 | 0.0767
82.55 | 0.0894 | 82.55 | 0.0951
82.55 | 0.026 | 82.55 | 0.0206
82.56 | 0.0009 | 82.56 | 0.0056
82.57 | 0.0004 | 82.57 | 0.0034
82.57 | 0.0003 | 82.57 | -0.0773
82.58 | -0.0655 | 82.58 | -0.0649
82.58 | -0.0666 | 82.58 | -0.0672
82.59 | -0.0681 | 82.59 | -0.0693
82.6 | -0.0709 | 82.6 | -0.0719
82.61 | -0.0763 | 82.61 | -0.0757
82.62 | -0.0901 | 82.62 | -0.0907
82.62 | -0.0151 | 82.62 | -0.0203
82.62 | -0.0004 | 82.62 | -0.0053
82.63 | -0.0001 | 82.63 | -0.003
82.63 | 0 | 82.63 | 0.0748
82.64 | 0.0651 | 82.64 | 0.0663
82.65 | 0.0659 | 82.65 | 0.0683
82.66 | 0.0672 | 82.66 | 0.0702
82.67 | 0.0698 | 82.67 | 0.0727
82.67 | 0.0747 | 82.67 | 0.0774
82.68 | 0.0872 | 82.68 | 0.0957
82.68 | 0.0136 | 82.68 | 0.0218
82.69 | 0.001 | 82.69 | 0.0056
82.7 | 0.0005 | 82.7 | 0.0035
82.7 | 0.0003 | 82.7 | -0.051
82.71 | -0.0652 | 82.71 | -0.0653
82.72 | -0.0663 | 82.72 | -0.0678
82.72 | -0.0679 | 82.72 | -0.0696
82.73 | -0.0701 | 82.73 | -0.0718
82.74 | -0.0749 | 82.74 | -0.0756
82.75 | -0.0876 | 82.75 | -0.0908
82.75 | -0.0118 | 82.75 | -0.0213
82.76 | -0.0003 | 82.76 | -0.0053
82.77 | 0 | 82.77 | -0.003
82.77 | 0.0742 | 82.77 | -0.0025
82.78 | 0.0643 | 82.78 | 0.0661
82.78 | 0.0654 | 82.78 | 0.0682
82.79 | 0.067 | 82.79 | 0.07
82.8 | 0.0698 | 82.8 | 0.0723
82.81 | 0.0748 | 82.81 | 0.0771
82.82 | 0.088 | 82.82 | 0.0956
82.82 | 0.0142 | 82.82 | 0.0202
82.83 | 0.001 | 82.83 | 0.0055
82.83 | 0.0005 | 82.83 | 0.0034
82.83 | 0.0004 | 82.83 | 0.003
82.84 | -0.0655 | 82.84 | -0.0653
82.85 | -0.0667 | 82.85 | -0.0678
82.86 | -0.0683 | 82.86 | -0.0695
82.87 | -0.0712 | 82.87 | -0.0717
82.88 | -0.0765 | 82.88 | -0.0755
82.88 | -0.0902 | 82.88 | -0.0904
82.88 | -0.0134 | 82.88 | -0.0199
82.89 | -0.0004 | 82.89 | -0.0053
82.9 | -0.0001 | 82.9 | -0.003
82.9 | 0.0525 | 82.9 | 0.0723
82.91 | 0.0653 | 82.91 | 0.0657
82.92 | 0.0662 | 82.92 | 0.0679
82.92 | 0.0677 | 82.92 | 0.07
82.93 | 0.0707 | 82.93 | 0.0727
82.94 | 0.0761 | 82.94 | 0.0772
82.95 | 0.0897 | 82.95 | 0.0953
82.95 | 0.017 | 82.95 | 0.0206
82.96 | 0.0011 | 82.96 | 0.0056
82.97 | 0.0004 | 82.97 | 0.0035
82.97 | 0.0004 | 82.97 | -0.0776
82.97 | -0.0657 | 82.97 | -0.0652
82.98 | -0.0669 | 82.98 | -0.0671
82.99 | -0.0685 | 82.99 | -0.0689
83 | -0.0717 | 83 | -0.0713
83.01 | -0.0774 | 83.01 | -0.0755
83.02 | -0.0916 | 83.02 | -0.0904
83.02 | -0.0163 | 83.02 | -0.0203
83.03 | -0.0004 | 83.03 | -0.0053
83.03 | -0.0001 | 83.03 | -0.003
83.03 | 0 | 83.03 | 0.0475
83.04 | 0.0658 | 83.04 | 0.066
83.05 | 0.0667 | 83.05 | 0.068
83.06 | 0.0682 | 83.06 | 0.0699
83.07 | 0.071 | 83.07 | 0.0724
83.08 | 0.0764 | 83.08 | 0.0772
83.08 | 0.091 | 83.08 | 0.0959
83.08 | 0.015 | 83.08 | 0.0228
83.09 | 0.0011 | 83.09 | 0.0056
83.1 | 0.0005 | 83.1 | 0.0034
83.1 | 0.0004 | 83.1 | -0.0503
83.11 | -0.066 | 83.11 | -0.0654
83.12 | -0.0672 | 83.12 | -0.0674
83.12 | -0.0687 | 83.12 | -0.069
83.13 | -0.0715 | 83.13 | -0.0713
83.14 | -0.0775 | 83.14 | -0.0752
83.15 | -0.0927 | 83.15 | -0.0904
83.15 | -0.0142 | 83.15 | -0.0213
83.16 | -0.0004 | 83.16 | -0.0053
83.17 | -0.0001 | 83.17 | -0.003
83.17 | 0.0811 | 83.17 | -0.0025
83.17 | 0.0659 | 83.17 | 0.0657
83.18 | 0.0668 | 83.18 | 0.0679
83.19 | 0.0682 | 83.19 | 0.0699
83.2 | 0.0712 | 83.2 | 0.0723
83.21 | 0.0766 | 83.21 | 0.077
83.22 | 0.0919 | 83.22 | 0.0955
83.22 | 0.0165 | 83.22 | 0.0201
83.22 | 0.0012 | 83.22 | 0.0056
83.23 | 0.0006 | 83.23 | 0.0035
83.23 | -0.0783 | 83.23 | 0.003
83.24 | -0.0671 | 83.24 | -0.0652
83.25 | -0.0675 | 83.25 | -0.0673
83.26 | -0.0684 | 83.26 | -0.0691
83.27 | -0.0709 | 83.27 | -0.0714
83.28 | -0.0759 | 83.28 | -0.0753
83.28 | -0.0891 | 83.28 | -0.0905
83.28 | -0.0137 | 83.28 | -0.0314
83.29 | -0.0003 | 83.29 | -0.0053
83.3 | -0.0001 | 83.3 | -0.003
83.3 | 0 | 83.3 | 0.0724
83.31 | 0.0646 | 83.31 | 0.0658
83.32 | 0.0653 | 83.32 | 0.068
83.33 | 0.0664 | 83.33 | 0.07
83.33 | 0.0688 | 83.33 | 0.0727
83.34 | 0.0747 | 83.34 | 0.0775
83.35 | 0.0884 | 83.35 | 0.0963
83.35 | 0.0172 | 83.35 | 0.0207
83.36 | 0.0013 | 83.36 | 0.0056
83.37 | 0.0006 | 83.37 | 0.0035
83.37 | -0.0748 | 83.37 | 0.003
83.38 | -0.0662 | 83.38 | -0.0655
83.38 | -0.066 | 83.38 | -0.0675
83.39 | -0.0666 | 83.39 | -0.0693
83.4 | -0.0689 | 83.4 | -0.0715
83.41 | -0.0737 | 83.41 | -0.0752
83.42 | -0.0868 | 83.42 | -0.0902
83.42 | -0.0137 | 83.42 | -0.0202
83.42 | -0.0004 | 83.42 | -0.0053
83.43 | -0.0001 | 83.43 | -0.003
83.43 | 0 | 83.43 | 0.0458
83.44 | 0.0646 | 83.44 | 0.0658
83.45 | 0.0656 | 83.45 | 0.0679
83.46 | 0.0669 | 83.46 | 0.0698
83.47 | 0.0697 | 83.47 | 0.0724
83.47 | 0.0748 | 83.47 | 0.0772
83.48 | 0.089 | 83.48 | 0.0954
83.48 | 0.014 | 83.48 | 0.0213
83.49 | 0.001 | 83.49 | 0.0056
83.5 | 0.0004 | 83.5 | 0.0035
83.5 | 0.0004 | 83.5 | -0.0799
83.51 | -0.0655 | 83.51 | -0.0652
83.52 | -0.0667 | 83.52 | -0.0673
83.53 | -0.0683 | 83.53 | -0.0691
83.53 | -0.0711 | 83.53 | -0.0715
83.54 | -0.0767 | 83.54 | -0.0753
83.55 | -0.0907 | 83.55 | -0.0904
83.55 | -0.0132 | 83.55 | -0.0208
83.56 | -0.0004 | 83.56 | -0.0053
83.57 | -0.0001 | 83.57 | -0.003
83.57 | 0.0772 | 83.57 | -0.0026
83.58 | 0.0655 | 83.58 | 0.0657
83.58 | 0.0663 | 83.58 | 0.0679
83.59 | 0.0677 | 83.59 | 0.07
83.6 | 0.0705 | 83.6 | 0.0727
83.61 | 0.0763 | 83.61 | 0.0774
83.62 | 0.0909 | 83.62 | 0.0958
83.62 | 0.0153 | 83.62 | 0.0325
83.62 | 0.001 | 83.62 | 0.0056
83.63 | 0.0005 | 83.63 | 0.0035
83.63 | 0.0004 | 83.63 | 0.003
83.64 | -0.066 | 83.64 | -0.0658
83.65 | -0.0671 | 83.65 | -0.0677
83.66 | -0.0686 | 83.66 | -0.0694
83.67 | -0.0713 | 83.67 | -0.0717
83.67 | -0.0772 | 83.67 | -0.0756
83.68 | -0.0921 | 83.68 | -0.0907
83.68 | -0.0143 | 83.68 | -0.0313
83.69 | -0.0004 | 83.69 | -0.0053
83.7 | -0.0001 | 83.7 | -0.003
83.7 | 0.0526 | 83.7 | 0.0725
83.71 | 0.0659 | 83.71 | 0.0659
83.72 | 0.0668 | 83.72 | 0.0682
83.72 | 0.0682 | 83.72 | 0.0703
83.73 | 0.071 | 83.73 | 0.073
83.74 | 0.0768 | 83.74 | 0.0774
83.75 | 0.0929 | 83.75 | 0.0957
83.75 | 0.0169 | 83.75 | 0.0204
83.76 | 0.0013 | 83.76 | 0.0056
83.77 | 0.0006 | 83.77 | 0.0035
83.77 | -0.0796 | 83.77 | 0.003
83.78 | -0.0667 | 83.78 | -0.0652
83.78 | -0.0676 | 83.78 | -0.0673
83.79 | -0.0691 | 83.79 | -0.0692
83.8 | -0.0718 | 83.8 | -0.0718
83.81 | -0.0779 | 83.81 | -0.0756
83.82 | -0.0932 | 83.82 | -0.0907
83.82 | -0.0158 | 83.82 | -0.0199
83.83 | -0.0005 | 83.83 | -0.0053
83.83 | -0.0001 | 83.83 | -0.003
83.83 | 0 | 83.83 | 0.0733
83.84 | 0.0662 | 83.84 | 0.066
83.85 | 0.067 | 83.85 | 0.0683
83.86 | 0.0684 | 83.86 | 0.0704
83.87 | 0.0712 | 83.87 | 0.0732
83.88 | 0.0772 | 83.88 | 0.078
83.88 | 0.0954 | 83.88 | 0.0968
83.88 | 0.0298 | 83.88 | 0.0215
83.89 | 0.0021 | 83.89 | 0.0057
83.9 | 0.001 | 83.9 | 0.0035
83.9 | 0.0008 | 83.9 | -0.0799
83.91 | -0.0675 | 83.91 | -0.0661
83.92 | -0.0681 | 83.92 | -0.0681
83.92 | -0.0695 | 83.92 | -0.0697
83.93 | -0.0721 | 83.93 | -0.0718
83.94 | -0.0778 | 83.94 | -0.0756
83.95 | -0.0926 | 83.95 | -0.0906
83.95 | -0.0273 | 83.95 | -0.0204
83.96 | -0.0005 | 83.96 | -0.0053
83.97 | -0.0001 | 83.97 | -0.003
83.97 | 0.0788 | 83.97 | -0.0025
83.97 | 0.066 | 83.97 | 0.0661
83.98 | 0.0668 | 83.98 | 0.0684
83.99 | 0.0682 | 83.99 | 0.0706
84 | 0.0713 | 84 | 0.0732
84.01 | 0.0774 | 84.01 | 0.078
84.02 | 0.0933 | 84.02 | 0.0966
84.02 | 0.0176 | 84.02 | 0.022
84.03 | 0.0017 | 84.03 | 0.0057
84.03 | 0.0008 | 84.03 | 0.0035
84.03 | -0.0784 | 84.03 | -0.0812
84.04 | -0.0673 | 84.04 | -0.066
84.05 | -0.0685 | 84.05 | -0.068
84.06 | -0.0699 | 84.06 | -0.0696
84.07 | -0.0729 | 84.07 | -0.0718
84.08 | -0.0791 | 84.08 | -0.0756
84.08 | -0.0965 | 84.08 | -0.0906
84.08 | -0.0173 | 84.08 | -0.0209
84.09 | -0.0008 | 84.09 | -0.0053
84.1 | -0.0002 | 84.1 | -0.003
84.1 | 0.057 | 84.1 | -0.0026
84.11 | 0.0678 | 84.11 | 0.0661
84.12 | 0.0689 | 84.12 | 0.0682
84.12 | 0.0707 | 84.12 | 0.0703
84.13 | 0.0757 | 84.13 | 0.0731
84.14 | 0.0859 | 84.14 | 0.0776
84.15 | 0.1002 | 84.15 | 0.0955
84.15 | 0.0248 | 84.15 | 0.0328
84.16 | 0.0055 | 84.16 | 0.0056
84.17 | 0.0033 | 84.17 | 0.0035
84.17 | -0.0579 | 84.17 | 0.003
84.17 | -0.0706 | 84.17 | -0.0651
84.18 | -0.0643 | 84.18 | -0.0674
84.19 | -0.0629 | 84.19 | -0.0693
84.2 | -0.0638 | 84.2 | -0.0718
84.21 | -0.0661 | 84.21 | -0.0754
84.22 | -0.0706 | 84.22 | -0.0901
84.22 | -0.0121 | 84.22 | -0.0221
84.22 | -0.0005 | 84.22 | -0.0053
84.23 | -0.0001 | 84.23 | -0.003
84.23 | 0 | 84.23 | -0.0025
84.24 | 0.0593 | 84.24 | 0.066
84.25 | 0.061 | 84.25 | 0.0683
84.26 | 0.0625 | 84.26 | 0.0703
84.27 | 0.0647 | 84.27 | 0.0722
84.28 | 0.0685 | 84.28 | 0.077
84.28 | 0.089 | 84.28 | 0.096
84.28 | 0.0172 | 84.28 | 0.0204
84.29 | 0.0038 | 84.29 | 0.0056
84.3 | 0.0023 | 84.3 | 0.0035
84.3 | 0.0022 | 84.3 | 0.003
84.31 | -0.0703 | 84.31 | -0.0646
84.32 | -0.0651 | 84.32 | -0.0666
84.33 | -0.0655 | 84.33 | -0.0686
84.33 | -0.0678 | 84.33 | -0.0713
84.34 | -0.0736 | 84.34 | -0.0754
84.35 | -0.0815 | 84.35 | -0.0904
84.35 | -0.0228 | 84.35 | -0.0199
84.36 | -0.0003 | 84.36 | -0.0053
84.37 | 0 | 84.37 | -0.003
84.37 | 0.0687 | 84.37 | 0.0729
84.38 | 0.0618 | 84.38 | 0.0661
84.38 | 0.0624 | 84.38 | 0.0683
84.39 | 0.0632 | 84.39 | 0.0705
84.4 | 0.0648 | 84.4 | 0.0725
84.41 | 0.0682 | 84.41 | 0.0768
84.42 | 0.0867 | 84.42 | 0.0951
84.42 | 0.0185 | 84.42 | 0.0209
84.42 | 0.0039 | 84.42 | 0.0056
84.43 | 0.0023 | 84.43 | 0.0035
84.43 | -0.0696 | 84.43 | -0.0783
84.44 | -0.0695 | 84.44 | -0.0647
84.45 | -0.0669 | 84.45 | -0.0668
84.46 | -0.0669 | 84.46 | -0.0688
84.47 | -0.0702 | 84.47 | -0.0717
84.47 | -0.0779 | 84.47 | -0.0754
84.48 | -0.0884 | 84.48 | -0.0907
84.48 | -0.0121 | 84.48 | -0.0204
84.49 | -0.0002 | 84.49 | -0.0054
84.5 | 0 | 84.5 | -0.003
84.5 | 0 | 84.5 | 0.0477
84.51 | 0.0636 | 84.51 | 0.0661
84.52 | 0.0636 | 84.52 | 0.0681
84.53 | 0.0642 | 84.53 | 0.07
84.53 | 0.0657 | 84.53 | 0.0724
84.54 | 0.071 | 84.54 | 0.0763
84.55 | 0.0885 | 84.55 | 0.0949
84.55 | 0.0209 | 84.55 | 0.0228
84.56 | 0.0043 | 84.56 | 0.0057
84.57 | 0.0024 | 84.57 | 0.0035
84.57 | -0.0715 | 84.57 | -0.0502
84.58 | -0.0691 | 84.58 | -0.0645
84.58 | -0.0658 | 84.58 | -0.0667
84.59 | -0.0667 | 84.59 | -0.069
84.6 | -0.0697 | 84.6 | -0.0717
84.61 | -0.0762 | 84.61 | -0.0756
84.62 | -0.0898 | 84.62 | -0.091
84.62 | -0.0126 | 84.62 | -0.0222
84.62 | -0.0002 | 84.62 | -0.0054
84.63 | 0 | 84.63 | -0.0031
84.63 | 0 | 84.63 | -0.0026
84.64 | 0.0633 | 84.64 | 0.0662
84.65 | 0.063 | 84.65 | 0.0684
84.66 | 0.0635 | 84.66 | 0.0706
84.67 | 0.0653 | 84.67 | 0.0731
84.67 | 0.0705 | 84.67 | 0.0777
84.68 | 0.0875 | 84.68 | 0.096
84.68 | 0.0193 | 84.68 | 0.0201
84.69 | 0.0042 | 84.69 | 0.0057
84.7 | 0.0024 | 84.7 | 0.0035
84.7 | 0.0023 | 84.7 | 0.003
84.71 | -0.0688 | 84.71 | -0.0663
84.72 | -0.0688 | 84.72 | -0.0682
84.72 | -0.0676 | 84.72 | -0.07
84.73 | -0.0709 | 84.73 | -0.0721
84.74 | -0.0781 | 84.74 | -0.0759
84.75 | -0.0922 | 84.75 | -0.0908
84.75 | -0.0108 | 84.75 | -0.0312
84.76 | -0.0002 | 84.76 | -0.0054
84.77 | 0 | 84.77 | -0.0031
84.77 | 0.0808 | 84.77 | 0.0727
84.78 | 0.0627 | 84.78 | 0.0663
84.78 | 0.0619 | 84.78 | 0.0685
84.79 | 0.0618 | 84.79 | 0.0707
84.8 | 0.0624 | 84.8 | 0.0734
84.81 | 0.064 | 84.81 | 0.0775
84.82 | 0.068 | 84.82 | 0.0957
84.82 | 0.0116 | 84.82 | 0.0208
84.83 | 0.0009 | 84.83 | 0.0057
84.83 | 0.0004 | 84.83 | 0.0035
84.83 | -0.0554 | 84.83 | 0.003
84.84 | -0.0587 | 84.84 | -0.0655
84.85 | -0.061 | 84.85 | -0.0679
84.86 | -0.0632 | 84.86 | -0.07
84.87 | -0.0664 | 84.87 | -0.0721
84.88 | -0.0721 | 84.88 | -0.076
84.88 | -0.0842 | 84.88 | -0.0907
84.88 | -0.0102 | 84.88 | -0.0203
84.89 | -0.0002 | 84.89 | -0.0054
84.9 | 0 | 84.9 | -0.003
84.9 | 0.0738 | 84.9 | 0.0462
84.91 | 0.0625 | 84.91 | 0.0663
84.92 | 0.0626 | 84.92 | 0.0685
84.92 | 0.0645 | 84.92 | 0.0701
84.93 | 0.0661 | 84.93 | 0.0722
84.94 | 0.0682 | 84.94 | 0.0766
84.95 | 0.0743 | 84.95 | 0.0946
84.95 | 0.0134 | 84.95 | 0.0212
84.96 | 0.001 | 84.96 | 0.0056
84.97 | 0.0004 | 84.97 | 0.0034
84.97 | -0.0606 | 84.97 | -0.0793
84.97 | -0.0608 | 84.97 | -0.0648
84.98 | -0.0625 | 84.98 | -0.0668
84.99 | -0.0642 | 84.99 | -0.0687
85 | -0.067 | 85 | -0.071
85.01 | -0.0727 | 85.01 | -0.0749
85.02 | -0.087 | 85.02 | -0.0896
85.02 | -0.0136 | 85.02 | -0.0204
85.03 | -0.0003 | 85.03 | -0.0052
85.03 | 0 | 85.03 | -0.003
85.03 | 0 | 85.03 | -0.0025
85.04 | 0.0641 | 85.04 | 0.0651
85.05 | 0.0646 | 85.05 | 0.0673
85.06 | 0.0662 | 85.06 | 0.0695
85.07 | 0.068 | 85.07 | 0.0717
85.08 | 0.0713 | 85.08 | 0.0761
85.08 | 0.0804 | 85.08 | 0.0933
85.08 | 0.0128 | 85.08 | 0.0223
85.09 | 0.001 | 85.09 | 0.0054
85.1 | 0.0004 | 85.1 | 0.0034
85.1 | 0.0003 | 85.1 | -0.0498
85.11 | -0.0626 | 85.11 | -0.0645
85.12 | -0.0642 | 85.12 | -0.0663
85.12 | -0.066 | 85.12 | -0.0681
85.13 | -0.069 | 85.13 | -0.0702
85.14 | -0.0754 | 85.14 | -0.0739
85.15 | -0.089 | 85.15 | -0.0876
85.15 | -0.0253 | 85.15 | -0.0215
85.16 | -0.0004 | 85.16 | -0.0051
85.17 | -0.0001 | 85.17 | -0.0029
85.17 | 0 | 85.17 | -0.0024
85.17 | 0.0651 | 85.17 | 0.0648
85.18 | 0.0657 | 85.18 | 0.067
85.19 | 0.0668 | 85.19 | 0.0692
85.2 | 0.0688 | 85.2 | 0.0718
85.21 | 0.073 | 85.21 | 0.076
85.22 | 0.0891 | 85.22 | 0.0939
85.22 | 0.0171 | 85.22 | 0.0199
85.22 | 0.0018 | 85.22 | 0.0055
85.23 | 0.0008 | 85.23 | 0.0034
85.23 | 0.0007 | 85.23 | 0.0029
85.24 | -0.0638 | 85.24 | -0.0642
85.25 | -0.0645 | 85.25 | -0.0663
85.26 | -0.0658 | 85.26 | -0.0682
85.27 | -0.0684 | 85.27 | -0.0703
85.28 | -0.0737 | 85.28 | -0.0738
85.28 | -0.0868 | 85.28 | -0.088
85.28 | -0.0142 | 85.28 | -0.0306
85.29 | -0.0005 | 85.29 | -0.0052
85.3 | -0.0001 | 85.3 | -0.0029
85.3 | 0.0469 | 85.3 | 0.07
85.31 | 0.0656 | 85.31 | 0.0648
85.32 | 0.0683 | 85.32 | 0.067
85.33 | 0.0704 | 85.33 | 0.0691
85.33 | 0.0727 | 85.33 | 0.0717
85.34 | 0.0798 | 85.34 | 0.0761
85.35 | 0.0935 | 85.35 | 0.0941
85.35 | 0.0179 | 85.35 | 0.0204
85.36 | 0.0015 | 85.36 | 0.0055
85.37 | 0.0007 | 85.37 | 0.0034
85.37 | -0.0799 | 85.37 | 0.0029
85.38 | -0.0662 | 85.38 | -0.0643
85.38 | -0.0668 | 85.38 | -0.0664
85.39 | -0.068 | 85.39 | -0.068
85.4 | -0.0708 | 85.4 | -0.0702
85.41 | -0.0765 | 85.41 | -0.0738
85.42 | -0.0893 | 85.42 | -0.0881
85.42 | -0.0182 | 85.42 | -0.0199
85.42 | -0.0009 | 85.42 | -0.0051
85.43 | -0.0002 | 85.43 | -0.0029
85.43 | -0.0001 | 85.43 | 0.0447
85.44 | 0.0663 | 85.44 | 0.065
85.45 | 0.0674 | 85.45 | 0.0672
85.46 | 0.069 | 85.46 | 0.0695
85.47 | 0.0719 | 85.47 | 0.072
85.47 | 0.0782 | 85.47 | 0.076
85.48 | 0.0931 | 85.48 | 0.0945
85.48 | 0.0162 | 85.48 | 0.0211
85.49 | 0.0015 | 85.49 | 0.0055
85.5 | 0.0007 | 85.5 | 0.0034
85.5 | 0.0006 | 85.5 | -0.0778
85.51 | -0.0662 | 85.51 | -0.0641
85.52 | -0.0669 | 85.52 | -0.0662
85.53 | -0.0681 | 85.53 | -0.0681
85.53 | -0.0706 | 85.53 | -0.0704
85.54 | -0.0762 | 85.54 | -0.0739
85.55 | -0.0897 | 85.55 | -0.0881
85.55 | -0.0164 | 85.55 | -0.0205
85.56 | -0.0009 | 85.56 | -0.0051
85.57 | -0.0002 | 85.57 | -0.0029
85.57 | 0.0739 | 85.57 | -0.0025
85.58 | 0.0661 | 85.58 | 0.065
85.58 | 0.0673 | 85.58 | 0.0671
85.59 | 0.0687 | 85.59 | 0.0687
85.6 | 0.0717 | 85.6 | 0.071
85.61 | 0.0778 | 85.61 | 0.0757
85.62 | 0.0937 | 85.62 | 0.0943
85.62 | 0.0172 | 85.62 | 0.032
85.62 | 0.0016 | 85.62 | 0.0054
85.63 | 0.0007 | 85.63 | 0.0034
85.63 | -0.0784 | 85.63 | 0.003
85.64 | -0.0664 | 85.64 | -0.0642
85.65 | -0.0669 | 85.65 | -0.066
85.66 | -0.0681 | 85.66 | -0.0676
85.67 | -0.0706 | 85.67 | -0.0698
85.67 | -0.0763 | 85.67 | -0.0737
85.68 | -0.0944 | 85.68 | -0.0881
85.68 | -0.0207 | 85.68 | -0.0209
85.69 | -0.0036 | 85.69 | -0.0051
85.7 | -0.0019 | 85.7 | -0.0029
85.7 | -0.0018 | 85.7 | -0.0024
85.71 | 0.0692 | 85.71 | 0.0649
85.72 | 0.0709 | 85.72 | 0.067
85.72 | 0.0734 | 85.72 | 0.069
85.73 | 0.0783 | 85.73 | 0.0714
85.74 | 0.0898 | 85.74 | 0.0761
85.75 | 0.1008 | 85.75 | 0.0942
85.75 | 0.0241 | 85.75 | 0.0198
85.76 | 0.0057 | 85.76 | 0.0054
85.77 | 0.0035 | 85.77 | 0.0034
85.77 | -0.0582 | 85.77 | 0.0028
85.78 | -0.0706 | 85.78 | -0.0642
85.78 | -0.0705 | 85.78 | -0.0661
85.79 | -0.0714 | 85.79 | -0.0679
85.8 | -0.0742 | 85.8 | -0.07
85.81 | -0.0804 | 85.81 | -0.0736
85.82 | -0.0935 | 85.82 | -0.0882
85.82 | -0.0224 | 85.82 | -0.0194
85.83 | -0.0039 | 85.83 | -0.0051
85.83 | -0.002 | 85.83 | -0.0029
85.83 | -0.0019 | 85.83 | 0.0703
85.84 | 0.0685 | 85.84 | 0.0647
85.85 | 0.0698 | 85.85 | 0.0667
85.86 | 0.0718 | 85.86 | 0.0685
85.87 | 0.076 | 85.87 | 0.0709
85.88 | 0.0843 | 85.88 | 0.0756
85.88 | 0.0988 | 85.88 | 0.0935
85.88 | 0.0214 | 85.88 | 0.0201
85.89 | 0.0051 | 85.89 | 0.0055
85.9 | 0.0031 | 85.9 | 0.0034
85.9 | 0.0029 | 85.9 | -0.0758
85.91 | -0.0692 | 85.91 | -0.0644
85.92 | -0.0694 | 85.92 | -0.0662
85.92 | -0.0705 | 85.92 | -0.0679
85.93 | -0.0734 | 85.93 | -0.0701
85.94 | -0.0796 | 85.94 | -0.0738
85.95 | -0.0928 | 85.95 | -0.0882
85.95 | -0.0318 | 85.95 | -0.0201
85.96 | -0.0039 | 85.96 | -0.0051
85.97 | -0.002 | 85.97 | -0.0029
85.97 | 0.0748 | 85.97 | -0.0024
85.97 | 0.0681 | 85.97 | 0.0649
85.98 | 0.0693 | 85.98 | 0.067
85.99 | 0.071 | 85.99 | 0.0692
86 | 0.0748 | 86 | 0.071
86.01 | 0.0819 | 86.01 | 0.0752
86.02 | 0.0966 | 86.02 | 0.0939
86.02 | 0.022 | 86.02 | 0.0224
86.03 | 0.005 | 86.03 | 0.0055
86.03 | 0.003 | 86.03 | 0.0034
86.03 | -0.0803 | 86.03 | -0.0505
86.04 | -0.0684 | 86.04 | -0.0637
86.05 | -0.0689 | 86.05 | -0.0654
86.06 | -0.0701 | 86.06 | -0.0673
86.07 | -0.073 | 86.07 | -0.0697
86.08 | -0.0789 | 86.08 | -0.0733
86.08 | -0.0927 | 86.08 | -0.0877
86.08 | -0.0213 | 86.08 | -0.0204
86.09 | -0.0039 | 86.09 | -0.0051
86.1 | -0.002 | 86.1 | -0.0029
86.1 | 0.0491 | 86.1 | -0.0025
86.11 | 0.0679 | 86.11 | 0.0644
86.12 | 0.0691 | 86.12 | 0.0665
86.12 | 0.0708 | 86.12 | 0.0684
86.13 | 0.0743 | 86.13 | 0.071
86.14 | 0.0812 | 86.14 | 0.0758
86.15 | 0.0967 | 86.15 | 0.0946
86.15 | 0.0224 | 86.15 | 0.0198
86.16 | 0.0049 | 86.16 | 0.0055
86.17 | 0.003 | 86.17 | 0.0034
86.17 | -0.0536 | 86.17 | 0.0029
86.17 | -0.0681 | 86.17 | -0.0644
86.18 | -0.0688 | 86.18 | -0.0662
86.19 | -0.07 | 86.19 | -0.0678
86.2 | -0.073 | 86.2 | -0.0698
86.21 | -0.0789 | 86.21 | -0.0734
86.22 | -0.0932 | 86.22 | -0.0881
86.22 | -0.0222 | 86.22 | -0.0209
86.22 | -0.0039 | 86.22 | -0.0052
86.23 | -0.002 | 86.23 | -0.0029
86.23 | -0.0018 | 86.23 | -0.0025
86.24 | 0.0678 | 86.24 | 0.0644
86.25 | 0.0691 | 86.25 | 0.0665
86.26 | 0.0708 | 86.26 | 0.0685
86.27 | 0.074 | 86.27 | 0.071
86.28 | 0.0804 | 86.28 | 0.0754
86.28 | 0.0851 | 86.28 | 0.0948
86.28 | 0.0129 | 86.28 | 0.0201
86.29 | 0.0009 | 86.29 | 0.0054
86.3 | 0.0004 | 86.3 | 0.0034
86.3 | 0.0003 | 86.3 | 0.0029
86.31 | -0.0616 | 86.31 | -0.0638
86.32 | -0.0671 | 86.32 | -0.0656
86.33 | -0.0698 | 86.33 | -0.0673
86.33 | -0.0721 | 86.33 | -0.0697
86.34 | -0.0767 | 86.34 | -0.0737
86.35 | -0.0877 | 86.35 | -0.0885
86.35 | -0.0199 | 86.35 | -0.0195
86.36 | -0.0037 | 86.36 | -0.0052
86.37 | -0.0018 | 86.37 | -0.003
86.37 | 0.0689 | 86.37 | 0.0707
86.38 | 0.0676 | 86.38 | 0.065
86.38 | 0.0696 | 86.38 | 0.0667
86.39 | 0.0719 | 86.39 | 0.0679
86.4 | 0.0712 | 86.4 | 0.0701
86.41 | 0.08 | 86.41 | 0.075
86.42 | 0.0978 | 86.42 | 0.0939
86.42 | 0.0207 | 86.42 | 0.0204
86.42 | 0.0051 | 86.42 | 0.0054
86.43 | 0.0031 | 86.43 | 0.0033
86.43 | -0.0818 | 86.43 | -0.0774
86.44 | -0.0683 | 86.44 | -0.0634
86.45 | -0.0648 | 86.45 | -0.0651
86.46 | -0.0665 | 86.46 | -0.067
86.47 | -0.0688 | 86.47 | -0.0697
86.47 | -0.0731 | 86.47 | -0.0739
86.48 | -0.0835 | 86.48 | -0.0886
86.48 | -0.0181 | 86.48 | -0.0198
86.49 | -0.0018 | 86.49 | -0.0052
86.5 | -0.0006 | 86.5 | -0.0029
86.5 | 0.0423 | 86.5 | 0.0459
86.51 | 0.0652 | 86.51 | 0.0651
86.52 | 0.0663 | 86.52 | 0.0667
86.53 | 0.0678 | 86.53 | 0.068
86.53 | 0.0698 | 86.53 | 0.0706
86.54 | 0.0714 | 86.54 | 0.0754
86.55 | 0.0792 | 86.55 | 0.0944
86.55 | 0.0139 | 86.55 | 0.0212
86.56 | 0.001 | 86.56 | 0.0054
86.57 | 0.0004 | 86.57 | 0.0034
86.57 | -0.0661 | 86.57 | -0.0793
86.58 | -0.062 | 86.58 | -0.0637
86.58 | -0.0625 | 86.58 | -0.0655
86.59 | -0.0642 | 86.59 | -0.0674
86.6 | -0.0688 | 86.6 | -0.0697
86.61 | -0.0752 | 86.61 | -0.0738
86.62 | -0.0884 | 86.62 | -0.0884
86.62 | -0.0205 | 86.62 | -0.0201
86.62 | -0.003 | 86.62 | -0.0052
86.63 | -0.0013 | 86.63 | -0.0029
86.63 | -0.0012 | 86.63 | -0.0025
86.64 | 0.0665 | 86.64 | 0.0649
86.65 | 0.0672 | 86.65 | 0.0669
86.66 | 0.067 | 86.66 | 0.0688
86.67 | 0.068 | 86.67 | 0.0706
86.67 | 0.0718 | 86.67 | 0.0755
86.68 | 0.0821 | 86.68 | 0.095
86.68 | 0.0234 | 86.68 | 0.0217
86.69 | 0.001 | 86.69 | 0.0055
86.7 | 0.0004 | 86.7 | 0.0034
86.7 | 0.0003 | 86.7 | -0.0517
86.71 | -0.0623 | 86.71 | -0.0638
86.72 | -0.0629 | 86.72 | -0.0657
86.72 | -0.0699 | 86.72 | -0.0676
86.73 | -0.0732 | 86.73 | -0.0699
86.74 | -0.0797 | 86.74 | -0.0738
86.75 | -0.0936 | 86.75 | -0.0884
86.75 | -0.0318 | 86.75 | -0.02
86.76 | -0.004 | 86.76 | -0.0052
86.77 | -0.0021 | 86.77 | -0.003
86.77 | 0.0756 | 86.77 | -0.0024
86.78 | 0.0681 | 86.78 | 0.0647
86.78 | 0.0694 | 86.78 | 0.0665
86.79 | 0.0714 | 86.79 | 0.068
86.8 | 0.0754 | 86.8 | 0.0707
86.81 | 0.0837 | 86.81 | 0.0756
86.82 | 0.0972 | 86.82 | 0.0951
86.82 | 0.0216 | 86.82 | 0.0226
86.83 | 0.0053 | 86.83 | 0.0055
86.83 | 0.0032 | 86.83 | 0.0034
86.83 | -0.0812 | 86.83 | 0.0029
86.84 | -0.0684 | 86.84 | -0.064
86.85 | -0.0687 | 86.85 | -0.0659
86.86 | -0.0697 | 86.86 | -0.0676
86.87 | -0.0724 | 86.87 | -0.0701
86.88 | -0.0783 | 86.88 | -0.0739
86.88 | -0.0916 | 86.88 | -0.0885
86.88 | -0.0209 | 86.88 | -0.0217
86.89 | -0.0039 | 86.89 | -0.0052
86.9 | -0.002 | 86.9 | -0.0029
86.9 | 0.0756 | 86.9 | -0.0025
86.91 | 0.067 | 86.91 | 0.0649
86.92 | 0.0683 | 86.92 | 0.0666
86.92 | 0.0701 | 86.92 | 0.0688
86.93 | 0.0736 | 86.93 | 0.0716
86.94 | 0.0807 | 86.94 | 0.0769
86.95 | 0.0963 | 86.95 | 0.0968
86.95 | 0.0222 | 86.95 | 0.0209
86.96 | 0.005 | 86.96 | 0.0055
86.97 | 0.003 | 86.97 | 0.0034
86.97 | -0.082 | 86.97 | -0.0797
86.97 | -0.0678 | 86.97 | -0.0648
86.98 | -0.0681 | 86.98 | -0.0665
86.99 | -0.0693 | 86.99 | -0.0682
87 | -0.0719 | 87 | -0.0703
87.01 | -0.0774 | 87.01 | -0.074
87.02 | -0.091 | 87.02 | -0.0884
87.02 | -0.0219 | 87.02 | -0.0197
87.03 | -0.0039 | 87.03 | -0.0052
87.03 | -0.002 | 87.03 | -0.0029
87.03 | -0.0019 | 87.03 | 0.0725
87.04 | 0.0668 | 87.04 | 0.065
87.05 | 0.0681 | 87.05 | 0.0672
87.06 | 0.0698 | 87.06 | 0.0688
87.07 | 0.073 | 87.07 | 0.0713
87.08 | 0.0795 | 87.08 | 0.0764
87.08 | 0.0958 | 87.08 | 0.0961
87.08 | 0.0203 | 87.08 | 0.0214
87.09 | 0.0048 | 87.09 | 0.0055
87.1 | 0.0029 | 87.1 | 0.0034
87.1 | 0.0027 | 87.1 | -0.0799
87.11 | -0.0676 | 87.11 | -0.0642
87.12 | -0.0682 | 87.12 | -0.0663
87.12 | -0.0693 | 87.12 | -0.0681
87.13 | -0.0719 | 87.13 | -0.0701
87.14 | -0.0772 | 87.14 | -0.0739
87.15 | -0.0915 | 87.15 | -0.0884
87.15 | -0.0313 | 87.15 | -0.0201
87.16 | -0.0039 | 87.16 | -0.0052
87.17 | -0.002 | 87.17 | -0.0029
87.17 | 0.0732 | 87.17 | -0.0024
87.17 | 0.0667 | 87.17 | 0.0648
87.18 | 0.0681 | 87.18 | 0.067
87.19 | 0.0699 | 87.19 | 0.0689
87.2 | 0.073 | 87.2 | 0.0716
87.21 | 0.0791 | 87.21 | 0.0765
87.22 | 0.0953 | 87.22 | 0.0953
87.22 | 0.021 | 87.22 | 0.0226
87.22 | 0.0048 | 87.22 | 0.0055
87.23 | 0.0029 | 87.23 | 0.0034
87.23 | -0.0785 | 87.23 | 0.003
87.24 | -0.0675 | 87.24 | -0.0647
87.25 | -0.0681 | 87.25 | -0.0665
87.26 | -0.0694 | 87.26 | -0.0683
87.27 | -0.0719 | 87.27 | -0.0704
87.28 | -0.0775 | 87.28 | -0.0739
87.28 | -0.092 | 87.28 | -0.0886
87.28 | -0.0209 | 87.28 | -0.0205
87.29 | -0.0039 | 87.29 | -0.0052
87.3 | -0.0021 | 87.3 | -0.003
87.3 | 0.0495 | 87.3 | -0.0025
87.31 | 0.0669 | 87.31 | 0.0647
87.32 | 0.0681 | 87.32 | 0.0671
87.33 | 0.07 | 87.33 | 0.0691
87.33 | 0.0731 | 87.33 | 0.0717
87.34 | 0.0792 | 87.34 | 0.0763
87.35 | 0.0958 | 87.35 | 0.0954
87.35 | 0.0215 | 87.35 | 0.0328
87.36 | 0.0049 | 87.36 | 0.0055
87.37 | 0.0029 | 87.37 | 0.0034
87.37 | -0.0795 | 87.37 | 0.003
87.38 | -0.0677 | 87.38 | -0.0644
87.38 | -0.0683 | 87.38 | -0.0663
87.39 | -0.0694 | 87.39 | -0.0684
87.4 | -0.072 | 87.4 | -0.0706
87.41 | -0.0774 | 87.41 | -0.074
87.42 | -0.0923 | 87.42 | -0.0886
87.42 | -0.0216 | 87.42 | -0.0216
87.42 | -0.0039 | 87.42 | -0.0052
87.43 | -0.002 | 87.43 | -0.0029
87.43 | -0.0019 | 87.43 | -0.0025
87.44 | 0.0669 | 87.44 | 0.0646
87.45 | 0.0683 | 87.45 | 0.0669
87.46 | 0.0701 | 87.46 | 0.0688
87.47 | 0.0732 | 87.47 | 0.0711
87.47 | 0.0794 | 87.47 | 0.076
87.48 | 0.0961 | 87.48 | 0.0946
87.48 | 0.0318 | 87.48 | 0.0203
87.49 | 0.0049 | 87.49 | 0.0055
87.5 | 0.0029 | 87.5 | 0.0034
87.5 | 0.0028 | 87.5 | -0.0773
87.51 | -0.0678 | 87.51 | -0.0642
87.52 | -0.0685 | 87.52 | -0.0663
87.53 | -0.0697 | 87.53 | -0.0684
87.53 | -0.0721 | 87.53 | -0.0705
87.54 | -0.0775 | 87.54 | -0.074
87.55 | -0.0924 | 87.55 | -0.0886
87.55 | -0.0206 | 87.55 | -0.0197
87.56 | -0.0039 | 87.56 | -0.0052
87.57 | -0.0021 | 87.57 | -0.003
87.57 | 0.0743 | 87.57 | 0.0727
87.58 | 0.0669 | 87.58 | 0.0648
87.58 | 0.0683 | 87.58 | 0.067
87.59 | 0.0701 | 87.59 | 0.0691
87.6 | 0.0733 | 87.6 | 0.0713
87.61 | 0.0796 | 87.61 | 0.0762
87.62 | 0.0966 | 87.62 | 0.095
87.62 | 0.0209 | 87.62 | 0.0209
87.62 | 0.0049 | 87.62 | 0.0055
87.63 | 0.0029 | 87.63 | 0.0034
87.63 | -0.0796 | 87.63 | -0.0785
87.64 | -0.0678 | 87.64 | -0.064
87.65 | -0.0685 | 87.65 | -0.0659
87.66 | -0.0698 | 87.66 | -0.068
87.67 | -0.0726 | 87.67 | -0.0701
87.67 | -0.078 | 87.67 | -0.0736
87.68 | -0.0931 | 87.68 | -0.0884
87.68 | -0.0212 | 87.68 | -0.0198
87.69 | -0.004 | 87.69 | -0.0052
87.7 | -0.0021 | 87.7 | -0.003
87.7 | 0.0772 | 87.7 | 0.0452
87.71 | 0.0669 | 87.71 | 0.0641
87.72 | 0.0683 | 87.72 | 0.0664
87.72 | 0.0701 | 87.72 | 0.0684
87.73 | 0.0734 | 87.73 | 0.0709
87.74 | 0.0797 | 87.74 | 0.0759
87.75 | 0.0963 | 87.75 | 0.0955
87.75 | 0.0216 | 87.75 | 0.0214
87.76 | 0.0049 | 87.76 | 0.0055
87.77 | 0.0029 | 87.77 | 0.0034
87.77 | -0.0812 | 87.77 | -0.0792
87.78 | -0.0679 | 87.78 | -0.064
87.78 | -0.0687 | 87.78 | -0.0659
87.79 | -0.07 | 87.79 | -0.0677
87.8 | -0.0727 | 87.8 | -0.0701
87.81 | -0.0782 | 87.81 | -0.0736
87.82 | -0.0933 | 87.82 | -0.0884
87.82 | -0.0219 | 87.82 | -0.0198
87.83 | -0.004 | 87.83 | -0.0052
87.83 | -0.0021 | 87.83 | -0.003
87.83 | -0.0019 | 87.83 | 0.0459
87.84 | 0.0669 | 87.84 | 0.0647
87.85 | 0.0683 | 87.85 | 0.0666
87.86 | 0.0701 | 87.86 | 0.0685
87.87 | 0.0731 | 87.87 | 0.0712
87.88 | 0.0792 | 87.88 | 0.0762
87.88 | 0.0956 | 87.88 | 0.0959
87.88 | 0.0318 | 87.88 | 0.0221
87.89 | 0.0049 | 87.89 | 0.0056
87.9 | 0.003 | 87.9 | 0.0034
87.9 | 0.0028 | 87.9 | -0.053
87.91 | -0.0677 | 87.91 | -0.064
87.92 | -0.0686 | 87.92 | -0.0659
87.92 | -0.0699 | 87.92 | -0.0677
87.93 | -0.0726 | 87.93 | -0.07
87.94 | -0.0782 | 87.94 | -0.0739
87.95 | -0.0935 | 87.95 | -0.0886
87.95 | -0.0231 | 87.95 | -0.0205
87.96 | -0.0039 | 87.96 | -0.0052
87.97 | -0.002 | 87.97 | -0.003
87.97 | -0.002 | 87.97 | -0.0025
87.97 | 0.0669 | 87.97 | 0.0648
87.98 | 0.0683 | 87.98 | 0.0668
87.99 | 0.0702 | 87.99 | 0.0689
88 | 0.0734 | 88 | 0.0714
88.01 | 0.0794 | 88.01 | 0.0762
88.02 | 0.0961 | 88.02 | 0.0954
88.02 | 0.0208 | 88.02 | 0.0331
88.03 | 0.005 | 88.03 | 0.0056
88.03 | 0.003 | 88.03 | 0.0034
88.03 | -0.079 | 88.03 | 0.0029
88.04 | -0.0679 | 88.04 | -0.0644
88.05 | -0.0687 | 88.05 | -0.0665
88.06 | -0.0699 | 88.06 | -0.0685
88.07 | -0.0725 | 88.07 | -0.0708
88.08 | -0.0778 | 88.08 | -0.0745
88.08 | -0.093 | 88.08 | -0.0892
88.08 | -0.0213 | 88.08 | -0.0218
88.09 | -0.0039 | 88.09 | -0.0053
88.1 | -0.0021 | 88.1 | -0.003
88.1 | -0.002 | 88.1 | -0.0025
88.11 | 0.0668 | 88.11 | 0.0654
88.12 | 0.0682 | 88.12 | 0.0675
88.12 | 0.0701 | 88.12 | 0.0692
88.13 | 0.0732 | 88.13 | 0.0719
88.14 | 0.0793 | 88.14 | 0.0769
88.15 | 0.0964 | 88.15 | 0.0962
88.15 | 0.0219 | 88.15 | 0.0212
88.16 | 0.005 | 88.16 | 0.0056
88.17 | 0.003 | 88.17 | 0.0035
88.17 | -0.0813 | 88.17 | -0.0791
88.17 | -0.0679 | 88.17 | -0.0648
88.18 | -0.0689 | 88.18 | -0.0668
88.19 | -0.0703 | 88.19 | -0.0686
88.2 | -0.0731 | 88.2 | -0.0709
88.21 | -0.0786 | 88.21 | -0.0747
88.22 | -0.0936 | 88.22 | -0.0894
88.22 | -0.0224 | 88.22 | -0.0201
88.22 | -0.004 | 88.22 | -0.0053
88.23 | -0.0021 | 88.23 | -0.003
88.23 | -0.0019 | 88.23 | 0.0462
88.24 | 0.0671 | 88.24 | 0.0653
88.25 | 0.0686 | 88.25 | 0.0676
88.26 | 0.0706 | 88.26 | 0.0699
88.27 | 0.0737 | 88.27 | 0.0723
88.28 | 0.0801 | 88.28 | 0.0774
88.28 | 0.097 | 88.28 | 0.0961
88.28 | 0.032 | 88.28 | 0.0221
88.29 | 0.005 | 88.29 | 0.0056
88.3 | 0.0029 | 88.3 | 0.0035
88.3 | 0.0028 | 88.3 | -0.0813
88.31 | -0.0682 | 88.31 | -0.0651
88.32 | -0.0692 | 88.32 | -0.0673
88.33 | -0.0705 | 88.33 | -0.0691
88.33 | -0.073 | 88.33 | -0.0712
88.34 | -0.0786 | 88.34 | -0.0749
88.35 | -0.0937 | 88.35 | -0.0897
88.35 | -0.0207 | 88.35 | -0.0208
88.36 | -0.004 | 88.36 | -0.0053
88.37 | -0.0021 | 88.37 | -0.003
88.37 | 0.0757 | 88.37 | -0.0026
88.38 | 0.0671 | 88.38 | 0.0655
88.38 | 0.0687 | 88.38 | 0.0677
88.39 | 0.0706 | 88.39 | 0.0696
88.4 | 0.0737 | 88.4 | 0.0723
88.41 | 0.0799 | 88.41 | 0.0768
88.42 | 0.0968 | 88.42 | 0.0955
88.42 | 0.0209 | 88.42 | 0.0203
88.42 | 0.005 | 88.42 | 0.0056
88.43 | 0.003 | 88.43 | 0.0034
88.43 | 0.0029 | 88.43 | 0.0029
88.44 | -0.0684 | 88.44 | -0.0647
88.45 | -0.0694 | 88.45 | -0.0669
88.46 | -0.0709 | 88.46 | -0.069
88.47 | -0.0735 | 88.47 | -0.0715
88.47 | -0.0788 | 88.47 | -0.0751
88.48 | -0.094 | 88.48 | -0.09
88.48 | -0.0213 | 88.48 | -0.0221
88.49 | -0.004 | 88.49 | -0.0053
88.5 | -0.0021 | 88.5 | -0.0031
88.5 | 0.078 | 88.5 | 0.0727
88.51 | 0.0673 | 88.51 | 0.0655
88.52 | 0.0688 | 88.52 | 0.0677
88.53 | 0.0707 | 88.53 | 0.0695
88.53 | 0.074 | 88.53 | 0.0722
88.54 | 0.0803 | 88.54 | 0.0772
88.55 | 0.0976 | 88.55 | 0.0959
88.55 | 0.0217 | 88.55 | 0.0207
88.56 | 0.0049 | 88.56 | 0.0056
88.57 | 0.0029 | 88.57 | 0.0034
88.57 | -0.083 | 88.57 | 0.003
88.58 | -0.0685 | 88.58 | -0.0651
88.58 | -0.0696 | 88.58 | -0.0673
88.59 | -0.071 | 88.59 | -0.0696
88.6 | -0.0736 | 88.6 | -0.0718
88.61 | -0.0788 | 88.61 | -0.0754
88.62 | -0.0934 | 88.62 | -0.0903
88.62 | -0.0217 | 88.62 | -0.0204
88.62 | -0.004 | 88.62 | -0.0054
88.63 | -0.0022 | 88.63 | -0.0031
88.63 | -0.0021 | 88.63 | 0.0468
88.64 | 0.0674 | 88.64 | 0.066
88.65 | 0.0691 | 88.65 | 0.0679
88.66 | 0.071 | 88.66 | 0.0701
88.67 | 0.0743 | 88.67 | 0.0729
88.67 | 0.0807 | 88.67 | 0.078
88.68 | 0.098 | 88.68 | 0.0971
88.68 | 0.0206 | 88.68 | 0.0222
88.69 | 0.005 | 88.69 | 0.0057
88.7 | 0.003 | 88.7 | 0.0035
88.7 | 0.0028 | 88.7 | -0.082
88.71 | -0.0688 | 88.71 | -0.0657
88.72 | -0.0699 | 88.72 | -0.0677
88.72 | -0.0713 | 88.72 | -0.0695
88.73 | -0.0739 | 88.73 | -0.0717
88.74 | -0.0792 | 88.74 | -0.0753
88.75 | -0.0941 | 88.75 | -0.0901
88.75 | -0.0319 | 88.75 | -0.021
88.76 | -0.0041 | 88.76 | -0.0054
88.77 | -0.0021 | 88.77 | -0.0031
88.77 | -0.002 | 88.77 | -0.0026
88.78 | 0.0676 | 88.78 | 0.0653
88.78 | 0.0692 | 88.78 | 0.0677
88.79 | 0.0711 | 88.79 | 0.07
88.8 | 0.0742 | 88.8 | 0.0726
88.81 | 0.0806 | 88.81 | 0.0776
88.82 | 0.0975 | 88.82 | 0.0965
88.82 | 0.0212 | 88.82 | 0.0221
88.83 | 0.005 | 88.83 | 0.0057
88.83 | 0.003 | 88.83 | 0.0035
88.83 | -0.0813 | 88.83 | -0.0515
88.84 | -0.0688 | 88.84 | -0.0653
88.85 | -0.07 | 88.85 | -0.0675
88.86 | -0.0713 | 88.86 | -0.0693
88.87 | -0.0737 | 88.87 | -0.0716
88.88 | -0.0789 | 88.88 | -0.0752
88.88 | -0.094 | 88.88 | -0.0901
88.88 | -0.0215 | 88.88 | -0.0215
88.89 | -0.004 | 88.89 | -0.0054
88.9 | -0.0021 | 88.9 | -0.0031
88.9 | 0.0497 | 88.9 | -0.0026
88.91 | 0.0677 | 88.91 | 0.0652
88.92 | 0.0693 | 88.92 | 0.0677
88.92 | 0.0712 | 88.92 | 0.0699
88.93 | 0.0742 | 88.93 | 0.0729
88.94 | 0.0806 | 88.94 | 0.0778
88.95 | 0.0981 | 88.95 | 0.0975
88.95 | 0.0221 | 88.95 | 0.0208
88.96 | 0.005 | 88.96 | 0.0057
88.97 | 0.003 | 88.97 | 0.0035
88.97 | -0.0839 | 88.97 | 0.003
88.97 | -0.0693 | 88.97 | -0.0655
88.98 | -0.0707 | 88.98 | -0.0674
88.99 | -0.0723 | 88.99 | -0.0692
89 | -0.075 | 89 | -0.0715
89.01 | -0.0802 | 89.01 | -0.0752
89.02 | -0.0951 | 89.02 | -0.09
89.02 | -0.0228 | 89.02 | -0.0202
89.03 | -0.0041 | 89.03 | -0.0054
89.03 | -0.0022 | 89.03 | -0.0031
89.03 | -0.0021 | 89.03 | 0.0741
89.04 | 0.0686 | 89.04 | 0.0652
89.05 | 0.0703 | 89.05 | 0.0675
89.06 | 0.0721 | 89.06 | 0.0698
89.07 | 0.0753 | 89.07 | 0.0727
89.08 | 0.0817 | 89.08 | 0.0781
89.08 | 0.0988 | 89.08 | 0.0974
89.08 | 0.0209 | 89.08 | 0.0217
89.09 | 0.0051 | 89.09 | 0.0058
89.1 | 0.003 | 89.1 | 0.0036
89.1 | 0.0029 | 89.1 | -0.0826
89.11 | -0.0694 | 89.11 | -0.0656
89.12 | -0.0706 | 89.12 | -0.0675
89.12 | -0.072 | 89.12 | -0.0694
89.13 | -0.0744 | 89.13 | -0.0717
89.14 | -0.0794 | 89.14 | -0.0754
89.15 | -0.0943 | 89.15 | -0.0902
89.15 | -0.0211 | 89.15 | -0.0215
89.16 | -0.0041 | 89.16 | -0.0054
89.17 | -0.0022 | 89.17 | -0.0031
89.17 | 0.0765 | 89.17 | -0.0025
89.17 | 0.0682 | 89.17 | 0.0654
89.18 | 0.0698 | 89.18 | 0.0677
89.19 | 0.0718 | 89.19 | 0.0698
89.2 | 0.0749 | 89.2 | 0.0726
89.21 | 0.0813 | 89.21 | 0.0778
89.22 | 0.0989 | 89.22 | 0.0972
89.22 | 0.0213 | 89.22 | 0.0205
89.22 | 0.005 | 89.22 | 0.0057
89.23 | 0.003 | 89.23 | 0.0035
89.23 | -0.0823 | 89.23 | 0.003
89.24 | -0.0693 | 89.24 | -0.0655
89.25 | -0.0704 | 89.25 | -0.0675
89.26 | -0.0717 | 89.26 | -0.0697
89.27 | -0.0742 | 89.27 | -0.0718
89.28 | -0.0792 | 89.28 | -0.0754
89.28 | -0.0941 | 89.28 | -0.0902
89.28 | -0.0216 | 89.28 | -0.0201
89.29 | -0.0041 | 89.29 | -0.0054
89.3 | -0.0022 | 89.3 | -0.0031
89.3 | 0.0501 | 89.3 | 0.0729
89.31 | 0.0679 | 89.31 | 0.0655
89.32 | 0.0696 | 89.32 | 0.0679
89.33 | 0.0717 | 89.33 | 0.0703
89.33 | 0.0752 | 89.33 | 0.0732
89.34 | 0.0819 | 89.34 | 0.0783
89.35 | 0.0998 | 89.35 | 0.0981
89.35 | 0.0224 | 89.35 | 0.0211
89.36 | 0.0051 | 89.36 | 0.0057
89.37 | 0.003 | 89.37 | 0.0035
89.37 | -0.0862 | 89.37 | -0.0807
89.38 | -0.0701 | 89.38 | -0.0658
89.38 | -0.0714 | 89.38 | -0.0681
89.39 | -0.0729 | 89.39 | -0.07
89.4 | -0.0753 | 89.4 | -0.0721
89.41 | -0.0807 | 89.41 | -0.0757
89.42 | -0.0954 | 89.42 | -0.0903
89.42 | -0.0229 | 89.42 | -0.0205
89.42 | -0.0041 | 89.42 | -0.0054
89.43 | -0.0022 | 89.43 | -0.0031
89.43 | -0.002 | 89.43 | -0.0026
89.44 | 0.0685 | 89.44 | 0.0662
89.45 | 0.0703 | 89.45 | 0.0685
89.46 | 0.0722 | 89.46 | 0.0707
89.47 | 0.0755 | 89.47 | 0.0734
89.47 | 0.0817 | 89.47 | 0.0783
89.48 | 0.0992 | 89.48 | 0.0975
89.48 | 0.0321 | 89.48 | 0.0231
89.49 | 0.005 | 89.49 | 0.0058
89.5 | 0.003 | 89.5 | 0.0035
89.5 | 0.0029 | 89.5 | -0.0519
89.51 | -0.0695 | 89.51 | -0.0657
89.52 | -0.0707 | 89.52 | -0.0683
89.53 | -0.0721 | 89.53 | -0.0699
89.53 | -0.0745 | 89.53 | -0.0719
89.54 | -0.0796 | 89.54 | -0.0753
89.55 | -0.0947 | 89.55 | -0.0899
89.55 | -0.0324 | 89.55 | -0.0215
89.56 | -0.0041 | 89.56 | -0.0053
89.57 | -0.0022 | 89.57 | -0.003
89.57 | 0.0764 | 89.57 | -0.0026
89.58 | 0.0682 | 89.58 | 0.066
89.58 | 0.0698 | 89.58 | 0.0685
89.59 | 0.0718 | 89.59 | 0.0703
89.6 | 0.075 | 89.6 | 0.0729
89.61 | 0.0815 | 89.61 | 0.0781
89.62 | 0.0993 | 89.62 | 0.0973
89.62 | 0.0213 | 89.62 | 0.0204
89.62 | 0.005 | 89.62 | 0.0057
89.63 | 0.003 | 89.63 | 0.0035
89.63 | -0.083 | 89.63 | 0.003
89.64 | -0.0694 | 89.64 | -0.0656
89.65 | -0.0705 | 89.65 | -0.0677
89.66 | -0.0719 | 89.66 | -0.0696
89.67 | -0.0744 | 89.67 | -0.0719
89.67 | -0.0794 | 89.67 | -0.0754
89.68 | -0.0945 | 89.68 | -0.0902
89.68 | -0.0214 | 89.68 | -0.0222
89.69 | -0.0041 | 89.69 | -0.0054
89.7 | -0.0022 | 89.7 | -0.003
89.7 | 0.0785 | 89.7 | -0.0026
89.71 | 0.0679 | 89.71 | 0.066
89.72 | 0.0697 | 89.72 | 0.0684
89.72 | 0.0716 | 89.72 | 0.0707
89.73 | 0.0748 | 89.73 | 0.0736
89.74 | 0.0815 | 89.74 | 0.0786
89.75 | 0.099 | 89.75 | 0.098
89.75 | 0.0215 | 89.75 | 0.0207
89.76 | 0.005 | 89.76 | 0.0057
89.77 | 0.003 | 89.77 | 0.0035
89.77 | -0.0835 | 89.77 | 0.003
89.78 | -0.0693 | 89.78 | -0.0661
89.78 | -0.0704 | 89.78 | -0.068
89.79 | -0.0718 | 89.79 | -0.0698
89.8 | -0.0744 | 89.8 | -0.0718
89.81 | -0.0794 | 89.81 | -0.0753
89.82 | -0.0946 | 89.82 | -0.0902
89.82 | -0.0217 | 89.82 | -0.0201
89.83 | -0.0041 | 89.83 | -0.0054
89.83 | -0.0021 | 89.83 | -0.003
89.83 | -0.002 | 89.83 | 0.0743
89.84 | 0.0679 | 89.84 | 0.066
89.85 | 0.0697 | 89.85 | 0.0683
89.86 | 0.0716 | 89.86 | 0.0706
89.87 | 0.0748 | 89.87 | 0.0732
89.88 | 0.0814 | 89.88 | 0.0779
89.88 | 0.0989 | 89.88 | 0.0966
89.88 | 0.0321 | 89.88 | 0.0211
89.89 | 0.005 | 89.89 | 0.0057
89.9 | 0.003 | 89.9 | 0.0035
89.9 | 0.0028 | 89.9 | -0.0792
89.91 | -0.0693 | 89.91 | -0.0655
89.92 | -0.0705 | 89.92 | -0.0679
89.92 | -0.0719 | 89.92 | -0.0697
89.93 | -0.0743 | 89.93 | -0.0717
89.94 | -0.0795 | 89.94 | -0.0752
89.95 | -0.0949 | 89.95 | -0.0902
89.95 | -0.0233 | 89.95 | -0.0204
89.96 | -0.004 | 89.96 | -0.0054
89.97 | -0.0021 | 89.97 | -0.003
89.97 | -0.0019 | 89.97 | -0.0026
89.97 | 0.0679 | 89.97 | 0.0658
89.98 | 0.0696 | 89.98 | 0.068
89.99 | 0.0715 | 89.99 | 0.0702
90 | 0.0747 | 90 | 0.073
90.01 | 0.0812 | 90.01 | 0.0778
90.02 | 0.0986 | 90.02 | 0.0966
90.02 | 0.0203 | 90.02 | 0.0219
90.03 | 0.005 | 90.03 | 0.0057
90.03 | 0.003 | 90.03 | 0.0035
90.03 | 0.0029 | 90.03 | -0.0512
90.04 | -0.0691 | 90.04 | -0.0658
90.05 | -0.0704 | 90.05 | -0.0678
90.06 | -0.0718 | 90.06 | -0.0696
90.07 | -0.0742 | 90.07 | -0.0717
90.08 | -0.0793 | 90.08 | -0.0752
90.08 | -0.0949 | 90.08 | -0.0902
90.08 | -0.0212 | 90.08 | -0.0214
90.09 | -0.004 | 90.09 | -0.0054
90.1 | -0.0021 | 90.1 | -0.003
90.1 | 0.0774 | 90.1 | -0.0026
90.11 | 0.0678 | 90.11 | 0.066
90.12 | 0.0696 | 90.12 | 0.0684
90.12 | 0.0716 | 90.12 | 0.0703
90.13 | 0.0749 | 90.13 | 0.0731
90.14 | 0.0815 | 90.14 | 0.0783
90.15 | 0.0993 | 90.15 | 0.0978
90.15 | 0.0212 | 90.15 | 0.0204
90.16 | 0.0049 | 90.16 | 0.0057
90.17 | 0.003 | 90.17 | 0.0035
90.17 | -0.0839 | 90.17 | 0.003
90.17 | -0.0692 | 90.17 | -0.066
90.18 | -0.0705 | 90.18 | -0.0678
90.19 | -0.072 | 90.19 | -0.0696
90.2 | -0.0745 | 90.2 | -0.0718
90.21 | -0.0796 | 90.21 | -0.0753
90.22 | -0.0948 | 90.22 | -0.0903
90.22 | -0.022 | 90.22 | -0.0315
90.22 | -0.0041 | 90.22 | -0.0053
90.23 | -0.0022 | 90.23 | -0.003
90.23 | -0.0021 | 90.23 | 0.0723
90.24 | 0.068 | 90.24 | 0.066
90.25 | 0.0697 | 90.25 | 0.0685
90.26 | 0.0716 | 90.26 | 0.0703
90.27 | 0.0748 | 90.27 | 0.073
90.28 | 0.0813 | 90.28 | 0.078
90.28 | 0.0987 | 90.28 | 0.0975
90.28 | 0.0323 | 90.28 | 0.0209
90.29 | 0.005 | 90.29 | 0.0057
90.3 | 0.0031 | 90.3 | 0.0035
90.3 | 0.003 | 90.3 | 0.0031
90.31 | -0.0691 | 90.31 | -0.0659
90.32 | -0.0704 | 90.32 | -0.0678
90.33 | -0.0719 | 90.33 | -0.0698
90.33 | -0.0745 | 90.33 | -0.0719
90.34 | -0.0795 | 90.34 | -0.0754
90.35 | -0.095 | 90.35 | -0.0905
90.35 | -0.032 | 90.35 | -0.0199
90.36 | -0.0041 | 90.36 | -0.0053
90.37 | -0.0022 | 90.37 | -0.003
90.37 | -0.002 | 90.37 | 0.0732
90.38 | 0.0679 | 90.38 | 0.0661
90.38 | 0.0696 | 90.38 | 0.0687
90.39 | 0.0717 | 90.39 | 0.071
90.4 | 0.075 | 90.4 | 0.0738
90.41 | 0.0814 | 90.41 | 0.0785
90.42 | 0.0991 | 90.42 | 0.0978
90.42 | 0.0209 | 90.42 | 0.0213
90.42 | 0.0051 | 90.42 | 0.0058
90.43 | 0.0031 | 90.43 | 0.0035
90.43 | -0.0827 | 90.43 | -0.0804
90.44 | -0.069 | 90.44 | -0.0659
90.45 | -0.0702 | 90.45 | -0.0678
90.46 | -0.0715 | 90.46 | -0.0697
90.47 | -0.0741 | 90.47 | -0.0716
90.47 | -0.0795 | 90.47 | -0.0753
90.48 | -0.0957 | 90.48 | -0.0905
90.48 | -0.0214 | 90.48 | -0.0207
90.49 | -0.004 | 90.49 | -0.0054
90.5 | -0.0021 | 90.5 | -0.003
90.5 | 0.0803 | 90.5 | -0.0025
90.51 | 0.0675 | 90.51 | 0.0661
90.52 | 0.0691 | 90.52 | 0.0685
90.53 | 0.0711 | 90.53 | 0.0709
90.53 | 0.0744 | 90.53 | 0.0735
90.54 | 0.081 | 90.54 | 0.0781
90.55 | 0.0988 | 90.55 | 0.0969
90.55 | 0.022 | 90.55 | 0.0221
90.56 | 0.0051 | 90.56 | 0.0057
90.57 | 0.0031 | 90.57 | 0.0035
90.57 | -0.0848 | 90.57 | 0.003
90.58 | -0.0685 | 90.58 | -0.0656
90.58 | -0.0698 | 90.58 | -0.0677
90.59 | -0.0713 | 90.59 | -0.0695
90.6 | -0.0739 | 90.6 | -0.0717
90.61 | -0.079 | 90.61 | -0.0755
90.62 | -0.0954 | 90.62 | -0.0905
90.62 | -0.0221 | 90.62 | -0.0215
90.62 | -0.0039 | 90.62 | -0.0054
90.63 | -0.0021 | 90.63 | -0.0031
90.63 | -0.0019 | 90.63 | -0.0026
90.64 | 0.0673 | 90.64 | 0.0661
90.65 | 0.0688 | 90.65 | 0.0683
90.66 | 0.0707 | 90.66 | 0.0706
90.67 | 0.0741 | 90.67 | 0.0733
90.67 | 0.0809 | 90.67 | 0.0783
90.68 | 0.099 | 90.68 | 0.097
90.68 | 0.0319 | 90.68 | 0.0202
90.69 | 0.005 | 90.69 | 0.0058
90.7 | 0.003 | 90.7 | 0.0035
90.7 | 0.0029 | 90.7 | 0.003
90.71 | -0.0685 | 90.71 | -0.066
90.72 | -0.0696 | 90.72 | -0.068
90.72 | -0.0712 | 90.72 | -0.0697
90.73 | -0.0738 | 90.73 | -0.0718
90.74 | -0.0792 | 90.74 | -0.0758
90.75 | -0.0953 | 90.75 | -0.0908
90.75 | -0.0319 | 90.75 | -0.0222
90.76 | -0.004 | 90.76 | -0.0054
90.77 | -0.0021 | 90.77 | -0.0031
90.77 | -0.002 | 90.77 | -0.0026
90.78 | 0.0672 | 90.78 | 0.0664
90.78 | 0.0689 | 90.78 | 0.0685
90.79 | 0.0708 | 90.79 | 0.0709
90.8 | 0.0742 | 90.8 | 0.0737
90.81 | 0.0809 | 90.81 | 0.0788
90.82 | 0.0992 | 90.82 | 0.0979
90.82 | 0.0209 | 90.82 | 0.0204
90.83 | 0.0048 | 90.83 | 0.0057
90.83 | 0.0029 | 90.83 | 0.0035
90.83 | 0.0028 | 90.83 | 0.003
90.84 | -0.0685 | 90.84 | -0.0665
90.85 | -0.0697 | 90.85 | -0.0684
90.86 | -0.0711 | 90.86 | -0.0701
90.87 | -0.0736 | 90.87 | -0.0722
90.88 | -0.0787 | 90.88 | -0.0759
90.88 | -0.0945 | 90.88 | -0.0911
90.88 | -0.021 | 90.88 | -0.0313
90.89 | -0.0039 | 90.89 | -0.0054
90.9 | -0.0021 | 90.9 | -0.0031
90.9 | 0.0791 | 90.9 | 0.073
90.91 | 0.0673 | 90.91 | 0.0665
90.92 | 0.069 | 90.92 | 0.0686
90.92 | 0.071 | 90.92 | 0.0709
90.93 | 0.0744 | 90.93 | 0.0736
90.94 | 0.0811 | 90.94 | 0.0784
90.95 | 0.0994 | 90.95 | 0.0969
90.95 | 0.0215 | 90.95 | 0.0207
90.96 | 0.005 | 90.96 | 0.0058
90.97 | 0.0031 | 90.97 | 0.0035
90.97 | -0.0857 | 90.97 | 0.003
90.97 | -0.0688 | 90.97 | -0.066
90.98 | -0.07 | 90.98 | -0.0683
90.99 | -0.0715 | 90.99 | -0.0702
91 | -0.0741 | 91 | -0.0723
91.01 | -0.0794 | 91.01 | -0.076
91.02 | -0.095 | 91.02 | -0.0911
91.02 | -0.0221 | 91.02 | -0.0208
91.03 | -0.004 | 91.03 | -0.0054
91.03 | -0.0021 | 91.03 | -0.0031
91.03 | -0.0019 | 91.03 | 0.0464
91.04 | 0.0675 | 91.04 | 0.0665
91.05 | 0.0692 | 91.05 | 0.0686
91.06 | 0.0712 | 91.06 | 0.0709
91.07 | 0.0745 | 91.07 | 0.0737
91.08 | 0.0809 | 91.08 | 0.0788
91.08 | 0.0993 | 91.08 | 0.098
91.08 | 0.022 | 91.08 | 0.0221
91.09 | 0.005 | 91.09 | 0.0058
91.1 | 0.003 | 91.1 | 0.0036
91.1 | -0.0551 | 91.1 | -0.0529
91.11 | -0.0688 | 91.11 | -0.0665
91.12 | -0.07 | 91.12 | -0.0685
91.12 | -0.0715 | 91.12 | -0.0701
91.13 | -0.0741 | 91.13 | -0.0723
91.14 | -0.0793 | 91.14 | -0.0759
91.15 | -0.0949 | 91.15 | -0.0909
91.15 | -0.0225 | 91.15 | -0.021
91.16 | -0.004 | 91.16 | -0.0054
91.17 | -0.0021 | 91.17 | -0.0031
91.17 | -0.002 | 91.17 | -0.0026
91.17 | 0.0676 | 91.17 | 0.0665
91.18 | 0.0693 | 91.18 | 0.0686
91.19 | 0.0714 | 91.19 | 0.0708
91.2 | 0.0746 | 91.2 | 0.0738
91.21 | 0.0814 | 91.21 | 0.0786
91.22 | 0.0999 | 91.22 | 0.0965
91.22 | 0.0323 | 91.22 | 0.0202
91.22 | 0.0049 | 91.22 | 0.0057
91.23 | 0.003 | 91.23 | 0.0035
91.23 | 0.0029 | 91.23 | 0.0031
91.24 | -0.0691 | 91.24 | -0.0661
91.25 | -0.0703 | 91.25 | -0.0682
91.26 | -0.0717 | 91.26 | -0.0697
91.27 | -0.0743 | 91.27 | -0.0718
91.28 | -0.0795 | 91.28 | -0.0752
91.28 | -0.0952 | 91.28 | -0.0892
91.28 | -0.0321 | 91.28 | -0.022
91.29 | -0.004 | 91.29 | -0.0053
91.3 | -0.0021 | 91.3 | -0.003
91.3 | -0.002 | 91.3 | -0.0025
91.31 | 0.0674 | 91.31 | 0.066
91.32 | 0.0691 | 91.32 | 0.0682
91.33 | 0.0711 | 91.33 | 0.0703
91.33 | 0.0744 | 91.33 | 0.0733
91.34 | 0.0811 | 91.34 | 0.0783
91.35 | 0.099 | 91.35 | 0.097
91.35 | 0.0209 | 91.35 | 0.0204
91.36 | 0.005 | 91.36 | 0.0057
91.37 | 0.003 | 91.37 | 0.0035
91.37 | 0.0029 | 91.37 | 0.003
91.38 | -0.069 | 91.38 | -0.0662
91.38 | -0.07 | 91.38 | -0.068
91.39 | -0.0715 | 91.39 | -0.0697
91.4 | -0.0741 | 91.4 | -0.0718
91.41 | -0.0794 | 91.41 | -0.0752
91.42 | -0.0955 | 91.42 | -0.0896
91.42 | -0.0214 | 91.42 | -0.0199
91.42 | -0.004 | 91.42 | -0.0053
91.43 | -0.0021 | 91.43 | -0.003
91.43 | 0.0799 | 91.43 | 0.0736
91.44 | 0.0674 | 91.44 | 0.0661
91.45 | 0.0691 | 91.45 | 0.0685
91.46 | 0.0711 | 91.46 | 0.0708
91.47 | 0.0744 | 91.47 | 0.0735
91.47 | 0.0811 | 91.47 | 0.0783
91.48 | 0.0992 | 91.48 | 0.097
91.48 | 0.0216 | 91.48 | 0.0212
91.49 | 0.0049 | 91.49 | 0.0056
91.5 | 0.003 | 91.5 | 0.0035
91.5 | -0.0853 | 91.5 | -0.0802
91.51 | -0.0688 | 91.51 | -0.0663
91.52 | -0.0699 | 91.52 | -0.0684
91.53 | -0.0713 | 91.53 | -0.0698
91.53 | -0.074 | 91.53 | -0.0717
91.54 | -0.0797 | 91.54 | -0.0751
91.55 | -0.0957 | 91.55 | -0.0896
91.55 | -0.022 | 91.55 | -0.0202
91.56 | -0.004 | 91.56 | -0.0053
91.57 | -0.0021 | 91.57 | -0.003
91.57 | -0.002 | 91.57 | -0.0025
91.58 | 0.0675 | 91.58 | 0.066
91.58 | 0.0692 | 91.58 | 0.0685
91.59 | 0.0712 | 91.59 | 0.0708
91.6 | 0.0747 | 91.6 | 0.0736
91.61 | 0.0817 | 91.61 | 0.0787
91.62 | 0.0997 | 91.62 | 0.0968
91.62 | 0.0207 | 91.62 | 0.0325
91.62 | 0.0051 | 91.62 | 0.0056
91.63 | 0.003 | 91.63 | 0.0035
91.63 | 0.0029 | 91.63 | 0.003
91.64 | -0.0697 | 91.64 | -0.0666
91.65 | -0.071 | 91.65 | -0.0684
91.66 | -0.0727 | 91.66 | -0.0699
91.67 | -0.0756 | 91.67 | -0.0718
91.67 | -0.0813 | 91.67 | -0.0752
91.68 | -0.0973 | 91.68 | -0.0898
91.68 | -0.0327 | 91.68 | -0.0309
91.69 | -0.0041 | 91.69 | -0.0053
91.7 | -0.0022 | 91.7 | -0.003
91.7 | -0.002 | 91.7 | 0.0719
91.71 | 0.069 | 91.71 | 0.0661
91.72 | 0.0708 | 91.72 | 0.0685
91.72 | 0.0728 | 91.72 | 0.0708
91.73 | 0.0765 | 91.73 | 0.0733
91.74 | 0.0835 | 91.74 | 0.0781
91.75 | 0.1013 | 91.75 | 0.0966
91.75 | 0.0217 | 91.75 | 0.0202
91.76 | 0.0052 | 91.76 | 0.0057
91.77 | 0.0031 | 91.77 | 0.0035
91.77 | -0.0858 | 91.77 | 0.0031
91.78 | -0.0707 | 91.78 | -0.0658
91.78 | -0.0719 | 91.78 | -0.0679
91.79 | -0.0735 | 91.79 | -0.0695
91.8 | -0.0762 | 91.8 | -0.0715
91.81 | -0.082 | 91.81 | -0.0751
91.82 | -0.0977 | 91.82 | -0.0898
91.82 | -0.0224 | 91.82 | -0.0199
91.83 | -0.0042 | 91.83 | -0.0053
91.83 | -0.0021 | 91.83 | -0.003
91.83 | 0.0531 | 91.83 | 0.074
91.84 | 0.0688 | 91.84 | 0.0661
91.85 | 0.0705 | 91.85 | 0.0685
91.86 | 0.0724 | 91.86 | 0.0707
91.87 | 0.0755 | 91.87 | 0.0736
91.88 | 0.0823 | 91.88 | 0.0785
91.88 | 0.1003 | 91.88 | 0.0972
91.88 | 0.0226 | 91.88 | 0.0209
91.89 | 0.0051 | 91.89 | 0.0056
91.9 | 0.003 | 91.9 | 0.0035
91.9 | -0.0865 | 91.9 | -0.082
91.91 | -0.07 | 91.91 | -0.0664
91.92 | -0.071 | 91.92 | -0.0684
91.92 | -0.0726 | 91.92 | -0.0698
91.93 | -0.0754 | 91.93 | -0.0716
91.94 | -0.0809 | 91.94 | -0.0751
91.95 | -0.0967 | 91.95 | -0.0897
91.95 | -0.0231 | 91.95 | -0.0204
91.96 | -0.0042 | 91.96 | -0.0053
91.97 | -0.0022 | 91.97 | -0.003
91.97 | -0.002 | 91.97 | -0.0025
91.97 | 0.0686 | 91.97 | 0.066
91.98 | 0.0703 | 91.98 | 0.0684
91.99 | 0.0721 | 91.99 | 0.0708
92 | 0.0752 | 92 | 0.0734
92.01 | 0.0817 | 92.01 | 0.0778
92.02 | 0.0993 | 92.02 | 0.0958
92.02 | 0.0326 | 92.02 | 0.0225
92.03 | 0.0051 | 92.03 | 0.0056
92.03 | 0.003 | 92.03 | 0.0034
92.03 | 0.0029 | 92.03 | -0.0503
92.04 | -0.0695 | 92.04 | -0.0657
92.05 | -0.0708 | 92.05 | -0.068
92.06 | -0.0724 | 92.06 | -0.0696
92.07 | -0.0751 | 92.07 | -0.0717
92.08 | -0.0804 | 92.08 | -0.0752
92.08 | -0.0962 | 92.08 | -0.09
92.08 | -0.0213 | 92.08 | -0.0213
92.09 | -0.0041 | 92.09 | -0.0053
92.1 | -0.0021 | 92.1 | -0.003
92.1 | 0.0791 | 92.1 | 0.0721
92.11 | 0.0684 | 92.11 | 0.0661
92.12 | 0.07 | 92.12 | 0.0686
92.12 | 0.0718 | 92.12 | 0.0707
92.13 | 0.075 | 92.13 | 0.0734
92.14 | 0.0815 | 92.14 | 0.0783
92.15 | 0.1 | 92.15 | 0.0969
92.15 | 0.0214 | 92.15 | 0.0202
92.16 | 0.0048 | 92.16 | 0.0056
92.17 | 0.0029 | 92.17 | 0.0035
92.17 | -0.0843 | 92.17 | 0.003
92.17 | -0.0692 | 92.17 | -0.0666
92.18 | -0.0704 | 92.18 | -0.0683
92.19 | -0.0719 | 92.19 | -0.0701
92.2 | -0.0745 | 92.2 | -0.072
92.21 | -0.0798 | 92.21 | -0.0755
92.22 | -0.0952 | 92.22 | -0.0904
92.22 | -0.0217 | 92.22 | -0.0203
92.22 | -0.0041 | 92.22 | -0.0054
92.23 | -0.0022 | 92.23 | -0.003
92.23 | 0.0511 | 92.23 | 0.0462
92.24 | 0.068 | 92.24 | 0.0664
92.25 | 0.0698 | 92.25 | 0.0688
92.26 | 0.0716 | 92.26 | 0.0711
92.27 | 0.0748 | 92.27 | 0.0739
92.28 | 0.0813 | 92.28 | 0.0784
92.28 | 0.0996 | 92.28 | 0.0967
92.28 | 0.0221 | 92.28 | 0.0216
92.29 | 0.005 | 92.29 | 0.0056
92.3 | 0.0029 | 92.3 | 0.0035
92.3 | -0.0559 | 92.3 | -0.0813
92.31 | -0.0692 | 92.31 | -0.0666
92.32 | -0.0704 | 92.32 | -0.0686
92.33 | -0.0717 | 92.33 | -0.0701
92.33 | -0.0742 | 92.33 | -0.0721
92.34 | -0.079 | 92.34 | -0.0755
92.35 | -0.0945 | 92.35 | -0.0903
92.35 | -0.0225 | 92.35 | -0.0208
92.36 | -0.004 | 92.36 | -0.0053
92.37 | -0.0022 | 92.37 | -0.003
92.37 | -0.0021 | 92.37 | -0.0026
92.38 | 0.0679 | 92.38 | 0.0664
92.38 | 0.0697 | 92.38 | 0.0689
92.39 | 0.0715 | 92.39 | 0.0712
92.4 | 0.0746 | 92.4 | 0.0736
92.41 | 0.0808 | 92.41 | 0.0784
92.42 | 0.0993 | 92.42 | 0.0971
92.42 | 0.0202 | 92.42 | 0.0227
92.42 | 0.0049 | 92.42 | 0.0057
92.43 | 0.003 | 92.43 | 0.0035
92.43 | 0.0029 | 92.43 | 0.003
92.44 | -0.0689 | 92.44 | -0.0667
92.45 | -0.07 | 92.45 | -0.0689
92.46 | -0.0714 | 92.46 | -0.0705
92.47 | -0.0738 | 92.47 | -0.0724
92.47 | -0.0787 | 92.47 | -0.0758
92.48 | -0.0944 | 92.48 | -0.0909
92.48 | -0.0319 | 92.48 | -0.0214
92.49 | -0.004 | 92.49 | -0.0054
92.5 | -0.0021 | 92.5 | -0.003
92.5 | -0.002 | 92.5 | -0.0026
92.51 | 0.0675 | 92.51 | 0.0667
92.52 | 0.0692 | 92.52 | 0.0691
92.53 | 0.0711 | 92.53 | 0.0716
92.53 | 0.0742 | 92.53 | 0.0736
92.54 | 0.0806 | 92.54 | 0.0782
92.55 | 0.0991 | 92.55 | 0.0965
92.55 | 0.0208 | 92.55 | 0.0199
92.56 | 0.0049 | 92.56 | 0.0057
92.57 | 0.003 | 92.57 | 0.0035
92.57 | -0.0842 | 92.57 | 0.0029
92.58 | -0.0686 | 92.58 | -0.0666
92.58 | -0.0698 | 92.58 | -0.0687
92.59 | -0.0712 | 92.59 | -0.0704
92.6 | -0.0736 | 92.6 | -0.0725
92.61 | -0.0785 | 92.61 | -0.0761
92.62 | -0.0942 | 92.62 | -0.0911
92.62 | -0.0214 | 92.62 | -0.02
92.62 | -0.004 | 92.62 | -0.0054
92.63 | -0.0021 | 92.63 | -0.003
92.63 | -0.002 | 92.63 | 0.0754
92.64 | 0.0674 | 92.64 | 0.0669
92.65 | 0.0691 | 92.65 | 0.0693
92.66 | 0.071 | 92.66 | 0.0718
92.67 | 0.0741 | 92.67 | 0.0747
92.67 | 0.0805 | 92.67 | 0.0785
92.68 | 0.0986 | 92.68 | 0.0966
92.68 | 0.0215 | 92.68 | 0.0209
92.69 | 0.005 | 92.69 | 0.0057
92.7 | 0.003 | 92.7 | 0.0035
92.7 | -0.0849 | 92.7 | -0.0797
92.71 | -0.0688 | 92.71 | -0.0662
92.72 | -0.0701 | 92.72 | -0.0687
92.72 | -0.0716 | 92.72 | -0.0709
92.73 | -0.0742 | 92.73 | -0.0728
92.74 | -0.0792 | 92.74 | -0.0763
92.75 | -0.0953 | 92.75 | -0.0914
92.75 | -0.0221 | 92.75 | -0.0202
92.76 | -0.0041 | 92.76 | -0.0054
92.77 | -0.0022 | 92.77 | -0.003
92.77 | -0.002 | 92.77 | -0.0025
92.78 | 0.0683 | 92.78 | 0.0672
92.78 | 0.0702 | 92.78 | 0.0696
92.79 | 0.0723 | 92.79 | 0.0719
92.8 | 0.0757 | 92.8 | 0.0743
92.81 | 0.0826 | 92.81 | 0.079
92.82 | 0.1007 | 92.82 | 0.0976
92.82 | 0.0321 | 92.82 | 0.0218
92.83 | 0.0051 | 92.83 | 0.0057
92.83 | 0.003 | 92.83 | 0.0035
92.83 | 0.0029 | 92.83 | -0.0523
92.84 | -0.0702 | 92.84 | -0.0672
92.85 | -0.0715 | 92.85 | -0.0694
92.86 | -0.0731 | 92.86 | -0.0714
92.87 | -0.0756 | 92.87 | -0.0733
92.88 | -0.0808 | 92.88 | -0.0768
92.88 | -0.0966 | 92.88 | -0.0922
92.88 | -0.0215 | 92.88 | -0.0214
92.89 | -0.0042 | 92.89 | -0.0053
92.9 | -0.0022 | 92.9 | -0.003
92.9 | 0.0787 | 92.9 | -0.0025
92.91 | 0.069 | 92.91 | 0.0679
92.92 | 0.071 | 92.92 | 0.0703
92.92 | 0.073 | 92.92 | 0.0724
92.93 | 0.0764 | 92.93 | 0.0752
92.94 | 0.0832 | 92.94 | 0.0799
92.95 | 0.1009 | 92.95 | 0.098
92.95 | 0.0211 | 92.95 | 0.02
92.96 | 0.0052 | 92.96 | 0.0057
92.97 | 0.0031 | 92.97 | 0.0035
92.97 | 0.0029 | 92.97 | 0.003
92.97 | -0.0706 | 92.97 | -0.0684
92.98 | -0.0719 | 92.98 | -0.0704
92.99 | -0.0735 | 92.99 | -0.0719
93 | -0.0759 | 93 | -0.0738
93.01 | -0.0811 | 93.01 | -0.0773
93.02 | -0.097 | 93.02 | -0.0924
93.02 | -0.0218 | 93.02 | -0.0199
93.03 | -0.0042 | 93.03 | -0.0054
93.03 | -0.0022 | 93.03 | -0.0031
93.03 | 0.0816 | 93.03 | 0.0745
93.04 | 0.0695 | 93.04 | 0.0679
93.05 | 0.0714 | 93.05 | 0.0704
93.06 | 0.0734 | 93.06 | 0.0727
93.07 | 0.0767 | 93.07 | 0.0758
93.08 | 0.0835 | 93.08 | 0.0808
93.08 | 0.1012 | 93.08 | 0.1
93.08 | 0.0218 | 93.08 | 0.021
93.09 | 0.0053 | 93.09 | 0.0057
93.1 | 0.0032 | 93.1 | 0.0035
93.1 | -0.0863 | 93.1 | -0.0824
93.11 | -0.0706 | 93.11 | -0.0687
93.12 | -0.0719 | 93.12 | -0.0704
93.12 | -0.0733 | 93.12 | -0.0719
93.13 | -0.0757 | 93.13 | -0.0738
93.14 | -0.0808 | 93.14 | -0.0774
93.15 | -0.0969 | 93.15 | -0.0923
93.15 | -0.0227 | 93.15 | -0.0206
93.16 | -0.0042 | 93.16 | -0.0054
93.17 | -0.0021 | 93.17 | -0.0031
93.17 | -0.0021 | 93.17 | 0.0475
93.17 | 0.069 | 93.17 | 0.0679
93.18 | 0.0706 | 93.18 | 0.0703
93.19 | 0.0725 | 93.19 | 0.0727
93.2 | 0.0756 | 93.2 | 0.0754
93.21 | 0.0822 | 93.21 | 0.0798
93.22 | 0.1 | 93.22 | 0.099
93.22 | 0.0325 | 93.22 | 0.0228
93.22 | 0.0052 | 93.22 | 0.0056
93.23 | 0.0031 | 93.23 | 0.0035
93.23 | 0.003 | 93.23 | 0.003
93.24 | -0.0699 | 93.24 | -0.0683
93.25 | -0.0712 | 93.25 | -0.0703
93.26 | -0.0727 | 93.26 | -0.0718
93.27 | -0.0752 | 93.27 | -0.0738
93.28 | -0.0804 | 93.28 | -0.0773
93.28 | -0.0966 | 93.28 | -0.0921
93.28 | -0.0239 | 93.28 | -0.0213
93.29 | -0.0042 | 93.29 | -0.0054
93.3 | -0.0022 | 93.3 | -0.003
93.3 | -0.002 | 93.3 | -0.0025
93.31 | 0.0685 | 93.31 | 0.0678
93.32 | 0.0702 | 93.32 | 0.0702
93.33 | 0.0721 | 93.33 | 0.0726
93.33 | 0.0752 | 93.33 | 0.0754
93.34 | 0.082 | 93.34 | 0.0801
93.35 | 0.0998 | 93.35 | 0.099
93.35 | 0.0206 | 93.35 | 0.0332
93.36 | 0.0051 | 93.36 | 0.0057
93.37 | 0.0031 | 93.37 | 0.0035
93.37 | 0.0029 | 93.37 | 0.003
93.38 | -0.0696 | 93.38 | -0.0677
93.38 | -0.0708 | 93.38 | -0.0697
93.39 | -0.0722 | 93.39 | -0.0716
93.4 | -0.0747 | 93.4 | -0.0736
93.41 | -0.0798 | 93.41 | -0.0771
93.42 | -0.096 | 93.42 | -0.0921
93.42 | -0.0213 | 93.42 | -0.022
93.42 | -0.0041 | 93.42 | -0.0054
93.43 | -0.0021 | 93.43 | -0.0031
93.43 | 0.078 | 93.43 | -0.0026
93.44 | 0.0683 | 93.44 | 0.0677
93.45 | 0.07 | 93.45 | 0.0702
93.46 | 0.072 | 93.46 | 0.0722
93.47 | 0.0753 | 93.47 | 0.0746
93.47 | 0.082 | 93.47 | 0.0794
93.48 | 0.0999 | 93.48 | 0.0981
93.48 | 0.0211 | 93.48 | 0.0203
93.49 | 0.0051 | 93.49 | 0.0057
93.5 | 0.0031 | 93.5 | 0.0035
93.5 | -0.0846 | 93.5 | 0.003
93.51 | -0.0701 | 93.51 | -0.0675
93.52 | -0.0715 | 93.52 | -0.0695
93.53 | -0.0731 | 93.53 | -0.0719
93.53 | -0.0756 | 93.53 | -0.0738
93.54 | -0.0809 | 93.54 | -0.0773
93.55 | -0.097 | 93.55 | -0.0922
93.55 | -0.022 | 93.55 | -0.0198
93.56 | -0.0042 | 93.56 | -0.0053
93.57 | -0.0022 | 93.57 | -0.003
93.57 | 0.0814 | 93.57 | 0.0763
93.58 | 0.0689 | 93.58 | 0.0679
93.58 | 0.0707 | 93.58 | 0.0702
93.59 | 0.0726 | 93.59 | 0.0724
93.6 | 0.0757 | 93.6 | 0.0751
93.61 | 0.0821 | 93.61 | 0.0796
93.62 | 0.1001 | 93.62 | 0.0975
93.62 | 0.022 | 93.62 | 0.0209
93.62 | 0.0052 | 93.62 | 0.0057
93.63 | 0.0031 | 93.63 | 0.0035
93.63 | -0.0572 | 93.63 | -0.0808
93.64 | -0.0697 | 93.64 | -0.0678
93.65 | -0.071 | 93.65 | -0.07
93.66 | -0.0725 | 93.66 | -0.0716
93.67 | -0.075 | 93.67 | -0.0737
93.67 | -0.08 | 93.67 | -0.0774
93.68 | -0.0964 | 93.68 | -0.0924
93.68 | -0.0229 | 93.68 | -0.0208
93.69 | -0.0041 | 93.69 | -0.0054
93.7 | -0.0021 | 93.7 | -0.0031
93.7 | -0.002 | 93.7 | -0.0026
93.71 | 0.0684 | 93.71 | 0.068
93.72 | 0.0702 | 93.72 | 0.0703
93.72 | 0.0722 | 93.72 | 0.0724
93.73 | 0.0752 | 93.73 | 0.0751
93.74 | 0.0817 | 93.74 | 0.0789
93.75 | 0.0998 | 93.75 | 0.0973
93.75 | 0.0202 | 93.75 | 0.0226
93.76 | 0.0051 | 93.76 | 0.0057
93.77 | 0.003 | 93.77 | 0.0035
93.77 | 0.0029 | 93.77 | 0.0029
93.78 | -0.0696 | 93.78 | -0.0668
93.78 | -0.0709 | 93.78 | -0.0692
93.79 | -0.0725 | 93.79 | -0.0716
93.8 | -0.0751 | 93.8 | -0.074
93.81 | -0.0802 | 93.81 | -0.0777
93.82 | -0.097 | 93.82 | -0.0928
93.82 | -0.033 | 93.82 | -0.0213
93.83 | -0.0042 | 93.83 | -0.0054
93.83 | -0.0022 | 93.83 | -0.0031
93.83 | -0.0021 | 93.83 | -0.0026
93.84 | 0.0691 | 93.84 | 0.0682
93.85 | 0.0709 | 93.85 | 0.0704
93.86 | 0.0731 | 93.86 | 0.0726
93.87 | 0.0765 | 93.87 | 0.0753
93.88 | 0.0833 | 93.88 | 0.0799
93.88 | 0.1014 | 93.88 | 0.0989
93.88 | 0.0211 | 93.88 | 0.0203
93.89 | 0.0052 | 93.89 | 0.0057
93.9 | 0.0031 | 93.9 | 0.0035
93.9 | 0.003 | 93.9 | 0.0031
93.91 | -0.0704 | 93.91 | -0.0679
93.92 | -0.0717 | 93.92 | -0.0702
93.92 | -0.0732 | 93.92 | -0.0719
93.93 | -0.0757 | 93.93 | -0.0741
93.94 | -0.081 | 93.94 | -0.0779
93.95 | -0.0974 | 93.95 | -0.0928
93.95 | -0.0224 | 93.95 | -0.0202
93.96 | -0.0042 | 93.96 | -0.0054
93.97 | -0.0022 | 93.97 | -0.0031
93.97 | 0.053 | 93.97 | 0.0486
93.97 | 0.0692 | 93.97 | 0.0683
93.98 | 0.0711 | 93.98 | 0.0707
93.99 | 0.0733 | 93.99 | 0.0729
94 | 0.0767 | 94 | 0.075
94.01 | 0.0837 | 94.01 | 0.0792
94.02 | 0.1022 | 94.02 | 0.0981
94.02 | 0.0219 | 94.02 | 0.0216
94.03 | 0.0052 | 94.03 | 0.0057
94.03 | 0.0031 | 94.03 | 0.0035
94.03 | -0.0895 | 94.03 | -0.083
94.04 | -0.0708 | 94.04 | -0.0671
94.05 | -0.0719 | 94.05 | -0.0694
94.06 | -0.0734 | 94.06 | -0.0718
94.07 | -0.0759 | 94.07 | -0.0741
94.08 | -0.0812 | 94.08 | -0.0778
94.08 | -0.0979 | 94.08 | -0.0928
94.08 | -0.0234 | 94.08 | -0.0209
94.09 | -0.0043 | 94.09 | -0.0054
94.1 | -0.0022 | 94.1 | -0.0031
94.1 | -0.0021 | 94.1 | -0.0025
94.11 | 0.0694 | 94.11 | 0.0678
94.12 | 0.0713 | 94.12 | 0.0699
94.12 | 0.0733 | 94.12 | 0.072
94.13 | 0.0765 | 94.13 | 0.0744
94.14 | 0.0832 | 94.14 | 0.0791
94.15 | 0.1013 | 94.15 | 0.0979
94.15 | 0.0209 | 94.15 | 0.0202
94.16 | 0.0053 | 94.16 | 0.0057
94.17 | 0.0032 | 94.17 | 0.0035
94.17 | -0.0858 | 94.17 | 0.0031
94.17 | -0.0704 | 94.17 | -0.067
94.18 | -0.0716 | 94.18 | -0.0697
94.19 | -0.073 | 94.19 | -0.0715
94.2 | -0.0756 | 94.2 | -0.0737
94.21 | -0.0808 | 94.21 | -0.0775
94.22 | -0.0973 | 94.22 | -0.0928
94.22 | -0.0221 | 94.22 | -0.0317
94.22 | -0.0043 | 94.22 | -0.0054
94.23 | -0.0022 | 94.23 | -0.003
94.23 | 0.0818 | 94.23 | 0.0756
94.24 | 0.0693 | 94.24 | 0.0682
94.25 | 0.0712 | 94.25 | 0.0704
94.26 | 0.0732 | 94.26 | 0.0727
94.27 | 0.0765 | 94.27 | 0.0752
94.28 | 0.0832 | 94.28 | 0.0796
94.28 | 0.1013 | 94.28 | 0.0987
94.28 | 0.0221 | 94.28 | 0.0207
94.29 | 0.0052 | 94.29 | 0.0057
94.3 | 0.0031 | 94.3 | 0.0035
94.3 | -0.0881 | 94.3 | 0.0031
94.31 | -0.0704 | 94.31 | -0.0678
94.32 | -0.0716 | 94.32 | -0.0704
94.33 | -0.0731 | 94.33 | -0.0723
94.33 | -0.0757 | 94.33 | -0.0744
94.34 | -0.081 | 94.34 | -0.0779
94.35 | -0.0978 | 94.35 | -0.0928
94.35 | -0.0229 | 94.35 | -0.0202
94.36 | -0.0043 | 94.36 | -0.0054
94.37 | -0.0022 | 94.37 | -0.0031
94.37 | -0.0021 | 94.37 | 0.0769
94.38 | 0.0692 | 94.38 | 0.0682
94.38 | 0.0711 | 94.38 | 0.0706
94.39 | 0.0731 | 94.39 | 0.0724
94.4 | 0.0765 | 94.4 | 0.0752
94.41 | 0.0831 | 94.41 | 0.0792
94.42 | 0.1016 | 94.42 | 0.0969
94.42 | 0.023 | 94.42 | 0.0217
94.42 | 0.0052 | 94.42 | 0.0056
94.43 | 0.0031 | 94.43 | 0.0035
94.43 | 0.003 | 94.43 | -0.0522
94.44 | -0.0705 | 94.44 | -0.0671
94.45 | -0.0717 | 94.45 | -0.0697
94.46 | -0.0731 | 94.46 | -0.0719
94.47 | -0.0758 | 94.47 | -0.0738
94.47 | -0.0812 | 94.47 | -0.0773
94.48 | -0.098 | 94.48 | -0.0919
94.48 | -0.024 | 94.48 | -0.0205
94.49 | -0.0043 | 94.49 | -0.0053
94.5 | -0.0022 | 94.5 | -0.003
94.5 | -0.0022 | 94.5 | -0.0026
94.51 | 0.0695 | 94.51 | 0.0678
94.52 | 0.0714 | 94.52 | 0.07
94.53 | 0.0735 | 94.53 | 0.0722
94.53 | 0.0767 | 94.53 | 0.0746
94.54 | 0.0835 | 94.54 | 0.0795
94.55 | 0.1014 | 94.55 | 0.0983
94.55 | 0.0208 | 94.55 | 0.0218
94.56 | 0.0053 | 94.56 | 0.0057
94.57 | 0.0032 | 94.57 | 0.0035
94.57 | 0.0031 | 94.57 | -0.0522
94.58 | -0.0708 | 94.58 | -0.0676
94.58 | -0.0721 | 94.58 | -0.0698
94.59 | -0.0737 | 94.59 | -0.0717
94.6 | -0.0766 | 94.6 | -0.0739
94.61 | -0.0821 | 94.61 | -0.0775
94.62 | -0.0988 | 94.62 | -0.092
94.62 | -0.022 | 94.62 | -0.0213
94.62 | -0.0043 | 94.62 | -0.0054
94.63 | -0.0022 | 94.63 | -0.003
94.63 | 0.0822 | 94.63 | -0.0026
94.64 | 0.0697 | 94.64 | 0.068
94.65 | 0.0714 | 94.65 | 0.0704
94.66 | 0.0736 | 94.66 | 0.0725
94.67 | 0.0769 | 94.67 | 0.0753
94.67 | 0.0835 | 94.67 | 0.0803
94.68 | 0.1012 | 94.68 | 0.0991
94.68 | 0.0214 | 94.68 | 0.0204
94.69 | 0.0053 | 94.69 | 0.0057
94.7 | 0.0031 | 94.7 | 0.0035
94.7 | -0.0863 | 94.7 | 0.0029
94.71 | -0.0708 | 94.71 | -0.0683
94.72 | -0.0721 | 94.72 | -0.0707
94.72 | -0.0736 | 94.72 | -0.0724
94.73 | -0.0765 | 94.73 | -0.0744
94.74 | -0.0819 | 94.74 | -0.0779
94.75 | -0.0988 | 94.75 | -0.0926
94.75 | -0.0227 | 94.75 | -0.0199
94.76 | -0.0044 | 94.76 | -0.0054
94.77 | -0.0023 | 94.77 | -0.0031
94.77 | -0.0022 | 94.77 | 0.0745
94.78 | 0.0694 | 94.78 | 0.0682
94.78 | 0.0711 | 94.78 | 0.0699
94.79 | 0.0731 | 94.79 | 0.0721
94.8 | 0.0763 | 94.8 | 0.0748
94.81 | 0.0829 | 94.81 | 0.0795
94.82 | 0.1008 | 94.82 | 0.0983
94.82 | 0.0222 | 94.82 | 0.0207
94.83 | 0.0052 | 94.83 | 0.0057
94.83 | 0.0031 | 94.83 | 0.0035
94.83 | -0.0873 | 94.83 | 0.003
94.84 | -0.0703 | 94.84 | -0.0677
94.85 | -0.0714 | 94.85 | -0.07
94.86 | -0.0731 | 94.86 | -0.0721
94.87 | -0.0758 | 94.87 | -0.0741
94.88 | -0.0813 | 94.88 | -0.0776
94.88 | -0.0985 | 94.88 | -0.0925
94.88 | -0.0234 | 94.88 | -0.02
94.89 | -0.0043 | 94.89 | -0.0054
94.9 | -0.0022 | 94.9 | -0.003
94.9 | -0.0021 | 94.9 | 0.0765
94.91 | 0.0692 | 94.91 | 0.0677
94.92 | 0.0709 | 94.92 | 0.0699
94.92 | 0.073 | 94.92 | 0.072
94.93 | 0.0762 | 94.93 | 0.0747
94.94 | 0.0826 | 94.94 | 0.0797
94.95 | 0.1007 | 94.95 | 0.0981
94.95 | 0.0325 | 94.95 | 0.0213
94.96 | 0.0051 | 94.96 | 0.0057
94.97 | 0.003 | 94.97 | 0.0035
94.97 | 0.0029 | 94.97 | -0.0812
94.97 | -0.0704 | 94.97 | -0.0681
94.98 | -0.0719 | 94.98 | -0.0702
94.99 | -0.0735 | 94.99 | -0.0718
95 | -0.0762 | 95 | -0.0739
95.01 | -0.0818 | 95.01 | -0.0775
95.02 | -0.0988 | 95.02 | -0.0926
95.02 | -0.0218 | 95.02 | -0.0205
95.03 | -0.0043 | 95.03 | -0.0054
95.03 | -0.0022 | 95.03 | -0.0031
95.03 | 0.0815 | 95.03 | -0.0027
95.04 | 0.0695 | 95.04 | 0.068
95.05 | 0.0713 | 95.05 | 0.0703
95.06 | 0.0734 | 95.06 | 0.0724
95.07 | 0.0768 | 95.07 | 0.075
95.08 | 0.0835 | 95.08 | 0.0796
95.08 | 0.1015 | 95.08 | 0.098
95.08 | 0.0212 | 95.08 | 0.0226
95.09 | 0.0052 | 95.09 | 0.0057
95.1 | 0.0031 | 95.1 | 0.0035
95.1 | -0.0863 | 95.1 | -0.0515
95.11 | -0.0707 | 95.11 | -0.068
95.12 | -0.0721 | 95.12 | -0.0702
95.12 | -0.0737 | 95.12 | -0.0723
95.13 | -0.0764 | 95.13 | -0.0743
95.14 | -0.0819 | 95.14 | -0.0779
95.15 | -0.0985 | 95.15 | -0.0929
95.15 | -0.0229 | 95.15 | -0.0209
95.16 | -0.0043 | 95.16 | -0.0054
95.17 | -0.0022 | 95.17 | -0.0031
95.17 | -0.0021 | 95.17 | -0.0026
95.17 | 0.0696 | 95.17 | 0.0679
95.18 | 0.0715 | 95.18 | 0.0702
95.19 | 0.0737 | 95.19 | 0.0722
95.2 | 0.0771 | 95.2 | 0.075
95.21 | 0.0835 | 95.21 | 0.0792
95.22 | 0.1016 | 95.22 | 0.098
95.22 | 0.0207 | 95.22 | 0.0329
95.22 | 0.0053 | 95.22 | 0.0057
95.23 | 0.0031 | 95.23 | 0.0035
95.23 | 0.003 | 95.23 | 0.003
95.24 | -0.0708 | 95.24 | -0.0675
95.25 | -0.0721 | 95.25 | -0.0699
95.26 | -0.0736 | 95.26 | -0.0717
95.27 | -0.0763 | 95.27 | -0.074
95.28 | -0.0819 | 95.28 | -0.0775
95.28 | -0.099 | 95.28 | -0.0925
95.28 | -0.0219 | 95.28 | -0.0314
95.29 | -0.0043 | 95.29 | -0.0054
95.3 | -0.0022 | 95.3 | -0.0031
95.3 | 0.0818 | 95.3 | -0.0026
95.31 | 0.0696 | 95.31 | 0.0677
95.32 | 0.0716 | 95.32 | 0.0702
95.33 | 0.0737 | 95.33 | 0.0722
95.33 | 0.077 | 95.33 | 0.0748
95.34 | 0.0835 | 95.34 | 0.0794
95.35 | 0.1014 | 95.35 | 0.0989
95.35 | 0.0214 | 95.35 | 0.0203
95.36 | 0.0053 | 95.36 | 0.0057
95.37 | 0.0031 | 95.37 | 0.0035
95.37 | -0.086 | 95.37 | 0.003
95.38 | -0.0709 | 95.38 | -0.0675
95.38 | -0.0723 | 95.38 | -0.0699
95.39 | -0.0739 | 95.39 | -0.0718
95.4 | -0.0766 | 95.4 | -0.074
95.41 | -0.082 | 95.41 | -0.0776
95.42 | -0.0992 | 95.42 | -0.0924
95.42 | -0.0224 | 95.42 | -0.02
95.42 | -0.0043 | 95.42 | -0.0054
95.43 | -0.0022 | 95.43 | -0.0031
95.43 | 0.0846 | 95.43 | 0.075
95.44 | 0.0696 | 95.44 | 0.0676
95.45 | 0.0716 | 95.45 | 0.0699
95.46 | 0.0737 | 95.46 | 0.0722
95.47 | 0.0771 | 95.47 | 0.075
95.47 | 0.0836 | 95.47 | 0.08
95.48 | 0.1016 | 95.48 | 0.0987
95.48 | 0.0219 | 95.48 | 0.021
95.49 | 0.0053 | 95.49 | 0.0057
95.5 | 0.0031 | 95.5 | 0.0036
95.5 | -0.0885 | 95.5 | -0.0811
95.51 | -0.0709 | 95.51 | -0.0682
95.52 | -0.0722 | 95.52 | -0.0702
95.53 | -0.0738 | 95.53 | -0.0718
95.53 | -0.0766 | 95.53 | -0.0738
95.54 | -0.0823 | 95.54 | -0.0774
95.55 | -0.0994 | 95.55 | -0.0925
95.55 | -0.023 | 95.55 | -0.0205
95.56 | -0.0043 | 95.56 | -0.0054
95.57 | -0.0022 | 95.57 | -0.0031
95.57 | -0.0022 | 95.57 | 0.0484
95.58 | 0.0696 | 95.58 | 0.0678
95.58 | 0.0714 | 95.58 | 0.0701
95.59 | 0.0735 | 95.59 | 0.0725
95.6 | 0.0768 | 95.6 | 0.0751
95.61 | 0.0834 | 95.61 | 0.0801
95.62 | 0.1017 | 95.62 | 0.0991
95.62 | 0.0331 | 95.62 | 0.0219
95.62 | 0.0052 | 95.62 | 0.0057
95.63 | 0.0031 | 95.63 | 0.0035
95.63 | 0.0029 | 95.63 | -0.084
95.64 | -0.0703 | 95.64 | -0.0682
95.65 | -0.0715 | 95.65 | -0.0705
95.66 | -0.0729 | 95.66 | -0.0721
95.67 | -0.0754 | 95.67 | -0.0741
95.67 | -0.0809 | 95.67 | -0.0776
95.68 | -0.0979 | 95.68 | -0.0926
95.68 | -0.0329 | 95.68 | -0.0213
95.69 | -0.0042 | 95.69 | -0.0054
95.7 | -0.0022 | 95.7 | -0.0031
95.7 | -0.002 | 95.7 | -0.0025
95.71 | 0.0687 | 95.71 | 0.0677
95.72 | 0.0703 | 95.72 | 0.07
95.72 | 0.0724 | 95.72 | 0.0724
95.73 | 0.0757 | 95.73 | 0.0752
95.74 | 0.0823 | 95.74 | 0.0798
95.75 | 0.1005 | 95.75 | 0.0982
95.75 | 0.0209 | 95.75 | 0.0205
95.76 | 0.0052 | 95.76 | 0.0057
95.77 | 0.0031 | 95.77 | 0.0035
95.77 | 0.003 | 95.77 | 0.0031
95.78 | -0.0697 | 95.78 | -0.0683
95.78 | -0.071 | 95.78 | -0.0704
95.79 | -0.0725 | 95.79 | -0.0721
95.8 | -0.0751 | 95.8 | -0.0741
95.81 | -0.0805 | 95.81 | -0.0778
95.82 | -0.0976 | 95.82 | -0.0929
95.82 | -0.0218 | 95.82 | -0.0201
95.83 | -0.0042 | 95.83 | -0.0054
95.83 | -0.0021 | 95.83 | -0.0031
95.83 | 0.0826 | 95.83 | 0.077
95.84 | 0.0685 | 95.84 | 0.068
95.85 | 0.0702 | 95.85 | 0.0702
95.86 | 0.0723 | 95.86 | 0.0725
95.87 | 0.0755 | 95.87 | 0.0753
95.88 | 0.0821 | 95.88 | 0.0801
95.88 | 0.1003 | 95.88 | 0.0966
95.88 | 0.0211 | 95.88 | 0.0207
95.89 | 0.0052 | 95.89 | 0.0057
95.9 | 0.0031 | 95.9 | 0.0035
95.9 | -0.0856 | 95.9 | -0.0789
95.91 | -0.0696 | 95.91 | -0.0679
95.92 | -0.0708 | 95.92 | -0.0705
95.92 | -0.0724 | 95.92 | -0.0723
95.93 | -0.0751 | 95.93 | -0.0743
95.94 | -0.0804 | 95.94 | -0.078
95.95 | -0.0976 | 95.95 | -0.0925
95.95 | -0.022 | 95.95 | -0.0202
95.96 | -0.0042 | 95.96 | -0.0054
95.97 | -0.0022 | 95.97 | -0.0031
95.97 | -0.002 | 95.97 | 0.0485
95.97 | 0.0682 | 95.97 | 0.0675
95.98 | 0.07 | 95.98 | 0.0697
95.99 | 0.072 | 95.99 | 0.072
96 | 0.0753 | 96 | 0.0745
96.01 | 0.0816 | 96.01 | 0.0793
96.02 | 0.1 | 96.02 | 0.097
96.02 | 0.022 | 96.02 | 0.0216
96.03 | 0.005 | 96.03 | 0.0056
96.03 | 0.003 | 96.03 | 0.0034
96.03 | 0.0029 | 96.03 | -0.052
96.04 | -0.0692 | 96.04 | -0.0675
96.05 | -0.0705 | 96.05 | -0.0699
96.06 | -0.072 | 96.06 | -0.0717
96.07 | -0.0746 | 96.07 | -0.0739
96.08 | -0.0799 | 96.08 | -0.0776
96.08 | -0.0965 | 96.08 | -0.092
96.08 | -0.0232 | 96.08 | -0.0212
96.09 | -0.0041 | 96.09 | -0.0054
96.1 | -0.0022 | 96.1 | -0.003
96.1 | -0.0021 | 96.1 | -0.0026
96.11 | 0.0681 | 96.11 | 0.0673
96.12 | 0.0699 | 96.12 | 0.0694
96.12 | 0.0718 | 96.12 | 0.0714
96.13 | 0.0751 | 96.13 | 0.0742
96.14 | 0.0814 | 96.14 | 0.0789
96.15 | 0.0998 | 96.15 | 0.0971
96.15 | 0.0203 | 96.15 | 0.0199
96.16 | 0.0051 | 96.16 | 0.0057
96.17 | 0.003 | 96.17 | 0.0035
96.17 | 0.0029 | 96.17 | 0.0029
96.17 | -0.0693 | 96.17 | -0.0673
96.18 | -0.0704 | 96.18 | -0.0694
96.19 | -0.072 | 96.19 | -0.0712
96.2 | -0.0746 | 96.2 | -0.0736
96.21 | -0.0799 | 96.21 | -0.0774
96.22 | -0.0963 | 96.22 | -0.0919
96.22 | -0.0209 | 96.22 | -0.0197
96.22 | -0.0042 | 96.22 | -0.0054
96.23 | -0.0022 | 96.23 | -0.0031
96.23 | 0.0791 | 96.23 | 0.0745
96.24 | 0.0681 | 96.24 | 0.0673
96.25 | 0.07 | 96.25 | 0.0695
96.26 | 0.0722 | 96.26 | 0.0717
96.27 | 0.0756 | 96.27 | 0.0744
96.28 | 0.0823 | 96.28 | 0.0793
96.28 | 0.1005 | 96.28 | 0.0976
96.28 | 0.021 | 96.28 | 0.021
96.29 | 0.0051 | 96.29 | 0.0056
96.3 | 0.003 | 96.3 | 0.0035
96.3 | -0.0851 | 96.3 | -0.0807
96.31 | -0.0697 | 96.31 | -0.0674
96.32 | -0.0707 | 96.32 | -0.0692
96.33 | -0.0721 | 96.33 | -0.0711
96.33 | -0.0745 | 96.33 | -0.0732
96.34 | -0.0797 | 96.34 | -0.077
96.35 | -0.0956 | 96.35 | -0.0916
96.35 | -0.0213 | 96.35 | -0.02
96.36 | -0.0042 | 96.36 | -0.0054
96.37 | -0.0022 | 96.37 | -0.0031
96.37 | 0.0516 | 96.37 | -0.0026
96.38 | 0.068 | 96.38 | 0.0671
96.38 | 0.0699 | 96.38 | 0.0691
96.39 | 0.0719 | 96.39 | 0.0714
96.4 | 0.0751 | 96.4 | 0.0742
96.41 | 0.0815 | 96.41 | 0.0789
96.42 | 0.1005 | 96.42 | 0.0978
96.42 | 0.0213 | 96.42 | 0.0217
96.42 | 0.005 | 96.42 | 0.0056
96.43 | 0.003 | 96.43 | 0.0034
96.43 | -0.0859 | 96.43 | -0.0828
96.44 | -0.0693 | 96.44 | -0.0674
96.45 | -0.0706 | 96.45 | -0.0694
96.46 | -0.072 | 96.46 | -0.071
96.47 | -0.0743 | 96.47 | -0.0731
96.47 | -0.0792 | 96.47 | -0.0768
96.48 | -0.0959 | 96.48 | -0.0919
96.48 | -0.0215 | 96.48 | -0.0211
96.49 | -0.0041 | 96.49 | -0.0054
96.5 | -0.0022 | 96.5 | -0.0031
96.5 | -0.0021 | 96.5 | -0.0026
96.51 | 0.0682 | 96.51 | 0.0672
96.52 | 0.0701 | 96.52 | 0.0694
96.53 | 0.0721 | 96.53 | 0.0716
96.53 | 0.0754 | 96.53 | 0.0743
96.54 | 0.0821 | 96.54 | 0.0792
96.55 | 0.1008 | 96.55 | 0.0982
96.55 | 0.0324 | 96.55 | 0.0201
96.56 | 0.005 | 96.56 | 0.0056
96.57 | 0.003 | 96.57 | 0.0034
96.57 | 0.0029 | 96.57 | 0.003
96.58 | -0.0698 | 96.58 | -0.0671
96.58 | -0.071 | 96.58 | -0.0693
96.59 | -0.0724 | 96.59 | -0.0709
96.6 | -0.0747 | 96.6 | -0.073
96.61 | -0.0796 | 96.61 | -0.0768
96.62 | -0.0964 | 96.62 | -0.0905
96.62 | -0.032 | 96.62 | -0.0217
96.62 | -0.0041 | 96.62 | -0.0053
96.63 | -0.0021 | 96.63 | -0.003
96.63 | -0.002 | 96.63 | -0.0025
96.64 | 0.0682 | 96.64 | 0.0673
96.65 | 0.0701 | 96.65 | 0.0695
96.66 | 0.0722 | 96.66 | 0.0717
96.67 | 0.0753 | 96.67 | 0.0744
96.67 | 0.0816 | 96.67 | 0.0792
96.68 | 0.1006 | 96.68 | 0.0968
96.68 | 0.0205 | 96.68 | 0.02
96.69 | 0.005 | 96.69 | 0.0056
96.7 | 0.003 | 96.7 | 0.0034
96.7 | 0.0028 | 96.7 | -0.0791
96.71 | -0.0699 | 96.71 | -0.0672
96.72 | -0.071 | 96.72 | -0.0691
96.72 | -0.0724 | 96.72 | -0.0708
96.73 | -0.0748 | 96.73 | -0.0728
96.74 | -0.0802 | 96.74 | -0.0764
96.75 | -0.0969 | 96.75 | -0.0907
96.75 | -0.0216 | 96.75 | -0.0202
96.76 | -0.0042 | 96.76 | -0.0053
96.77 | -0.0021 | 96.77 | -0.003
96.77 | 0.0817 | 96.77 | 0.0456
96.78 | 0.0684 | 96.78 | 0.0671
96.78 | 0.0704 | 96.78 | 0.0691
96.79 | 0.0724 | 96.79 | 0.0711
96.8 | 0.0757 | 96.8 | 0.0737
96.81 | 0.0826 | 96.81 | 0.0783
96.82 | 0.101 | 96.82 | 0.0963
96.82 | 0.021 | 96.82 | 0.0216
96.83 | 0.0051 | 96.83 | 0.0056
96.83 | 0.003 | 96.83 | 0.0034
96.83 | -0.0863 | 96.83 | -0.0516
96.84 | -0.0698 | 96.84 | -0.0665
96.85 | -0.071 | 96.85 | -0.0689
96.86 | -0.0724 | 96.86 | -0.0708
96.87 | -0.0748 | 96.87 | -0.073
96.88 | -0.0799 | 96.88 | -0.0767
96.88 | -0.097 | 96.88 | -0.0906
96.88 | -0.0219 | 96.88 | -0.0211
96.89 | -0.0041 | 96.89 | -0.0053
96.9 | -0.0021 | 96.9 | -0.003
96.9 | -0.002 | 96.9 | -0.0025
96.91 | 0.0684 | 96.91 | 0.0672
96.92 | 0.0704 | 96.92 | 0.0694
96.92 | 0.0723 | 96.92 | 0.0715
96.93 | 0.0757 | 96.93 | 0.0743
96.94 | 0.0822 | 96.94 | 0.0792
96.95 | 0.1005 | 96.95 | 0.097
96.95 | 0.0218 | 96.95 | 0.0199
96.96 | 0.005 | 96.96 | 0.0057
96.97 | 0.003 | 96.97 | 0.0035
96.97 | -0.0871 | 96.97 | 0.003
96.97 | -0.0696 | 96.97 | -0.0671
96.98 | -0.0709 | 96.98 | -0.0693
96.99 | -0.0724 | 96.99 | -0.0713
97 | -0.0749 | 97 | -0.0735
97.01 | -0.0802 | 97.01 | -0.077
97.02 | -0.0968 | 97.02 | -0.0909
97.02 | -0.0221 | 97.02 | -0.0309
97.03 | -0.0042 | 97.03 | -0.0053
97.03 | -0.0022 | 97.03 | -0.003
97.03 | -0.002 | 97.03 | 0.0728
97.04 | 0.0683 | 97.04 | 0.0674
97.05 | 0.0702 | 97.05 | 0.0697
97.06 | 0.0722 | 97.06 | 0.0719
97.07 | 0.0755 | 97.07 | 0.0746
97.08 | 0.0823 | 97.08 | 0.0792
97.08 | 0.1009 | 97.08 | 0.0972
97.08 | 0.0203 | 97.08 | 0.0208
97.09 | 0.005 | 97.09 | 0.0056
97.1 | 0.003 | 97.1 | 0.0035
97.1 | 0.0028 | 97.1 | -0.0803
97.11 | -0.0698 | 97.11 | -0.067
97.12 | -0.071 | 97.12 | -0.069
97.12 | -0.0724 | 97.12 | -0.0707
97.13 | -0.0749 | 97.13 | -0.0728
97.14 | -0.0802 | 97.14 | -0.0764
97.15 | -0.0967 | 97.15 | -0.0907
97.15 | -0.021 | 97.15 | -0.0202
97.16 | -0.0041 | 97.16 | -0.0053
97.17 | -0.0022 | 97.17 | -0.003
97.17 | 0.0792 | 97.17 | -0.0025
97.17 | 0.0685 | 97.17 | 0.067
97.18 | 0.0704 | 97.18 | 0.0691
97.19 | 0.0725 | 97.19 | 0.0711
97.2 | 0.0758 | 97.2 | 0.0738
97.21 | 0.0827 | 97.21 | 0.0788
97.22 | 0.1011 | 97.22 | 0.0977
97.22 | 0.0211 | 97.22 | 0.0226
97.22 | 0.0052 | 97.22 | 0.0056
97.23 | 0.0031 | 97.23 | 0.0034
97.23 | -0.0862 | 97.23 | -0.0521
97.24 | -0.0702 | 97.24 | -0.067
97.25 | -0.0714 | 97.25 | -0.0688
97.26 | -0.0728 | 97.26 | -0.0703
97.27 | -0.0751 | 97.27 | -0.0724
97.28 | -0.067 | 97.28 | -0.076
97.28 | -0.0697 | 97.28 | -0.0904
97.28 | -0.01 | 97.28 | -0.021
97.29 | -0.0004 | 97.29 | -0.0053
97.3 | -0.0001 | 97.3 | -0.003
97.3 | 0.0582 | 97.3 | -0.0025
97.31 | 0.0567 | 97.31 | 0.0669
97.32 | 0.0553 | 97.32 | 0.0692
97.33 | 0.0556 | 97.33 | 0.0712
97.33 | 0.0562 | 97.33 | 0.0739
97.34 | 0.0571 | 97.34 | 0.0787
97.35 | 0.0587 | 97.35 | 0.0981
97.35 | 0.0077 | 97.35 | 0.0202
97.36 | 0.0005 | 97.36 | 0.0056
97.37 | 0.0003 | 97.37 | 0.0034
97.37 | -0.0493 | 97.37 | 0.003
97.38 | -0.0529 | 97.38 | -0.0668
97.38 | -0.0548 | 97.38 | -0.0686
97.39 | -0.0553 | 97.39 | -0.0702
97.4 | -0.0579 | 97.4 | -0.0722
97.41 | -0.0646 | 97.41 | -0.0758
97.42 | -0.0815 | 97.42 | -0.0899
97.42 | -0.0137 | 97.42 | -0.0307
97.42 | -0.0007 | 97.42 | -0.0053
97.43 | -0.0002 | 97.43 | -0.003
97.43 | -0.0001 | 97.43 | -0.0026
97.44 | 0.0583 | 97.44 | 0.0664
97.45 | 0.0565 | 97.45 | 0.0687
97.46 | 0.0561 | 97.46 | 0.0709
97.47 | 0.0564 | 97.47 | 0.0737
97.47 | 0.0574 | 97.47 | 0.0787
97.48 | 0.0592 | 97.48 | 0.098
97.48 | 0.0137 | 97.48 | 0.0206
97.49 | 0.0005 | 97.49 | 0.0057
97.5 | 0.0002 | 97.5 | 0.0035
97.5 | 0.0001 | 97.5 | -0.0804
97.51 | -0.0531 | 97.51 | -0.0666
97.52 | -0.0562 | 97.52 | -0.0685
97.53 | -0.0597 | 97.53 | -0.0701
97.53 | -0.066 | 97.53 | -0.072
97.54 | -0.0724 | 97.54 | -0.0754
97.55 | -0.0891 | 97.55 | -0.0898
97.55 | -0.0152 | 97.55 | -0.0196
97.56 | -0.0004 | 97.56 | -0.0053
97.57 | -0.0001 | 97.57 | -0.003
97.57 | 0 | 97.57 | 0.0737
97.58 | 0.062 | 97.58 | 0.0664
97.58 | 0.0604 | 97.58 | 0.0686
97.59 | 0.0597 | 97.59 | 0.0708
97.6 | 0.0595 | 97.6 | 0.0734
97.61 | 0.0606 | 97.61 | 0.0783
97.62 | 0.0635 | 97.62 | 0.0968
97.62 | 0.0077 | 97.62 | 0.0207
97.62 | 0.0006 | 97.62 | 0.0056
97.63 | 0.0003 | 97.63 | 0.0034
97.63 | 0.0002 | 97.63 | -0.0794
97.64 | -0.055 | 97.64 | -0.0667
97.65 | -0.0581 | 97.65 | -0.0686
97.66 | -0.0612 | 97.66 | -0.0702
97.67 | -0.0649 | 97.67 | -0.0723
97.67 | -0.0703 | 97.67 | -0.0757
97.68 | -0.0877 | 97.68 | -0.0904
97.68 | -0.0118 | 97.68 | -0.0202
97.69 | -0.0003 | 97.69 | -0.0053
97.7 | 0 | 97.7 | -0.003
97.7 | 0 | 97.7 | -0.0026
97.71 | 0.061 | 97.71 | 0.0666
97.72 | 0.0602 | 97.72 | 0.0688
97.72 | 0.0597 | 97.72 | 0.071
97.73 | 0.0594 | 97.73 | 0.0739
97.74 | 0.0604 | 97.74 | 0.0789
97.75 | 0.0637 | 97.75 | 0.0985
97.75 | 0.0087 | 97.75 | 0.0228
97.76 | 0.0006 | 97.76 | 0.0056
97.77 | 0.0003 | 97.77 | 0.0034
97.77 | -0.0532 | 97.77 | 0.003
97.78 | -0.0549 | 97.78 | -0.0669
97.78 | -0.0572 | 97.78 | -0.0687
97.79 | -0.0595 | 97.79 | -0.0705
97.8 | -0.0624 | 97.8 | -0.0727
97.81 | -0.0668 | 97.81 | -0.0762
97.82 | -0.0786 | 97.82 | -0.0906
97.82 | -0.0099 | 97.82 | -0.021
97.83 | -0.0002 | 97.83 | -0.0053
97.83 | 0 | 97.83 | -0.003
97.83 | 0 | 97.83 | -0.0025
97.84 | 0.058 | 97.84 | 0.0668
97.85 | 0.0575 | 97.85 | 0.0691
97.86 | 0.0571 | 97.86 | 0.0712
97.87 | 0.0572 | 97.87 | 0.0739
97.88 | 0.0578 | 97.88 | 0.0788
97.88 | 0.0599 | 97.88 | 0.0975
97.88 | 0.0141 | 97.88 | 0.0204
97.89 | 0.0005 | 97.89 | 0.0057
97.9 | 0.0002 | 97.9 | 0.0035
97.9 | 0.0002 | 97.9 | 0.0029
97.91 | -0.0533 | 97.91 | -0.0669
97.92 | -0.0557 | 97.92 | -0.0687
97.92 | -0.0579 | 97.92 | -0.0702
97.93 | -0.0607 | 97.93 | -0.0723
97.94 | -0.065 | 97.94 | -0.0759
97.95 | -0.0781 | 97.95 | -0.0909
97.95 | -0.008 | 97.95 | -0.0198
97.96 | -0.0002 | 97.96 | -0.0053
97.97 | 0 | 97.97 | -0.003
97.97 | 0.0668 | 97.97 | 0.0749
97.97 | 0.0574 | 97.97 | 0.067
97.98 | 0.0569 | 97.98 | 0.0692
97.99 | 0.0568 | 97.99 | 0.0713
98 | 0.0573 | 98 | 0.0741
98.01 | 0.058 | 98.01 | 0.0792
98.02 | 0.0607 | 98.02 | 0.0978
98.02 | 0.0069 | 98.02 | 0.0212
98.03 | 0.0004 | 98.03 | 0.0057
98.03 | 0.0002 | 98.03 | 0.0035
98.03 | -0.0505 | 98.03 | -0.0811
98.04 | -0.0531 | 98.04 | -0.0674
98.05 | -0.0555 | 98.05 | -0.0692
98.06 | -0.0587 | 98.06 | -0.0708
98.07 | -0.064 | 98.07 | -0.0728
98.08 | -0.0726 | 98.08 | -0.0763
98.08 | -0.0892 | 98.08 | -0.0909
98.08 | -0.0114 | 98.08 | -0.0201
98.09 | -0.0002 | 98.09 | -0.0054
98.1 | 0 | 98.1 | -0.0031
98.1 | 0.0797 | 98.1 | -0.0026
98.11 | 0.0597 | 98.11 | 0.0669
98.12 | 0.0584 | 98.12 | 0.069
98.12 | 0.0576 | 98.12 | 0.0712
98.13 | 0.0576 | 98.13 | 0.074
98.14 | 0.0587 | 98.14 | 0.079
98.15 | 0.0615 | 98.15 | 0.0975
98.15 | 0.0082 | 98.15 | 0.0217
98.16 | 0.0005 | 98.16 | 0.0057
98.17 | 0.0002 | 98.17 | 0.0035
98.17 | -0.0317 | 98.17 | -0.052
98.17 | -0.0536 | 98.17 | -0.0671
98.18 | -0.0562 | 98.18 | -0.0691
98.19 | -0.059 | 98.19 | -0.0707
98.2 | -0.0626 | 98.2 | -0.0727
98.21 | -0.0683 | 98.21 | -0.0763
98.22 | -0.0847 | 98.22 | -0.0912
98.22 | -0.0117 | 98.22 | -0.0211
98.22 | -0.0002 | 98.22 | -0.0054
98.23 | 0 | 98.23 | -0.0031
98.23 | 0 | 98.23 | -0.0026
98.24 | 0.0587 | 98.24 | 0.067
98.25 | 0.0581 | 98.25 | 0.0692
98.26 | 0.0578 | 98.26 | 0.0712
98.27 | 0.0576 | 98.27 | 0.074
98.28 | 0.0582 | 98.28 | 0.0789
98.28 | 0.061 | 98.28 | 0.0975
98.28 | 0.0071 | 98.28 | 0.0204
98.29 | 0.0005 | 98.29 | 0.0057
98.3 | 0.0002 | 98.3 | 0.0035
98.3 | 0.0001 | 98.3 | 0.003
98.31 | -0.053 | 98.31 | -0.0671
98.32 | -0.0552 | 98.32 | -0.069
98.33 | -0.0576 | 98.33 | -0.0706
98.33 | -0.0608 | 98.33 | -0.0724
98.34 | -0.0661 | 98.34 | -0.076
98.35 | -0.0798 | 98.35 | -0.0909
98.35 | -0.0083 | 98.35 | -0.02
98.36 | -0.0002 | 98.36 | -0.0054
98.37 | 0 | 98.37 | -0.0031
98.37 | 0.0693 | 98.37 | 0.0748
98.38 | 0.0592 | 98.38 | 0.0668
98.38 | 0.0584 | 98.38 | 0.0691
98.39 | 0.0577 | 98.39 | 0.0715
98.4 | 0.0577 | 98.4 | 0.0743
98.41 | 0.0585 | 98.41 | 0.0787
98.42 | 0.0617 | 98.42 | 0.0973
98.42 | 0.0072 | 98.42 | 0.0212
98.42 | 0.0005 | 98.42 | 0.0057
98.43 | 0.0002 | 98.43 | 0.0035
98.43 | -0.0512 | 98.43 | -0.0806
98.44 | -0.0531 | 98.44 | -0.0668
98.45 | -0.0553 | 98.45 | -0.0691
98.46 | -0.0575 | 98.46 | -0.0708
98.47 | -0.0604 | 98.47 | -0.0727
98.47 | -0.065 | 98.47 | -0.0763
98.48 | -0.0777 | 98.48 | -0.0911
98.48 | -0.009 | 98.48 | -0.0208
98.49 | -0.0001 | 98.49 | -0.0054
98.5 | 0 | 98.5 | -0.0031
98.5 | 0 | 98.5 | -0.0026
98.51 | 0.0584 | 98.51 | 0.0669
98.52 | 0.0578 | 98.52 | 0.0694
98.53 | 0.0575 | 98.53 | 0.0717
98.53 | 0.0569 | 98.53 | 0.0743
98.54 | 0.0577 | 98.54 | 0.0787
98.55 | 0.0609 | 98.55 | 0.0965
98.55 | 0.0073 | 98.55 | 0.0226
98.56 | 0.0004 | 98.56 | 0.0058
98.57 | 0.0002 | 98.57 | 0.0035
98.57 | -0.0508 | 98.57 | 0.0031
98.58 | -0.0525 | 98.58 | -0.0662
98.58 | -0.0544 | 98.58 | -0.0692
98.59 | -0.0566 | 98.59 | -0.0709
98.6 | -0.0598 | 98.6 | -0.073
98.61 | -0.0645 | 98.61 | -0.0766
98.62 | -0.0764 | 98.62 | -0.0916
98.62 | -0.0095 | 98.62 | -0.0213
98.62 | -0.0001 | 98.62 | -0.0054
98.63 | 0 | 98.63 | -0.0031
98.63 | 0 | 98.63 | -0.0027
98.64 | 0.0568 | 98.64 | 0.0671
98.65 | 0.0559 | 98.65 | 0.0694
98.66 | 0.0556 | 98.66 | 0.0716
98.67 | 0.0557 | 98.67 | 0.0743
98.67 | 0.0564 | 98.67 | 0.0792
98.68 | 0.0588 | 98.68 | 0.0979
98.68 | 0.0058 | 98.68 | 0.0205
98.69 | 0.0004 | 98.69 | 0.0058
98.7 | 0.0002 | 98.7 | 0.0035
98.7 | 0.0001 | 98.7 | 0.0031
98.71 | -0.0518 | 98.71 | -0.0672
98.72 | -0.0539 | 98.72 | -0.0694
98.72 | -0.0565 | 98.72 | -0.0711
98.73 | -0.0602 | 98.73 | -0.0731
98.74 | -0.0663 | 98.74 | -0.0766
98.75 | -0.084 | 98.75 | -0.0917
98.75 | -0.0209 | 98.75 | -0.02
98.76 | -0.0002 | 98.76 | -0.0055
98.77 | 0 | 98.77 | -0.0031
98.77 | 0.0727 | 98.77 | 0.0466
98.78 | 0.0592 | 98.78 | 0.0674
98.78 | 0.0579 | 98.78 | 0.0696
98.79 | 0.0569 | 98.79 | 0.0715
98.8 | 0.0568 | 98.8 | 0.074
98.81 | 0.0576 | 98.81 | 0.0786
98.82 | 0.0631 | 98.82 | 0.097
98.82 | 0.0074 | 98.82 | 0.0213
98.83 | 0.0005 | 98.83 | 0.0057
98.83 | 0.0003 | 98.83 | 0.0035
98.83 | -0.0519 | 98.83 | -0.082
98.84 | -0.0529 | 98.84 | -0.0668
98.85 | -0.0551 | 98.85 | -0.0692
98.86 | -0.0575 | 98.86 | -0.071
98.87 | -0.061 | 98.87 | -0.0733
98.88 | -0.068 | 98.88 | -0.0772
98.88 | -0.0842 | 98.88 | -0.0926
98.88 | -0.0093 | 98.88 | -0.0205
98.89 | -0.0002 | 98.89 | -0.0055
98.9 | 0 | 98.9 | -0.0031
98.9 | 0.0746 | 98.9 | -0.0026
98.91 | 0.059 | 98.91 | 0.0672
98.92 | 0.0568 | 98.92 | 0.0695
98.92 | 0.0556 | 98.92 | 0.0717
98.93 | 0.0555 | 98.93 | 0.0744
98.94 | 0.0561 | 98.94 | 0.0788
98.95 | 0.0582 | 98.95 | 0.0976
98.95 | 0.007 | 98.95 | 0.0218
98.96 | 0.0004 | 98.96 | 0.0057
98.97 | 0.0002 | 98.97 | 0.0035
98.97 | -0.0295 | 98.97 | -0.052
98.97 | -0.0517 | 98.97 | -0.067
98.98 | -0.0544 | 98.98 | -0.0695
98.99 | -0.058 | 98.99 | -0.0713
99 | -0.0625 | 99 | -0.0734
99.01 | -0.0703 | 99.01 | -0.0773
99.02 | -0.0899 | 99.02 | -0.0924
99.02 | -0.0113 | 99.02 | -0.0207
99.03 | -0.0002 | 99.03 | -0.0054
99.03 | 0 | 99.03 | -0.0031
99.03 | 0 | 99.03 | -0.0027
99.04 | 0.0617 | 99.04 | 0.0675
99.05 | 0.0606 | 99.05 | 0.0695
99.06 | 0.0593 | 99.06 | 0.0715
99.07 | 0.0585 | 99.07 | 0.0737
99.08 | 0.0594 | 99.08 | 0.0784
99.08 | 0.063 | 99.08 | 0.0978
99.08 | 0.007 | 99.08 | 0.033
99.09 | 0.0005 | 99.09 | 0.0057
99.1 | 0.0002 | 99.1 | 0.0035
99.1 | 0.0001 | 99.1 | 0.003
99.11 | -0.0533 | 99.11 | -0.0668
99.12 | -0.0554 | 99.12 | -0.0693
99.12 | -0.058 | 99.12 | -0.0715
99.13 | -0.0617 | 99.13 | -0.0737
99.14 | -0.0686 | 99.14 | -0.0774
99.15 | -0.0925 | 99.15 | -0.0928
99.15 | -0.0165 | 99.15 | -0.0312
99.16 | -0.0005 | 99.16 | -0.0055
99.17 | -0.0001 | 99.17 | -0.0031
99.17 | 0 | 99.17 | 0.0746
99.17 | 0.0572 | 99.17 | 0.0675
99.18 | 0.0559 | 99.18 | 0.0693
99.19 | 0.0551 | 99.19 | 0.0713
99.2 | 0.055 | 99.2 | 0.0738
99.21 | 0.0554 | 99.21 | 0.0786
99.22 | 0.0569 | 99.22 | 0.0979
99.22 | 0.0067 | 99.22 | 0.021
99.22 | 0.0004 | 99.22 | 0.0057
99.23 | 0.0002 | 99.23 | 0.0035
99.23 | -0.0481 | 99.23 | -0.0805
99.24 | -0.0515 | 99.24 | -0.0666
99.25 | -0.055 | 99.25 | -0.0692
99.26 | -0.0592 | 99.26 | -0.071
99.27 | -0.0641 | 99.27 | -0.0733
99.28 | -0.0732 | 99.28 | -0.077
99.28 | -0.096 | 99.28 | -0.0922
99.28 | -0.0146 | 99.28 | -0.0201
99.29 | -0.0004 | 99.29 | -0.0055
99.3 | -0.0001 | 99.3 | -0.0031
99.3 | -0.0001 | 99.3 | 0.0476
99.31 | 0.058 | 99.31 | 0.067
99.32 | 0.055 | 99.32 | 0.069
99.33 | 0.0542 | 99.33 | 0.0709
99.33 | 0.0539 | 99.33 | 0.0736
99.34 | 0.0542 | 99.34 | 0.0784
99.35 | 0.0553 | 99.35 | 0.0978
99.35 | 0.0133 | 99.35 | 0.022
99.36 | 0.0004 | 99.36 | 0.0058
99.37 | 0.0002 | 99.37 | 0.0035
99.37 | 0.0001 | 99.37 | -0.0527
99.38 | -0.0506 | 99.38 | -0.0665
99.38 | -0.0541 | 99.38 | -0.0686
99.39 | -0.0586 | 99.39 | -0.0705
99.4 | -0.0644 | 99.4 | -0.0728
99.41 | -0.0771 | 99.41 | -0.0768
99.42 | -0.0978 | 99.42 | -0.0924
99.42 | -0.0167 | 99.42 | -0.0207
99.42 | -0.0004 | 99.42 | -0.0055
99.43 | -0.0001 | 99.43 | -0.0031
99.43 | 0 | 99.43 | -0.0026
99.44 | 0.0549 | 99.44 | 0.0669
99.45 | 0.0527 | 99.45 | 0.0687
99.46 | 0.0517 | 99.46 | 0.0708
99.47 | 0.0514 | 99.47 | 0.0734
99.47 | 0.0514 | 99.47 | 0.0781
99.48 | 0.0519 | 99.48 | 0.0969
99.48 | 0.0058 | 99.48 | 0.0201
99.49 | 0.0004 | 99.49 | 0.0057
99.5 | 0.0002 | 99.5 | 0.0035
99.5 | 0.0001 | 99.5 | 0.0031
99.51 | -0.0486 | 99.51 | -0.0658
99.52 | -0.0515 | 99.52 | -0.0681
99.53 | -0.0558 | 99.53 | -0.0704
99.53 | -0.0657 | 99.53 | -0.0729
99.54 | -0.0867 | 99.54 | -0.0767
99.55 | -0.094 | 99.55 | -0.0926
99.55 | -0.0116 | 99.55 | -0.0198
99.56 | -0.0003 | 99.56 | -0.0055
99.57 | 0 | 99.57 | -0.0032
99.57 | 0.0857 | 99.57 | 0.0745
99.58 | 0.0596 | 99.58 | 0.067
99.58 | 0.0552 | 99.58 | 0.0689
99.59 | 0.0537 | 99.59 | 0.0711
99.6 | 0.0529 | 99.6 | 0.0739
99.61 | 0.0527 | 99.61 | 0.0786
99.62 | 0.0534 | 99.62 | 0.0977
99.62 | 0.0065 | 99.62 | 0.0209
99.62 | 0.0005 | 99.62 | 0.0058
99.63 | 0.0002 | 99.63 | 0.0035
99.63 | -0.0448 | 99.63 | -0.0803
99.64 | -0.0495 | 99.64 | -0.0667
99.65 | -0.0528 | 99.65 | -0.0689
99.66 | -0.0574 | 99.66 | -0.071
99.67 | -0.0645 | 99.67 | -0.0736
99.67 | -0.0779 | 99.67 | -0.0774
99.68 | -0.0929 | 99.68 | -0.0928
99.68 | -0.0101 | 99.68 | -0.02
99.69 | -0.0002 | 99.69 | -0.0055
99.7 | 0 | 99.7 | -0.0032
99.7 | 0.0564 | 99.7 | 0.048
99.71 | 0.0617 | 99.71 | 0.067
99.72 | 0.0585 | 99.72 | 0.0693
99.72 | 0.0568 | 99.72 | 0.0713
99.73 | 0.0559 | 99.73 | 0.074
99.74 | 0.0557 | 99.74 | 0.079
99.75 | 0.0573 | 99.75 | 0.0979
99.75 | 0.0081 | 99.75 | 0.0215
99.76 | 0.0006 | 99.76 | 0.0058
99.77 | 0.0002 | 99.77 | 0.0035
99.77 | 0.0001 | 99.77 | -0.0812
99.78 | -0.0516 | 99.78 | -0.0668
99.78 | -0.0543 | 99.78 | -0.0692
99.79 | -0.0577 | 99.79 | -0.0712
99.8 | -0.0633 | 99.8 | -0.0734
99.81 | -0.0731 | 99.81 | -0.0773
99.82 | -0.0977 | 99.82 | -0.0928
99.82 | -0.0168 | 99.82 | -0.0209
99.83 | -0.0005 | 99.83 | -0.0055
99.83 | -0.0002 | 99.83 | -0.0032
99.83 | -0.0001 | 99.83 | -0.0026
99.84 | 0.0576 | 99.84 | 0.067
99.85 | 0.0543 | 99.85 | 0.0691
99.86 | 0.0527 | 99.86 | 0.0715
99.87 | 0.0522 | 99.87 | 0.0743
99.88 | 0.0522 | 99.88 | 0.079
99.88 | 0.0528 | 99.88 | 0.0983
99.88 | 0.006 | 99.88 | 0.0333
99.89 | 0.0004 | 99.89 | 0.0058
99.9 | 0.0002 | 99.9 | 0.0036
99.9 | 0.0001 | 99.9 | 0.0031
99.91 | -0.0492 | 99.91 | -0.0667
99.92 | -0.053 | 99.92 | -0.0688
99.92 | -0.0578 | 99.92 | -0.0709
99.93 | -0.0634 | 99.93 | -0.0733
99.94 | -0.0753 | 99.94 | -0.0773
99.95 | -0.0989 | 99.95 | -0.093
99.95 | -0.0122 | 99.95 | -0.0213
99.96 | -0.0004 | 99.96 | -0.0055
99.97 | -0.0001 | 99.97 | -0.0032
99.97 | 0.0889 | 99.97 | -0.0027
99.97 | 0.0549 | 99.97 | 0.067
99.98 | 0.052 | 99.98 | 0.069
99.99 | 0.0508 | 99.99 | 0.0714
100 | 0.0502 | 100 | 0.074
100.01 | 0.05 | 100.01 | 0.0788
100.02 | 0.0504 | 100.02 | 0.0986
100.02 | 0.0057 | 100.02 | 0.0204
100.03 | 0.0004 | 100.03 | 0.0058
100.03 | 0.0002 | 100.03 | 0.0035
100.03 | -0.043 | 100.03 | 0.0031
100.04 | -0.0475 | 100.04 | -0.0667
100.05 | -0.051 | 100.05 | -0.0688
100.06 | -0.0569 | 100.06 | -0.0711
100.07 | -0.0656 | 100.07 | -0.0734
100.08 | -0.0808 | 100.08 | -0.0773
100.08 | -0.0961 | 100.08 | -0.093
100.08 | -0.0108 | 100.08 | -0.0201
100.09 | -0.0002 | 100.09 | -0.0055
100.1 | 0 | 100.1 | -0.0032
100.1 | 0.0898 | 100.1 | 0.0771
100.11 | 0.0575 | 100.11 | 0.0671
100.12 | 0.0547 | 100.12 | 0.0691
100.12 | 0.0527 | 100.12 | 0.0712
100.13 | 0.0514 | 100.13 | 0.0737
100.14 | 0.0511 | 100.14 | 0.0781
100.15 | 0.0515 | 100.15 | 0.0973
100.15 | 0.0062 | 100.15 | 0.0211
100.16 | 0.0004 | 100.16 | 0.0058
100.17 | 0.0002 | 100.17 | 0.0036
100.17 | -0.0439 | 100.17 | -0.0808
100.17 | -0.0483 | 100.17 | -0.0659
100.18 | -0.0525 | 100.18 | -0.0679
100.19 | -0.0585 | 100.19 | -0.0701
100.2 | -0.0677 | 100.2 | -0.0728
100.21 | -0.0831 | 100.21 | -0.0772
100.22 | -0.0946 | 100.22 | -0.0928
100.22 | -0.011 | 100.22 | -0.0204
100.22 | -0.0001 | 100.22 | -0.0055
100.23 | 0 | 100.23 | -0.0032
100.23 | 0 | 100.23 | 0.0482
100.24 | 0.0572 | 100.24 | 0.0672
100.25 | 0.0542 | 100.25 | 0.0693
100.26 | 0.0518 | 100.26 | 0.0715
100.27 | 0.0507 | 100.27 | 0.0737
100.28 | 0.0501 | 100.28 | 0.0782
100.28 | 0.0504 | 100.28 | 0.0982
100.28 | 0.0054 | 100.28 | 0.0216
100.29 | 0.0004 | 100.29 | 0.0058
100.3 | 0.0002 | 100.3 | 0.0035
100.3 | 0 | 100.3 | -0.0817
100.31 | -0.0476 | 100.31 | -0.0658
100.32 | -0.0509 | 100.32 | -0.0679
100.33 | -0.0563 | 100.33 | -0.0698
100.33 | -0.0657 | 100.33 | -0.0723
100.34 | -0.0799 | 100.34 | -0.0763
100.35 | -0.0957 | 100.35 | -0.0921
100.35 | -0.0098 | 100.35 | -0.022
100.36 | -0.0002 | 100.36 | -0.0055
100.37 | 0 | 100.37 | -0.0031
100.37 | 0.0864 | 100.37 | 0.0739
100.38 | 0.0592 | 100.38 | 0.0667
100.38 | 0.0557 | 100.38 | 0.0686
100.39 | 0.0518 | 100.39 | 0.0706
100.4 | 0.0511 | 100.4 | 0.0732
100.41 | 0.0511 | 100.41 | 0.0781
100.42 | 0.0515 | 100.42 | 0.0983
100.42 | 0.006 | 100.42 | 0.0207
100.42 | 0.0004 | 100.42 | 0.0058
100.43 | 0.0002 | 100.43 | 0.0036
100.43 | 0.0001 | 100.43 | 0.0031
100.44 | -0.048 | 100.44 | -0.0659
100.45 | -0.0512 | 100.45 | -0.0679
100.46 | -0.0555 | 100.46 | -0.0698
100.47 | -0.0612 | 100.47 | -0.0722
100.47 | -0.0719 | 100.47 | -0.076
100.48 | -0.0901 | 100.48 | -0.0919
100.48 | -0.0074 | 100.48 | -0.0199
100.49 | -0.0001 | 100.49 | -0.0055
100.5 | 0 | 100.5 | -0.0032
100.5 | 0.055 | 100.5 | 0.0761
100.51 | 0.0582 | 100.51 | 0.0663
100.52 | 0.0537 | 100.52 | 0.0685
100.53 | 0.0518 | 100.53 | 0.0706
100.53 | 0.0506 | 100.53 | 0.0733
100.54 | 0.0501 | 100.54 | 0.0783
100.55 | 0.0506 | 100.55 | 0.0981
100.55 | 0.0061 | 100.55 | 0.0216
100.56 | 0.0004 | 100.56 | 0.0057
100.57 | 0.0002 | 100.57 | 0.0035
100.57 | -0.0265 | 100.57 | -0.0808
100.58 | -0.0472 | 100.58 | -0.066
100.58 | -0.0498 | 100.58 | -0.068
100.59 | -0.0531 | 100.59 | -0.07
100.6 | -0.0575 | 100.6 | -0.0723
100.61 | -0.0667 | 100.61 | -0.0763
100.62 | -0.0833 | 100.62 | -0.0919
100.62 | -0.0071 | 100.62 | -0.0201
100.62 | 0 | 100.62 | -0.0056
100.63 | 0 | 100.63 | -0.0032
100.63 | 0 | 100.63 | 0.076
100.64 | 0.054 | 100.64 | 0.0664
100.65 | 0.0517 | 100.65 | 0.0686
100.66 | 0.0504 | 100.66 | 0.071
100.67 | 0.0498 | 100.67 | 0.0737
100.67 | 0.0497 | 100.67 | 0.0786
100.68 | 0.0499 | 100.68 | 0.0988
100.68 | 0.0111 | 100.68 | 0.0224
100.69 | 0.0003 | 100.69 | 0.0058
100.7 | 0.0002 | 100.7 | 0.0035
100.7 | 0.0001 | 100.7 | -0.084
100.71 | -0.0468 | 100.71 | -0.066
100.72 | -0.0496 | 100.72 | -0.0681
100.72 | -0.0528 | 100.72 | -0.0701
100.73 | -0.0575 | 100.73 | -0.0725
100.74 | -0.0664 | 100.74 | -0.0766
100.75 | -0.0823 | 100.75 | -0.0922
100.75 | -0.0043 | 100.75 | -0.0206
100.76 | 0 | 100.76 | -0.0056
100.77 | 0 | 100.77 | -0.0032
100.77 | 0.074 | 100.77 | -0.0026
100.78 | 0.0561 | 100.78 | 0.0666
100.78 | 0.0517 | 100.78 | 0.0688
100.79 | 0.0501 | 100.79 | 0.0708
100.8 | 0.0496 | 100.8 | 0.0735
100.81 | 0.0493 | 100.81 | 0.0786
100.82 | 0.0495 | 100.82 | 0.099
100.82 | 0.0051 | 100.82 | 0.0225
100.83 | 0.0003 | 100.83 | 0.0058
100.83 | 0.0002 | 100.83 | 0.0036
100.83 | -0.0423 | 100.83 | -0.0541
100.84 | -0.0463 | 100.84 | -0.066
100.85 | -0.0489 | 100.85 | -0.0681
100.86 | -0.052 | 100.86 | -0.0702
100.87 | -0.0564 | 100.87 | -0.0728
100.88 | -0.0657 | 100.88 | -0.0769
100.88 | -0.0827 | 100.88 | -0.0925
100.88 | -0.0047 | 100.88 | -0.0215
100.89 | 0 | 100.89 | -0.0055
100.9 | 0 | 100.9 | -0.0032
100.9 | 0.0501 | 100.9 | -0.0028
100.91 | 0.0546 | 100.91 | 0.0669
100.92 | 0.0512 | 100.92 | 0.0691
100.92 | 0.05 | 100.92 | 0.0711
100.93 | 0.0495 | 100.93 | 0.0737
100.94 | 0.0493 | 100.94 | 0.0787
100.95 | 0.0495 | 100.95 | 0.0991
100.95 | 0.0057 | 100.95 | 0.0211
100.96 | 0.0003 | 100.96 | 0.0059
100.97 | 0.0002 | 100.97 | 0.0036
100.97 | -0.0423 | 100.97 | 0.0032
100.97 | -0.0463 | 100.97 | -0.066
100.98 | -0.0488 | 100.98 | -0.0682
100.99 | -0.0518 | 100.99 | -0.0703
101 | -0.056 | 101 | -0.0729
101.01 | -0.0636 | 101.01 | -0.0772
101.02 | -0.0784 | 101.02 | -0.093
101.02 | -0.0041 | 101.02 | -0.02
101.03 | 0 | 101.03 | -0.0056
101.03 | 0 | 101.03 | -0.0032
101.03 | 0 | 101.03 | 0.077
101.04 | 0.0553 | 101.04 | 0.0672
101.05 | 0.0519 | 101.05 | 0.0694
101.06 | 0.0503 | 101.06 | 0.0712
101.07 | 0.0495 | 101.07 | 0.0736
101.08 | 0.0494 | 101.08 | 0.0784
101.08 | 0.0497 | 101.08 | 0.0981
101.08 | 0.0104 | 101.08 | 0.021
101.09 | 0.0003 | 101.09 | 0.0059
101.1 | 0.0002 | 101.1 | 0.0036
101.1 | 0 | 101.1 | -0.0809
101.11 | -0.0463 | 101.11 | -0.066
101.12 | -0.0487 | 101.12 | -0.0682
101.12 | -0.0514 | 101.12 | -0.0704
101.13 | -0.0552 | 101.13 | -0.0734
101.14 | -0.062 | 101.14 | -0.0778
101.15 | -0.0742 | 101.15 | -0.0935
101.15 | -0.0047 | 101.15 | -0.0206
101.16 | 0 | 101.16 | -0.0056
101.17 | 0 | 101.17 | -0.0032
101.17 | 0.0675 | 101.17 | -0.0027
101.17 | 0.055 | 101.17 | 0.068
101.18 | 0.0518 | 101.18 | 0.07
101.19 | 0.0507 | 101.19 | 0.0713
101.2 | 0.05 | 101.2 | 0.0736
101.21 | 0.0497 | 101.21 | 0.0785
101.22 | 0.05 | 101.22 | 0.0988
101.22 | 0.0042 | 101.22 | 0.0225
101.22 | 0.0003 | 101.22 | 0.0059
101.23 | 0.0002 | 101.23 | 0.0036
101.23 | -0.0427 | 101.23 | -0.0542
101.24 | -0.0465 | 101.24 | -0.066
101.25 | -0.0489 | 101.25 | -0.0681
101.26 | -0.0517 | 101.26 | -0.0701
101.27 | -0.0559 | 101.27 | -0.0727
101.28 | -0.0626 | 101.28 | -0.077
101.28 | -0.0741 | 101.28 | -0.0935
101.28 | -0.0034 | 101.28 | -0.0206
101.29 | 0 | 101.29 | -0.0055
101.3 | 0 | 101.3 | -0.0032
101.3 | 0.0001 | 101.3 | -0.0026
101.31 | 0.0553 | 101.31 | 0.068
101.32 | 0.0523 | 101.32 | 0.0695
101.33 | 0.0509 | 101.33 | 0.0709
101.33 | 0.0503 | 101.33 | 0.0735
101.34 | 0.0501 | 101.34 | 0.0784
101.35 | 0.0503 | 101.35 | 0.0983
101.35 | 0.0047 | 101.35 | 0.0334
101.36 | 0.0003 | 101.36 | 0.0058
101.37 | 0.0002 | 101.37 | 0.0036
101.37 | -0.026 | 101.37 | 0.0031
101.38 | -0.0466 | 101.38 | -0.0659
101.38 | -0.0489 | 101.38 | -0.0681
101.39 | -0.0516 | 101.39 | -0.0702
101.4 | -0.0557 | 101.4 | -0.0727
101.41 | -0.0626 | 101.41 | -0.0771
101.42 | -0.074 | 101.42 | -0.0935
101.42 | -0.0044 | 101.42 | -0.0315
101.42 | 0 | 101.42 | -0.0055
101.43 | 0 | 101.43 | -0.0032
101.43 | 0 | 101.43 | -0.0027
101.44 | 0.0552 | 101.44 | 0.0679
101.45 | 0.0524 | 101.45 | 0.0696
101.46 | 0.051 | 101.46 | 0.0709
101.47 | 0.0504 | 101.47 | 0.0734
101.47 | 0.0503 | 101.47 | 0.0783
101.48 | 0.0505 | 101.48 | 0.0978
101.48 | 0.0039 | 101.48 | 0.0208
101.49 | 0.0003 | 101.49 | 0.0059
101.5 | 0.0002 | 101.5 | 0.0036
101.5 | 0.0001 | 101.5 | 0.0031
101.51 | -0.0466 | 101.51 | -0.0662
101.52 | -0.049 | 101.52 | -0.0684
101.53 | -0.0518 | 101.53 | -0.0703
101.53 | -0.056 | 101.53 | -0.0726
101.54 | -0.0641 | 101.54 | -0.077
101.55 | -0.0756 | 101.55 | -0.0934
101.55 | -0.0027 | 101.55 | -0.0202
101.56 | 0 | 101.56 | -0.0056
101.57 | 0 | 101.57 | -0.0032
101.57 | 0.0688 | 101.57 | 0.0774
101.58 | 0.056 | 101.58 | 0.0678
101.58 | 0.0534 | 101.58 | 0.0694
101.59 | 0.0517 | 101.59 | 0.0711
101.6 | 0.0508 | 101.6 | 0.0735
101.61 | 0.0504 | 101.61 | 0.0783
101.62 | 0.0506 | 101.62 | 0.0979
101.62 | 0.0045 | 101.62 | 0.0212
101.62 | 0.0003 | 101.62 | 0.0058
101.63 | 0.0002 | 101.63 | 0.0036
101.63 | -0.0424 | 101.63 | -0.0817
101.64 | -0.0464 | 101.64 | -0.066
101.65 | -0.0487 | 101.65 | -0.0682
101.66 | -0.0514 | 101.66 | -0.0703
101.67 | -0.0552 | 101.67 | -0.0735
101.67 | -0.0628 | 101.67 | -0.0782
101.68 | -0.078 | 101.68 | -0.0938
101.68 | -0.0034 | 101.68 | -0.0206
101.69 | 0 | 101.69 | -0.0055
101.7 | 0 | 101.7 | -0.0032
101.7 | 0.0719 | 101.7 | -0.0027
101.71 | 0.0564 | 101.71 | 0.0681
101.72 | 0.0533 | 101.72 | 0.0703
101.72 | 0.0512 | 101.72 | 0.0725
101.73 | 0.0503 | 101.73 | 0.0742
101.74 | 0.0502 | 101.74 | 0.0786
101.75 | 0.0503 | 101.75 | 0.0984
101.75 | 0.0049 | 101.75 | 0.0231
101.76 | 0.0003 | 101.76 | 0.0058
101.77 | 0.0002 | 101.77 | 0.0036
101.77 | -0.0421 | 101.77 | 0.0031
101.78 | -0.046 | 101.78 | -0.0662
101.78 | -0.0483 | 101.78 | -0.0685
101.79 | -0.0509 | 101.79 | -0.0715
101.8 | -0.0544 | 101.8 | -0.0746
101.81 | -0.0612 | 101.81 | -0.0786
101.82 | -0.0775 | 101.82 | -0.0943
101.82 | -0.0041 | 101.82 | -0.0222
101.83 | 0 | 101.83 | -0.0055
101.83 | 0 | 101.83 | -0.0032
101.83 | 0 | 101.83 | -0.0027
101.84 | 0.0555 | 101.84 | 0.0679
101.85 | 0.0527 | 101.85 | 0.0694
101.86 | 0.0511 | 101.86 | 0.0712
101.87 | 0.0502 | 101.87 | 0.0737
101.88 | 0.05 | 101.88 | 0.0786
101.88 | 0.0504 | 101.88 | 0.0983
101.88 | 0.004 | 101.88 | 0.0204
101.89 | 0.0003 | 101.89 | 0.0058
101.9 | 0.0002 | 101.9 | 0.0036
101.9 | 0.0001 | 101.9 | 0.0031
101.91 | -0.0462 | 101.91 | -0.0663
101.92 | -0.0485 | 101.92 | -0.0686
101.92 | -0.0513 | 101.92 | -0.0709
101.93 | -0.0555 | 101.93 | -0.0741
101.94 | -0.0639 | 101.94 | -0.0788
101.95 | -0.079 | 101.95 | -0.0945
101.95 | -0.0055 | 101.95 | -0.0202
101.96 | 0 | 101.96 | -0.0055
101.97 | 0 | 101.97 | -0.0032
101.97 | 0 | 101.97 | 0.0785
101.97 | 0.0565 | 101.97 | 0.0683
101.98 | 0.0533 | 101.98 | 0.0705
101.99 | 0.0512 | 101.99 | 0.0721
102 | 0.0501 | 102 | 0.0739
102.01 | 0.0497 | 102.01 | 0.0787
102.02 | 0.0501 | 102.02 | 0.0981
102.02 | 0.0043 | 102.02 | 0.0212
102.03 | 0.0003 | 102.03 | 0.0058
102.03 | 0.0002 | 102.03 | 0.0036
102.03 | 0.0001 | 102.03 | -0.0808
102.04 | -0.0458 | 102.04 | -0.0664
102.05 | -0.048 | 102.05 | -0.0687
102.06 | -0.0504 | 102.06 | -0.0712
102.07 | -0.0536 | 102.07 | -0.0741
102.08 | -0.0598 | 102.08 | -0.0788
102.08 | -0.0731 | 102.08 | -0.0948
102.08 | -0.0029 | 102.08 | -0.0207
102.09 | 0 | 102.09 | -0.0055
102.1 | 0 | 102.1 | -0.0032
102.1 | 0.067 | 102.1 | 0.0493
102.11 | 0.0538 | 102.11 | 0.0685
102.12 | 0.0517 | 102.12 | 0.0699
102.12 | 0.0505 | 102.12 | 0.0717
102.13 | 0.0498 | 102.13 | 0.0743
102.14 | 0.0496 | 102.14 | 0.0789
102.15 | 0.05 | 102.15 | 0.0985
102.15 | 0.0042 | 102.15 | 0.0231
102.16 | 0.0002 | 102.16 | 0.0058
102.17 | 0.0002 | 102.17 | 0.0036
102.17 | -0.0426 | 102.17 | 0.003
102.17 | -0.0459 | 102.17 | -0.0668
102.18 | -0.0481 | 102.18 | -0.0693
102.19 | -0.0506 | 102.19 | -0.0728
102.2 | -0.0542 | 102.2 | -0.0759
102.21 | -0.061 | 102.21 | -0.0799
102.22 | -0.0839 | 102.22 | -0.0955
102.22 | -0.0064 | 102.22 | -0.0218
102.22 | 0 | 102.22 | -0.0057
102.23 | 0 | 102.23 | -0.0033
102.23 | 0.0001 | 102.23 | -0.0028
102.24 | 0.0569 | 102.24 | 0.069
102.25 | 0.0533 | 102.25 | 0.0707
102.26 | 0.0513 | 102.26 | 0.0723
102.27 | 0.0504 | 102.27 | 0.0744
102.28 | 0.0502 | 102.28 | 0.079
102.28 | 0.0506 | 102.28 | 0.0983
102.28 | 0.0042 | 102.28 | 0.0206
102.29 | 0.0003 | 102.29 | 0.0059
102.3 | 0.0002 | 102.3 | 0.0036
102.3 | 0.0001 | 102.3 | 0.0031
102.31 | -0.0461 | 102.31 | -0.0666
102.32 | -0.0482 | 102.32 | -0.0689
102.33 | -0.0506 | 102.33 | -0.0719
102.33 | -0.0539 | 102.33 | -0.0751
102.34 | -0.0597 | 102.34 | -0.079
102.35 | -0.0723 | 102.35 | -0.095
102.35 | -0.0126 | 102.35 | -0.0201
102.36 | 0 | 102.36 | -0.0056
102.37 | 0 | 102.37 | -0.0032
102.37 | 0.0659 | 102.37 | 0.0775
102.38 | 0.0543 | 102.38 | 0.0685
102.38 | 0.052 | 102.38 | 0.0708
102.39 | 0.0507 | 102.39 | 0.0732
102.4 | 0.0501 | 102.4 | 0.076
102.41 | 0.05 | 102.41 | 0.0786
102.42 | 0.0504 | 102.42 | 0.0978
102.42 | 0.0042 | 102.42 | 0.0212
102.42 | 0.0003 | 102.42 | 0.0058
102.43 | 0.0002 | 102.43 | 0.0036
102.43 | -0.0428 | 102.43 | -0.0803
102.44 | -0.0462 | 102.44 | -0.0663
102.45 | -0.0483 | 102.45 | -0.0687
102.46 | -0.0507 | 102.46 | -0.0711
102.47 | -0.0545 | 102.47 | -0.0747
102.47 | -0.0611 | 102.47 | -0.079
102.48 | -0.0726 | 102.48 | -0.0946
102.48 | -0.0029 | 102.48 | -0.0202
102.49 | 0 | 102.49 | -0.0056
102.5 | 0 | 102.5 | -0.0032
102.5 | 0 | 102.5 | 0.0786
102.51 | 0.0545 | 102.51 | 0.0686
102.52 | 0.0519 | 102.52 | 0.0709
102.53 | 0.0508 | 102.53 | 0.073
102.53 | 0.0502 | 102.53 | 0.0754
102.54 | 0.05 | 102.54 | 0.0794
102.55 | 0.0505 | 102.55 | 0.0981
102.55 | 0.0045 | 102.55 | 0.0215
102.56 | 0.0003 | 102.56 | 0.0058
102.57 | 0.0002 | 102.57 | 0.0035
102.57 | -0.0261 | 102.57 | -0.0816
102.58 | -0.0462 | 102.58 | -0.0677
102.58 | -0.0483 | 102.58 | -0.0709
102.59 | -0.0506 | 102.59 | -0.0729
102.6 | -0.054 | 102.6 | -0.0751
102.61 | -0.0603 | 102.61 | -0.079
102.62 | -0.0727 | 102.62 | -0.095
102.62 | -0.0031 | 102.62 | -0.0204
102.62 | 0 | 102.62 | -0.0056
102.63 | 0 | 102.63 | -0.0032
102.63 | 0 | 102.63 | 0.049
102.64 | 0.0537 | 102.64 | 0.0689
102.65 | 0.0517 | 102.65 | 0.0707
102.66 | 0.0506 | 102.66 | 0.0725
102.67 | 0.0501 | 102.67 | 0.0742
102.67 | 0.0499 | 102.67 | 0.0783
102.68 | 0.0504 | 102.68 | 0.0975
102.68 | 0.0037 | 102.68 | 0.022
102.69 | 0.0003 | 102.69 | 0.0058
102.7 | 0.0002 | 102.7 | 0.0036
102.7 | 0 | 102.7 | -0.0527
102.71 | -0.0461 | 102.71 | -0.0662
102.72 | -0.0482 | 102.72 | -0.0684
102.72 | -0.0505 | 102.72 | -0.0707
102.73 | -0.0543 | 102.73 | -0.0736
102.74 | -0.0611 | 102.74 | -0.0787
102.75 | -0.0735 | 102.75 | -0.0951
102.75 | -0.0024 | 102.75 | -0.0215
102.76 | 0 | 102.76 | -0.0055
102.77 | 0 | 102.77 | -0.0032
102.77 | 0.0673 | 102.77 | -0.0027
102.78 | 0.0532 | 102.78 | 0.0691
102.78 | 0.0514 | 102.78 | 0.0704
102.79 | 0.0503 | 102.79 | 0.0713
102.8 | 0.0497 | 102.8 | 0.0738
102.81 | 0.0495 | 102.81 | 0.0784
102.82 | 0.05 | 102.82 | 0.0979
102.82 | 0.004 | 102.82 | 0.0208
102.83 | 0.0003 | 102.83 | 0.0058
102.83 | 0.0002 | 102.83 | 0.0035
102.83 | -0.0424 | 102.83 | 0.003
102.84 | -0.0459 | 102.84 | -0.0665
102.85 | -0.0478 | 102.85 | -0.0687
102.86 | -0.0501 | 102.86 | -0.0711
102.87 | -0.0533 | 102.87 | -0.0739
102.88 | -0.0591 | 102.88 | -0.0792
102.88 | -0.0703 | 102.88 | -0.0956
102.88 | -0.0022 | 102.88 | -0.0203
102.89 | 0 | 102.89 | -0.0056
102.9 | 0 | 102.9 | -0.0032
102.9 | 0.0652 | 102.9 | 0.0796
102.91 | 0.0523 | 102.91 | 0.0692
102.92 | 0.0509 | 102.92 | 0.0712
102.92 | 0.0502 | 102.92 | 0.0728
102.93 | 0.0498 | 102.93 | 0.0749
102.94 | 0.0498 | 102.94 | 0.079
102.95 | 0.0503 | 102.95 | 0.0983
102.95 | 0.0039 | 102.95 | 0.021
102.96 | 0.0002 | 102.96 | 0.0058
102.97 | 0.0002 | 102.97 | 0.0036
102.97 | -0.0429 | 102.97 | -0.0807
102.97 | -0.0462 | 102.97 | -0.0667
102.98 | -0.0482 | 102.98 | -0.0694
102.99 | -0.0506 | 102.99 | -0.0725
103 | -0.054 | 103 | -0.0757
103.01 | -0.0601 | 103.01 | -0.0798
103.02 | -0.0699 | 103.02 | -0.0955
103.02 | -0.0023 | 103.02 | -0.0204
103.03 | 0 | 103.03 | -0.0056
103.03 | 0 | 103.03 | -0.0032
103.03 | 0.0001 | 103.03 | 0.0504
103.04 | 0.0526 | 103.04 | 0.0695
103.05 | 0.0512 | 103.05 | 0.0717
103.06 | 0.0504 | 103.06 | 0.0738
103.07 | 0.0501 | 103.07 | 0.076
103.08 | 0.0501 | 103.08 | 0.0793
103.08 | 0.0506 | 103.08 | 0.0985
103.08 | 0.0042 | 103.08 | 0.0217
103.09 | 0.0003 | 103.09 | 0.0058
103.1 | 0.0002 | 103.1 | 0.0036
103.1 | -0.0428 | 103.1 | -0.0837
103.11 | -0.0463 | 103.11 | -0.067
103.12 | -0.0483 | 103.12 | -0.0694
103.12 | -0.0507 | 103.12 | -0.0718
103.13 | -0.0542 | 103.13 | -0.0762
103.14 | -0.0604 | 103.14 | -0.08
103.15 | -0.0704 | 103.15 | -0.0957
103.15 | -0.0028 | 103.15 | -0.0216
103.16 | 0 | 103.16 | -0.0056
103.17 | 0 | 103.17 | -0.0033
103.17 | 0.0001 | 103.17 | -0.0027
103.17 | 0.0536 | 103.17 | 0.07
103.18 | 0.0521 | 103.18 | 0.0723
103.19 | 0.0512 | 103.19 | 0.0741
103.2 | 0.0507 | 103.2 | 0.0745
103.21 | 0.0508 | 103.21 | 0.0791
103.22 | 0.0514 | 103.22 | 0.0994
103.22 | 0.0037 | 103.22 | 0.0208
103.22 | 0.0003 | 103.22 | 0.0059
103.23 | 0.0002 | 103.23 | 0.0036
103.23 | 0 | 103.23 | 0.0031
103.24 | -0.0466 | 103.24 | -0.0666
103.25 | -0.0487 | 103.25 | -0.0688
103.26 | -0.0509 | 103.26 | -0.0711
103.27 | -0.0541 | 103.27 | -0.0737
103.28 | -0.0595 | 103.28 | -0.0779
103.28 | -0.0692 | 103.28 | -0.0953
103.28 | -0.0018 | 103.28 | -0.0322
103.29 | 0 | 103.29 | -0.0056
103.3 | 0 | 103.3 | -0.0032
103.3 | 0.0636 | 103.3 | 0.077
103.31 | 0.0534 | 103.31 | 0.0676
103.32 | 0.0523 | 103.32 | 0.0694
103.33 | 0.0516 | 103.33 | 0.0714
103.33 | 0.0512 | 103.33 | 0.0739
103.34 | 0.0512 | 103.34 | 0.0786
103.35 | 0.0519 | 103.35 | 0.0985
103.35 | 0.0039 | 103.35 | 0.0217
103.36 | 0.0003 | 103.36 | 0.0058
103.37 | 0.0002 | 103.37 | 0.0035
103.37 | 0.0001 | 103.37 | -0.0821
103.38 | -0.047 | 103.38 | -0.0665
103.38 | -0.049 | 103.38 | -0.0688
103.39 | -0.0513 | 103.39 | -0.071
103.4 | -0.0547 | 103.4 | -0.0736
103.41 | -0.0608 | 103.41 | -0.0776
103.42 | -0.0698 | 103.42 | -0.0934
103.42 | -0.0021 | 103.42 | -0.0211
103.42 | 0 | 103.42 | -0.0056
103.43 | 0 | 103.43 | -0.0032
103.43 | 0.0648 | 103.43 | -0.0028
103.44 | 0.0539 | 103.44 | 0.0672
103.45 | 0.0527 | 103.45 | 0.0693
103.46 | 0.0519 | 103.46 | 0.0716
103.47 | 0.0515 | 103.47 | 0.0742
103.47 | 0.0516 | 103.47 | 0.0794
103.48 | 0.0525 | 103.48 | 0.0998
103.48 | 0.0046 | 103.48 | 0.0336
103.49 | 0.0003 | 103.49 | 0.0058
103.5 | 0.0002 | 103.5 | 0.0036
103.5 | -0.0266 | 103.5 | 0.0031
103.51 | -0.0473 | 103.51 | -0.0671
103.52 | -0.0493 | 103.52 | -0.0695
103.53 | -0.0515 | 103.53 | -0.0714
103.53 | -0.0549 | 103.53 | -0.0737
103.54 | -0.0606 | 103.54 | -0.0778
103.55 | -0.0698 | 103.55 | -0.0932
103.55 | -0.0027 | 103.55 | -0.0223
103.56 | 0 | 103.56 | -0.0056
103.57 | 0 | 103.57 | -0.0032
103.57 | 0.0001 | 103.57 | -0.0027
103.58 | 0.0541 | 103.58 | 0.0672
103.58 | 0.0529 | 103.58 | 0.0695
103.59 | 0.0522 | 103.59 | 0.0717
103.6 | 0.0519 | 103.6 | 0.0745
103.61 | 0.0521 | 103.61 | 0.0795
103.62 | 0.053 | 103.62 | 0.0994
103.62 | 0.0039 | 103.62 | 0.0209
103.62 | 0.0003 | 103.62 | 0.0058
103.63 | 0.0002 | 103.63 | 0.0035
103.63 | 0 | 103.63 | 0.0031
103.64 | -0.0476 | 103.64 | -0.0672
103.65 | -0.0496 | 103.65 | -0.0694
103.66 | -0.0518 | 103.66 | -0.0715
103.67 | -0.0549 | 103.67 | -0.0739
103.67 | -0.0603 | 103.67 | -0.078
103.68 | -0.0692 | 103.68 | -0.0935
103.68 | -0.0105 | 103.68 | -0.02
103.69 | 0 | 103.69 | -0.0056
103.7 | 0 | 103.7 | -0.0033
103.7 | 0.0001 | 103.7 | 0.076
103.71 | 0.0541 | 103.71 | 0.0674
103.72 | 0.0531 | 103.72 | 0.0697
103.72 | 0.0524 | 103.72 | 0.072
103.73 | 0.052 | 103.73 | 0.0748
103.74 | 0.0521 | 103.74 | 0.0801
103.75 | 0.0531 | 103.75 | 0.1012
103.75 | 0.0043 | 103.75 | 0.0218
103.76 | 0.0003 | 103.76 | 0.0058
103.77 | 0.0002 | 103.77 | 0.0036
103.77 | -0.0442 | 103.77 | -0.085
103.78 | -0.0476 | 103.78 | -0.0675
103.78 | -0.0496 | 103.78 | -0.0696
103.79 | -0.0519 | 103.79 | -0.0716
103.8 | -0.0549 | 103.8 | -0.0741
103.81 | -0.0605 | 103.81 | -0.078
103.82 | -0.0692 | 103.82 | -0.0933
103.82 | -0.0021 | 103.82 | -0.0205
103.83 | 0 | 103.83 | -0.0056
103.83 | 0 | 103.83 | -0.0033
103.83 | 0.0417 | 103.83 | 0.048
103.84 | 0.0542 | 103.84 | 0.0673
103.85 | 0.0533 | 103.85 | 0.0696
103.86 | 0.0527 | 103.86 | 0.0719
103.87 | 0.0524 | 103.87 | 0.0747
103.88 | 0.0527 | 103.88 | 0.0797
103.88 | 0.0539 | 103.88 | 0.0998
103.88 | 0.0049 | 103.88 | 0.0221
103.89 | 0.0003 | 103.89 | 0.0059
103.9 | 0.0001 | 103.9 | 0.0036
103.9 | -0.0445 | 103.9 | -0.0835
103.91 | -0.0481 | 103.91 | -0.0672
103.92 | -0.0501 | 103.92 | -0.0695
103.92 | -0.0523 | 103.92 | -0.0716
103.93 | -0.0557 | 103.93 | -0.074
103.94 | -0.0619 | 103.94 | -0.0779
103.95 | -0.0703 | 103.95 | -0.0932
103.95 | -0.0025 | 103.95 | -0.0211
103.96 | 0 | 103.96 | -0.0056
103.97 | 0 | 103.97 | -0.0033
103.97 | 0.0001 | 103.97 | -0.0027
103.97 | 0.0548 | 103.97 | 0.0671
103.98 | 0.0538 | 103.98 | 0.0693
103.99 | 0.0531 | 103.99 | 0.0715
104 | 0.0529 | 104 | 0.0742
104.01 | 0.0531 | 104.01 | 0.079
104.02 | 0.0542 | 104.02 | 0.0982
104.02 | 0.0042 | 104.02 | 0.0333
104.03 | 0.0003 | 104.03 | 0.0058
104.03 | 0.0002 | 104.03 | 0.0035
104.03 | 0 | 104.03 | 0.0031
104.04 | -0.0483 | 104.04 | -0.0668
104.05 | -0.0503 | 104.05 | -0.0693
104.06 | -0.0526 | 104.06 | -0.0714
104.07 | -0.0557 | 104.07 | -0.074
104.08 | -0.0612 | 104.08 | -0.078
104.08 | -0.0702 | 104.08 | -0.0935
104.08 | -0.0112 | 104.08 | -0.0216
104.09 | 0 | 104.09 | -0.0056
104.1 | 0 | 104.1 | -0.0033
104.1 | 0.0644 | 104.1 | -0.0028
104.11 | 0.0547 | 104.11 | 0.0673
104.12 | 0.0538 | 104.12 | 0.0695
104.12 | 0.0533 | 104.12 | 0.0717
104.13 | 0.0531 | 104.13 | 0.0743
104.14 | 0.0535 | 104.14 | 0.079
104.15 | 0.0546 | 104.15 | 0.0987
104.15 | 0.0045 | 104.15 | 0.0208
104.16 | 0.0003 | 104.16 | 0.0058
104.17 | 0.0002 | 104.17 | 0.0036
104.17 | 0.0001 | 104.17 | 0.0031
104.17 | -0.0486 | 104.17 | -0.0669
104.18 | -0.0505 | 104.18 | -0.0691
104.19 | -0.0528 | 104.19 | -0.0711
104.2 | -0.0561 | 104.2 | -0.0734
104.21 | -0.0621 | 104.21 | -0.0774
104.22 | -0.0711 | 104.22 | -0.0924
104.22 | -0.0024 | 104.22 | -0.0204
104.22 | 0 | 104.22 | -0.0056
104.23 | 0 | 104.23 | -0.0032
104.23 | 0.0658 | 104.23 | 0.0472
104.24 | 0.0553 | 104.24 | 0.0669
104.25 | 0.0544 | 104.25 | 0.0693
104.26 | 0.0538 | 104.26 | 0.0716
104.27 | 0.0536 | 104.27 | 0.0744
104.28 | 0.0541 | 104.28 | 0.0793
104.28 | 0.0553 | 104.28 | 0.0987
104.28 | 0.0059 | 104.28 | 0.0222
104.29 | 0.0003 | 104.29 | 0.0058
104.3 | 0.0002 | 104.3 | 0.0035
104.3 | 0.0001 | 104.3 | -0.0838
104.31 | -0.049 | 104.31 | -0.0671
104.32 | -0.051 | 104.32 | -0.0694
104.33 | -0.0533 | 104.33 | -0.0713
104.33 | -0.0566 | 104.33 | -0.0735
104.34 | -0.0628 | 104.34 | -0.0774
104.35 | -0.0717 | 104.35 | -0.0926
104.35 | -0.0031 | 104.35 | -0.0216
104.36 | 0 | 104.36 | -0.0056
104.37 | 0 | 104.37 | -0.0032
104.37 | 0.0001 | 104.37 | -0.0027
104.38 | 0.0558 | 104.38 | 0.0671
104.38 | 0.055 | 104.38 | 0.0695
104.39 | 0.0546 | 104.39 | 0.0718
104.4 | 0.0545 | 104.4 | 0.0745
104.41 | 0.055 | 104.41 | 0.0793
104.42 | 0.0563 | 104.42 | 0.0978
104.42 | 0.005 | 104.42 | 0.0205
104.42 | 0.0004 | 104.42 | 0.0057
104.43 | 0.0002 | 104.43 | 0.0035
104.43 | 0.0001 | 104.43 | 0.003
104.44 | -0.0496 | 104.44 | -0.0664
104.45 | -0.0518 | 104.45 | -0.0684
104.46 | -0.054 | 104.46 | -0.0703
104.47 | -0.0576 | 104.47 | -0.0724
104.47 | -0.0636 | 104.47 | -0.076
104.48 | -0.0723 | 104.48 | -0.0883
104.48 | -0.0023 | 104.48 | -0.0196
104.49 | 0 | 104.49 | -0.0054
104.5 | 0 | 104.5 | -0.0031
104.5 | 0.0662 | 104.5 | 0.0709
104.51 | 0.0563 | 104.51 | 0.0662
104.52 | 0.0555 | 104.52 | 0.0686
104.53 | 0.055 | 104.53 | 0.071
104.53 | 0.0549 | 104.53 | 0.0738
104.54 | 0.0556 | 104.54 | 0.0788
104.55 | 0.0573 | 104.55 | 0.0972
104.55 | 0.0058 | 104.55 | 0.0215
104.56 | 0.0004 | 104.56 | 0.0058
104.57 | 0.0002 | 104.57 | 0.0035
104.57 | -0.047 | 104.57 | -0.0807
104.58 | -0.0503 | 104.58 | -0.0661
104.58 | -0.0524 | 104.58 | -0.0682
104.59 | -0.0546 | 104.59 | -0.07
104.6 | -0.0579 | 104.6 | -0.0723
104.61 | -0.0639 | 104.61 | -0.0758
104.62 | -0.0724 | 104.62 | -0.0892
104.62 | -0.0029 | 104.62 | -0.02
104.62 | 0 | 104.62 | -0.0054
104.63 | 0 | 104.63 | -0.0031
104.63 | 0.0434 | 104.63 | -0.0026
104.64 | 0.0563 | 104.64 | 0.0662
104.65 | 0.0557 | 104.65 | 0.0686
104.66 | 0.0553 | 104.66 | 0.0711
104.67 | 0.0553 | 104.67 | 0.074
104.67 | 0.056 | 104.67 | 0.0786
104.68 | 0.0577 | 104.68 | 0.0975
104.68 | 0.0062 | 104.68 | 0.0214
104.69 | 0.0004 | 104.69 | 0.0057
104.7 | 0.0002 | 104.7 | 0.0035
104.7 | -0.0469 | 104.7 | -0.0827
104.71 | -0.0506 | 104.71 | -0.066
104.72 | -0.0527 | 104.72 | -0.0681
104.72 | -0.0549 | 104.72 | -0.07
104.73 | -0.0582 | 104.73 | -0.0722
104.74 | -0.0642 | 104.74 | -0.0758
104.75 | -0.0729 | 104.75 | -0.0896
104.75 | -0.0033 | 104.75 | -0.0207
104.76 | 0 | 104.76 | -0.0054
104.77 | 0 | 104.77 | -0.0031
104.77 | 0 | 104.77 | -0.0026
104.78 | 0.0568 | 104.78 | 0.0663
104.78 | 0.0562 | 104.78 | 0.0687
104.79 | 0.0558 | 104.79 | 0.071
104.8 | 0.0559 | 104.8 | 0.0737
104.81 | 0.0568 | 104.81 | 0.0786
104.82 | 0.0589 | 104.82 | 0.0978
104.82 | 0.0056 | 104.82 | 0.0203
104.83 | 0.0004 | 104.83 | 0.0057
104.83 | 0.0002 | 104.83 | 0.0035
104.83 | 0.0001 | 104.83 | 0.003
104.84 | -0.0512 | 104.84 | -0.0662
104.85 | -0.0533 | 104.85 | -0.0682
104.86 | -0.0552 | 104.86 | -0.0702
104.87 | -0.0581 | 104.87 | -0.0723
104.88 | -0.0633 | 104.88 | -0.0758
104.88 | -0.0715 | 104.88 | -0.09
104.88 | -0.0026 | 104.88 | -0.0196
104.89 | 0 | 104.89 | -0.0055
104.9 | 0 | 104.9 | -0.0031
104.9 | 0.0653 | 104.9 | 0.0715
104.91 | 0.0564 | 104.91 | 0.0663
104.92 | 0.0559 | 104.92 | 0.0688
104.92 | 0.0557 | 104.92 | 0.0711
104.93 | 0.0558 | 104.93 | 0.0735
104.94 | 0.0567 | 104.94 | 0.0784
104.95 | 0.0586 | 104.95 | 0.098
104.95 | 0.0058 | 104.95 | 0.0205
104.96 | 0.0004 | 104.96 | 0.0057
104.97 | 0.0002 | 104.97 | 0.0035
104.97 | -0.0478 | 104.97 | 0.003
104.97 | -0.0512 | 104.97 | -0.0658
104.98 | -0.0533 | 104.98 | -0.0679
104.99 | -0.0554 | 104.99 | -0.0698
105 | -0.0585 | 105 | -0.0719
105.01 | -0.0637 | 105.01 | -0.0754
105.02 | -0.0719 | 105.02 | -0.0895
105.02 | -0.0031 | 105.02 | -0.0201
105.03 | 0 | 105.03 | -0.0054
105.03 | 0 | 105.03 | -0.0031
105.03 | 0.0422 | 105.03 | 0.0447
105.04 | 0.0568 | 105.04 | 0.0661
105.05 | 0.0563 | 105.05 | 0.0685
105.06 | 0.0561 | 105.06 | 0.0707
105.07 | 0.0563 | 105.07 | 0.0733
105.08 | 0.057 | 105.08 | 0.078
105.08 | 0.0583 | 105.08 | 0.0975
105.08 | 0.0063 | 105.08 | 0.0221
105.09 | 0.0004 | 105.09 | 0.0056
105.1 | 0.0002 | 105.1 | 0.0034
105.1 | -0.0475 | 105.1 | -0.0525
105.11 | -0.0508 | 105.11 | -0.0655
105.12 | -0.0528 | 105.12 | -0.0675
105.12 | -0.0549 | 105.12 | -0.0694
105.13 | -0.0574 | 105.13 | -0.0719
105.14 | -0.0624 | 105.14 | -0.0754
105.15 | -0.0708 | 105.15 | -0.0896
105.15 | -0.0041 | 105.15 | -0.0205
105.16 | 0 | 105.16 | -0.0054
105.17 | 0 | 105.17 | -0.0031
105.17 | 0 | 105.17 | -0.0026
105.17 | 0.0565 | 105.17 | 0.0659
105.18 | 0.0563 | 105.18 | 0.0681
105.19 | 0.0561 | 105.19 | 0.0702
105.2 | 0.0561 | 105.2 | 0.0729
105.21 | 0.0564 | 105.21 | 0.0777
105.22 | 0.058 | 105.22 | 0.0967
105.22 | 0.0129 | 105.22 | 0.0203
105.22 | 0.0003 | 105.22 | 0.0057
105.23 | 0.0002 | 105.23 | 0.0035
105.23 | 0.0001 | 105.23 | 0.0029
105.24 | -0.0506 | 105.24 | -0.0654
105.25 | -0.0525 | 105.25 | -0.0673
105.26 | -0.0547 | 105.26 | -0.0692
105.27 | -0.0575 | 105.27 | -0.0714
105.28 | -0.0626 | 105.28 | -0.0751
105.28 | -0.0726 | 105.28 | -0.0891
105.28 | -0.0133 | 105.28 | -0.0193
105.29 | 0 | 105.29 | -0.0054
105.3 | 0 | 105.3 | -0.003
105.3 | 0.0656 | 105.3 | 0.0707
105.31 | 0.0576 | 105.31 | 0.066
105.32 | 0.0572 | 105.32 | 0.0683
105.33 | 0.0569 | 105.33 | 0.0705
105.33 | 0.0573 | 105.33 | 0.0731
105.34 | 0.0583 | 105.34 | 0.0777
105.35 | 0.0595 | 105.35 | 0.0968
105.35 | 0.0061 | 105.35 | 0.0206
105.36 | 0.0004 | 105.36 | 0.0057
105.37 | 0.0002 | 105.37 | 0.0035
105.37 | -0.0485 | 105.37 | 0.003
105.38 | -0.0517 | 105.38 | -0.0653
105.38 | -0.0538 | 105.38 | -0.0672
105.39 | -0.056 | 105.39 | -0.0693
105.4 | -0.0591 | 105.4 | -0.0715
105.41 | -0.0648 | 105.41 | -0.075
105.42 | -0.0742 | 105.42 | -0.0892
105.42 | -0.0046 | 105.42 | -0.0196
105.42 | 0 | 105.42 | -0.0054
105.43 | 0 | 105.43 | -0.0031
105.43 | 0 | 105.43 | 0.073
105.44 | 0.0582 | 105.44 | 0.0659
105.45 | 0.0578 | 105.45 | 0.0683
105.46 | 0.0567 | 105.46 | 0.0703
105.47 | 0.0566 | 105.47 | 0.0729
105.47 | 0.0577 | 105.47 | 0.0779
105.48 | 0.06 | 105.48 | 0.0978
105.48 | 0.0073 | 105.48 | 0.0215
105.49 | 0.0004 | 105.49 | 0.0057
105.5 | 0.0002 | 105.5 | 0.0035
105.5 | -0.0297 | 105.5 | -0.0816
105.51 | -0.0519 | 105.51 | -0.0652
105.52 | -0.0542 | 105.52 | -0.0673
105.53 | -0.0565 | 105.53 | -0.0691
105.53 | -0.0611 | 105.53 | -0.0713
105.54 | -0.0682 | 105.54 | -0.075
105.55 | -0.077 | 105.55 | -0.0893
105.55 | -0.0056 | 105.55 | -0.02
105.56 | 0 | 105.56 | -0.0054
105.57 | 0 | 105.57 | -0.0031
105.57 | 0 | 105.57 | -0.0026
105.58 | 0.0596 | 105.58 | 0.0658
105.58 | 0.0571 | 105.58 | 0.0682
105.59 | 0.056 | 105.59 | 0.0703
105.6 | 0.0556 | 105.6 | 0.0729
105.61 | 0.0552 | 105.61 | 0.0777
105.62 | 0.0558 | 105.62 | 0.0967
105.62 | 0.0049 | 105.62 | 0.0217
105.62 | 0.0003 | 105.62 | 0.0057
105.63 | 0.0002 | 105.63 | 0.0035
105.63 | 0.0001 | 105.63 | -0.0819
105.64 | -0.0492 | 105.64 | -0.0654
105.65 | -0.0512 | 105.65 | -0.0672
105.66 | -0.0536 | 105.66 | -0.0689
105.67 | -0.0564 | 105.67 | -0.0711
105.67 | -0.0609 | 105.67 | -0.0748
105.68 | -0.069 | 105.68 | -0.0889
105.68 | -0.0133 | 105.68 | -0.0204
105.69 | 0 | 105.69 | -0.0054
105.7 | 0 | 105.7 | -0.0031
105.7 | 0 | 105.7 | -0.0025
105.71 | 0.0563 | 105.71 | 0.0656
105.72 | 0.0555 | 105.72 | 0.068
105.72 | 0.0549 | 105.72 | 0.0701
105.73 | 0.0545 | 105.73 | 0.0727
105.74 | 0.055 | 105.74 | 0.0776
105.75 | 0.0567 | 105.75 | 0.0967
105.75 | 0.005 | 105.75 | 0.0226
105.76 | 0.0003 | 105.76 | 0.0056
105.77 | 0.0002 | 105.77 | 0.0034
105.77 | 0.0001 | 105.77 | 0.0031
105.78 | -0.0503 | 105.78 | -0.0654
105.78 | -0.0526 | 105.78 | -0.0672
105.79 | -0.0555 | 105.79 | -0.069
105.8 | -0.0595 | 105.8 | -0.071
105.81 | -0.0664 | 105.81 | -0.0745
105.82 | -0.076 | 105.82 | -0.0888
105.82 | -0.0048 | 105.82 | -0.0215
105.83 | 0 | 105.83 | -0.0053
105.83 | 0 | 105.83 | -0.003
105.83 | 0.0444 | 105.83 | -0.0025
105.84 | 0.0585 | 105.84 | 0.0654
105.85 | 0.0579 | 105.85 | 0.0677
105.86 | 0.0564 | 105.86 | 0.0699
105.87 | 0.0562 | 105.87 | 0.0726
105.88 | 0.0572 | 105.88 | 0.0775
105.88 | 0.0599 | 105.88 | 0.0972
105.88 | 0.0075 | 105.88 | 0.0203
105.89 | 0.0004 | 105.89 | 0.0056
105.9 | 0.0002 | 105.9 | 0.0035
105.9 | -0.0296 | 105.9 | 0.003
105.91 | -0.0515 | 105.91 | -0.0654
105.92 | -0.0542 | 105.92 | -0.0672
105.92 | -0.0569 | 105.92 | -0.0689
105.93 | -0.0615 | 105.93 | -0.0709
105.94 | -0.0684 | 105.94 | -0.0745
105.95 | -0.0796 | 105.95 | -0.0887
105.95 | -0.0063 | 105.95 | -0.0192
105.96 | 0 | 105.96 | -0.0053
105.97 | 0 | 105.97 | -0.003
105.97 | 0.0001 | 105.97 | 0.0711
105.97 | 0.0583 | 105.97 | 0.0654
105.98 | 0.0574 | 105.98 | 0.0678
105.99 | 0.0569 | 105.99 | 0.07
106 | 0.0566 | 106 | 0.0726
106.01 | 0.0575 | 106.01 | 0.0774
106.02 | 0.0606 | 106.02 | 0.0972
106.02 | 0.0064 | 106.02 | 0.0205
106.03 | 0.0005 | 106.03 | 0.0056
106.03 | 0.0002 | 106.03 | 0.0034
106.03 | 0.0001 | 106.03 | -0.0801
106.04 | -0.0521 | 106.04 | -0.0653
106.05 | -0.0543 | 106.05 | -0.0671
106.06 | -0.057 | 106.06 | -0.0689
106.07 | -0.0607 | 106.07 | -0.0712
106.08 | -0.0671 | 106.08 | -0.0747
106.08 | -0.0773 | 106.08 | -0.0889
106.08 | -0.0043 | 106.08 | -0.0195
106.09 | 0 | 106.09 | -0.0053
106.1 | 0 | 106.1 | -0.003
106.1 | 0.0693 | 106.1 | 0.0727
106.11 | 0.0591 | 106.11 | 0.0657
106.12 | 0.0583 | 106.12 | 0.068
106.12 | 0.0581 | 106.12 | 0.0698
106.13 | 0.0579 | 106.13 | 0.0723
106.14 | 0.0593 | 106.14 | 0.0772
106.15 | 0.0646 | 106.15 | 0.0963
106.15 | 0.0081 | 106.15 | 0.0207
106.16 | 0.0006 | 106.16 | 0.0056
106.17 | 0.0003 | 106.17 | 0.0034
106.17 | -0.0519 | 106.17 | -0.0799
106.17 | -0.0537 | 106.17 | -0.0652
106.18 | -0.0554 | 106.18 | -0.067
106.19 | -0.0573 | 106.19 | -0.0688
106.2 | -0.0602 | 106.2 | -0.0711
106.21 | -0.0658 | 106.21 | -0.0745
106.22 | -0.0736 | 106.22 | -0.0888
106.22 | -0.0048 | 106.22 | -0.0201
106.22 | 0 | 106.22 | -0.0053
106.23 | 0 | 106.23 | -0.003
106.23 | 0.0426 | 106.23 | -0.0025
106.24 | 0.0578 | 106.24 | 0.0656
106.25 | 0.0575 | 106.25 | 0.0681
106.26 | 0.0574 | 106.26 | 0.0704
106.27 | 0.058 | 106.27 | 0.0726
106.28 | 0.0593 | 106.28 | 0.0775
106.28 | 0.0627 | 106.28 | 0.097
106.28 | 0.0079 | 106.28 | 0.0225
106.29 | 0.0005 | 106.29 | 0.0056
106.3 | 0.0002 | 106.3 | 0.0035
106.3 | -0.0512 | 106.3 | 0.0029
106.31 | -0.0537 | 106.31 | -0.0654
106.32 | -0.0557 | 106.32 | -0.0672
106.33 | -0.0577 | 106.33 | -0.069
106.33 | -0.0603 | 106.33 | -0.0711
106.34 | -0.0644 | 106.34 | -0.0745
106.35 | -0.0721 | 106.35 | -0.0886
106.35 | -0.005 | 106.35 | -0.0206
106.36 | 0 | 106.36 | -0.0053
106.37 | 0 | 106.37 | -0.003
106.37 | 0.0001 | 106.37 | -0.0026
106.38 | 0.0574 | 106.38 | 0.0654
106.38 | 0.0572 | 106.38 | 0.0676
106.39 | 0.0571 | 106.39 | 0.0699
106.4 | 0.0576 | 106.4 | 0.0727
106.41 | 0.0588 | 106.41 | 0.0774
106.42 | 0.0622 | 106.42 | 0.0965
106.42 | 0.0066 | 106.42 | 0.02
106.42 | 0.0004 | 106.42 | 0.0056
106.43 | 0.0002 | 106.43 | 0.0035
106.43 | 0.0001 | 106.43 | 0.003
106.44 | -0.0534 | 106.44 | -0.0653
106.45 | -0.0554 | 106.45 | -0.0672
106.46 | -0.0573 | 106.46 | -0.0691
106.47 | -0.06 | 106.47 | -0.0713
106.47 | -0.0644 | 106.47 | -0.0749
106.48 | -0.0723 | 106.48 | -0.0891
106.48 | -0.0146 | 106.48 | -0.0194
106.49 | 0 | 106.49 | -0.0053
106.5 | 0 | 106.5 | -0.003
106.5 | 0.0643 | 106.5 | 0.0445
106.51 | 0.0574 | 106.51 | 0.0658
106.52 | 0.0574 | 106.52 | 0.068
106.53 | 0.0576 | 106.53 | 0.0702
106.53 | 0.0584 | 106.53 | 0.0729
106.54 | 0.06 | 106.54 | 0.0777
106.55 | 0.0644 | 106.55 | 0.0965
106.55 | 0.0075 | 106.55 | 0.0205
106.56 | 0.0005 | 106.56 | 0.0056
106.57 | 0.0002 | 106.57 | 0.0034
106.57 | -0.0521 | 106.57 | -0.0793
106.58 | -0.0543 | 106.58 | -0.0655
106.58 | -0.0562 | 106.58 | -0.0676
106.59 | -0.0581 | 106.59 | -0.0696
106.6 | -0.0605 | 106.6 | -0.0718
106.61 | -0.0647 | 106.61 | -0.0751
106.62 | -0.0723 | 106.62 | -0.0893
106.62 | -0.0043 | 106.62 | -0.0196
106.62 | 0 | 106.62 | -0.0053
106.63 | 0 | 106.63 | -0.003
106.63 | 0.0652 | 106.63 | 0.0459
106.64 | 0.0573 | 106.64 | 0.0661
106.65 | 0.0573 | 106.65 | 0.0681
106.66 | 0.0575 | 106.66 | 0.0702
106.67 | 0.0579 | 106.67 | 0.0729
106.67 | 0.0592 | 106.67 | 0.0776
106.68 | 0.0624 | 106.68 | 0.0961
106.68 | 0.0075 | 106.68 | 0.0209
106.69 | 0.0005 | 106.69 | 0.0056
106.7 | 0.0002 | 106.7 | 0.0035
106.7 | -0.0512 | 106.7 | -0.0814
106.71 | -0.0535 | 106.71 | -0.0657
106.72 | -0.0552 | 106.72 | -0.0676
106.72 | -0.0571 | 106.72 | -0.0694
106.73 | -0.0599 | 106.73 | -0.0715
106.74 | -0.0637 | 106.74 | -0.0751
106.75 | -0.0708 | 106.75 | -0.0893
106.75 | -0.005 | 106.75 | -0.0201
106.76 | 0 | 106.76 | -0.0053
106.77 | 0 | 106.77 | -0.003
106.77 | 0 | 106.77 | -0.0025
106.78 | 0.0571 | 106.78 | 0.0661
106.78 | 0.057 | 106.78 | 0.0681
106.79 | 0.0573 | 106.79 | 0.0704
106.8 | 0.058 | 106.8 | 0.0731
106.81 | 0.0596 | 106.81 | 0.0779
106.82 | 0.0632 | 106.82 | 0.0972
106.82 | 0.0151 | 106.82 | 0.0216
106.83 | 0.0005 | 106.83 | 0.0056
106.83 | 0.0002 | 106.83 | 0.0035
106.83 | 0.0001 | 106.83 | 0.0029
106.84 | -0.0538 | 106.84 | -0.0656
106.85 | -0.0558 | 106.85 | -0.0676
106.86 | -0.0577 | 106.86 | -0.0698
106.87 | -0.0602 | 106.87 | -0.0718
106.88 | -0.0641 | 106.88 | -0.0752
106.88 | -0.0716 | 106.88 | -0.0894
106.88 | -0.0145 | 106.88 | -0.0213
106.89 | 0 | 106.89 | -0.0053
106.9 | 0 | 106.9 | -0.003
106.9 | 0.0636 | 106.9 | -0.0026
106.91 | 0.0571 | 106.91 | 0.0662
106.92 | 0.0573 | 106.92 | 0.0686
106.92 | 0.0577 | 106.92 | 0.071
106.93 | 0.0582 | 106.93 | 0.0738
106.94 | 0.0596 | 106.94 | 0.0784
106.95 | 0.0635 | 106.95 | 0.0973
106.95 | 0.0071 | 106.95 | 0.0197
106.96 | 0.0005 | 106.96 | 0.0056
106.97 | 0.0002 | 106.97 | 0.0034
106.97 | -0.0516 | 106.97 | 0.003
106.97 | -0.054 | 106.97 | -0.0663
106.98 | -0.0558 | 106.98 | -0.0683
106.99 | -0.0576 | 106.99 | -0.0702
107 | -0.06 | 107 | -0.0722
107.01 | -0.0641 | 107.01 | -0.0756
107.02 | -0.0716 | 107.02 | -0.0898
107.02 | -0.0049 | 107.02 | -0.0303
107.03 | 0 | 107.03 | -0.0053
107.03 | 0 | 107.03 | -0.003
107.03 | 0 | 107.03 | 0.0715
107.04 | 0.0571 | 107.04 | 0.0665
107.05 | 0.0573 | 107.05 | 0.0689
107.06 | 0.0576 | 107.06 | 0.0712
107.07 | 0.0584 | 107.07 | 0.0741
107.08 | 0.0599 | 107.08 | 0.0787
107.08 | 0.0642 | 107.08 | 0.0975
107.08 | 0.0079 | 107.08 | 0.0206
107.09 | 0.0005 | 107.09 | 0.0056
107.1 | 0.0002 | 107.1 | 0.0035
107.1 | -0.032 | 107.1 | -0.0803
107.11 | -0.0544 | 107.11 | -0.0662
107.12 | -0.0561 | 107.12 | -0.0685
107.12 | -0.0579 | 107.12 | -0.0704
107.13 | -0.0602 | 107.13 | -0.0724
107.14 | -0.0642 | 107.14 | -0.0757
107.15 | -0.0716 | 107.15 | -0.0898
107.15 | -0.0057 | 107.15 | -0.0195
107.16 | 0 | 107.16 | -0.0053
107.17 | 0 | 107.17 | -0.003
107.17 | 0 | 107.17 | 0.0454
107.17 | 0.0572 | 107.17 | 0.0665
107.18 | 0.0574 | 107.18 | 0.069
107.19 | 0.0578 | 107.19 | 0.0715
107.2 | 0.0586 | 107.2 | 0.0743
107.21 | 0.0603 | 107.21 | 0.0792
107.22 | 0.0645 | 107.22 | 0.098
107.22 | 0.0067 | 107.22 | 0.0217
107.22 | 0.0005 | 107.22 | 0.0056
107.23 | 0.0002 | 107.23 | 0.0035
107.23 | 0.0001 | 107.23 | -0.052
107.24 | -0.0545 | 107.24 | -0.0668
107.25 | -0.0563 | 107.25 | -0.0688
107.26 | -0.058 | 107.26 | -0.0706
107.27 | -0.0605 | 107.27 | -0.0726
107.28 | -0.0644 | 107.28 | -0.0759
107.28 | -0.0718 | 107.28 | -0.0899
107.28 | -0.0146 | 107.28 | -0.0202
107.29 | 0 | 107.29 | -0.0054
107.3 | 0 | 107.3 | -0.0031
107.3 | 0.0635 | 107.3 | -0.0026
107.31 | 0.0573 | 107.31 | 0.0666
107.32 | 0.0575 | 107.32 | 0.0692
107.33 | 0.0579 | 107.33 | 0.0715
107.33 | 0.0587 | 107.33 | 0.0744
107.34 | 0.0602 | 107.34 | 0.0792
107.35 | 0.0647 | 107.35 | 0.0973
107.35 | 0.0077 | 107.35 | 0.0326
107.36 | 0.0005 | 107.36 | 0.0056
107.37 | 0.0002 | 107.37 | 0.0035
107.37 | -0.0528 | 107.37 | 0.003
107.38 | -0.0547 | 107.38 | -0.0662
107.38 | -0.0565 | 107.38 | -0.069
107.39 | -0.0583 | 107.39 | -0.0707
107.4 | -0.0607 | 107.4 | -0.0726
107.41 | -0.0649 | 107.41 | -0.076
107.42 | -0.0724 | 107.42 | -0.0901
107.42 | -0.0052 | 107.42 | -0.0206
107.42 | 0 | 107.42 | -0.0053
107.43 | 0 | 107.43 | -0.003
107.43 | 0.0409 | 107.43 | -0.0025
107.44 | 0.0576 | 107.44 | 0.0668
107.45 | 0.0578 | 107.45 | 0.0692
107.46 | 0.0583 | 107.46 | 0.0716
107.47 | 0.0591 | 107.47 | 0.074
107.47 | 0.0609 | 107.47 | 0.078
107.48 | 0.0683 | 107.48 | 0.0965
107.48 | 0.0173 | 107.48 | 0.02
107.49 | 0.0006 | 107.49 | 0.0056
107.5 | 0.0003 | 107.5 | 0.0035
107.5 | 0.0002 | 107.5 | 0.0029
107.51 | -0.0561 | 107.51 | -0.0658
107.52 | -0.0576 | 107.52 | -0.0682
107.53 | -0.0594 | 107.53 | -0.0701
107.53 | -0.0614 | 107.53 | -0.0726
107.54 | -0.0653 | 107.54 | -0.0761
107.55 | -0.073 | 107.55 | -0.0906
107.55 | -0.0066 | 107.55 | -0.0198
107.56 | 0 | 107.56 | -0.0053
107.57 | 0 | 107.57 | -0.0031
107.57 | 0.0001 | 107.57 | 0.0468
107.58 | 0.0576 | 107.58 | 0.0672
107.58 | 0.0577 | 107.58 | 0.0698
107.59 | 0.058 | 107.59 | 0.0719
107.6 | 0.0587 | 107.6 | 0.0744
107.61 | 0.0601 | 107.61 | 0.0785
107.62 | 0.064 | 107.62 | 0.0973
107.62 | 0.007 | 107.62 | 0.0216
107.62 | 0.0005 | 107.62 | 0.0056
107.63 | 0.0002 | 107.63 | 0.0035
107.63 | 0.0001 | 107.63 | 0.003
107.64 | -0.0546 | 107.64 | -0.0666
107.65 | -0.0565 | 107.65 | -0.069
107.66 | -0.0582 | 107.66 | -0.0713
107.67 | -0.0603 | 107.67 | -0.0739
107.67 | -0.0641 | 107.67 | -0.0773
107.68 | -0.0712 | 107.68 | -0.0916
107.68 | -0.0045 | 107.68 | -0.0207
107.69 | 0 | 107.69 | -0.0054
107.7 | 0 | 107.7 | -0.003
107.7 | 0.0632 | 107.7 | -0.0026
107.71 | 0.0571 | 107.71 | 0.068
107.72 | 0.0573 | 107.72 | 0.0706
107.72 | 0.0576 | 107.72 | 0.073
107.73 | 0.0583 | 107.73 | 0.0748
107.74 | 0.0597 | 107.74 | 0.0785
107.75 | 0.0636 | 107.75 | 0.0974
107.75 | 0.0071 | 107.75 | 0.0198
107.76 | 0.0005 | 107.76 | 0.0056
107.77 | 0.0002 | 107.77 | 0.0035
107.77 | -0.0519 | 107.77 | 0.0029
107.78 | -0.0543 | 107.78 | -0.0662
107.78 | -0.0561 | 107.78 | -0.0686
107.79 | -0.058 | 107.79 | -0.0712
107.8 | -0.0605 | 107.8 | -0.0735
107.81 | -0.0645 | 107.81 | -0.0768
107.82 | -0.0719 | 107.82 | -0.0895
107.82 | -0.0051 | 107.82 | -0.0301
107.83 | 0 | 107.83 | -0.0052
107.83 | 0 | 107.83 | -0.0029
107.83 | 0 | 107.83 | 0.0713
107.84 | 0.0574 | 107.84 | 0.0677
107.85 | 0.0576 | 107.85 | 0.0702
107.86 | 0.0581 | 107.86 | 0.0726
107.87 | 0.0588 | 107.87 | 0.0751
107.88 | 0.0604 | 107.88 | 0.0792
107.88 | 0.0646 | 107.88 | 0.0956
107.88 | 0.0079 | 107.88 | 0.0201
107.89 | 0.0005 | 107.89 | 0.0055
107.9 | 0.0002 | 107.9 | 0.0034
107.9 | -0.0529 | 107.9 | -0.0784
107.91 | -0.0547 | 107.91 | -0.0666
107.92 | -0.0565 | 107.92 | -0.0689
107.92 | -0.0583 | 107.92 | -0.0705
107.93 | -0.0608 | 107.93 | -0.0724
107.94 | -0.0646 | 107.94 | -0.0757
107.95 | -0.0722 | 107.95 | -0.0888
107.95 | -0.0061 | 107.95 | -0.019
107.96 | 0 | 107.96 | -0.0052
107.97 | 0 | 107.97 | -0.003
107.97 | 0 | 107.97 | 0.045
107.97 | 0.0576 | 107.97 | 0.0672
107.98 | 0.0579 | 107.98 | 0.0693
107.99 | 0.0583 | 107.99 | 0.0711
108 | 0.0591 | 108 | 0.0737
108.01 | 0.0607 | 108.01 | 0.0781
108.02 | 0.0673 | 108.02 | 0.0959
108.02 | 0.0075 | 108.02 | 0.0207
108.03 | 0.0005 | 108.03 | 0.0055
108.03 | 0.0003 | 108.03 | 0.0034
108.03 | 0.0001 | 108.03 | -0.0809
108.04 | -0.0554 | 108.04 | -0.0658
108.05 | -0.0569 | 108.05 | -0.0678
108.06 | -0.0586 | 108.06 | -0.0697
108.07 | -0.061 | 108.07 | -0.0721
108.08 | -0.0649 | 108.08 | -0.0754
108.08 | -0.0725 | 108.08 | -0.0892
108.08 | -0.0048 | 108.08 | -0.0196
108.09 | 0 | 108.09 | -0.0052
108.1 | 0 | 108.1 | -0.003
108.1 | 0.0639 | 108.1 | -0.0025
108.11 | 0.0578 | 108.11 | 0.0671
108.12 | 0.0581 | 108.12 | 0.069
108.12 | 0.0585 | 108.12 | 0.071
108.13 | 0.0593 | 108.13 | 0.073
108.14 | 0.0611 | 108.14 | 0.0772
108.15 | 0.0666 | 108.15 | 0.0953
108.15 | 0.0076 | 108.15 | 0.0222
108.16 | 0.0005 | 108.16 | 0.0055
108.17 | 0.0002 | 108.17 | 0.0034
108.17 | -0.0539 | 108.17 | -0.0507
108.17 | -0.0556 | 108.17 | -0.0648
108.18 | -0.057 | 108.18 | -0.0668
108.19 | -0.0587 | 108.19 | -0.0685
108.2 | -0.0611 | 108.2 | -0.0707
108.21 | -0.0649 | 108.21 | -0.0744
108.22 | -0.0724 | 108.22 | -0.0883
108.22 | -0.0052 | 108.22 | -0.0212
108.22 | 0 | 108.22 | -0.0052
108.23 | 0 | 108.23 | -0.003
108.23 | 0.0646 | 108.23 | 0.0699
108.24 | 0.0578 | 108.24 | 0.066
108.25 | 0.0581 | 108.25 | 0.0684
108.26 | 0.0587 | 108.26 | 0.0705
108.27 | 0.0595 | 108.27 | 0.0731
108.28 | 0.0612 | 108.28 | 0.0771
108.28 | 0.0655 | 108.28 | 0.0951
108.28 | 0.0081 | 108.28 | 0.02
108.29 | 0.0005 | 108.29 | 0.0056
108.3 | 0.0002 | 108.3 | 0.0034
108.3 | -0.0323 | 108.3 | -0.0777
108.31 | -0.055 | 108.31 | -0.0651
108.32 | -0.0569 | 108.32 | -0.0672
108.33 | -0.0584 | 108.33 | -0.0692
108.33 | -0.0607 | 108.33 | -0.0713
108.34 | -0.0643 | 108.34 | -0.0748
108.35 | -0.0714 | 108.35 | -0.0886
108.35 | -0.0063 | 108.35 | -0.0194
108.36 | 0 | 108.36 | -0.0052
108.37 | 0 | 108.37 | -0.003
108.37 | 0 | 108.37 | -0.0024
108.38 | 0.0576 | 108.38 | 0.0662
108.38 | 0.058 | 108.38 | 0.0683
108.39 | 0.0585 | 108.39 | 0.0701
108.4 | 0.0595 | 108.4 | 0.0725
108.41 | 0.0612 | 108.41 | 0.0766
108.42 | 0.0661 | 108.42 | 0.0955
108.42 | 0.007 | 108.42 | 0.0224
108.42 | 0.0005 | 108.42 | 0.0056
108.43 | 0.0002 | 108.43 | 0.0034
108.43 | 0.0001 | 108.43 | -0.0515
108.44 | -0.0554 | 108.44 | -0.0646
108.45 | -0.0573 | 108.45 | -0.0664
108.46 | -0.059 | 108.46 | -0.0681
108.47 | -0.0612 | 108.47 | -0.0703
108.47 | -0.0649 | 108.47 | -0.0738
108.48 | -0.0723 | 108.48 | -0.0878
108.48 | -0.0072 | 108.48 | -0.0205
108.49 | 0 | 108.49 | -0.0052
108.5 | 0 | 108.5 | -0.003
108.5 | 0 | 108.5 | -0.0025
108.51 | 0.0579 | 108.51 | 0.0655
108.52 | 0.0583 | 108.52 | 0.0679
108.53 | 0.0588 | 108.53 | 0.0701
108.53 | 0.06 | 108.53 | 0.0724
108.54 | 0.0619 | 108.54 | 0.0766
108.55 | 0.0694 | 108.55 | 0.0951
108.55 | 0.0083 | 108.55 | 0.0196
108.56 | 0.0006 | 108.56 | 0.0055
108.57 | 0.0003 | 108.57 | 0.0034
108.57 | 0.0002 | 108.57 | 0.003
108.58 | -0.0562 | 108.58 | -0.0646
108.58 | -0.0575 | 108.58 | -0.0668
108.59 | -0.0589 | 108.59 | -0.0685
108.6 | -0.0609 | 108.6 | -0.0706
108.61 | -0.0643 | 108.61 | -0.074
108.62 | -0.0711 | 108.62 | -0.0882
108.62 | -0.0052 | 108.62 | -0.0303
108.62 | 0 | 108.62 | -0.0052
108.63 | 0 | 108.63 | -0.0029
108.63 | 0.0399 | 108.63 | 0.0698
108.64 | 0.0577 | 108.64 | 0.0656
108.65 | 0.0581 | 108.65 | 0.0677
108.66 | 0.0587 | 108.66 | 0.0698
108.67 | 0.0597 | 108.67 | 0.0724
108.67 | 0.0616 | 108.67 | 0.0771
108.68 | 0.0664 | 108.68 | 0.0957
108.68 | 0.0079 | 108.68 | 0.0202
108.69 | 0.0005 | 108.69 | 0.0056
108.7 | 0.0002 | 108.7 | 0.0034
108.7 | -0.0543 | 108.7 | -0.0783
108.71 | -0.0556 | 108.71 | -0.0652
108.72 | -0.0573 | 108.72 | -0.0671
108.72 | -0.0588 | 108.72 | -0.0688
108.73 | -0.0608 | 108.73 | -0.0708
108.74 | -0.0642 | 108.74 | -0.0743
108.75 | -0.0712 | 108.75 | -0.0882
108.75 | -0.0058 | 108.75 | -0.0194
108.76 | 0 | 108.76 | -0.0052
108.77 | 0 | 108.77 | -0.003
108.77 | 0 | 108.77 | -0.0025
108.78 | 0.0575 | 108.78 | 0.0654
108.78 | 0.058 | 108.78 | 0.0677
108.79 | 0.0587 | 108.79 | 0.0699
108.8 | 0.0597 | 108.8 | 0.0724
108.81 | 0.0618 | 108.81 | 0.0768
108.82 | 0.0725 | 108.82 | 0.095
108.82 | 0.0186 | 108.82 | 0.0213
108.83 | 0.0007 | 108.83 | 0.0055
108.83 | 0.0003 | 108.83 | 0.0034
108.83 | 0.0001 | 108.83 | -0.0503
108.84 | -0.0567 | 108.84 | -0.0647
108.85 | -0.0578 | 108.85 | -0.067
108.86 | -0.0592 | 108.86 | -0.0691
108.87 | -0.0613 | 108.87 | -0.0711
108.88 | -0.0649 | 108.88 | -0.0744
108.88 | -0.0721 | 108.88 | -0.0883
108.88 | -0.0051 | 108.88 | -0.0212
108.89 | 0 | 108.89 | -0.0053
108.9 | 0 | 108.9 | -0.003
108.9 | 0.063 | 108.9 | -0.0026
108.91 | 0.0579 | 108.91 | 0.0655
108.92 | 0.0583 | 108.92 | 0.0678
108.92 | 0.059 | 108.92 | 0.07
108.93 | 0.06 | 108.93 | 0.0723
108.94 | 0.0619 | 108.94 | 0.0768
108.95 | 0.0682 | 108.95 | 0.0948
108.95 | 0.0079 | 108.95 | 0.0195
108.96 | 0.0006 | 108.96 | 0.0055
108.97 | 0.0002 | 108.97 | 0.0034
108.97 | 0.0002 | 108.97 | 0.003
108.97 | -0.0561 | 108.97 | -0.0651
108.98 | -0.0575 | 108.98 | -0.0672
108.99 | -0.059 | 108.99 | -0.0688
109 | -0.061 | 109 | -0.0708
109.01 | -0.0643 | 109.01 | -0.0741
109.02 | -0.0711 | 109.02 | -0.0881
109.02 | -0.0058 | 109.02 | -0.0211
109.03 | 0 | 109.03 | -0.0052
109.03 | 0 | 109.03 | -0.003
109.03 | 0.0395 | 109.03 | 0.0697
109.04 | 0.0577 | 109.04 | 0.0653
109.05 | 0.0582 | 109.05 | 0.0677
109.06 | 0.0589 | 109.06 | 0.0699
109.07 | 0.0599 | 109.07 | 0.0721
109.08 | 0.0618 | 109.08 | 0.0763
109.08 | 0.0668 | 109.08 | 0.0948
109.08 | 0.0089 | 109.08 | 0.0198
109.09 | 0.0005 | 109.09 | 0.0055
109.1 | 0.0002 | 109.1 | 0.0034
109.1 | -0.0338 | 109.1 | 0.003
109.11 | -0.0557 | 109.11 | -0.0648
109.12 | -0.0572 | 109.12 | -0.0668
109.12 | -0.0587 | 109.12 | -0.0688
109.13 | -0.0608 | 109.13 | -0.0708
109.14 | -0.064 | 109.14 | -0.0741
109.15 | -0.0704 | 109.15 | -0.0882
109.15 | -0.0065 | 109.15 | -0.0191
109.16 | -0.0001 | 109.16 | -0.0053
109.17 | 0 | 109.17 | -0.003
109.17 | 0 | 109.17 | 0.0718
109.17 | 0.0575 | 109.17 | 0.0652
109.18 | 0.0581 | 109.18 | 0.0673
109.19 | 0.0589 | 109.19 | 0.0694
109.2 | 0.06 | 109.2 | 0.0721
109.21 | 0.0619 | 109.21 | 0.0768
109.22 | 0.0672 | 109.22 | 0.0956
109.22 | 0.007 | 109.22 | 0.0212
109.22 | 0.0005 | 109.22 | 0.0055
109.23 | 0.0002 | 109.23 | 0.0034
109.23 | 0.0001 | 109.23 | 0.003
109.24 | -0.056 | 109.24 | -0.0652
109.25 | -0.0575 | 109.25 | -0.0672
109.26 | -0.0589 | 109.26 | -0.0689
109.27 | -0.0609 | 109.27 | -0.071
109.28 | -0.0642 | 109.28 | -0.0743
109.28 | -0.071 | 109.28 | -0.0883
109.28 | -0.0153 | 109.28 | -0.0205
109.29 | -0.0001 | 109.29 | -0.0052
109.3 | 0 | 109.3 | -0.003
109.3 | 0 | 109.3 | -0.0025
109.31 | 0.0578 | 109.31 | 0.0654
109.32 | 0.0582 | 109.32 | 0.0677
109.33 | 0.0589 | 109.33 | 0.0699
109.33 | 0.06 | 109.33 | 0.0726
109.34 | 0.0621 | 109.34 | 0.0773
109.35 | 0.0683 | 109.35 | 0.0966
109.35 | 0.0082 | 109.35 | 0.0326
109.36 | 0.0005 | 109.36 | 0.0055
109.37 | 0.0002 | 109.37 | 0.0034
109.37 | -0.0559 | 109.37 | 0.0029
109.38 | -0.0564 | 109.38 | -0.0649
109.38 | -0.0578 | 109.38 | -0.067
109.39 | -0.0592 | 109.39 | -0.0687
109.4 | -0.0611 | 109.4 | -0.0708
109.41 | -0.0646 | 109.41 | -0.0741
109.42 | -0.0717 | 109.42 | -0.0881
109.42 | -0.006 | 109.42 | -0.0303
109.42 | 0 | 109.42 | -0.0053
109.43 | 0 | 109.43 | -0.003
109.43 | 0 | 109.43 | 0.0697
109.44 | 0.0579 | 109.44 | 0.0653
109.45 | 0.0583 | 109.45 | 0.0676
109.46 | 0.059 | 109.46 | 0.0697
109.47 | 0.0602 | 109.47 | 0.0725
109.47 | 0.0624 | 109.47 | 0.0771
109.48 | 0.0684 | 109.48 | 0.096
109.48 | 0.0086 | 109.48 | 0.0201
109.49 | 0.0005 | 109.49 | 0.0055
109.5 | 0.0002 | 109.5 | 0.0034
109.5 | -0.0562 | 109.5 | -0.0789
109.51 | -0.0564 | 109.51 | -0.0651
109.52 | -0.0578 | 109.52 | -0.0671
109.53 | -0.0591 | 109.53 | -0.0688
109.53 | -0.061 | 109.53 | -0.0708
109.54 | -0.0645 | 109.54 | -0.0743
109.55 | -0.0716 | 109.55 | -0.0884
109.55 | -0.0063 | 109.55 | -0.0193
109.56 | 0 | 109.56 | -0.0053
109.57 | 0 | 109.57 | -0.003
109.57 | 0 | 109.57 | 0.044
109.58 | 0.0578 | 109.58 | 0.0654
109.58 | 0.0584 | 109.58 | 0.0676
109.59 | 0.0592 | 109.59 | 0.0699
109.6 | 0.0604 | 109.6 | 0.0724
109.61 | 0.0625 | 109.61 | 0.0767
109.62 | 0.068 | 109.62 | 0.0958
109.62 | 0.0074 | 109.62 | 0.0208
109.62 | 0.0005 | 109.62 | 0.0055
109.63 | 0.0003 | 109.63 | 0.0034
109.63 | 0 | 109.63 | -0.0787
109.64 | -0.0563 | 109.64 | -0.0648
109.65 | -0.0578 | 109.65 | -0.0667
109.66 | -0.0592 | 109.66 | -0.0686
109.67 | -0.0612 | 109.67 | -0.0709
109.67 | -0.0645 | 109.67 | -0.0744
109.68 | -0.0716 | 109.68 | -0.0887
109.68 | -0.0054 | 109.68 | -0.0195
109.69 | 0 | 109.69 | -0.0053
109.7 | 0 | 109.7 | -0.003
109.7 | 0.0623 | 109.7 | 0.0456
109.71 | 0.0578 | 109.71 | 0.0656
109.72 | 0.0584 | 109.72 | 0.0678
109.72 | 0.0592 | 109.72 | 0.0698
109.73 | 0.0603 | 109.73 | 0.072
109.74 | 0.0623 | 109.74 | 0.0766
109.75 | 0.0676 | 109.75 | 0.0962
109.75 | 0.0074 | 109.75 | 0.0215
109.76 | 0.0005 | 109.76 | 0.0056
109.77 | 0.0002 | 109.77 | 0.0034
109.77 | 0.0002 | 109.77 | -0.0814
109.78 | -0.056 | 109.78 | -0.0645
109.78 | -0.0575 | 109.78 | -0.0663
109.79 | -0.0589 | 109.79 | -0.068
109.8 | -0.0609 | 109.8 | -0.0703
109.81 | -0.064 | 109.81 | -0.0744
109.82 | -0.0707 | 109.82 | -0.0884
109.82 | -0.0058 | 109.82 | -0.0201
109.83 | -0.0001 | 109.83 | -0.0053
109.83 | 0 | 109.83 | -0.003
109.83 | 0.0623 | 109.83 | -0.0026
109.84 | 0.0576 | 109.84 | 0.0654
109.85 | 0.0582 | 109.85 | 0.0677
109.86 | 0.059 | 109.86 | 0.0697
109.87 | 0.0601 | 109.87 | 0.0721
109.88 | 0.0619 | 109.88 | 0.0766
109.88 | 0.0666 | 109.88 | 0.0962
109.88 | 0.0079 | 109.88 | 0.0324
109.89 | 0.0005 | 109.89 | 0.0055
109.9 | 0.0002 | 109.9 | 0.0034
109.9 | -0.0551 | 109.9 | 0.003
109.91 | -0.0556 | 109.91 | -0.0647
109.92 | -0.0571 | 109.92 | -0.0665
109.92 | -0.0584 | 109.92 | -0.0684
109.93 | -0.0604 | 109.93 | -0.0706
109.94 | -0.0634 | 109.94 | -0.0742
109.95 | -0.0696 | 109.95 | -0.0882
109.95 | -0.0066 | 109.95 | -0.0212
109.96 | -0.0001 | 109.96 | -0.0053
109.97 | 0 | 109.97 | -0.003
109.97 | 0 | 109.97 | 0.0698
109.97 | 0.0573 | 109.97 | 0.0652
109.98 | 0.058 | 109.98 | 0.0676
109.99 | 0.0587 | 109.99 | 0.0696
110 | 0.0599 | 110 | 0.0721
110.01 | 0.0619 | 110.01 | 0.0769
110.02 | 0.0672 | 110.02 | 0.0965
110.02 | 0.0157 | 110.02 | 0.0204
110.03 | 0.0005 | 110.03 | 0.0056
110.03 | 0.0002 | 110.03 | 0.0035
110.03 | 0.0002 | 110.03 | -0.0794
110.04 | -0.056 | 110.04 | -0.0648
110.05 | -0.0575 | 110.05 | -0.0668
110.06 | -0.0588 | 110.06 | -0.0687
110.07 | -0.0606 | 110.07 | -0.0707
110.08 | -0.0636 | 110.08 | -0.0741
110.08 | -0.0701 | 110.08 | -0.0881
110.08 | -0.0153 | 110.08 | -0.0193
110.09 | 0 | 110.09 | -0.0053
110.1 | 0 | 110.1 | -0.0031
110.1 | 0 | 110.1 | 0.0703
110.11 | 0.0574 | 110.11 | 0.0652
110.12 | 0.058 | 110.12 | 0.0676
110.12 | 0.0588 | 110.12 | 0.0699
110.13 | 0.06 | 110.13 | 0.0724
110.14 | 0.062 | 110.14 | 0.0769
110.15 | 0.0674 | 110.15 | 0.0956
110.15 | 0.0074 | 110.15 | 0.0201
110.16 | 0.0005 | 110.16 | 0.0055
110.17 | 0.0002 | 110.17 | 0.0034
110.17 | -0.0553 | 110.17 | 0.0029
110.17 | -0.056 | 110.17 | -0.0649
110.18 | -0.0574 | 110.18 | -0.0668
110.19 | -0.0586 | 110.19 | -0.0688
110.2 | -0.0606 | 110.2 | -0.0708
110.21 | -0.0635 | 110.21 | -0.0742
110.22 | -0.0699 | 110.22 | -0.0883
110.22 | -0.0058 | 110.22 | -0.0197
110.22 | 0 | 110.22 | -0.0053
110.23 | 0 | 110.23 | -0.003
110.23 | 0.0614 | 110.23 | -0.0025
110.24 | 0.0573 | 110.24 | 0.0652
110.25 | 0.0579 | 110.25 | 0.0677
110.26 | 0.0587 | 110.26 | 0.0695
110.27 | 0.0599 | 110.27 | 0.0721
110.28 | 0.0619 | 110.28 | 0.0767
110.28 | 0.0673 | 110.28 | 0.0958
110.28 | 0.008 | 110.28 | 0.0215
110.29 | 0.0005 | 110.29 | 0.0056
110.3 | 0.0002 | 110.3 | 0.0034
110.3 | -0.0557 | 110.3 | -0.0513
110.31 | -0.0558 | 110.31 | -0.0649
110.32 | -0.0572 | 110.32 | -0.0669
110.33 | -0.0585 | 110.33 | -0.0686
110.33 | -0.0604 | 110.33 | -0.0709
110.34 | -0.0632 | 110.34 | -0.0746
110.35 | -0.0695 | 110.35 | -0.0887
110.35 | -0.0062 | 110.35 | -0.0213
110.36 | 0 | 110.36 | -0.0053
110.37 | 0 | 110.37 | -0.0031
110.37 | 0.0001 | 110.37 | -0.0026
110.38 | 0.0571 | 110.38 | 0.0655
110.38 | 0.0578 | 110.38 | 0.0679
110.39 | 0.0585 | 110.39 | 0.0701
110.4 | 0.0597 | 110.4 | 0.0723
110.41 | 0.0617 | 110.41 | 0.0765
110.42 | 0.0668 | 110.42 | 0.0954
110.42 | 0.0068 | 110.42 | 0.0196
110.42 | 0.0005 | 110.42 | 0.0056
110.43 | 0.0002 | 110.43 | 0.0035
110.43 | 0.0002 | 110.43 | 0.0029
110.44 | -0.0557 | 110.44 | -0.0647
110.45 | -0.0571 | 110.45 | -0.0667
110.46 | -0.0585 | 110.46 | -0.0689
110.47 | -0.0602 | 110.47 | -0.0711
110.47 | -0.063 | 110.47 | -0.0748
110.48 | -0.0693 | 110.48 | -0.0891
110.48 | -0.0053 | 110.48 | -0.0191
110.49 | 0 | 110.49 | -0.0054
110.5 | 0 | 110.5 | -0.003
110.5 | 0.0604 | 110.5 | 0.0706
110.51 | 0.057 | 110.51 | 0.0657
110.52 | 0.0576 | 110.52 | 0.0679
110.53 | 0.0584 | 110.53 | 0.0701
110.53 | 0.0594 | 110.53 | 0.0724
110.54 | 0.0613 | 110.54 | 0.0771
110.55 | 0.0663 | 110.55 | 0.0964
110.55 | 0.007 | 110.55 | 0.0202
110.56 | 0.0004 | 110.56 | 0.0056
110.57 | 0.0002 | 110.57 | 0.0034
110.57 | -0.0547 | 110.57 | -0.0795
110.58 | -0.0556 | 110.58 | -0.0652
110.58 | -0.0571 | 110.58 | -0.0672
110.59 | -0.0584 | 110.59 | -0.069
110.6 | -0.0602 | 110.6 | -0.0712
110.61 | -0.0631 | 110.61 | -0.0748
110.62 | -0.0696 | 110.62 | -0.0894
110.62 | -0.0058 | 110.62 | -0.0195
110.62 | 0 | 110.62 | -0.0054
110.63 | 0 | 110.63 | -0.0031
110.63 | 0.0377 | 110.63 | 0.0448
110.64 | 0.057 | 110.64 | 0.0659
110.65 | 0.0577 | 110.65 | 0.0681
110.66 | 0.0585 | 110.66 | 0.0701
110.67 | 0.0596 | 110.67 | 0.0726
110.67 | 0.0615 | 110.67 | 0.0769
110.68 | 0.0665 | 110.68 | 0.0951
110.68 | 0.0077 | 110.68 | 0.0212
110.69 | 0.0004 | 110.69 | 0.0056
110.7 | 0.0002 | 110.7 | 0.0035
110.7 | -0.0552 | 110.7 | -0.0803
110.71 | -0.0556 | 110.71 | -0.0654
110.72 | -0.0571 | 110.72 | -0.0675
110.72 | -0.0583 | 110.72 | -0.0695
110.73 | -0.0602 | 110.73 | -0.0717
110.74 | -0.063 | 110.74 | -0.0753
110.75 | -0.0694 | 110.75 | -0.0899
110.75 | -0.0065 | 110.75 | -0.0202
110.76 | 0 | 110.76 | -0.0054
110.77 | 0 | 110.77 | -0.0031
110.77 | 0 | 110.77 | -0.0026
110.78 | 0.0569 | 110.78 | 0.0658
110.78 | 0.0576 | 110.78 | 0.0681
110.79 | 0.0583 | 110.79 | 0.0704
110.8 | 0.0595 | 110.8 | 0.073
110.81 | 0.0614 | 110.81 | 0.0774
110.82 | 0.0664 | 110.82 | 0.0959
110.82 | 0.0153 | 110.82 | 0.0223
110.83 | 0.0004 | 110.83 | 0.0056
110.83 | 0.0002 | 110.83 | 0.0035
110.83 | 0.0001 | 110.83 | -0.0521
110.84 | -0.0556 | 110.84 | -0.0656
110.85 | -0.057 | 110.85 | -0.0678
110.86 | -0.0583 | 110.86 | -0.0695
110.87 | -0.0601 | 110.87 | -0.0716
110.88 | -0.0631 | 110.88 | -0.0753
110.88 | -0.0694 | 110.88 | -0.09
110.88 | -0.0151 | 110.88 | -0.0214
110.89 | 0 | 110.89 | -0.0054
110.9 | 0 | 110.9 | -0.0031
110.9 | 0 | 110.9 | -0.0026
110.91 | 0.0569 | 110.91 | 0.0662
110.92 | 0.0576 | 110.92 | 0.0687
110.92 | 0.0584 | 110.92 | 0.071
110.93 | 0.0595 | 110.93 | 0.0732
110.94 | 0.0614 | 110.94 | 0.0773
110.95 | 0.0663 | 110.95 | 0.0961
110.95 | 0.0069 | 110.95 | 0.0202
110.96 | 0.0004 | 110.96 | 0.0057
110.97 | 0.0002 | 110.97 | 0.0035
110.97 | -0.0546 | 110.97 | 0.003
110.97 | -0.0556 | 110.97 | -0.0655
110.98 | -0.057 | 110.98 | -0.0676
110.99 | -0.0583 | 110.99 | -0.0701
111 | -0.06 | 111 | -0.0724
111.01 | -0.063 | 111.01 | -0.0759
111.02 | -0.0693 | 111.02 | -0.0904
111.02 | -0.0056 | 111.02 | -0.0192
111.03 | -0.0001 | 111.03 | -0.0054
111.03 | 0 | 111.03 | -0.0031
111.03 | 0.038 | 111.03 | 0.0726
111.04 | 0.057 | 111.04 | 0.0666
111.05 | 0.0575 | 111.05 | 0.0688
111.06 | 0.0583 | 111.06 | 0.0709
111.07 | 0.0596 | 111.07 | 0.0734
111.08 | 0.0615 | 111.08 | 0.0778
111.08 | 0.0664 | 111.08 | 0.0962
111.08 | 0.0072 | 111.08 | 0.0206
111.09 | 0.0004 | 111.09 | 0.0056
111.1 | 0.0002 | 111.1 | 0.0035
111.1 | -0.0551 | 111.1 | -0.0796
111.11 | -0.0557 | 111.11 | -0.0656
111.12 | -0.057 | 111.12 | -0.0681
111.12 | -0.0584 | 111.12 | -0.07
111.13 | -0.0601 | 111.13 | -0.0723
111.14 | -0.0629 | 111.14 | -0.076
111.15 | -0.0692 | 111.15 | -0.0913
111.15 | -0.0058 | 111.15 | -0.02
111.16 | -0.0001 | 111.16 | -0.0054
111.17 | 0 | 111.17 | -0.0031
111.17 | 0 | 111.17 | -0.0026
111.17 | 0.057 | 111.17 | 0.0674
111.18 | 0.0576 | 111.18 | 0.0696
111.19 | 0.0584 | 111.19 | 0.0718
111.2 | 0.0595 | 111.2 | 0.0736
111.21 | 0.0615 | 111.21 | 0.0779
111.22 | 0.0665 | 111.22 | 0.0965
111.22 | 0.0082 | 111.22 | 0.0216
111.22 | 0.0004 | 111.22 | 0.0056
111.23 | 0.0002 | 111.23 | 0.0035
111.23 | -0.0341 | 111.23 | -0.0525
111.24 | -0.0557 | 111.24 | -0.066
111.25 | -0.0572 | 111.25 | -0.0683
111.26 | -0.0586 | 111.26 | -0.0704
111.27 | -0.0604 | 111.27 | -0.0729
111.28 | -0.0633 | 111.28 | -0.0771
111.28 | -0.0695 | 111.28 | -0.0918
111.28 | -0.0061 | 111.28 | -0.0203
111.29 | 0 | 111.29 | -0.0055
111.3 | 0 | 111.3 | -0.0031
111.3 | 0 | 111.3 | -0.0026
111.31 | 0.057 | 111.31 | 0.0676
111.32 | 0.0577 | 111.32 | 0.0694
111.33 | 0.0585 | 111.33 | 0.0711
111.33 | 0.0597 | 111.33 | 0.0737
111.34 | 0.0617 | 111.34 | 0.078
111.35 | 0.0667 | 111.35 | 0.0964
111.35 | 0.0065 | 111.35 | 0.0322
111.36 | 0.0004 | 111.36 | 0.0057
111.37 | 0.0002 | 111.37 | 0.0035
111.37 | 0.0002 | 111.37 | 0.003
111.38 | -0.0557 | 111.38 | -0.0662
111.38 | -0.0571 | 111.38 | -0.0685
111.39 | -0.0584 | 111.39 | -0.0705
111.4 | -0.0603 | 111.4 | -0.0731
111.41 | -0.0631 | 111.41 | -0.0772
111.42 | -0.0693 | 111.42 | -0.0922
111.42 | -0.0052 | 111.42 | -0.0307
111.42 | 0 | 111.42 | -0.0054
111.43 | 0 | 111.43 | -0.0031
111.43 | 0.0604 | 111.43 | -0.0026
111.44 | 0.057 | 111.44 | 0.0681
111.45 | 0.0577 | 111.45 | 0.0704
111.46 | 0.0584 | 111.46 | 0.0725
111.47 | 0.0596 | 111.47 | 0.0746
111.47 | 0.0616 | 111.47 | 0.0786
111.48 | 0.0669 | 111.48 | 0.0968
111.48 | 0.0069 | 111.48 | 0.0206
111.49 | 0.0004 | 111.49 | 0.0057
111.5 | 0.0002 | 111.5 | 0.0035
111.5 | -0.0552 | 111.5 | -0.0801
111.51 | -0.0558 | 111.51 | -0.066
111.52 | -0.0572 | 111.52 | -0.0691
111.53 | -0.0586 | 111.53 | -0.0713
111.53 | -0.0602 | 111.53 | -0.0737
111.54 | -0.0632 | 111.54 | -0.0775
111.55 | -0.0696 | 111.55 | -0.0924
111.55 | -0.0059 | 111.55 | -0.0198
111.56 | 0 | 111.56 | -0.0055
111.57 | 0 | 111.57 | -0.0032
111.57 | 0.038 | 111.57 | -0.0027
111.58 | 0.0571 | 111.58 | 0.0681
111.58 | 0.0578 | 111.58 | 0.0704
111.59 | 0.0586 | 111.59 | 0.0718
111.6 | 0.0597 | 111.6 | 0.074
111.61 | 0.0618 | 111.61 | 0.0775
111.62 | 0.0669 | 111.62 | 0.0955
111.62 | 0.0077 | 111.62 | 0.0224
111.62 | 0.0004 | 111.62 | 0.0057
111.63 | 0.0002 | 111.63 | 0.0035
111.63 | -0.0557 | 111.63 | -0.0516
111.64 | -0.0559 | 111.64 | -0.0653
111.65 | -0.0573 | 111.65 | -0.0689
111.66 | -0.0586 | 111.66 | -0.0716
111.67 | -0.0603 | 111.67 | -0.0742
111.67 | -0.0632 | 111.67 | -0.0779
111.68 | -0.0695 | 111.68 | -0.0926
111.68 | -0.0066 | 111.68 | -0.0217
111.69 | -0.0001 | 111.69 | -0.0055
111.7 | 0 | 111.7 | -0.0032
111.7 | 0 | 111.7 | -0.0027
111.71 | 0.0571 | 111.71 | 0.0681
111.72 | 0.0578 | 111.72 | 0.0696
111.72 | 0.0587 | 111.72 | 0.0714
111.73 | 0.0599 | 111.73 | 0.0738
111.74 | 0.062 | 111.74 | 0.0781
111.75 | 0.0674 | 111.75 | 0.0966
111.75 | 0.0065 | 111.75 | 0.0201
111.76 | 0.0004 | 111.76 | 0.0057
111.77 | 0.0002 | 111.77 | 0.0035
111.77 | 0.0001 | 111.77 | 0.003
111.78 | -0.056 | 111.78 | -0.0656
111.78 | -0.0573 | 111.78 | -0.0686
111.79 | -0.0586 | 111.79 | -0.072
111.8 | -0.0604 | 111.8 | -0.0743
111.81 | -0.0631 | 111.81 | -0.0779
111.82 | -0.0695 | 111.82 | -0.0928
111.82 | -0.0153 | 111.82 | -0.0194
111.83 | -0.0001 | 111.83 | -0.0055
111.83 | 0 | 111.83 | -0.0031
111.83 | 0.0601 | 111.83 | 0.075
111.84 | 0.0571 | 111.84 | 0.0686
111.85 | 0.0577 | 111.85 | 0.071
111.86 | 0.0585 | 111.86 | 0.0721
111.87 | 0.0598 | 111.87 | 0.0736
111.88 | 0.062 | 111.88 | 0.0776
111.88 | 0.0673 | 111.88 | 0.0963
111.88 | 0.0068 | 111.88 | 0.021
111.89 | 0.0004 | 111.89 | 0.0056
111.9 | 0.0002 | 111.9 | 0.0034
111.9 | -0.0559 | 111.9 | -0.0799
111.91 | -0.0559 | 111.91 | -0.0656
111.92 | -0.0574 | 111.92 | -0.0681
111.92 | -0.0587 | 111.92 | -0.0704
111.93 | -0.0606 | 111.93 | -0.0732
111.94 | -0.0634 | 111.94 | -0.077
111.95 | -0.0698 | 111.95 | -0.0922
111.95 | -0.006 | 111.95 | -0.0201
111.96 | 0 | 111.96 | -0.0055
111.97 | 0 | 111.97 | -0.0032
111.97 | 0.0381 | 111.97 | 0.0474
111.97 | 0.0571 | 111.97 | 0.0681
111.98 | 0.0579 | 111.98 | 0.0706
111.99 | 0.0587 | 111.99 | 0.0728
112 | 0.06 | 112 | 0.0754
112.01 | 0.0621 | 112.01 | 0.0797
112.02 | 0.0675 | 112.02 | 0.0987
112.02 | 0.0083 | 112.02 | 0.0218
112.03 | 0.0004 | 112.03 | 0.0057
112.03 | 0.0002 | 112.03 | 0.0035
112.03 | -0.0345 | 112.03 | 0.003
112.04 | -0.0561 | 112.04 | -0.0676
112.05 | -0.0575 | 112.05 | -0.0701
112.06 | -0.0587 | 112.06 | -0.0721
112.07 | -0.0606 | 112.07 | -0.0748
112.08 | -0.0635 | 112.08 | -0.0791
112.08 | -0.0698 | 112.08 | -0.0941
112.08 | -0.0067 | 112.08 | -0.0207
112.09 | 0 | 112.09 | -0.0055
112.1 | 0 | 112.1 | -0.0032
112.1 | 0.0001 | 112.1 | -0.0027
112.11 | 0.0573 | 112.11 | 0.0693
112.12 | 0.0581 | 112.12 | 0.0707
112.12 | 0.0589 | 112.12 | 0.0729
112.13 | 0.0602 | 112.13 | 0.0751
112.14 | 0.0622 | 112.14 | 0.0792
112.15 | 0.0675 | 112.15 | 0.0977
112.15 | 0.0065 | 112.15 | 0.0203
112.16 | 0.0004 | 112.16 | 0.0058
112.17 | 0.0002 | 112.17 | 0.0036
112.17 | 0.0002 | 112.17 | 0.0031
112.17 | -0.0563 | 112.17 | -0.0663
112.18 | -0.0577 | 112.18 | -0.0691
112.19 | -0.0589 | 112.19 | -0.0724
112.2 | -0.0607 | 112.2 | -0.0748
112.21 | -0.0635 | 112.21 | -0.0786
112.22 | -0.0698 | 112.22 | -0.0935
112.22 | -0.0156 | 112.22 | -0.0197
112.22 | -0.0001 | 112.22 | -0.0056
112.23 | 0 | 112.23 | -0.0032
112.23 | 0.0001 | 112.23 | 0.0749
112.24 | 0.0574 | 112.24 | 0.0689
112.25 | 0.0582 | 112.25 | 0.0715
112.26 | 0.0591 | 112.26 | 0.0734
112.27 | 0.0604 | 112.27 | 0.0749
112.28 | 0.0625 | 112.28 | 0.0788
112.28 | 0.0681 | 112.28 | 0.0985
112.28 | 0.0071 | 112.28 | 0.0209
112.29 | 0.0004 | 112.29 | 0.0059
112.3 | 0.0002 | 112.3 | 0.0036
112.3 | -0.0564 | 112.3 | -0.0811
112.31 | -0.0565 | 112.31 | -0.0663
112.32 | -0.0578 | 112.32 | -0.0688
112.33 | -0.059 | 112.33 | -0.0714
112.33 | -0.0608 | 112.33 | -0.0742
112.34 | -0.0635 | 112.34 | -0.079
112.35 | -0.0696 | 112.35 | -0.0942
112.35 | -0.0057 | 112.35 | -0.02
112.36 | 0 | 112.36 | -0.0056
112.37 | 0 | 112.37 | -0.0032
112.37 | 0.0379 | 112.37 | 0.0779
112.38 | 0.0575 | 112.38 | 0.0694
112.38 | 0.0583 | 112.38 | 0.0719
112.39 | 0.0593 | 112.39 | 0.0734
112.4 | 0.0606 | 112.4 | 0.0744
112.41 | 0.0629 | 112.41 | 0.0787
112.42 | 0.0687 | 112.42 | 0.0976
112.42 | 0.0084 | 112.42 | 0.0215
112.42 | 0.0004 | 112.42 | 0.0059
112.43 | 0.0002 | 112.43 | 0.0036
112.43 | -0.035 | 112.43 | -0.0829
112.44 | -0.0567 | 112.44 | -0.066
112.45 | -0.0581 | 112.45 | -0.0686
112.46 | -0.0593 | 112.46 | -0.0713
112.47 | -0.0612 | 112.47 | -0.075
112.47 | -0.064 | 112.47 | -0.0795
112.48 | -0.0702 | 112.48 | -0.0949
112.48 | -0.0068 | 112.48 | -0.0215
112.49 | -0.0001 | 112.49 | -0.0057
112.5 | 0 | 112.5 | -0.0033
112.5 | 0.0001 | 112.5 | -0.0028
112.51 | 0.0578 | 112.51 | 0.0697
112.52 | 0.0585 | 112.52 | 0.072
112.53 | 0.0593 | 112.53 | 0.0742
112.53 | 0.0607 | 112.53 | 0.0768
112.54 | 0.063 | 112.54 | 0.0811
112.55 | 0.0687 | 112.55 | 0.0992
112.55 | 0.0066 | 112.55 | 0.0335
112.56 | 0.0005 | 112.56 | 0.0059
112.57 | 0.0002 | 112.57 | 0.0036
112.57 | 0.0001 | 112.57 | 0.0032
112.58 | -0.0568 | 112.58 | -0.0671
112.58 | -0.0581 | 112.58 | -0.07
112.59 | -0.0594 | 112.59 | -0.0732
112.6 | -0.0612 | 112.6 | -0.0768
112.61 | -0.064 | 112.61 | -0.0809
112.62 | -0.0702 | 112.62 | -0.0957
112.62 | -0.0056 | 112.62 | -0.0223
112.62 | -0.0001 | 112.62 | -0.0057
112.63 | 0 | 112.63 | -0.0033
112.63 | 0.0611 | 112.63 | -0.0028
112.64 | 0.0578 | 112.64 | 0.0705
112.65 | 0.0586 | 112.65 | 0.0727
112.66 | 0.0594 | 112.66 | 0.0746
112.67 | 0.0608 | 112.67 | 0.0763
112.67 | 0.0631 | 112.67 | 0.0798
112.68 | 0.0689 | 112.68 | 0.0981
112.68 | 0.0071 | 112.68 | 0.0209
112.69 | 0.0004 | 112.69 | 0.0059
112.7 | 0.0002 | 112.7 | 0.0036
112.7 | -0.0572 | 112.7 | 0.0031
112.71 | -0.057 | 112.71 | -0.0669
112.72 | -0.0583 | 112.72 | -0.0697
112.72 | -0.0595 | 112.72 | -0.0733
112.73 | -0.0615 | 112.73 | -0.077
112.74 | -0.0642 | 112.74 | -0.0813
112.75 | -0.0704 | 112.75 | -0.0963
112.75 | -0.0061 | 112.75 | -0.0203
112.76 | -0.0001 | 112.76 | -0.0057
112.77 | 0 | 112.77 | -0.0033
112.77 | 0 | 112.77 | 0.0798
112.78 | 0.058 | 112.78 | 0.0708
112.78 | 0.0586 | 112.78 | 0.0714
112.79 | 0.0595 | 112.79 | 0.0728
112.8 | 0.0609 | 112.8 | 0.0751
112.81 | 0.0633 | 112.81 | 0.0795
112.82 | 0.0692 | 112.82 | 0.0984
112.82 | 0.0085 | 112.82 | 0.0212
112.83 | 0.0004 | 112.83 | 0.0059
112.83 | 0.0002 | 112.83 | 0.0036
112.83 | -0.0347 | 112.83 | -0.0806
112.84 | -0.057 | 112.84 | -0.067
112.85 | -0.0582 | 112.85 | -0.0699
112.86 | -0.0596 | 112.86 | -0.0746
112.87 | -0.0615 | 112.87 | -0.0777
112.88 | -0.0643 | 112.88 | -0.0814
112.88 | -0.0707 | 112.88 | -0.0964
112.88 | -0.0069 | 112.88 | -0.0209
112.89 | -0.0001 | 112.89 | -0.0058
112.9 | 0 | 112.9 | -0.0033
112.9 | 0 | 112.9 | -0.0029
112.91 | 0.0581 | 112.91 | 0.0709
112.92 | 0.0588 | 112.92 | 0.0716
112.92 | 0.0597 | 112.92 | 0.0727
112.93 | 0.061 | 112.93 | 0.0751
112.94 | 0.0633 | 112.94 | 0.0796
112.95 | 0.0693 | 112.95 | 0.0993
112.95 | 0.0068 | 112.95 | 0.0232
112.96 | 0.0004 | 112.96 | 0.0059
112.97 | 0.0002 | 112.97 | 0.0036
112.97 | 0.0002 | 112.97 | 0.0031
112.97 | -0.0572 | 112.97 | -0.067
112.98 | -0.0585 | 112.98 | -0.0698
112.99 | -0.0598 | 112.99 | -0.0736
113 | -0.0616 | 113 | -0.0774
113.01 | -0.0644 | 113.01 | -0.0813
113.02 | -0.0708 | 113.02 | -0.0964
113.02 | -0.0056 | 113.02 | -0.0225
113.03 | 0 | 113.03 | -0.0058
113.03 | 0 | 113.03 | -0.0033
113.03 | 0.0611 | 113.03 | 0.0777
113.04 | 0.0581 | 113.04 | 0.0705
113.05 | 0.0588 | 113.05 | 0.0723
113.06 | 0.0598 | 113.06 | 0.073
113.07 | 0.0611 | 113.07 | 0.0755
113.08 | 0.0633 | 113.08 | 0.0797
113.08 | 0.069 | 113.08 | 0.0992
113.08 | 0.0071 | 113.08 | 0.0212
113.09 | 0.0005 | 113.09 | 0.006
113.1 | 0.0002 | 113.1 | 0.0036
113.1 | -0.0574 | 113.1 | 0.0032
113.11 | -0.0571 | 113.11 | -0.0671
113.12 | -0.0586 | 113.12 | -0.0699
113.12 | -0.0599 | 113.12 | -0.0742
113.13 | -0.0615 | 113.13 | -0.0775
113.14 | -0.0643 | 113.14 | -0.0813
113.15 | -0.0709 | 113.15 | -0.0968
113.15 | -0.0059 | 113.15 | -0.0205
113.16 | 0 | 113.16 | -0.0058
113.17 | 0 | 113.17 | -0.0034
113.17 | 0.0386 | 113.17 | 0.0489
113.17 | 0.0581 | 113.17 | 0.0702
113.18 | 0.0588 | 113.18 | 0.072
113.19 | 0.0598 | 113.19 | 0.0743
113.2 | 0.0611 | 113.2 | 0.0758
113.21 | 0.0633 | 113.21 | 0.0803
113.22 | 0.0694 | 113.22 | 0.0998
113.22 | 0.0073 | 113.22 | 0.022
113.22 | 0.0004 | 113.22 | 0.006
113.23 | 0.0002 | 113.23 | 0.0037
113.23 | -0.058 | 113.23 | -0.0847
113.24 | -0.0573 | 113.24 | -0.0674
113.25 | -0.0585 | 113.25 | -0.0702
113.26 | -0.0597 | 113.26 | -0.0738
113.27 | -0.0614 | 113.27 | -0.0779
113.28 | -0.0641 | 113.28 | -0.0819
113.28 | -0.0705 | 113.28 | -0.097
113.28 | -0.0061 | 113.28 | -0.0214
113.29 | -0.0001 | 113.29 | -0.0058
113.3 | 0 | 113.3 | -0.0034
113.3 | 0 | 113.3 | -0.0028
113.31 | 0.0581 | 113.31 | 0.071
113.32 | 0.0589 | 113.32 | 0.0731
113.33 | 0.0598 | 113.33 | 0.0746
113.33 | 0.0613 | 113.33 | 0.0768
113.34 | 0.0635 | 113.34 | 0.0812
113.35 | 0.0694 | 113.35 | 0.1003
113.35 | 0.0159 | 113.35 | 0.0209
113.36 | 0.0004 | 113.36 | 0.006
113.37 | 0.0002 | 113.37 | 0.0036
113.37 | 0.0001 | 113.37 | 0.0032
113.38 | -0.0571 | 113.38 | -0.068
113.38 | -0.0584 | 113.38 | -0.0708
113.39 | -0.0596 | 113.39 | -0.0733
113.4 | -0.0616 | 113.4 | -0.0764
113.41 | -0.0644 | 113.41 | -0.0815
113.42 | -0.0706 | 113.42 | -0.0966
113.42 | -0.0056 | 113.42 | -0.0325
113.42 | 0 | 113.42 | -0.0058
113.43 | 0 | 113.43 | -0.0034
113.43 | 0.0614 | 113.43 | -0.0028
113.44 | 0.0582 | 113.44 | 0.0709
113.45 | 0.059 | 113.45 | 0.0735
113.46 | 0.06 | 113.46 | 0.0743
113.47 | 0.0614 | 113.47 | 0.0765
113.47 | 0.0638 | 113.47 | 0.0803
113.48 | 0.0703 | 113.48 | 0.0985
113.48 | 0.0072 | 113.48 | 0.0208
113.49 | 0.0004 | 113.49 | 0.006
113.5 | 0.0002 | 113.5 | 0.0037
113.5 | -0.0585 | 113.5 | 0.0031
113.51 | -0.0574 | 113.51 | -0.0672
113.52 | -0.0587 | 113.52 | -0.0706
113.53 | -0.06 | 113.53 | -0.074
113.53 | -0.0618 | 113.53 | -0.0771
113.54 | -0.0646 | 113.54 | -0.0814
113.55 | -0.071 | 113.55 | -0.0965
113.55 | -0.0062 | 113.55 | -0.0204
113.56 | -0.0001 | 113.56 | -0.0058
113.57 | 0 | 113.57 | -0.0034
113.57 | 0 | 113.57 | 0.05
113.58 | 0.0582 | 113.58 | 0.0703
113.58 | 0.0589 | 113.58 | 0.0722
113.59 | 0.0598 | 113.59 | 0.0743
113.6 | 0.061 | 113.6 | 0.0764
113.61 | 0.063 | 113.61 | 0.0809
113.62 | 0.0686 | 113.62 | 0.0995
113.62 | 0.0081 | 113.62 | 0.0224
113.62 | 0.0004 | 113.62 | 0.006
113.63 | 0.0002 | 113.63 | 0.0036
113.63 | 0.0001 | 113.63 | -0.0846
113.64 | -0.0569 | 113.64 | -0.0681
113.65 | -0.0583 | 113.65 | -0.0712
113.66 | -0.0598 | 113.66 | -0.0739
113.67 | -0.0618 | 113.67 | -0.0772
113.67 | -0.0646 | 113.67 | -0.0816
113.68 | -0.0713 | 113.68 | -0.0968
113.68 | -0.0077 | 113.68 | -0.0213
113.69 | 0 | 113.69 | -0.0058
113.7 | 0 | 113.7 | -0.0033
113.7 | 0 | 113.7 | -0.0029
113.71 | 0.0583 | 113.71 | 0.071
113.72 | 0.059 | 113.72 | 0.0735
113.72 | 0.0597 | 113.72 | 0.0737
113.73 | 0.0611 | 113.73 | 0.0758
113.74 | 0.0634 | 113.74 | 0.0806
113.75 | 0.0697 | 113.75 | 0.1001
113.75 | 0.0065 | 113.75 | 0.034
113.76 | 0.0004 | 113.76 | 0.006
113.77 | 0.0002 | 113.77 | 0.0036
113.77 | 0.0002 | 113.77 | 0.0031
113.78 | -0.0572 | 113.78 | -0.0681
113.78 | -0.0585 | 113.78 | -0.0708
113.79 | -0.0598 | 113.79 | -0.0745
113.8 | -0.0617 | 113.8 | -0.078
113.81 | -0.0647 | 113.81 | -0.0818
113.82 | -0.0716 | 113.82 | -0.0969
113.82 | -0.0157 | 113.82 | -0.0219
113.83 | 0 | 113.83 | -0.0058
113.83 | 0 | 113.83 | -0.0034
113.83 | 0.0619 | 113.83 | -0.0029
113.84 | 0.0585 | 113.84 | 0.0704
113.85 | 0.059 | 113.85 | 0.0726
113.86 | 0.0599 | 113.86 | 0.0739
113.87 | 0.0611 | 113.87 | 0.0759
113.88 | 0.0633 | 113.88 | 0.0802
113.88 | 0.0692 | 113.88 | 0.0994
113.88 | 0.0069 | 113.88 | 0.0206
113.89 | 0.0004 | 113.89 | 0.0059
113.9 | 0.0002 | 113.9 | 0.0036
113.9 | -0.0577 | 113.9 | 0.0031
113.91 | -0.0571 | 113.91 | -0.0676
113.92 | -0.0584 | 113.92 | -0.0707
113.92 | -0.0599 | 113.92 | -0.0741
113.93 | -0.0617 | 113.93 | -0.0781
113.94 | -0.0647 | 113.94 | -0.0814
113.95 | -0.0715 | 113.95 | -0.0963
113.95 | -0.0064 | 113.95 | -0.0204
113.96 | 0 | 113.96 | -0.0058
113.97 | 0 | 113.97 | -0.0033
113.97 | 0.0386 | 113.97 | 0.0784
113.97 | 0.0584 | 113.97 | 0.07
113.98 | 0.059 | 113.98 | 0.072
113.99 | 0.0596 | 113.99 | 0.074
114 | 0.0607 | 114 | 0.0755
114.01 | 0.0625 | 114.01 | 0.0797
114.02 | 0.0679 | 114.02 | 0.0962
114.02 | 0.008 | 114.02 | 0.0208
114.03 | 0.0004 | 114.03 | 0.0058
114.03 | 0.0002 | 114.03 | 0.0036
114.03 | -0.0356 | 114.03 | -0.0814
114.04 | -0.0565 | 114.04 | -0.067
114.05 | -0.0579 | 114.05 | -0.0703
114.06 | -0.0595 | 114.06 | -0.074
114.07 | -0.0616 | 114.07 | -0.0764
114.08 | -0.065 | 114.08 | -0.0799
114.08 | -0.0719 | 114.08 | -0.093
114.08 | -0.0066 | 114.08 | -0.0203
114.09 | 0 | 114.09 | -0.0056
114.1 | 0 | 114.1 | -0.0032
114.1 | 0 | 114.1 | 0.0472
114.11 | 0.0587 | 114.11 | 0.0699
114.12 | 0.0594 | 114.12 | 0.0719
114.12 | 0.0603 | 114.12 | 0.0724
114.13 | 0.0617 | 114.13 | 0.0745
114.14 | 0.0641 | 114.14 | 0.079
114.15 | 0.0706 | 114.15 | 0.0972
114.15 | 0.0066 | 114.15 | 0.0221
114.16 | 0.0005 | 114.16 | 0.0058
114.17 | 0.0002 | 114.17 | 0.0036
114.17 | 0.0001 | 114.17 | -0.0822
114.17 | -0.0577 | 114.17 | -0.066
114.18 | -0.059 | 114.18 | -0.0689
114.19 | -0.0604 | 114.19 | -0.0729
114.2 | -0.0625 | 114.2 | -0.0766
114.21 | -0.0655 | 114.21 | -0.0801
114.22 | -0.0727 | 114.22 | -0.0939
114.22 | -0.0165 | 114.22 | -0.0206
114.22 | -0.0001 | 114.22 | -0.0057
114.23 | 0 | 114.23 | -0.0032
114.23 | 0.0629 | 114.23 | -0.0028
114.24 | 0.0589 | 114.24 | 0.0701
114.25 | 0.0596 | 114.25 | 0.0724
114.26 | 0.0606 | 114.26 | 0.0745
114.27 | 0.0621 | 114.27 | 0.0771
114.28 | 0.0645 | 114.28 | 0.0803
114.28 | 0.0715 | 114.28 | 0.0982
114.28 | 0.0073 | 114.28 | 0.0222
114.29 | 0.0005 | 114.29 | 0.0058
114.3 | 0.0002 | 114.3 | 0.0035
114.3 | 0.0002 | 114.3 | -0.0833
114.31 | -0.0583 | 114.31 | -0.0676
114.32 | -0.0596 | 114.32 | -0.0702
114.33 | -0.061 | 114.33 | -0.0741
114.33 | -0.0629 | 114.33 | -0.0765
114.34 | -0.0662 | 114.34 | -0.08
114.35 | -0.0738 | 114.35 | -0.0942
114.35 | -0.0065 | 114.35 | -0.0214
114.36 | -0.0001 | 114.36 | -0.0056
114.37 | 0 | 114.37 | -0.0032
114.37 | 0.0408 | 114.37 | -0.0027
114.38 | 0.0593 | 114.38 | 0.07
114.38 | 0.06 | 114.38 | 0.0725
114.39 | 0.0608 | 114.39 | 0.0744
114.4 | 0.0624 | 114.4 | 0.0757
114.41 | 0.0651 | 114.41 | 0.0799
114.42 | 0.0728 | 114.42 | 0.0985
114.42 | 0.0087 | 114.42 | 0.0231
114.42 | 0.0005 | 114.42 | 0.0059
114.43 | 0.0002 | 114.43 | 0.0036
114.43 | -0.0372 | 114.43 | 0.0031
114.44 | -0.0592 | 114.44 | -0.0666
114.45 | -0.0606 | 114.45 | -0.0694
114.46 | -0.062 | 114.46 | -0.0729
114.47 | -0.0643 | 114.47 | -0.0758
114.47 | -0.0681 | 114.47 | -0.08
114.48 | -0.0764 | 114.48 | -0.0945
114.48 | -0.0089 | 114.48 | -0.0223
114.49 | -0.0001 | 114.49 | -0.0056
114.5 | 0 | 114.5 | -0.0032
114.5 | 0 | 114.5 | -0.0028
114.51 | 0.0605 | 114.51 | 0.0693
114.52 | 0.0609 | 114.52 | 0.071
114.53 | 0.0618 | 114.53 | 0.0732
114.53 | 0.0633 | 114.53 | 0.0758
114.54 | 0.066 | 114.54 | 0.08
114.55 | 0.0726 | 114.55 | 0.0992
114.55 | 0.0074 | 114.55 | 0.0209
114.56 | 0.0005 | 114.56 | 0.0058
114.57 | 0.0003 | 114.57 | 0.0035
114.57 | 0.0001 | 114.57 | 0.0031
114.58 | -0.0591 | 114.58 | -0.0675
114.58 | -0.0609 | 114.58 | -0.07
114.59 | -0.0625 | 114.59 | -0.073
114.6 | -0.0647 | 114.6 | -0.0756
114.61 | -0.0685 | 114.61 | -0.08
114.62 | -0.0772 | 114.62 | -0.0947
114.62 | -0.0068 | 114.62 | -0.0202
114.62 | -0.0001 | 114.62 | -0.0057
114.63 | 0 | 114.63 | -0.0033
114.63 | 0.0667 | 114.63 | 0.0786
114.64 | 0.0608 | 114.64 | 0.0701
114.65 | 0.0614 | 114.65 | 0.0721
114.66 | 0.0623 | 114.66 | 0.0731
114.67 | 0.064 | 114.67 | 0.0749
114.67 | 0.0667 | 114.67 | 0.0796
114.68 | 0.0737 | 114.68 | 0.0991
114.68 | 0.0082 | 114.68 | 0.021
114.69 | 0.0005 | 114.69 | 0.0059
114.7 | 0.0002 | 114.7 | 0.0036
114.7 | -0.0616 | 114.7 | -0.0816
114.71 | -0.0596 | 114.71 | -0.0673
114.72 | -0.061 | 114.72 | -0.0699
114.72 | -0.0625 | 114.72 | -0.0732
114.73 | -0.0647 | 114.73 | -0.0759
114.74 | -0.0685 | 114.74 | -0.0806
114.75 | -0.0773 | 114.75 | -0.0953
114.75 | -0.0077 | 114.75 | -0.0205
114.76 | -0.0001 | 114.76 | -0.0057
114.77 | 0 | 114.77 | -0.0033
114.77 | 0.0425 | 114.77 | 0.0481
114.78 | 0.0609 | 114.78 | 0.0705
114.78 | 0.0615 | 114.78 | 0.0724
114.79 | 0.0624 | 114.79 | 0.0744
114.8 | 0.0642 | 114.8 | 0.0761
114.81 | 0.0672 | 114.81 | 0.0795
114.82 | 0.0744 | 114.82 | 0.0988
114.82 | 0.0091 | 114.82 | 0.0233
114.83 | 0.0005 | 114.83 | 0.0059
114.83 | 0.0002 | 114.83 | 0.0035
114.83 | -0.0627 | 114.83 | -0.0526
114.84 | -0.0599 | 114.84 | -0.0665
114.85 | -0.0613 | 114.85 | -0.0698
114.86 | -0.0629 | 114.86 | -0.0736
114.87 | -0.0651 | 114.87 | -0.0772
114.88 | -0.0689 | 114.88 | -0.0809
114.88 | -0.0776 | 114.88 | -0.0956
114.88 | -0.0081 | 114.88 | -0.0217
114.89 | -0.0001 | 114.89 | -0.0057
114.9 | 0 | 114.9 | -0.0033
114.9 | 0.0001 | 114.9 | -0.0028
114.91 | 0.061 | 114.91 | 0.0698
114.92 | 0.0618 | 114.92 | 0.0723
114.92 | 0.0629 | 114.92 | 0.0745
114.93 | 0.0645 | 114.93 | 0.0764
114.94 | 0.0674 | 114.94 | 0.0807
114.95 | 0.0751 | 114.95 | 0.0999
114.95 | 0.0081 | 114.95 | 0.0209
114.96 | 0.0005 | 114.96 | 0.0059
114.97 | 0.0002 | 114.97 | 0.0036
114.97 | 0.0002 | 114.97 | 0.0032
114.97 | -0.0603 | 114.97 | -0.0683
114.98 | -0.0618 | 114.98 | -0.0711
114.99 | -0.0631 | 114.99 | -0.0746
115 | -0.0653 | 115 | -0.0774
115.01 | -0.069 | 115.01 | -0.0809
115.02 | -0.0777 | 115.02 | -0.096
115.02 | -0.0073 | 115.02 | -0.0205
115.03 | -0.0001 | 115.03 | -0.0058
115.03 | 0 | 115.03 | -0.0033
115.03 | 0.0671 | 115.03 | 0.0796
115.04 | 0.0611 | 115.04 | 0.0706
115.05 | 0.062 | 115.05 | 0.0722
115.06 | 0.0631 | 115.06 | 0.0735
115.07 | 0.065 | 115.07 | 0.076
115.08 | 0.0681 | 115.08 | 0.0802
115.08 | 0.0763 | 115.08 | 0.099
115.08 | 0.0088 | 115.08 | 0.0218
115.09 | 0.0005 | 115.09 | 0.006
115.1 | 0.0003 | 115.1 | 0.0036
115.1 | -0.0633 | 115.1 | -0.0823
115.11 | -0.0609 | 115.11 | -0.067
115.12 | -0.0624 | 115.12 | -0.0696
115.12 | -0.0637 | 115.12 | -0.0734
115.13 | -0.066 | 115.13 | -0.0774
115.14 | -0.0698 | 115.14 | -0.0809
115.15 | -0.079 | 115.15 | -0.0961
115.15 | -0.0079 | 115.15 | -0.021
115.16 | -0.0001 | 115.16 | -0.0058
115.17 | 0 | 115.17 | -0.0033
115.17 | 0.0435 | 115.17 | -0.0029
115.17 | 0.0616 | 115.17 | 0.0707
115.18 | 0.0623 | 115.18 | 0.0723
115.19 | 0.0634 | 115.19 | 0.074
115.2 | 0.0652 | 115.2 | 0.0758
115.21 | 0.0684 | 115.21 | 0.0799
115.22 | 0.0768 | 115.22 | 0.0988
115.22 | 0.0099 | 115.22 | 0.0224
115.22 | 0.0006 | 115.22 | 0.006
115.23 | 0.0003 | 115.23 | 0.0036
115.23 | -0.0646 | 115.23 | -0.0526
115.24 | -0.0613 | 115.24 | -0.067
115.25 | -0.0627 | 115.25 | -0.0695
115.26 | -0.0643 | 115.26 | -0.0725
115.27 | -0.0666 | 115.27 | -0.076
115.28 | -0.0709 | 115.28 | -0.0804
115.28 | -0.0806 | 115.28 | -0.0962
115.28 | -0.0096 | 115.28 | -0.0218
115.29 | -0.0001 | 115.29 | -0.0058
115.3 | 0 | 115.3 | -0.0033
115.3 | 0 | 115.3 | -0.0029
115.31 | 0.0621 | 115.31 | 0.0702
115.32 | 0.0628 | 115.32 | 0.0722
115.33 | 0.0638 | 115.33 | 0.0729
115.33 | 0.0655 | 115.33 | 0.075
115.34 | 0.0687 | 115.34 | 0.0796
115.35 | 0.0776 | 115.35 | 0.0989
115.35 | 0.0088 | 115.35 | 0.0208
115.36 | 0.0006 | 115.36 | 0.0059
115.37 | 0.0003 | 115.37 | 0.0036
115.37 | 0.0001 | 115.37 | 0.0032
115.38 | -0.0617 | 115.38 | -0.0669
115.38 | -0.0632 | 115.38 | -0.0694
115.39 | -0.0649 | 115.39 | -0.0725
115.4 | -0.0673 | 115.4 | -0.077
115.41 | -0.072 | 115.41 | -0.0811
115.42 | -0.0823 | 115.42 | -0.0966
115.42 | -0.0083 | 115.42 | -0.0203
115.42 | -0.0001 | 115.42 | -0.0058
115.43 | 0 | 115.43 | -0.0034
115.43 | 0.0712 | 115.43 | 0.079
115.44 | 0.0629 | 115.44 | 0.0708
115.45 | 0.0636 | 115.45 | 0.0732
115.46 | 0.0647 | 115.46 | 0.075
115.47 | 0.0665 | 115.47 | 0.0771
115.47 | 0.0706 | 115.47 | 0.0812
115.48 | 0.0842 | 115.48 | 0.0993
115.48 | 0.012 | 115.48 | 0.0214
115.49 | 0.0008 | 115.49 | 0.006
115.5 | 0.0004 | 115.5 | 0.0037
115.5 | -0.0701 | 115.5 | -0.0827
115.51 | -0.0658 | 115.51 | -0.0678
115.52 | -0.0683 | 115.52 | -0.0719
115.53 | -0.0704 | 115.53 | -0.0745
115.53 | -0.0749 | 115.53 | -0.0774
115.54 | -0.0844 | 115.54 | -0.0811
115.55 | -0.0886 | 115.55 | -0.0967
115.55 | -0.0126 | 115.55 | -0.0211
115.56 | -0.0002 | 115.56 | -0.0059
115.57 | 0 | 115.57 | -0.0033
115.57 | 0 | 115.57 | -0.0029
115.58 | 0.0668 | 115.58 | 0.0708
115.58 | 0.0647 | 115.58 | 0.0735
115.59 | 0.065 | 115.59 | 0.075
115.6 | 0.067 | 115.6 | 0.0771
115.61 | 0.0707 | 115.61 | 0.0815
115.62 | 0.0799 | 115.62 | 0.1004
115.62 | 0.0142 | 115.62 | 0.0232
115.62 | 0.001 | 115.62 | 0.006
115.63 | 0.0004 | 115.63 | 0.0037
115.63 | -0.0421 | 115.63 | -0.0546
115.64 | -0.0635 | 115.64 | -0.0685
115.65 | -0.0655 | 115.65 | -0.0712
115.66 | -0.0673 | 115.66 | -0.074
115.67 | -0.0707 | 115.67 | -0.0775
115.67 | -0.0764 | 115.67 | -0.0812
115.68 | -0.0857 | 115.68 | -0.0966
115.68 | -0.0121 | 115.68 | -0.0218
115.69 | -0.0002 | 115.69 | -0.0058
115.7 | 0 | 115.7 | -0.0034
115.7 | 0 | 115.7 | -0.0028
115.71 | 0.0644 | 115.71 | 0.0706
115.72 | 0.0648 | 115.72 | 0.0732
115.72 | 0.0658 | 115.72 | 0.0754
115.73 | 0.068 | 115.73 | 0.0765
115.74 | 0.0723 | 115.74 | 0.0797
115.75 | 0.0821 | 115.75 | 0.0984
115.75 | 0.0124 | 115.75 | 0.0205
115.76 | 0.001 | 115.76 | 0.006
115.77 | 0.0004 | 115.77 | 0.0037
115.77 | 0.0003 | 115.77 | 0.0032
115.78 | -0.0642 | 115.78 | -0.0665
115.78 | -0.0661 | 115.78 | -0.07
115.79 | -0.068 | 115.79 | -0.0738
115.8 | -0.0714 | 115.8 | -0.0767
115.81 | -0.0777 | 115.81 | -0.0812
115.82 | -0.0883 | 115.82 | -0.0967
115.82 | -0.0237 | 115.82 | -0.0326
115.83 | -0.0003 | 115.83 | -0.0058
115.83 | 0 | 115.83 | -0.0034
115.83 | 0 | 115.83 | 0.0783
115.84 | 0.0651 | 115.84 | 0.0706
115.85 | 0.0657 | 115.85 | 0.073
115.86 | 0.0669 | 115.86 | 0.075
115.87 | 0.0698 | 115.87 | 0.0762
115.88 | 0.0761 | 115.88 | 0.0797
115.88 | 0.0869 | 115.88 | 0.0987
115.88 | 0.0149 | 115.88 | 0.0211
115.89 | 0.0013 | 115.89 | 0.006
115.9 | 0.0005 | 115.9 | 0.0037
115.9 | -0.0708 | 115.9 | -0.081
115.91 | -0.0666 | 115.91 | -0.067
115.92 | -0.0686 | 115.92 | -0.0702
115.92 | -0.0706 | 115.92 | -0.0732
115.93 | -0.0744 | 115.93 | -0.0764
115.94 | -0.0813 | 115.94 | -0.0811
115.95 | -0.093 | 115.95 | -0.0968
115.95 | -0.0143 | 115.95 | -0.0211
115.96 | -0.0004 | 115.96 | -0.0058
115.97 | -0.0001 | 115.97 | -0.0034
115.97 | 0.0527 | 115.97 | -0.0028
115.97 | 0.0669 | 115.97 | 0.0704
115.98 | 0.0673 | 115.98 | 0.0726
115.99 | 0.0681 | 115.99 | 0.074
116 | 0.0703 | 116 | 0.0755
116.01 | 0.0754 | 116.01 | 0.0796
116.02 | 0.0848 | 116.02 | 0.0994
116.02 | 0.0162 | 116.02 | 0.0219
116.03 | 0.0012 | 116.03 | 0.006
116.03 | 0.0005 | 116.03 | 0.0037
116.03 | -0.0444 | 116.03 | -0.0846
116.04 | -0.0654 | 116.04 | -0.0671
116.05 | -0.0672 | 116.05 | -0.07
116.06 | -0.0692 | 116.06 | -0.0732
116.07 | -0.0724 | 116.07 | -0.077
116.08 | -0.0779 | 116.08 | -0.0813
116.08 | -0.0885 | 116.08 | -0.0969
116.08 | -0.0147 | 116.08 | -0.0214
116.09 | -0.0005 | 116.09 | -0.0058
116.1 | -0.0001 | 116.1 | -0.0034
116.1 | 0 | 116.1 | -0.0029
116.11 | 0.0657 | 116.11 | 0.0707
116.12 | 0.0663 | 116.12 | 0.073
116.12 | 0.0674 | 116.12 | 0.0746
116.13 | 0.0699 | 116.13 | 0.0763
116.14 | 0.0746 | 116.14 | 0.0798
116.15 | 0.0877 | 116.15 | 0.0988
116.15 | 0.0258 | 116.15 | 0.0232
116.16 | 0.0014 | 116.16 | 0.006
116.17 | 0.0006 | 116.17 | 0.0037
116.17 | 0.0005 | 116.17 | 0.0032
116.17 | -0.0667 | 116.17 | -0.0664
116.18 | -0.0689 | 116.18 | -0.0693
116.19 | -0.0711 | 116.19 | -0.0733
116.2 | -0.075 | 116.2 | -0.0776
116.21 | -0.082 | 116.21 | -0.0813
116.22 | -0.0943 | 116.22 | -0.097
116.22 | -0.0278 | 116.22 | -0.0226
116.22 | -0.0006 | 116.22 | -0.0058
116.23 | -0.0001 | 116.23 | -0.0034
116.23 | -0.0001 | 116.23 | -0.0029
116.24 | 0.0673 | 116.24 | 0.0708
116.25 | 0.0678 | 116.25 | 0.0728
116.26 | 0.0691 | 116.26 | 0.0741
116.27 | 0.0719 | 116.27 | 0.0758
116.28 | 0.0771 | 116.28 | 0.0802
116.28 | 0.0883 | 116.28 | 0.1003
116.28 | 0.0159 | 116.28 | 0.021
116.29 | 0.0016 | 116.29 | 0.006
116.3 | 0.0007 | 116.3 | 0.0037
116.3 | -0.0713 | 116.3 | 0.0032
116.31 | -0.0668 | 116.31 | -0.0675
116.32 | -0.069 | 116.32 | -0.0702
116.33 | -0.0692 | 116.33 | -0.0739
116.33 | -0.0719 | 116.33 | -0.0772
116.34 | -0.0776 | 116.34 | -0.0815
116.35 | -0.0993 | 116.35 | -0.0971
116.35 | -0.0219 | 116.35 | -0.0207
116.36 | -0.0042 | 116.36 | -0.0059
116.37 | -0.0022 | 116.37 | -0.0034
116.37 | 0.0555 | 116.37 | 0.0813
116.38 | 0.0709 | 116.38 | 0.0706
116.38 | 0.0723 | 116.38 | 0.0713
116.39 | 0.0749 | 116.39 | 0.0727
116.4 | 0.0802 | 116.4 | 0.0747
116.41 | 0.0903 | 116.41 | 0.0794
116.42 | 0.0951 | 116.42 | 0.1001
116.42 | 0.0219 | 116.42 | 0.0221
116.42 | 0.0055 | 116.42 | 0.006
116.43 | 0.0033 | 116.43 | 0.0036
116.43 | -0.0783 | 116.43 | -0.0535
116.44 | -0.0713 | 116.44 | -0.0664
116.45 | -0.0727 | 116.45 | -0.069
116.46 | -0.0749 | 116.46 | -0.0722
116.47 | -0.0786 | 116.47 | -0.0765
116.47 | -0.085 | 116.47 | -0.0818
116.48 | -0.0965 | 116.48 | -0.0974
116.48 | -0.0232 | 116.48 | -0.0215
116.49 | -0.0042 | 116.49 | -0.0059
116.5 | -0.0022 | 116.5 | -0.0034
116.5 | -0.0021 | 116.5 | -0.0029
116.51 | 0.0696 | 116.51 | 0.0709
116.52 | 0.0709 | 116.52 | 0.072
116.53 | 0.073 | 116.53 | 0.0725
116.53 | 0.0769 | 116.53 | 0.0748
116.54 | 0.0834 | 116.54 | 0.0796
116.55 | 0.0933 | 116.55 | 0.0999
116.55 | 0.02 | 116.55 | 0.0235
116.56 | 0.0051 | 116.56 | 0.006
116.57 | 0.0029 | 116.57 | 0.0037
116.57 | 0.0028 | 116.57 | 0.0033
116.58 | -0.0695 | 116.58 | -0.0667
116.58 | -0.0714 | 116.58 | -0.0695
116.59 | -0.0736 | 116.59 | -0.0733
116.6 | -0.0773 | 116.6 | -0.0781
116.61 | -0.0833 | 116.61 | -0.0822
116.62 | -0.0955 | 116.62 | -0.0979
116.62 | -0.0323 | 116.62 | -0.033
116.62 | -0.0044 | 116.62 | -0.0059
116.63 | -0.0023 | 116.63 | -0.0034
116.63 | -0.0022 | 116.63 | -0.0029
116.64 | 0.0692 | 116.64 | 0.0709
116.65 | 0.0704 | 116.65 | 0.0724
116.66 | 0.0722 | 116.66 | 0.0731
116.67 | 0.0735 | 116.67 | 0.0753
116.67 | 0.0759 | 116.67 | 0.0797
116.68 | 0.084 | 116.68 | 0.0993
116.68 | 0.016 | 116.68 | 0.0213
116.69 | 0.0019 | 116.69 | 0.0061
116.7 | 0.0008 | 116.7 | 0.0037
116.7 | 0.0007 | 116.7 | -0.0818
116.71 | -0.0652 | 116.71 | -0.0668
116.72 | -0.0668 | 116.72 | -0.0694
116.72 | -0.0689 | 116.72 | -0.0727
116.73 | -0.0722 | 116.73 | -0.0781
116.74 | -0.077 | 116.74 | -0.082
116.75 | -0.0879 | 116.75 | -0.098
116.75 | -0.0183 | 116.75 | -0.0208
116.76 | -0.0022 | 116.76 | -0.0059
116.77 | -0.0008 | 116.77 | -0.0034
116.77 | 0.071 | 116.77 | 0.0823
116.78 | 0.0677 | 116.78 | 0.0712
116.78 | 0.0685 | 116.78 | 0.0735
116.79 | 0.0691 | 116.79 | 0.0747
116.8 | 0.0691 | 116.8 | 0.0762
116.81 | 0.0703 | 116.81 | 0.0805
116.82 | 0.0775 | 116.82 | 0.1003
116.82 | 0.013 | 116.82 | 0.022
116.83 | 0.0011 | 116.83 | 0.0061
116.83 | 0.0005 | 116.83 | 0.0037
116.83 | -0.0635 | 116.83 | -0.0853
116.84 | -0.0616 | 116.84 | -0.0674
116.85 | -0.0625 | 116.85 | -0.0702
116.86 | -0.0637 | 116.86 | -0.073
116.87 | -0.0659 | 116.87 | -0.0774
116.88 | -0.0701 | 116.88 | -0.0817
116.88 | -0.0766 | 116.88 | -0.0977
116.88 | -0.0138 | 116.88 | -0.0221
116.89 | -0.0009 | 116.89 | -0.0059
116.9 | -0.0002 | 116.9 | -0.0034
116.9 | -0.0001 | 116.9 | -0.0029
116.91 | 0.0608 | 116.91 | 0.0692
116.92 | 0.0617 | 116.92 | 0.0707
116.92 | 0.0617 | 116.92 | 0.0729
116.93 | 0.063 | 116.93 | 0.0755
116.94 | 0.0661 | 116.94 | 0.08
116.95 | 0.0763 | 116.95 | 0.0997
116.95 | 0.0219 | 116.95 | 0.034
116.96 | 0.0011 | 116.96 | 0.0061
116.97 | 0.0005 | 116.97 | 0.0037
116.97 | 0.0004 | 116.97 | 0.0032
116.97 | -0.0597 | 116.97 | -0.0673
116.98 | -0.0606 | 116.98 | -0.0702
116.99 | -0.0616 | 116.99 | -0.0736
117 | -0.0634 | 117 | -0.0777
117.01 | -0.0661 | 117.01 | -0.082
117.02 | -0.0715 | 117.02 | -0.0982
117.02 | -0.0193 | 117.02 | -0.0228
117.03 | -0.0004 | 117.03 | -0.0059
117.03 | 0 | 117.03 | -0.0034
117.03 | 0.0589 | 117.03 | -0.003
117.04 | 0.0593 | 117.04 | 0.0706
117.05 | 0.0606 | 117.05 | 0.071
117.06 | 0.0618 | 117.06 | 0.0728
117.07 | 0.0634 | 117.07 | 0.0753
117.08 | 0.0659 | 117.08 | 0.0799
117.08 | 0.0716 | 117.08 | 0.0998
117.08 | 0.0099 | 117.08 | 0.021
117.09 | 0.0007 | 117.09 | 0.006
117.1 | 0.0003 | 117.1 | 0.0037
117.1 | -0.0588 | 117.1 | 0.0031
117.11 | -0.0591 | 117.11 | -0.067
117.12 | -0.0605 | 117.12 | -0.0701
117.12 | -0.0617 | 117.12 | -0.0732
117.13 | -0.0636 | 117.13 | -0.0777
117.14 | -0.0663 | 117.14 | -0.0823
117.15 | -0.0723 | 117.15 | -0.0982
117.15 | -0.0099 | 117.15 | -0.0208
117.16 | -0.0003 | 117.16 | -0.006
117.17 | 0 | 117.17 | -0.0035
117.17 | 0.0377 | 117.17 | 0.0809
117.17 | 0.0593 | 117.17 | 0.0695
117.18 | 0.0607 | 117.18 | 0.0715
117.19 | 0.0618 | 117.19 | 0.0732
117.2 | 0.0633 | 117.2 | 0.0754
117.21 | 0.066 | 117.21 | 0.0802
117.22 | 0.0722 | 117.22 | 0.1004
117.22 | 0.0106 | 117.22 | 0.0213
117.22 | 0.0007 | 117.22 | 0.0061
117.23 | 0.0003 | 117.23 | 0.0037
117.23 | -0.06 | 117.23 | -0.0828
117.24 | -0.0593 | 117.24 | -0.0676
117.25 | -0.0607 | 117.25 | -0.0703
117.26 | -0.0621 | 117.26 | -0.0734
117.27 | -0.064 | 117.27 | -0.0776
117.28 | -0.0672 | 117.28 | -0.0826
117.28 | -0.0746 | 117.28 | -0.0987
117.28 | -0.0105 | 117.28 | -0.0211
117.29 | -0.0003 | 117.29 | -0.006
117.3 | 0 | 117.3 | -0.0035
117.3 | 0 | 117.3 | 0.0828
117.31 | 0.0599 | 117.31 | 0.0714
117.32 | 0.0608 | 117.32 | 0.0732
117.33 | 0.0618 | 117.33 | 0.0731
117.33 | 0.063 | 117.33 | 0.0755
117.34 | 0.065 | 117.34 | 0.0801
117.35 | 0.0705 | 117.35 | 0.0994
117.35 | 0.0181 | 117.35 | 0.0224
117.36 | 0.0006 | 117.36 | 0.006
117.37 | 0.0003 | 117.37 | 0.0037
117.37 | 0.0003 | 117.37 | -0.0845
117.38 | -0.0583 | 117.38 | -0.0668
117.38 | -0.0596 | 117.38 | -0.0695
117.39 | -0.0611 | 117.39 | -0.0724
117.4 | -0.0632 | 117.4 | -0.0765
117.41 | -0.0663 | 117.41 | -0.0816
117.42 | -0.0737 | 117.42 | -0.0958
117.42 | -0.0194 | 117.42 | -0.0214
117.42 | -0.0003 | 117.42 | -0.0058
117.43 | 0 | 117.43 | -0.0033
117.43 | 0 | 117.43 | -0.0029
117.44 | 0.0598 | 117.44 | 0.0706
117.45 | 0.0609 | 117.45 | 0.071
117.46 | 0.0616 | 117.46 | 0.0726
117.47 | 0.0628 | 117.47 | 0.075
117.47 | 0.0654 | 117.47 | 0.0799
117.48 | 0.0722 | 117.48 | 0.0996
117.48 | 0.0093 | 117.48 | 0.0343
117.49 | 0.0006 | 117.49 | 0.006
117.5 | 0.0003 | 117.5 | 0.0037
117.5 | -0.0594 | 117.5 | 0.0032
117.51 | -0.0587 | 117.51 | -0.0666
117.52 | -0.0601 | 117.52 | -0.0691
117.53 | -0.0616 | 117.53 | -0.0715
117.53 | -0.0636 | 117.53 | -0.0751
117.54 | -0.0674 | 117.54 | -0.0805
117.55 | -0.0765 | 117.55 | -0.0957
117.55 | -0.0102 | 117.55 | -0.0328
117.56 | -0.0003 | 117.56 | -0.0058
117.57 | 0 | 117.57 | -0.0033
117.57 | 0.0649 | 117.57 | 0.0773
117.58 | 0.0606 | 117.58 | 0.0702
117.58 | 0.0615 | 117.58 | 0.0706
117.59 | 0.0621 | 117.59 | 0.072
117.6 | 0.0633 | 117.6 | 0.0747
117.61 | 0.066 | 117.61 | 0.0797
117.62 | 0.0741 | 117.62 | 0.0997
117.62 | 0.0106 | 117.62 | 0.0216
117.62 | 0.0007 | 117.62 | 0.006
117.63 | 0.0003 | 117.63 | 0.0037
117.63 | -0.0387 | 117.63 | -0.0829
117.64 | -0.0595 | 117.64 | -0.0666
117.65 | -0.0607 | 117.65 | -0.0691
117.66 | -0.0623 | 117.66 | -0.0717
117.67 | -0.0646 | 117.67 | -0.0754
117.67 | -0.0688 | 117.67 | -0.0813
117.68 | -0.083 | 117.68 | -0.0963
117.68 | -0.0136 | 117.68 | -0.0215
117.69 | -0.0005 | 117.69 | -0.0059
117.7 | -0.0001 | 117.7 | -0.0034
117.7 | 0 | 117.7 | -0.0028
117.71 | 0.0611 | 117.71 | 0.0702
117.72 | 0.0618 | 117.72 | 0.0712
117.72 | 0.0626 | 117.72 | 0.0726
117.73 | 0.0642 | 117.73 | 0.0749
117.74 | 0.0672 | 117.74 | 0.0798
117.75 | 0.0756 | 117.75 | 0.0998
117.75 | 0.0097 | 117.75 | 0.0236
117.76 | 0.0007 | 117.76 | 0.0061
117.77 | 0.0003 | 117.77 | 0.0037
117.77 | 0.0002 | 117.77 | -0.0528
117.78 | -0.0601 | 117.78 | -0.0668
117.78 | -0.0614 | 117.78 | -0.0692
117.79 | -0.063 | 117.79 | -0.0716
117.8 | -0.0653 | 117.8 | -0.0748
117.81 | -0.0699 | 117.81 | -0.0799
117.82 | -0.0819 | 117.82 | -0.097
117.82 | -0.0227 | 117.82 | -0.0221
117.83 | -0.0004 | 117.83 | -0.0059
117.83 | 0 | 117.83 | -0.0034
117.83 | 0.0691 | 117.83 | -0.0029
117.84 | 0.0621 | 117.84 | 0.0695
117.85 | 0.0619 | 117.85 | 0.071
117.86 | 0.0627 | 117.86 | 0.0726
117.87 | 0.0643 | 117.87 | 0.0752
117.88 | 0.0673 | 117.88 | 0.0798
117.88 | 0.0756 | 117.88 | 0.0992
117.88 | 0.0107 | 117.88 | 0.0213
117.89 | 0.0008 | 117.89 | 0.0061
117.9 | 0.0004 | 117.9 | 0.0038
117.9 | -0.0619 | 117.9 | 0.0032
117.91 | -0.0602 | 117.91 | -0.0667
117.92 | -0.0615 | 117.92 | -0.0695
117.92 | -0.0632 | 117.92 | -0.0724
117.93 | -0.0656 | 117.93 | -0.0761
117.94 | -0.07 | 117.94 | -0.0811
117.95 | -0.0824 | 117.95 | -0.0974
117.95 | -0.0119 | 117.95 | -0.0209
117.96 | -0.0004 | 117.96 | -0.006
117.97 | -0.0001 | 117.97 | -0.0034
117.97 | 0.0446 | 117.97 | 0.0815
117.97 | 0.0619 | 117.97 | 0.0708
117.98 | 0.0623 | 117.98 | 0.0707
117.99 | 0.0631 | 117.99 | 0.0726
118 | 0.0645 | 118 | 0.0751
118.01 | 0.0678 | 118.01 | 0.0799
118.02 | 0.0771 | 118.02 | 0.0998
118.02 | 0.0121 | 118.02 | 0.0217
118.03 | 0.0008 | 118.03 | 0.0061
118.03 | 0.0004 | 118.03 | 0.0038
118.03 | -0.064 | 118.03 | -0.0827
118.04 | -0.0607 | 118.04 | -0.0668
118.05 | -0.0621 | 118.05 | -0.0693
118.06 | -0.0638 | 118.06 | -0.0718
118.07 | -0.0664 | 118.07 | -0.0757
118.08 | -0.0729 | 118.08 | -0.0809
118.08 | -0.0931 | 118.08 | -0.0971
118.08 | -0.0184 | 118.08 | -0.0214
118.09 | -0.0014 | 118.09 | -0.0059
118.1 | -0.0005 | 118.1 | -0.0034
118.1 | -0.0004 | 118.1 | -0.003
118.11 | 0.0633 | 118.11 | 0.0695
118.12 | 0.0634 | 118.12 | 0.0716
118.12 | 0.0639 | 118.12 | 0.0735
118.13 | 0.0655 | 118.13 | 0.0758
118.14 | 0.0689 | 118.14 | 0.0803
118.15 | 0.0761 | 118.15 | 0.1001
118.15 | 0.0204 | 118.15 | 0.0235
118.16 | 0.0007 | 118.16 | 0.0062
118.17 | 0.0003 | 118.17 | 0.0037
118.17 | 0.0003 | 118.17 | -0.0535
118.17 | -0.06 | 118.17 | -0.0671
118.18 | -0.0614 | 118.18 | -0.0697
118.19 | -0.0637 | 118.19 | -0.0728
118.2 | -0.0667 | 118.2 | -0.077
118.21 | -0.0716 | 118.21 | -0.0814
118.22 | -0.0869 | 118.22 | -0.0977
118.22 | -0.0254 | 118.22 | -0.023
118.22 | -0.0007 | 118.22 | -0.006
118.23 | -0.0002 | 118.23 | -0.0035
118.23 | -0.0001 | 118.23 | -0.003
118.24 | 0.0625 | 118.24 | 0.0702
118.25 | 0.063 | 118.25 | 0.0721
118.26 | 0.0638 | 118.26 | 0.0736
118.27 | 0.066 | 118.27 | 0.0761
118.28 | 0.071 | 118.28 | 0.0805
118.28 | 0.0854 | 118.28 | 0.1003
118.28 | 0.0143 | 118.28 | 0.0212
118.29 | 0.0014 | 118.29 | 0.0061
118.3 | 0.0006 | 118.3 | 0.0037
118.3 | 0.0004 | 118.3 | 0.0033
118.31 | -0.0611 | 118.31 | -0.0672
118.32 | -0.059 | 118.32 | -0.0698
118.33 | -0.0588 | 118.33 | -0.0723
118.33 | -0.0595 | 118.33 | -0.0757
118.34 | -0.0622 | 118.34 | -0.0811
118.35 | -0.0664 | 118.35 | -0.098
118.35 | -0.009 | 118.35 | -0.021
118.36 | -0.0004 | 118.36 | -0.006
118.37 | -0.0001 | 118.37 | -0.0035
118.37 | 0.0555 | 118.37 | 0.0821
118.38 | 0.0576 | 118.38 | 0.0695
118.38 | 0.0585 | 118.38 | 0.0709
118.39 | 0.059 | 118.39 | 0.073
118.4 | 0.0604 | 118.4 | 0.0758
118.41 | 0.0628 | 118.41 | 0.0805
118.42 | 0.0693 | 118.42 | 0.1001
118.42 | 0.0091 | 118.42 | 0.0227
118.42 | 0.0006 | 118.42 | 0.0061
118.43 | 0.0003 | 118.43 | 0.0037
118.43 | -0.0584 | 118.43 | -0.0849
118.44 | -0.057 | 118.44 | -0.0673
118.45 | -0.0572 | 118.45 | -0.07
118.46 | -0.0578 | 118.46 | -0.0726
118.47 | -0.0588 | 118.47 | -0.0764
118.47 | -0.0608 | 118.47 | -0.0809
118.48 | -0.0647 | 118.48 | -0.0975
118.48 | -0.0087 | 118.48 | -0.0218
118.49 | -0.0003 | 118.49 | -0.006
118.5 | 0 | 118.5 | -0.0034
118.5 | 0 | 118.5 | -0.0029
118.51 | 0.0559 | 118.51 | 0.07
118.52 | 0.0571 | 118.52 | 0.0712
118.53 | 0.058 | 118.53 | 0.073
118.53 | 0.0592 | 118.53 | 0.0755
118.54 | 0.0617 | 118.54 | 0.0801
118.55 | 0.0668 | 118.55 | 0.0997
118.55 | 0.0069 | 118.55 | 0.034
118.56 | 0.0005 | 118.56 | 0.0061
118.57 | 0.0002 | 118.57 | 0.0037
118.57 | 0.0001 | 118.57 | 0.0032
118.58 | -0.0561 | 118.58 | -0.0673
118.58 | -0.0568 | 118.58 | -0.0702
118.59 | -0.0575 | 118.59 | -0.0731
118.6 | -0.0588 | 118.6 | -0.077
118.61 | -0.0609 | 118.61 | -0.081
118.62 | -0.0649 | 118.62 | -0.0976
118.62 | -0.007 | 118.62 | -0.0329
118.62 | -0.0002 | 118.62 | -0.006
118.63 | 0 | 118.63 | -0.0035
118.63 | 0.0544 | 118.63 | -0.0029
118.64 | 0.0556 | 118.64 | 0.0699
118.65 | 0.0568 | 118.65 | 0.0716
118.66 | 0.0578 | 118.66 | 0.0736
118.67 | 0.0591 | 118.67 | 0.0759
118.67 | 0.0615 | 118.67 | 0.0804
118.68 | 0.0669 | 118.68 | 0.0996
118.68 | 0.0071 | 118.68 | 0.021
118.69 | 0.0004 | 118.69 | 0.0062
118.7 | 0.0002 | 118.7 | 0.0037
118.7 | -0.056 | 118.7 | 0.0032
118.71 | -0.056 | 118.71 | -0.0674
118.72 | -0.0567 | 118.72 | -0.0702
118.72 | -0.0575 | 118.72 | -0.0733
118.73 | -0.0588 | 118.73 | -0.0767
118.74 | -0.0609 | 118.74 | -0.0808
118.75 | -0.0652 | 118.75 | -0.0977
118.75 | -0.007 | 118.75 | -0.0213
118.76 | -0.0002 | 118.76 | -0.006
118.77 | 0 | 118.77 | -0.0035
118.77 | 0.0342 | 118.77 | 0.0504
118.78 | 0.0557 | 118.78 | 0.0704
118.78 | 0.0573 | 118.78 | 0.0721
118.79 | 0.0586 | 118.79 | 0.0735
118.8 | 0.0601 | 118.8 | 0.0758
118.81 | 0.0629 | 118.81 | 0.0803
118.82 | 0.0695 | 118.82 | 0.0997
118.82 | 0.0078 | 118.82 | 0.0219
118.83 | 0.0005 | 118.83 | 0.0062
118.83 | 0.0002 | 118.83 | 0.0038
118.83 | -0.0583 | 118.83 | -0.0846
118.84 | -0.057 | 118.84 | -0.0672
118.85 | -0.0577 | 118.85 | -0.0698
118.86 | -0.0583 | 118.86 | -0.0729
118.87 | -0.0594 | 118.87 | -0.0767
118.88 | -0.0614 | 118.88 | -0.0811
118.88 | -0.0662 | 118.88 | -0.098
118.88 | -0.0077 | 118.88 | -0.0223
118.89 | -0.0002 | 118.89 | -0.006
118.9 | 0 | 118.9 | -0.0035
118.9 | 0 | 118.9 | -0.003
118.91 | 0.0562 | 118.91 | 0.0692
118.92 | 0.0576 | 118.92 | 0.0713
118.92 | 0.0588 | 118.92 | 0.0736
118.93 | 0.0604 | 118.93 | 0.0763
118.94 | 0.063 | 118.94 | 0.0811
118.95 | 0.0696 | 118.95 | 0.1016
118.95 | 0.0166 | 118.95 | 0.0211
118.96 | 0.0005 | 118.96 | 0.0062
118.97 | 0.0002 | 118.97 | 0.0037
118.97 | 0.0002 | 118.97 | 0.0033
118.97 | -0.0568 | 118.97 | -0.0677
118.98 | -0.0574 | 118.98 | -0.0708
118.99 | -0.0581 | 118.99 | -0.0743
119 | -0.0594 | 119 | -0.0777
119.01 | -0.0614 | 119.01 | -0.082
119.02 | -0.0664 | 119.02 | -0.0987
119.02 | -0.016 | 119.02 | -0.0209
119.03 | -0.0002 | 119.03 | -0.006
119.03 | 0 | 119.03 | -0.0035
119.03 | 0.0557 | 119.03 | 0.0813
119.04 | 0.0562 | 119.04 | 0.0705
119.05 | 0.0572 | 119.05 | 0.0721
119.06 | 0.0582 | 119.06 | 0.0737
119.07 | 0.0597 | 119.07 | 0.0763
119.08 | 0.0621 | 119.08 | 0.081
119.08 | 0.0681 | 119.08 | 0.1015
119.08 | 0.0069 | 119.08 | 0.0215
119.09 | 0.0004 | 119.09 | 0.0062
119.1 | 0.0002 | 119.1 | 0.0037
119.1 | 0.0001 | 119.1 | 0.0033
119.11 | -0.0563 | 119.11 | -0.0675
119.12 | -0.0572 | 119.12 | -0.0703
119.12 | -0.058 | 119.12 | -0.0737
119.13 | -0.0591 | 119.13 | -0.0782
119.14 | -0.0613 | 119.14 | -0.0823
119.15 | -0.0663 | 119.15 | -0.0986
119.15 | -0.007 | 119.15 | -0.0212
119.16 | -0.0002 | 119.16 | -0.006
119.17 | 0 | 119.17 | -0.0035
119.17 | 0.0564 | 119.17 | 0.0516
119.17 | 0.0558 | 119.17 | 0.0705
119.18 | 0.0567 | 119.18 | 0.0726
119.19 | 0.0574 | 119.19 | 0.0741
119.2 | 0.0588 | 119.2 | 0.0765
119.21 | 0.0611 | 119.21 | 0.0813
119.22 | 0.0661 | 119.22 | 0.102
119.22 | 0.0075 | 119.22 | 0.0223
119.22 | 0.0004 | 119.22 | 0.0061
119.23 | 0.0002 | 119.23 | 0.0037
119.23 | -0.0561 | 119.23 | -0.087
119.24 | -0.0554 | 119.24 | -0.0676
119.25 | -0.0563 | 119.25 | -0.0703
119.26 | -0.0572 | 119.26 | -0.073
119.27 | -0.0586 | 119.27 | -0.0779
119.28 | -0.0609 | 119.28 | -0.0827
119.28 | -0.0661 | 119.28 | -0.0988
119.28 | -0.0073 | 119.28 | -0.0218
119.29 | -0.0002 | 119.29 | -0.006
119.3 | 0 | 119.3 | -0.0034
119.3 | 0 | 119.3 | -0.003
119.31 | 0.0557 | 119.31 | 0.0712
119.32 | 0.0565 | 119.32 | 0.0715
119.33 | 0.0572 | 119.33 | 0.0735
119.33 | 0.0585 | 119.33 | 0.0758
119.34 | 0.0608 | 119.34 | 0.0805
119.35 | 0.0659 | 119.35 | 0.1012
119.35 | 0.0155 | 119.35 | 0.0347
119.36 | 0.0004 | 119.36 | 0.0061
119.37 | 0.0002 | 119.37 | 0.0037
119.37 | 0.0001 | 119.37 | 0.0032
119.38 | -0.0555 | 119.38 | -0.0672
119.38 | -0.0563 | 119.38 | -0.0698
119.39 | -0.0574 | 119.39 | -0.073
119.4 | -0.0588 | 119.4 | -0.0771
119.41 | -0.0611 | 119.41 | -0.0827
119.42 | -0.0671 | 119.42 | -0.0988
119.42 | -0.0085 | 119.42 | -0.033
119.42 | -0.0002 | 119.42 | -0.006
119.43 | 0 | 119.43 | -0.0035
119.43 | 0 | 119.43 | 0.0805
119.44 | 0.0562 | 119.44 | 0.0717
119.45 | 0.0572 | 119.45 | 0.0718
119.46 | 0.0581 | 119.46 | 0.0739
119.47 | 0.0591 | 119.47 | 0.0764
119.47 | 0.061 | 119.47 | 0.0809
119.48 | 0.0666 | 119.48 | 0.1012
119.48 | 0.0069 | 119.48 | 0.0215
119.49 | 0.0004 | 119.49 | 0.0061
119.5 | 0.0002 | 119.5 | 0.0037
119.5 | -0.0561 | 119.5 | -0.0834
119.51 | -0.0554 | 119.51 | -0.0675
119.52 | -0.0563 | 119.52 | -0.0702
119.53 | -0.0574 | 119.53 | -0.0732
119.53 | -0.0589 | 119.53 | -0.0774
119.54 | -0.0613 | 119.54 | -0.0827
119.55 | -0.0675 | 119.55 | -0.0987
119.55 | -0.0076 | 119.55 | -0.0215
119.56 | -0.0001 | 119.56 | -0.006
119.57 | 0 | 119.57 | -0.0035
119.57 | 0 | 119.57 | -0.0029
119.58 | 0.0564 | 119.58 | 0.0716
119.58 | 0.0573 | 119.58 | 0.0735
119.59 | 0.058 | 119.59 | 0.074
119.6 | 0.0591 | 119.6 | 0.076
119.61 | 0.0614 | 119.61 | 0.0809
119.62 | 0.0684 | 119.62 | 0.102
119.62 | 0.0065 | 119.62 | 0.0237
119.62 | 0.0004 | 119.62 | 0.0061
119.63 | 0.0002 | 119.63 | 0.0037
119.63 | 0.0001 | 119.63 | 0.0033
119.64 | -0.0564 | 119.64 | -0.0673
119.65 | -0.0575 | 119.65 | -0.0701
119.66 | -0.0587 | 119.66 | -0.0734
119.67 | -0.0605 | 119.67 | -0.0787
119.67 | -0.0636 | 119.67 | -0.0826
119.68 | -0.0719 | 119.68 | -0.0986
119.68 | -0.0176 | 119.68 | -0.0222
119.69 | -0.0002 | 119.69 | -0.006
119.7 | 0 | 119.7 | -0.0035
119.7 | 0.0603 | 119.7 | -0.003
119.71 | 0.0583 | 119.71 | 0.0713
119.72 | 0.0593 | 119.72 | 0.0724
119.72 | 0.0602 | 119.72 | 0.0737
119.73 | 0.0621 | 119.73 | 0.0762
119.74 | 0.0668 | 119.74 | 0.0809
119.75 | 0.0857 | 119.75 | 0.1016
119.75 | 0.0131 | 119.75 | 0.0213
119.76 | 0.0013 | 119.76 | 0.0061
119.77 | 0.0006 | 119.77 | 0.0037
119.77 | -0.0712 | 119.77 | -0.0837
119.78 | -0.0624 | 119.78 | -0.0676
119.78 | -0.063 | 119.78 | -0.0704
119.79 | -0.0646 | 119.79 | -0.0736
119.8 | -0.0679 | 119.8 | -0.0784
119.81 | -0.0761 | 119.81 | -0.0826
119.82 | -0.0867 | 119.82 | -0.0988
119.82 | -0.0138 | 119.82 | -0.0209
119.83 | -0.0005 | 119.83 | -0.006
119.83 | -0.0001 | 119.83 | -0.0034
119.83 | 0.0491 | 119.83 | 0.0814
119.84 | 0.0649 | 119.84 | 0.0716
119.85 | 0.0658 | 119.85 | 0.0742
119.86 | 0.0658 | 119.86 | 0.076
119.87 | 0.0689 | 119.87 | 0.0769
119.88 | 0.0774 | 119.88 | 0.0813
119.88 | 0.0895 | 119.88 | 0.1019
119.88 | 0.0161 | 119.88 | 0.0223
119.89 | 0.0015 | 119.89 | 0.0061
119.9 | 0.0006 | 119.9 | 0.0037
119.9 | -0.074 | 119.9 | -0.0872
119.91 | -0.0638 | 119.91 | -0.0677
119.92 | -0.0639 | 119.92 | -0.0705
119.92 | -0.0649 | 119.92 | -0.0733
119.93 | -0.0676 | 119.93 | -0.0774
119.94 | -0.073 | 119.94 | -0.0823
119.95 | -0.0834 | 119.95 | -0.0991
119.95 | -0.0147 | 119.95 | -0.0212
119.96 | -0.0006 | 119.96 | -0.006
119.97 | -0.0001 | 119.97 | -0.0035
119.97 | 0 | 119.97 | 0.0508
119.97 | 0.0633 | 119.97 | 0.0718
119.98 | 0.0628 | 119.98 | 0.0744
119.99 | 0.064 | 119.99 | 0.0748
120 | 0.0663 | 120 | 0.0765
120.01 | 0.0709 | 120.01 | 0.0814
120.02 | 0.0838 | 120.02 | 0.1031
120.02 | 0.0128 | 120.02 | 0.0233
120.03 | 0.0012 | 120.03 | 0.0062
120.03 | 0.0005 | 120.03 | 0.0038
120.03 | 0.0004 | 120.03 | -0.0554
120.04 | -0.0643 | 120.04 | -0.0677
120.05 | -0.0655 | 120.05 | -0.0703
120.06 | -0.0652 | 120.06 | -0.0734
120.07 | -0.0678 | 120.07 | -0.0783
120.08 | -0.0731 | 120.08 | -0.0828
120.08 | -0.0856 | 120.08 | -0.099
120.08 | -0.0123 | 120.08 | -0.0214
120.09 | -0.0004 | 120.09 | -0.006
120.1 | -0.0001 | 120.1 | -0.0035
120.1 | 0.0723 | 120.1 | -0.003
120.11 | 0.0621 | 120.11 | 0.0714
120.12 | 0.0622 | 120.12 | 0.0726
120.12 | 0.063 | 120.12 | 0.0745
120.13 | 0.0647 | 120.13 | 0.077
120.14 | 0.0684 | 120.14 | 0.0819
120.15 | 0.0773 | 120.15 | 0.1029
120.15 | 0.0121 | 120.15 | 0.0348
120.16 | 0.001 | 120.16 | 0.0062
120.17 | 0.0004 | 120.17 | 0.0038
120.17 | -0.0633 | 120.17 | 0.0032
120.17 | -0.0621 | 120.17 | -0.0679
120.18 | -0.0632 | 120.18 | -0.0708
120.19 | -0.0649 | 120.19 | -0.0744
120.2 | -0.068 | 120.2 | -0.0791
120.21 | -0.0734 | 120.21 | -0.083
120.22 | -0.0872 | 120.22 | -0.0991
120.22 | -0.0128 | 120.22 | -0.0333
120.22 | -0.0004 | 120.22 | -0.006
120.23 | -0.0001 | 120.23 | -0.0035
120.23 | 0.0762 | 120.23 | -0.003
120.24 | 0.0635 | 120.24 | 0.0718
120.25 | 0.0636 | 120.25 | 0.073
120.26 | 0.0642 | 120.26 | 0.074
120.27 | 0.0661 | 120.27 | 0.0764
120.28 | 0.0698 | 120.28 | 0.0812
120.28 | 0.0791 | 120.28 | 0.102
120.28 | 0.0134 | 120.28 | 0.0213
120.29 | 0.0011 | 120.29 | 0.0062
120.3 | 0.0005 | 120.3 | 0.0038
120.3 | -0.0659 | 120.3 | -0.0843
120.31 | -0.0621 | 120.31 | -0.0676
120.32 | -0.0633 | 120.32 | -0.0706
120.33 | -0.065 | 120.33 | -0.0737
120.33 | -0.0664 | 120.33 | -0.0791
120.34 | -0.0705 | 120.34 | -0.0833
120.35 | -0.081 | 120.35 | -0.0994
120.35 | -0.012 | 120.35 | -0.0209
120.36 | -0.0003 | 120.36 | -0.006
120.37 | 0 | 120.37 | -0.0035
120.37 | 0 | 120.37 | 0.0835
120.38 | 0.0615 | 120.38 | 0.0717
120.38 | 0.0607 | 120.38 | 0.0721
120.39 | 0.0616 | 120.39 | 0.0739
120.4 | 0.0635 | 120.4 | 0.0767
120.41 | 0.0676 | 120.41 | 0.0815
120.42 | 0.0749 | 120.42 | 0.102
120.42 | 0.021 | 120.42 | 0.0224
120.42 | 0.001 | 120.42 | 0.0062
120.43 | 0.0004 | 120.43 | 0.0038
120.43 | 0.0003 | 120.43 | -0.0854
120.44 | -0.061 | 120.44 | -0.0678
120.45 | -0.0629 | 120.45 | -0.0707
120.46 | -0.0638 | 120.46 | -0.0738
120.47 | -0.0664 | 120.47 | -0.0776
120.47 | -0.0714 | 120.47 | -0.0831
120.48 | -0.0842 | 120.48 | -0.0993
120.48 | -0.0228 | 120.48 | -0.0214
120.49 | -0.0003 | 120.49 | -0.006
120.5 | 0 | 120.5 | -0.0035
120.5 | 0.0722 | 120.5 | -0.003
120.51 | 0.0615 | 120.51 | 0.0718
120.52 | 0.0611 | 120.52 | 0.072
120.53 | 0.0615 | 120.53 | 0.0739
120.53 | 0.0628 | 120.53 | 0.0767
120.54 | 0.0658 | 120.54 | 0.0818
120.55 | 0.0733 | 120.55 | 0.103
120.55 | 0.0122 | 120.55 | 0.023
120.56 | 0.0009 | 120.56 | 0.0062
120.57 | 0.0004 | 120.57 | 0.0038
120.57 | -0.0607 | 120.57 | -0.0565
120.58 | -0.0607 | 120.58 | -0.0684
120.58 | -0.0624 | 120.58 | -0.0712
120.59 | -0.064 | 120.59 | -0.0742
120.6 | -0.0668 | 120.6 | -0.078
120.61 | -0.0726 | 120.61 | -0.0828
120.62 | -0.0873 | 120.62 | -0.0992
120.62 | -0.0122 | 120.62 | -0.0223
120.62 | -0.0003 | 120.62 | -0.0061
120.63 | 0 | 120.63 | -0.0035
120.63 | 0 | 120.63 | -0.0031
120.64 | 0.063 | 120.64 | 0.0701
120.65 | 0.0629 | 120.65 | 0.0724
120.66 | 0.0634 | 120.66 | 0.0746
120.67 | 0.065 | 120.67 | 0.0773
120.67 | 0.0683 | 120.67 | 0.0821
120.68 | 0.0771 | 120.68 | 0.1011
120.68 | 0.0219 | 120.68 | 0.0209
120.69 | 0.001 | 120.69 | 0.0062
120.7 | 0.0004 | 120.7 | 0.0038
120.7 | 0.0003 | 120.7 | 0.0033
120.71 | -0.0616 | 120.71 | -0.068
120.72 | -0.0635 | 120.72 | -0.0711
120.72 | -0.0652 | 120.72 | -0.0745
120.73 | -0.0683 | 120.73 | -0.0785
120.74 | -0.073 | 120.74 | -0.0824
120.75 | -0.087 | 120.75 | -0.0976
120.75 | -0.0138 | 120.75 | -0.0206
120.76 | -0.0003 | 120.76 | -0.0059
120.77 | 0 | 120.77 | -0.0034
120.77 | 0 | 120.77 | 0.0793
120.78 | 0.0628 | 120.78 | 0.0702
120.78 | 0.0625 | 120.78 | 0.0718
120.79 | 0.0633 | 120.79 | 0.074
120.8 | 0.0656 | 120.8 | 0.0765
120.81 | 0.0692 | 120.81 | 0.0813
120.82 | 0.0783 | 120.82 | 0.1013
120.82 | 0.0124 | 120.82 | 0.0222
120.83 | 0.0011 | 120.83 | 0.0061
120.83 | 0.0004 | 120.83 | 0.0037
120.83 | 0.0004 | 120.83 | -0.0845
120.84 | -0.0623 | 120.84 | -0.0675
120.85 | -0.0639 | 120.85 | -0.0703
120.86 | -0.0659 | 120.86 | -0.074
120.87 | -0.0692 | 120.87 | -0.0775
120.88 | -0.0754 | 120.88 | -0.0815
120.88 | -0.0907 | 120.88 | -0.0972
120.88 | -0.0123 | 120.88 | -0.0212
120.89 | -0.0003 | 120.89 | -0.0059
120.9 | -0.0001 | 120.9 | -0.0034
120.9 | 0.0811 | 120.9 | -0.0029
120.91 | 0.0643 | 120.91 | 0.0697
120.92 | 0.0639 | 120.92 | 0.0718
120.92 | 0.0644 | 120.92 | 0.074
120.93 | 0.0658 | 120.93 | 0.0761
120.94 | 0.0684 | 120.94 | 0.0807
120.95 | 0.0761 | 120.95 | 0.1014
120.95 | 0.0122 | 120.95 | 0.0228
120.96 | 0.001 | 120.96 | 0.0061
120.97 | 0.0004 | 120.97 | 0.0037
120.97 | -0.0617 | 120.97 | 0.0032
120.97 | -0.0612 | 120.97 | -0.0672
120.98 | -0.0635 | 120.98 | -0.0697
120.99 | -0.0658 | 120.99 | -0.0727
121 | -0.0692 | 121 | -0.0766
121.01 | -0.0752 | 121.01 | -0.0813
121.02 | -0.0905 | 121.02 | -0.0969
121.02 | -0.0136 | 121.02 | -0.022
121.03 | -0.0004 | 121.03 | -0.006
121.03 | -0.0001 | 121.03 | -0.0034
121.03 | 0 | 121.03 | -0.003
121.04 | 0.0648 | 121.04 | 0.0701
121.05 | 0.0644 | 121.05 | 0.0725
121.06 | 0.065 | 121.06 | 0.0741
121.07 | 0.0666 | 121.07 | 0.0765
121.08 | 0.0701 | 121.08 | 0.0812
121.08 | 0.0809 | 121.08 | 0.1016
121.08 | 0.0156 | 121.08 | 0.0212
121.09 | 0.0013 | 121.09 | 0.006
121.1 | 0.0006 | 121.1 | 0.0037
121.1 | -0.0414 | 121.1 | 0.0032
121.11 | -0.0631 | 121.11 | -0.0675
121.12 | -0.065 | 121.12 | -0.0707
121.12 | -0.0672 | 121.12 | -0.0746
121.13 | -0.0709 | 121.13 | -0.0773
121.14 | -0.0782 | 121.14 | -0.0816
121.15 | -0.0948 | 121.15 | -0.0972
121.15 | -0.0169 | 121.15 | -0.021
121.16 | -0.0006 | 121.16 | -0.006
121.17 | -0.0001 | 121.17 | -0.0034
121.17 | -0.0001 | 121.17 | 0.0493
121.17 | 0.0663 | 121.17 | 0.0709
121.18 | 0.0667 | 121.18 | 0.0728
121.19 | 0.0677 | 121.19 | 0.0732
121.2 | 0.0699 | 121.2 | 0.0755
121.21 | 0.0747 | 121.21 | 0.0804
121.22 | 0.0918 | 121.22 | 0.1009
121.22 | 0.0192 | 121.22 | 0.0221
121.22 | 0.0047 | 121.22 | 0.0061
121.23 | 0.0027 | 121.23 | 0.0037
121.23 | 0.0026 | 121.23 | -0.0859
121.24 | -0.0631 | 121.24 | -0.067
121.25 | -0.0565 | 121.25 | -0.0696
121.26 | -0.0566 | 121.26 | -0.0732
121.27 | -0.0582 | 121.27 | -0.0779
121.28 | -0.0605 | 121.28 | -0.0816
121.28 | -0.0637 | 121.28 | -0.0972
121.28 | -0.0106 | 121.28 | -0.0216
121.29 | -0.0004 | 121.29 | -0.0059
121.3 | 0 | 121.3 | -0.0034
121.3 | 0 | 121.3 | -0.003
121.31 | 0.055 | 121.31 | 0.0709
121.32 | 0.0561 | 121.32 | 0.0736
121.33 | 0.0551 | 121.33 | 0.0754
121.33 | 0.055 | 121.33 | 0.0773
121.34 | 0.0559 | 121.34 | 0.0808
121.35 | 0.0575 | 121.35 | 0.1002
121.35 | 0.0058 | 121.35 | 0.034
121.36 | 0.0004 | 121.36 | 0.0061
121.37 | 0.0002 | 121.37 | 0.0037
121.37 | -0.0488 | 121.37 | 0.0033
121.38 | -0.0511 | 121.38 | -0.0676
121.38 | -0.0526 | 121.38 | -0.0709
121.39 | -0.054 | 121.39 | -0.0756
121.4 | -0.0556 | 121.4 | -0.0779
121.41 | -0.0581 | 121.41 | -0.0817
121.42 | -0.062 | 121.42 | -0.0974
121.42 | -0.0068 | 121.42 | -0.0328
121.42 | -0.0002 | 121.42 | -0.006
121.43 | 0 | 121.43 | -0.0035
121.43 | 0.0522 | 121.43 | 0.0788
121.44 | 0.0533 | 121.44 | 0.0709
121.45 | 0.054 | 121.45 | 0.0734
121.46 | 0.0544 | 121.46 | 0.0756
121.47 | 0.0552 | 121.47 | 0.0775
121.47 | 0.0567 | 121.47 | 0.0809
121.48 | 0.0618 | 121.48 | 0.1004
121.48 | 0.0067 | 121.48 | 0.0212
121.49 | 0.0004 | 121.49 | 0.0061
121.5 | 0.0002 | 121.5 | 0.0038
121.5 | -0.0521 | 121.5 | -0.0826
121.51 | -0.0529 | 121.51 | -0.0678
121.52 | -0.0542 | 121.52 | -0.0722
121.53 | -0.0552 | 121.53 | -0.0751
121.53 | -0.057 | 121.53 | -0.0776
121.54 | -0.0599 | 121.54 | -0.0816
121.55 | -0.0647 | 121.55 | -0.0979
121.55 | -0.0076 | 121.55 | -0.021
121.56 | -0.0002 | 121.56 | -0.006
121.57 | 0 | 121.57 | -0.0034
121.57 | 0 | 121.57 | 0.0514
121.58 | 0.0542 | 121.58 | 0.071
121.58 | 0.0549 | 121.58 | 0.0737
121.59 | 0.0554 | 121.59 | 0.076
121.6 | 0.0561 | 121.6 | 0.0771
121.61 | 0.0578 | 121.61 | 0.0809
121.62 | 0.063 | 121.62 | 0.1004
121.62 | 0.0064 | 121.62 | 0.0225
121.62 | 0.0004 | 121.62 | 0.0062
121.63 | 0.0002 | 121.63 | 0.0038
121.63 | 0.0001 | 121.63 | -0.0539
121.64 | -0.0522 | 121.64 | -0.0675
121.65 | -0.0533 | 121.65 | -0.0712
121.66 | -0.0545 | 121.66 | -0.0751
121.67 | -0.0562 | 121.67 | -0.0783
121.67 | -0.0591 | 121.67 | -0.0822
121.68 | -0.0642 | 121.68 | -0.098
121.68 | -0.0064 | 121.68 | -0.0229
121.69 | -0.0002 | 121.69 | -0.006
121.7 | 0 | 121.7 | -0.0034
121.7 | 0.0541 | 121.7 | -0.0031
121.71 | 0.0539 | 121.71 | 0.071
121.72 | 0.0548 | 121.72 | 0.0734
121.72 | 0.0553 | 121.72 | 0.076
121.73 | 0.0557 | 121.73 | 0.0778
121.74 | 0.057 | 121.74 | 0.0815
121.75 | 0.0606 | 121.75 | 0.1005
121.75 | 0.0055 | 121.75 | 0.0211
121.76 | 0.0003 | 121.76 | 0.0062
121.77 | 0.0002 | 121.77 | 0.0038
121.77 | 0.0001 | 121.77 | 0.0034
121.78 | -0.052 | 121.78 | -0.0677
121.78 | -0.0534 | 121.78 | -0.0716
121.79 | -0.0549 | 121.79 | -0.0754
121.8 | -0.0568 | 121.8 | -0.0781
121.81 | -0.0599 | 121.81 | -0.0821
121.82 | -0.0658 | 121.82 | -0.0984
121.82 | -0.0069 | 121.82 | -0.0206
121.83 | -0.0002 | 121.83 | -0.006
121.83 | 0 | 121.83 | -0.0035
121.83 | 0.0558 | 121.83 | 0.0809
121.84 | 0.0545 | 121.84 | 0.0711
121.85 | 0.0553 | 121.85 | 0.0737
121.86 | 0.055 | 121.86 | 0.0761
121.87 | 0.0553 | 121.87 | 0.0782
121.88 | 0.0562 | 121.88 | 0.0813
121.88 | 0.0588 | 121.88 | 0.1007
121.88 | 0.0055 | 121.88 | 0.0213
121.89 | 0.0003 | 121.89 | 0.0062
121.9 | 0.0002 | 121.9 | 0.0038
121.9 | -0.05 | 121.9 | -0.0827
121.91 | -0.0511 | 121.91 | -0.0678
121.92 | -0.0524 | 121.92 | -0.0715
121.92 | -0.0542 | 121.92 | -0.0754
121.93 | -0.0568 | 121.93 | -0.0779
121.94 | -0.0608 | 121.94 | -0.0819
121.95 | -0.0685 | 121.95 | -0.0983
121.95 | -0.008 | 121.95 | -0.021
121.96 | -0.0002 | 121.96 | -0.006
121.97 | 0 | 121.97 | -0.0035
121.97 | 0 | 121.97 | 0.0824
121.97 | 0.0552 | 121.97 | 0.0708
121.98 | 0.055 | 121.98 | 0.0722
121.99 | 0.0553 | 121.99 | 0.0737
122 | 0.0559 | 122 | 0.0762
122.01 | 0.0569 | 122.01 | 0.0807
122.02 | 0.0601 | 122.02 | 0.1008
122.02 | 0.0134 | 122.02 | 0.0217
122.03 | 0.0003 | 122.03 | 0.0062
122.03 | 0.0002 | 122.03 | 0.0038
122.03 | 0.0001 | 122.03 | -0.0857
122.04 | -0.0516 | 122.04 | -0.0676
122.05 | -0.0528 | 122.05 | -0.0704
122.06 | -0.0543 | 122.06 | -0.0733
122.07 | -0.0562 | 122.07 | -0.0766
122.08 | -0.0599 | 122.08 | -0.0815
122.08 | -0.0665 | 122.08 | -0.0983
122.08 | -0.0086 | 122.08 | -0.0218
122.09 | -0.0002 | 122.09 | -0.006
122.1 | 0 | 122.1 | -0.0035
122.1 | 0 | 122.1 | -0.003
122.11 | 0.0547 | 122.11 | 0.0706
122.12 | 0.0543 | 122.12 | 0.0722
122.12 | 0.0546 | 122.12 | 0.0742
122.13 | 0.0545 | 122.13 | 0.076
122.14 | 0.0547 | 122.14 | 0.0807
122.15 | 0.0567 | 122.15 | 0.1005
122.15 | 0.0045 | 122.15 | 0.0234
122.16 | 0.0003 | 122.16 | 0.0062
122.17 | 0.0002 | 122.17 | 0.0038
122.17 | 0.0001 | 122.17 | 0.0033
122.17 | -0.05 | 122.17 | -0.068
122.18 | -0.0518 | 122.18 | -0.0713
122.19 | -0.0541 | 122.19 | -0.0739
122.2 | -0.057 | 122.2 | -0.0769
122.21 | -0.061 | 122.21 | -0.0822
122.22 | -0.0678 | 122.22 | -0.0992
122.22 | -0.0064 | 122.22 | -0.0231
122.22 | -0.0002 | 122.22 | -0.006
122.23 | 0 | 122.23 | -0.0035
122.23 | 0.0573 | 122.23 | -0.0031
122.24 | 0.0555 | 122.24 | 0.0712
122.25 | 0.0559 | 122.25 | 0.0737
122.26 | 0.0564 | 122.26 | 0.0756
122.27 | 0.0571 | 122.27 | 0.0777
122.28 | 0.0584 | 122.28 | 0.0811
122.28 | 0.0622 | 122.28 | 0.1012
122.28 | 0.0059 | 122.28 | 0.0215
122.29 | 0.0004 | 122.29 | 0.0062
122.3 | 0.0002 | 122.3 | 0.0038
122.3 | -0.0521 | 122.3 | -0.0831
122.31 | -0.0526 | 122.31 | -0.0678
122.32 | -0.0539 | 122.32 | -0.0706
122.33 | -0.0554 | 122.33 | -0.0736
122.33 | -0.0576 | 122.33 | -0.0775
122.34 | -0.0606 | 122.34 | -0.082
122.35 | -0.0672 | 122.35 | -0.0991
122.35 | -0.0068 | 122.35 | -0.021
122.36 | -0.0002 | 122.36 | -0.0061
122.37 | 0 | 122.37 | -0.0035
122.37 | 0.0575 | 122.37 | 0.0509
122.38 | 0.0551 | 122.38 | 0.0709
122.38 | 0.0557 | 122.38 | 0.0736
122.39 | 0.0561 | 122.39 | 0.0758
122.4 | 0.0565 | 122.4 | 0.0777
122.41 | 0.0576 | 122.41 | 0.082
122.42 | 0.0613 | 122.42 | 0.1022
122.42 | 0.0062 | 122.42 | 0.0222
122.42 | 0.0004 | 122.42 | 0.0062
122.43 | 0.0002 | 122.43 | 0.0038
122.43 | -0.0519 | 122.43 | -0.0871
122.44 | -0.0523 | 122.44 | -0.0683
122.45 | -0.0538 | 122.45 | -0.0716
122.46 | -0.0555 | 122.46 | -0.0745
122.47 | -0.058 | 122.47 | -0.0778
122.47 | -0.0613 | 122.47 | -0.0822
122.48 | -0.0685 | 122.48 | -0.0998
122.48 | -0.0079 | 122.48 | -0.0223
122.49 | -0.0001 | 122.49 | -0.0061
122.5 | 0 | 122.5 | -0.0035
122.5 | 0 | 122.5 | -0.0031
122.51 | 0.0558 | 122.51 | 0.0712
122.52 | 0.0562 | 122.52 | 0.0718
122.53 | 0.0561 | 122.53 | 0.0738
122.53 | 0.0557 | 122.53 | 0.0764
122.54 | 0.0557 | 122.54 | 0.0811
122.55 | 0.0576 | 122.55 | 0.1018
122.55 | 0.0044 | 122.55 | 0.0346
122.56 | 0.0003 | 122.56 | 0.0062
122.57 | 0.0002 | 122.57 | 0.0038
122.57 | 0 | 122.57 | 0.0034
122.58 | -0.0504 | 122.58 | -0.0677
122.58 | -0.0521 | 122.58 | -0.0706
122.59 | -0.0543 | 122.59 | -0.0736
122.6 | -0.0576 | 122.6 | -0.0778
122.61 | -0.061 | 122.61 | -0.0825
122.62 | -0.0688 | 122.62 | -0.0995
122.62 | -0.0068 | 122.62 | -0.0208
122.62 | -0.0002 | 122.62 | -0.0061
122.63 | 0 | 122.63 | -0.0035
122.63 | 0.0582 | 122.63 | 0.0821
122.64 | 0.056 | 122.64 | 0.0704
122.65 | 0.056 | 122.65 | 0.0722
122.66 | 0.0556 | 122.66 | 0.0737
122.67 | 0.0548 | 122.67 | 0.0763
122.67 | 0.0546 | 122.67 | 0.081
122.68 | 0.0566 | 122.68 | 0.1012
122.68 | 0.0045 | 122.68 | 0.0215
122.69 | 0.0003 | 122.69 | 0.0063
122.7 | 0.0002 | 122.7 | 0.0038
122.7 | -0.0482 | 122.7 | -0.0831
122.71 | -0.0497 | 122.71 | -0.0676
122.72 | -0.0516 | 122.72 | -0.0705
122.72 | -0.0541 | 122.72 | -0.0736
122.73 | -0.0572 | 122.73 | -0.0777
122.74 | -0.0612 | 122.74 | -0.0824
122.75 | -0.0693 | 122.75 | -0.0996
122.75 | -0.0072 | 122.75 | -0.0213
122.76 | -0.0001 | 122.76 | -0.0061
122.77 | 0 | 122.77 | -0.0036
122.77 | 0.0357 | 122.77 | 0.052
122.78 | 0.056 | 122.78 | 0.0714
122.78 | 0.0543 | 122.78 | 0.0729
122.79 | 0.0523 | 122.79 | 0.0744
122.8 | 0.0516 | 122.8 | 0.0764
122.81 | 0.0518 | 122.81 | 0.0809
122.82 | 0.0528 | 122.82 | 0.1007
122.82 | 0.0043 | 122.82 | 0.0235
122.83 | 0.0003 | 122.83 | 0.0063
122.83 | 0.0002 | 122.83 | 0.0039
122.83 | -0.0456 | 122.83 | -0.0533
122.84 | -0.0479 | 122.84 | -0.0677
122.85 | -0.0495 | 122.85 | -0.0707
122.86 | -0.0511 | 122.86 | -0.0739
122.87 | -0.0535 | 122.87 | -0.0788
122.88 | -0.0567 | 122.88 | -0.0827
122.88 | -0.0613 | 122.88 | -0.0995
122.88 | -0.0057 | 122.88 | -0.0219
122.89 | -0.0001 | 122.89 | -0.0061
122.9 | 0 | 122.9 | -0.0035
122.9 | 0 | 122.9 | -0.003
122.91 | 0.0518 | 122.91 | 0.071
122.92 | 0.051 | 122.92 | 0.0736
122.92 | 0.0506 | 122.92 | 0.0745
122.93 | 0.0505 | 122.93 | 0.0769
122.94 | 0.0508 | 122.94 | 0.0812
122.95 | 0.0515 | 122.95 | 0.1009
122.95 | 0.0047 | 122.95 | 0.0235
122.96 | 0.0003 | 122.96 | 0.0064
122.97 | 0.0002 | 122.97 | 0.0039
122.97 | 0.0001 | 122.97 | 0.0034
122.97 | -0.0472 | 122.97 | -0.068
122.98 | -0.0488 | 122.98 | -0.071
122.99 | -0.0505 | 122.99 | -0.074
123 | -0.053 | 123 | -0.0766
123.01 | -0.0563 | 123.01 | -0.0813
123.02 | -0.0616 | 123.02 | -0.1
123.02 | -0.0056 | 123.02 | -0.0224
123.03 | -0.0001 | 123.03 | -0.0061
123.03 | 0 | 123.03 | -0.0035
123.03 | 0 | 123.03 | -0.003
123.04 | 0.0512 | 123.04 | 0.0714
123.05 | 0.0504 | 123.05 | 0.0725
123.06 | 0.05 | 123.06 | 0.0747
123.07 | 0.0498 | 123.07 | 0.0772
123.08 | 0.05 | 123.08 | 0.0813
123.08 | 0.0507 | 123.08 | 0.1004
123.08 | 0.0033 | 123.08 | 0.0209
123.09 | 0.0002 | 123.09 | 0.0063
123.1 | 0.0001 | 123.1 | 0.0039
123.1 | 0 | 123.1 | 0.0034
123.11 | -0.0466 | 123.11 | -0.0683
123.12 | -0.0483 | 123.12 | -0.0714
123.12 | -0.05 | 123.12 | -0.0741
123.13 | -0.0525 | 123.13 | -0.0767
123.14 | -0.0556 | 123.14 | -0.0815
123.15 | -0.0608 | 123.15 | -0.0999
123.15 | -0.0042 | 123.15 | -0.0209
123.16 | -0.0001 | 123.16 | -0.0061
123.17 | 0 | 123.17 | -0.0035
123.17 | 0.0526 | 123.17 | 0.0825
123.17 | 0.0506 | 123.17 | 0.0712
123.18 | 0.0498 | 123.18 | 0.0719
123.19 | 0.0493 | 123.19 | 0.0744
123.2 | 0.0491 | 123.2 | 0.0771
123.21 | 0.0491 | 123.21 | 0.0813
123.22 | 0.0496 | 123.22 | 0.1006
123.22 | 0.0036 | 123.22 | 0.0213
123.22 | 0.0002 | 123.22 | 0.0064
123.23 | 0.0001 | 123.23 | 0.0039
123.23 | -0.043 | 123.23 | -0.0822
123.24 | -0.0459 | 123.24 | -0.0682
123.25 | -0.0476 | 123.25 | -0.0713
123.26 | -0.0494 | 123.26 | -0.0745
123.27 | -0.0518 | 123.27 | -0.0777
123.28 | -0.0548 | 123.28 | -0.083
123.28 | -0.0598 | 123.28 | -0.1001
123.28 | -0.0042 | 123.28 | -0.0212
123.29 | 0 | 123.29 | -0.0061
123.3 | 0 | 123.3 | -0.0036
123.3 | 0.0319 | 123.3 | 0.0843
123.31 | 0.0499 | 123.31 | 0.0714
123.32 | 0.0491 | 123.32 | 0.0739
123.33 | 0.0486 | 123.33 | 0.0747
123.33 | 0.0484 | 123.33 | 0.0772
123.34 | 0.0485 | 123.34 | 0.0819
123.35 | 0.0489 | 123.35 | 0.1012
123.35 | 0.0037 | 123.35 | 0.022
123.36 | 0.0002 | 123.36 | 0.0063
123.37 | 0.0001 | 123.37 | 0.0039
123.37 | -0.0423 | 123.37 | -0.0838
123.38 | -0.0454 | 123.38 | -0.0687
123.38 | -0.0471 | 123.38 | -0.0719
123.39 | -0.0489 | 123.39 | -0.0747
123.4 | -0.0514 | 123.4 | -0.0777
123.41 | -0.0545 | 123.41 | -0.0829
123.42 | -0.0597 | 123.42 | -0.1005
123.42 | -0.0042 | 123.42 | -0.0219
123.42 | 0 | 123.42 | -0.0062
123.43 | 0 | 123.43 | -0.0036
123.43 | 0 | 123.43 | -0.0032
123.44 | 0.0498 | 123.44 | 0.0715
123.45 | 0.0488 | 123.45 | 0.0741
123.46 | 0.0482 | 123.46 | 0.0765
123.47 | 0.048 | 123.47 | 0.0794
123.47 | 0.0478 | 123.47 | 0.0831
123.48 | 0.0482 | 123.48 | 0.1018
123.48 | 0.0029 | 123.48 | 0.0235
123.49 | 0.0002 | 123.49 | 0.0064
123.5 | 0.0001 | 123.5 | 0.0039
123.5 | 0.0001 | 123.5 | 0.0034
123.51 | -0.0449 | 123.51 | -0.069
123.52 | -0.0466 | 123.52 | -0.0733
123.53 | -0.0487 | 123.53 | -0.0764
123.53 | -0.0514 | 123.53 | -0.0797
123.54 | -0.0545 | 123.54 | -0.084
123.55 | -0.0595 | 123.55 | -0.1009
123.55 | -0.0034 | 123.55 | -0.0225
123.56 | 0 | 123.56 | -0.0062
123.57 | 0 | 123.57 | -0.0036
123.57 | 0.0519 | 123.57 | -0.0031
123.58 | 0.0497 | 123.58 | 0.0717
123.58 | 0.0486 | 123.58 | 0.0741
123.59 | 0.0477 | 123.59 | 0.0766
123.6 | 0.0474 | 123.6 | 0.0785
123.61 | 0.0474 | 123.61 | 0.0823
123.62 | 0.0478 | 123.62 | 0.1018
123.62 | 0.0031 | 123.62 | 0.0213
123.62 | 0.0002 | 123.62 | 0.0064
123.63 | 0.0001 | 123.63 | 0.0039
123.63 | -0.0417 | 123.63 | 0.0035
123.64 | -0.0447 | 123.64 | -0.0686
123.65 | -0.0464 | 123.65 | -0.0724
123.66 | -0.0483 | 123.66 | -0.0755
123.67 | -0.0507 | 123.67 | -0.0792
123.67 | -0.0538 | 123.67 | -0.0837
123.68 | -0.0588 | 123.68 | -0.1011
123.68 | -0.0035 | 123.68 | -0.0213
123.69 | 0 | 123.69 | -0.0062
123.7 | 0 | 123.7 | -0.0036
123.7 | 0.0001 | 123.7 | 0.0838
123.71 | 0.0493 | 123.71 | 0.0717
123.72 | 0.0481 | 123.72 | 0.0741
123.72 | 0.0473 | 123.72 | 0.0757
123.73 | 0.047 | 123.73 | 0.0773
123.74 | 0.0471 | 123.74 | 0.0818
123.75 | 0.0475 | 123.75 | 0.1017
123.75 | 0.0039 | 123.75 | 0.0222
123.76 | 0.0002 | 123.76 | 0.0063
123.77 | 0.0001 | 123.77 | 0.0039
123.77 | -0.0256 | 123.77 | -0.0844
123.78 | -0.0445 | 123.78 | -0.0684
123.78 | -0.0462 | 123.78 | -0.0717
123.79 | -0.0482 | 123.79 | -0.0755
123.8 | -0.0509 | 123.8 | -0.0792
123.81 | -0.0541 | 123.81 | -0.0836
123.82 | -0.059 | 123.82 | -0.1009
123.82 | -0.004 | 123.82 | -0.0218
123.83 | 0 | 123.83 | -0.0062
123.83 | 0 | 123.83 | -0.0036
123.83 | 0 | 123.83 | -0.0031
123.84 | 0.0491 | 123.84 | 0.0716
123.85 | 0.048 | 123.85 | 0.0738
123.86 | 0.0472 | 123.86 | 0.0758
123.87 | 0.0469 | 123.87 | 0.0778
123.88 | 0.0469 | 123.88 | 0.0819
123.88 | 0.0473 | 123.88 | 0.1015
123.88 | 0.0088 | 123.88 | 0.0227
123.89 | 0.0002 | 123.89 | 0.0064
123.9 | 0.0001 | 123.9 | 0.0039
123.9 | 0.0001 | 123.9 | -0.0531
123.91 | -0.0443 | 123.91 | -0.0682
123.92 | -0.0462 | 123.92 | -0.0719
123.92 | -0.0482 | 123.92 | -0.0757
123.93 | -0.0507 | 123.93 | -0.0789
123.94 | -0.0539 | 123.94 | -0.0836
123.95 | -0.059 | 123.95 | -0.1007
123.95 | -0.011 | 123.95 | -0.0226
123.96 | 0 | 123.96 | -0.0062
123.97 | 0 | 123.97 | -0.0036
123.97 | 0.0001 | 123.97 | -0.0031
123.97 | 0.0489 | 123.97 | 0.0717
123.98 | 0.0478 | 123.98 | 0.0741
123.99 | 0.047 | 123.99 | 0.0764
124 | 0.0468 | 124 | 0.0791
124.01 | 0.0468 | 124.01 | 0.0835
124.02 | 0.0471 | 124.02 | 0.102
124.02 | 0.003 | 124.02 | 0.0209
124.03 | 0.0002 | 124.03 | 0.0064
124.03 | 0.0001 | 124.03 | 0.0039
124.03 | -0.041 | 124.03 | 0.0034
124.04 | -0.0442 | 124.04 | -0.0697
124.05 | -0.0461 | 124.05 | -0.0741
124.06 | -0.0482 | 124.06 | -0.0771
124.07 | -0.0508 | 124.07 | -0.0799
124.08 | -0.0542 | 124.08 | -0.0842
124.08 | -0.0595 | 124.08 | -0.1013
124.08 | -0.003 | 124.08 | -0.0338
124.09 | 0 | 124.09 | -0.0062
124.1 | 0 | 124.1 | -0.0036
124.1 | 0.032 | 124.1 | 0.083
124.11 | 0.0493 | 124.11 | 0.0712
124.12 | 0.048 | 124.12 | 0.0734
124.12 | 0.0471 | 124.12 | 0.0756
124.13 | 0.0467 | 124.13 | 0.0782
124.14 | 0.0467 | 124.14 | 0.0825
124.15 | 0.0471 | 124.15 | 0.102
124.15 | 0.0035 | 124.15 | 0.0212
124.16 | 0.0002 | 124.16 | 0.0064
124.17 | 0.0001 | 124.17 | 0.0039
124.17 | -0.0407 | 124.17 | 0.0034
124.17 | -0.0441 | 124.17 | -0.0692
124.18 | -0.046 | 124.18 | -0.0729
124.19 | -0.0481 | 124.19 | -0.0758
124.2 | -0.0507 | 124.2 | -0.0788
124.21 | -0.0539 | 124.21 | -0.0843
124.22 | -0.0591 | 124.22 | -0.1016
124.22 | -0.0033 | 124.22 | -0.0213
124.22 | 0 | 124.22 | -0.0062
124.23 | 0 | 124.23 | -0.0036
124.23 | 0.0001 | 124.23 | 0.053
124.24 | 0.0491 | 124.24 | 0.0721
124.25 | 0.048 | 124.25 | 0.0747
124.26 | 0.0471 | 124.26 | 0.0773
124.27 | 0.0467 | 124.27 | 0.0794
124.28 | 0.0466 | 124.28 | 0.0831
124.28 | 0.047 | 124.28 | 0.1029
124.28 | 0.0027 | 124.28 | 0.0222
124.29 | 0.0002 | 124.29 | 0.0064
124.3 | 0.0001 | 124.3 | 0.0039
124.3 | 0 | 124.3 | -0.0872
124.31 | -0.0441 | 124.31 | -0.0694
124.32 | -0.046 | 124.32 | -0.0727
124.33 | -0.0481 | 124.33 | -0.0768
124.33 | -0.0508 | 124.33 | -0.0799
124.34 | -0.0541 | 124.34 | -0.0843
124.35 | -0.0595 | 124.35 | -0.1015
124.35 | -0.0109 | 124.35 | -0.0222
124.36 | 0 | 124.36 | -0.0062
124.37 | 0 | 124.37 | -0.0036
124.37 | 0.0524 | 124.37 | -0.0031
124.38 | 0.0493 | 124.38 | 0.0722
124.38 | 0.0485 | 124.38 | 0.0745
124.39 | 0.0476 | 124.39 | 0.0764
124.4 | 0.047 | 124.4 | 0.0781
124.41 | 0.0468 | 124.41 | 0.0824
124.42 | 0.0472 | 124.42 | 0.1034
124.42 | 0.003 | 124.42 | 0.0238
124.42 | 0.0002 | 124.42 | 0.0064
124.43 | 0.0001 | 124.43 | 0.0039
124.43 | 0 | 124.43 | 0.0033
124.44 | -0.0441 | 124.44 | -0.0686
124.45 | -0.0461 | 124.45 | -0.0722
124.46 | -0.0481 | 124.46 | -0.0765
124.47 | -0.0507 | 124.47 | -0.0796
124.47 | -0.0536 | 124.47 | -0.0841
124.48 | -0.0589 | 124.48 | -0.1016
124.48 | -0.0029 | 124.48 | -0.0339
124.49 | 0 | 124.49 | -0.0062
124.5 | 0 | 124.5 | -0.0036
124.5 | 0.0519 | 124.5 | 0.0831
124.51 | 0.0491 | 124.51 | 0.0722
124.52 | 0.048 | 124.52 | 0.0749
124.53 | 0.0473 | 124.53 | 0.0765
124.53 | 0.0469 | 124.53 | 0.0784
124.54 | 0.0468 | 124.54 | 0.0828
124.55 | 0.0472 | 124.55 | 0.1042
124.55 | 0.0035 | 124.55 | 0.0219
124.56 | 0.0002 | 124.56 | 0.0064
124.57 | 0.0001 | 124.57 | 0.0039
124.57 | -0.0406 | 124.57 | -0.0856
124.58 | -0.0442 | 124.58 | -0.0691
124.58 | -0.046 | 124.58 | -0.0732
124.59 | -0.0481 | 124.59 | -0.076
124.6 | -0.0506 | 124.6 | -0.0794
124.61 | -0.0538 | 124.61 | -0.0843
124.62 | -0.059 | 124.62 | -0.1016
124.62 | -0.0035 | 124.62 | -0.0216
124.62 | 0 | 124.62 | -0.0062
124.63 | 0 | 124.63 | -0.0036
124.63 | 0 | 124.63 | 0.0527
124.64 | 0.049 | 124.64 | 0.0726
124.65 | 0.0481 | 124.65 | 0.0751
124.66 | 0.0472 | 124.66 | 0.0766
124.67 | 0.0468 | 124.67 | 0.0779
124.67 | 0.0467 | 124.67 | 0.0826
124.68 | 0.0472 | 124.68 | 0.1034
124.68 | 0.009 | 124.68 | 0.0229
124.69 | 0.0002 | 124.69 | 0.0064
124.7 | 0.0002 | 124.7 | 0.0039
124.7 | 0 | 124.7 | -0.0562
124.71 | -0.0442 | 124.71 | -0.0689
124.72 | -0.046 | 124.72 | -0.0724
124.72 | -0.048 | 124.72 | -0.0762
124.73 | -0.0503 | 124.73 | -0.0796
124.74 | -0.0533 | 124.74 | -0.085
124.75 | -0.0584 | 124.75 | -0.1021
124.75 | -0.0108 | 124.75 | -0.0222
124.76 | 0 | 124.76 | -0.0063
124.77 | 0 | 124.77 | -0.0037
124.77 | 0.0001 | 124.77 | -0.0032
124.78 | 0.0487 | 124.78 | 0.0727
124.78 | 0.0478 | 124.78 | 0.0754
124.79 | 0.0471 | 124.79 | 0.0764
124.8 | 0.0467 | 124.8 | 0.0785
124.81 | 0.0466 | 124.81 | 0.0831
124.82 | 0.0471 | 124.82 | 0.1047
124.82 | 0.0029 | 124.82 | 0.0352
124.83 | 0.0002 | 124.83 | 0.0064
124.83 | 0.0001 | 124.83 | 0.0039
124.83 | -0.0407 | 124.83 | 0.0035
124.84 | -0.044 | 124.84 | -0.0692
124.85 | -0.0458 | 124.85 | -0.0727
124.86 | -0.0478 | 124.86 | -0.0757
124.87 | -0.0502 | 124.87 | -0.0798
124.88 | -0.053 | 124.88 | -0.0849
124.88 | -0.058 | 124.88 | -0.1022
124.88 | -0.0027 | 124.88 | -0.0338
124.89 | 0 | 124.89 | -0.0062
124.9 | 0 | 124.9 | -0.0037
124.9 | 0.0316 | 124.9 | 0.0838
124.91 | 0.0486 | 124.91 | 0.0724
124.92 | 0.048 | 124.92 | 0.074
124.92 | 0.0473 | 124.92 | 0.0755
124.93 | 0.0469 | 124.93 | 0.0782
124.94 | 0.0468 | 124.94 | 0.083
124.95 | 0.0473 | 124.95 | 0.1041
124.95 | 0.0035 | 124.95 | 0.0219
124.96 | 0.0002 | 124.96 | 0.0064
124.97 | 0.0001 | 124.97 | 0.004
124.97 | -0.0406 | 124.97 | 0.0034
124.97 | -0.0442 | 124.97 | -0.0688
124.98 | -0.046 | 124.98 | -0.0724
124.99 | -0.0479 | 124.99 | -0.0759
125 | -0.0501 | 125 | -0.0788
125.01 | -0.053 | 125.01 | -0.0847
125.02 | -0.0579 | 125.02 | -0.1019
125.02 | -0.003 | 125.02 | -0.0215
125.03 | 0 | 125.03 | -0.0062
125.03 | 0 | 125.03 | -0.0036
125.03 | 0 | 125.03 | 0.0528
125.04 | 0.0485 | 125.04 | 0.0723
125.05 | 0.0478 | 125.05 | 0.0735
125.06 | 0.0474 | 125.06 | 0.0754
125.07 | 0.047 | 125.07 | 0.0777
125.08 | 0.047 | 125.08 | 0.0827
125.08 | 0.0476 | 125.08 | 0.1044
125.08 | 0.0029 | 125.08 | 0.0232
125.09 | 0.0002 | 125.09 | 0.0063
125.1 | 0.0001 | 125.1 | 0.0039
125.1 | 0.0001 | 125.1 | -0.0894
125.11 | -0.0443 | 125.11 | -0.0687
125.12 | -0.0462 | 125.12 | -0.0718
125.12 | -0.048 | 125.12 | -0.0751
125.13 | -0.05 | 125.13 | -0.079
125.14 | -0.0527 | 125.14 | -0.0845
125.15 | -0.0575 | 125.15 | -0.102
125.15 | -0.0103 | 125.15 | -0.0226
125.16 | 0 | 125.16 | -0.0062
125.17 | 0 | 125.17 | -0.0037
125.17 | 0.0512 | 125.17 | -0.0032
125.17 | 0.0483 | 125.17 | 0.0721
125.18 | 0.0477 | 125.18 | 0.074
125.19 | 0.0473 | 125.19 | 0.0756
125.2 | 0.0471 | 125.2 | 0.0779
125.21 | 0.047 | 125.21 | 0.0826
125.22 | 0.0476 | 125.22 | 0.1039
125.22 | 0.0031 | 125.22 | 0.035
125.22 | 0.0002 | 125.22 | 0.0065
125.23 | 0.0002 | 125.23 | 0.004
125.23 | -0.0409 | 125.23 | 0.0035
125.24 | -0.0443 | 125.24 | -0.0688
125.25 | -0.0461 | 125.25 | -0.072
125.26 | -0.0479 | 125.26 | -0.0749
125.27 | -0.0499 | 125.27 | -0.0785
125.28 | -0.0526 | 125.28 | -0.0844
125.28 | -0.0573 | 125.28 | -0.1025
125.28 | -0.0025 | 125.28 | -0.0234
125.29 | 0 | 125.29 | -0.0062
125.3 | 0 | 125.3 | -0.0037
125.3 | 0.0316 | 125.3 | -0.0032
125.31 | 0.0482 | 125.31 | 0.0725
125.32 | 0.0477 | 125.32 | 0.0739
125.33 | 0.0474 | 125.33 | 0.075
125.33 | 0.0472 | 125.33 | 0.0774
125.34 | 0.0473 | 125.34 | 0.0821
125.35 | 0.0479 | 125.35 | 0.1027
125.35 | 0.0036 | 125.35 | 0.0217
125.36 | 0.0002 | 125.36 | 0.0064
125.37 | 0.0001 | 125.37 | 0.0039
125.37 | -0.0408 | 125.37 | 0.0033
125.38 | -0.0445 | 125.38 | -0.0685
125.38 | -0.0462 | 125.38 | -0.0715
125.39 | -0.0478 | 125.39 | -0.0747
125.4 | -0.0497 | 125.4 | -0.0787
125.41 | -0.0522 | 125.41 | -0.0848
125.42 | -0.0567 | 125.42 | -0.1024
125.42 | -0.0031 | 125.42 | -0.0215
125.42 | 0 | 125.42 | -0.0062
125.43 | 0 | 125.43 | -0.0036
125.43 | 0 | 125.43 | 0.0867
125.44 | 0.0483 | 125.44 | 0.0727
125.45 | 0.048 | 125.45 | 0.0744
125.46 | 0.0476 | 125.46 | 0.0755
125.47 | 0.0474 | 125.47 | 0.0778
125.47 | 0.0475 | 125.47 | 0.0823
125.48 | 0.0482 | 125.48 | 0.1031
125.48 | 0.009 | 125.48 | 0.0231
125.49 | 0.0002 | 125.49 | 0.0063
125.5 | 0.0002 | 125.5 | 0.0039
125.5 | 0 | 125.5 | -0.0881
125.51 | -0.0447 | 125.51 | -0.0684
125.52 | -0.0463 | 125.52 | -0.0716
125.53 | -0.0479 | 125.53 | -0.075
125.53 | -0.0496 | 125.53 | -0.0801
125.54 | -0.0519 | 125.54 | -0.0847
125.55 | -0.056 | 125.55 | -0.1023
125.55 | -0.0099 | 125.55 | -0.0222
125.56 | 0 | 125.56 | -0.0063
125.57 | 0 | 125.57 | -0.0036
125.57 | 0.0499 | 125.57 | -0.0032
125.58 | 0.0482 | 125.58 | 0.0726
125.58 | 0.0479 | 125.58 | 0.0737
125.59 | 0.0476 | 125.59 | 0.0754
125.6 | 0.0476 | 125.6 | 0.0778
125.61 | 0.0478 | 125.61 | 0.0825
125.62 | 0.0486 | 125.62 | 0.1039
125.62 | 0.0033 | 125.62 | 0.024
125.62 | 0.0002 | 125.62 | 0.0063
125.63 | 0.0001 | 125.63 | 0.0039
125.63 | -0.0415 | 125.63 | 0.0034
125.64 | -0.0448 | 125.64 | -0.0686
125.65 | -0.0465 | 125.65 | -0.0715
125.66 | -0.0479 | 125.66 | -0.0749
125.67 | -0.0495 | 125.67 | -0.0799
125.67 | -0.0518 | 125.67 | -0.0851
125.68 | -0.0558 | 125.68 | -0.1023
125.68 | -0.0025 | 125.68 | -0.0233
125.69 | 0 | 125.69 | -0.0062
125.7 | 0 | 125.7 | -0.0036
125.7 | 0 | 125.7 | -0.0031
125.71 | 0.0481 | 125.71 | 0.073
125.72 | 0.0478 | 125.72 | 0.0748
125.72 | 0.0477 | 125.72 | 0.0757
125.73 | 0.0478 | 125.73 | 0.0774
125.74 | 0.0481 | 125.74 | 0.0822
125.75 | 0.049 | 125.75 | 0.1038
125.75 | 0.0038 | 125.75 | 0.0219
125.76 | 0.0002 | 125.76 | 0.0063
125.77 | 0.0001 | 125.77 | 0.0039
125.77 | -0.0414 | 125.77 | -0.0857
125.78 | -0.0451 | 125.78 | -0.0684
125.78 | -0.0466 | 125.78 | -0.0715
125.79 | -0.0481 | 125.79 | -0.0752
125.8 | -0.0497 | 125.8 | -0.08
125.81 | -0.0518 | 125.81 | -0.0855
125.82 | -0.0557 | 125.82 | -0.1024
125.82 | -0.0028 | 125.82 | -0.0214
125.83 | 0 | 125.83 | -0.0062
125.83 | 0 | 125.83 | -0.0037
125.83 | 0.0001 | 125.83 | 0.0542
125.84 | 0.048 | 125.84 | 0.0731
125.85 | 0.0479 | 125.85 | 0.075
125.86 | 0.0478 | 125.86 | 0.0764
125.87 | 0.0479 | 125.87 | 0.0781
125.88 | 0.0483 | 125.88 | 0.0826
125.88 | 0.0494 | 125.88 | 0.1038
125.88 | 0.0096 | 125.88 | 0.0227
125.89 | 0.0002 | 125.89 | 0.0063
125.9 | 0.0001 | 125.9 | 0.0039
125.9 | 0 | 125.9 | -0.0889
125.91 | -0.0453 | 125.91 | -0.0686
125.92 | -0.0468 | 125.92 | -0.0716
125.92 | -0.0482 | 125.92 | -0.0745
125.93 | -0.0498 | 125.93 | -0.0795
125.94 | -0.0519 | 125.94 | -0.0849
125.95 | -0.056 | 125.95 | -0.1021
125.95 | -0.0035 | 125.95 | -0.0218
125.96 | 0 | 125.96 | -0.0063
125.97 | 0 | 125.97 | -0.0037
125.97 | 0.0001 | 125.97 | -0.0031
125.97 | 0.0481 | 125.97 | 0.0726
125.98 | 0.0478 | 125.98 | 0.0749
125.99 | 0.0478 | 125.99 | 0.0762
126 | 0.048 | 126 | 0.0783
126.01 | 0.0484 | 126.01 | 0.083
126.02 | 0.0495 | 126.02 | 0.104
126.02 | 0.0031 | 126.02 | 0.0231
126.03 | 0.0002 | 126.03 | 0.0064
126.03 | 0.0002 | 126.03 | 0.0039
126.03 | 0 | 126.03 | -0.0573
126.04 | -0.0454 | 126.04 | -0.0692
126.05 | -0.0469 | 126.05 | -0.0724
126.06 | -0.0482 | 126.06 | -0.0753
126.07 | -0.0497 | 126.07 | -0.0786
126.08 | -0.0518 | 126.08 | -0.0844
126.08 | -0.0556 | 126.08 | -0.1028
126.08 | -0.0021 | 126.08 | -0.0235
126.09 | 0 | 126.09 | -0.0063
126.1 | 0 | 126.1 | -0.0037
126.1 | 0.0497 | 126.1 | -0.0032
126.11 | 0.0481 | 126.11 | 0.0729
126.12 | 0.0479 | 126.12 | 0.0744
126.12 | 0.048 | 126.12 | 0.0758
126.13 | 0.0481 | 126.13 | 0.0782
126.14 | 0.0486 | 126.14 | 0.0826
126.15 | 0.0498 | 126.15 | 0.1033
126.15 | 0.0036 | 126.15 | 0.0212
126.16 | 0.0002 | 126.16 | 0.0064
126.17 | 0.0001 | 126.17 | 0.0039
126.17 | -0.0423 | 126.17 | 0.0034
126.17 | -0.0455 | 126.17 | -0.0687
126.18 | -0.047 | 126.18 | -0.0717
126.19 | -0.0483 | 126.19 | -0.0745
126.2 | -0.0498 | 126.2 | -0.0781
126.21 | -0.052 | 126.21 | -0.0863
126.22 | -0.0559 | 126.22 | -0.1034
126.22 | -0.0025 | 126.22 | -0.0235
126.22 | 0 | 126.22 | -0.0063
126.23 | 0 | 126.23 | -0.0037
126.23 | 0.0001 | 126.23 | 0.0846
126.24 | 0.0481 | 126.24 | 0.0736
126.25 | 0.048 | 126.25 | 0.0737
126.26 | 0.0481 | 126.26 | 0.0758
126.27 | 0.0483 | 126.27 | 0.0784
126.28 | 0.0487 | 126.28 | 0.0832
126.28 | 0.0499 | 126.28 | 0.1042
126.28 | 0.0038 | 126.28 | 0.0216
126.29 | 0.0002 | 126.29 | 0.0064
126.3 | 0.0001 | 126.3 | 0.0039
126.3 | -0.0423 | 126.3 | 0.0034
126.31 | -0.0457 | 126.31 | -0.069
126.32 | -0.0472 | 126.32 | -0.0721
126.33 | -0.0486 | 126.33 | -0.0753
126.33 | -0.05 | 126.33 | -0.079
126.34 | -0.052 | 126.34 | -0.0848
126.35 | -0.0556 | 126.35 | -0.1027
126.35 | -0.003 | 126.35 | -0.0214
126.36 | 0 | 126.36 | -0.0063
126.37 | 0 | 126.37 | -0.0037
126.37 | 0.0001 | 126.37 | 0.0851
126.38 | 0.0482 | 126.38 | 0.0726
126.38 | 0.0482 | 126.38 | 0.0741
126.39 | 0.0482 | 126.39 | 0.0756
126.4 | 0.0484 | 126.4 | 0.0782
126.41 | 0.0489 | 126.41 | 0.0831
126.42 | 0.0501 | 126.42 | 0.1046
126.42 | 0.0031 | 126.42 | 0.0228
126.42 | 0.0002 | 126.42 | 0.0064
126.43 | 0.0001 | 126.43 | 0.004
126.43 | 0.0001 | 126.43 | -0.0875
126.44 | -0.0457 | 126.44 | -0.0692
126.45 | -0.0472 | 126.45 | -0.0722
126.46 | -0.0484 | 126.46 | -0.0751
126.47 | -0.05 | 126.47 | -0.079
126.47 | -0.052 | 126.47 | -0.0852
126.48 | -0.0558 | 126.48 | -0.1032
126.48 | -0.0021 | 126.48 | -0.0223
126.49 | 0 | 126.49 | -0.0063
126.5 | 0 | 126.5 | -0.0037
126.5 | 0.0497 | 126.5 | -0.0032
126.51 | 0.0481 | 126.51 | 0.073
126.52 | 0.0481 | 126.52 | 0.0739
126.53 | 0.0481 | 126.53 | 0.0759
126.53 | 0.0484 | 126.53 | 0.0785
126.54 | 0.0488 | 126.54 | 0.0834
126.55 | 0.0501 | 126.55 | 0.1053
126.55 | 0.0033 | 126.55 | 0.0244
126.56 | 0.0002 | 126.56 | 0.0065
126.57 | 0.0001 | 126.57 | 0.004
126.57 | -0.0425 | 126.57 | 0.0034
126.58 | -0.0457 | 126.58 | -0.0691
126.58 | -0.0471 | 126.58 | -0.0721
126.59 | -0.0484 | 126.59 | -0.0747
126.6 | -0.05 | 126.6 | -0.0787
126.61 | -0.052 | 126.61 | -0.0857
126.62 | -0.0558 | 126.62 | -0.1038
126.62 | -0.0025 | 126.62 | -0.0229
126.62 | 0 | 126.62 | -0.0063
126.63 | 0 | 126.63 | -0.0038
126.63 | 0.0001 | 126.63 | -0.0033
126.64 | 0.0481 | 126.64 | 0.0723
126.65 | 0.0481 | 126.65 | 0.0744
126.66 | 0.0481 | 126.66 | 0.076
126.67 | 0.0483 | 126.67 | 0.0788
126.67 | 0.0488 | 126.67 | 0.0839
126.68 | 0.0501 | 126.68 | 0.1054
126.68 | 0.0043 | 126.68 | 0.0225
126.69 | 0.0003 | 126.69 | 0.0065
126.7 | 0.0002 | 126.7 | 0.004
126.7 | 0.0001 | 126.7 | -0.0871
126.71 | -0.0457 | 126.71 | -0.0697
126.72 | -0.0472 | 126.72 | -0.073
126.72 | -0.0484 | 126.72 | -0.0759
126.73 | -0.0498 | 126.73 | -0.0798
126.74 | -0.0518 | 126.74 | -0.0859
126.75 | -0.0556 | 126.75 | -0.1044
126.75 | -0.003 | 126.75 | -0.0218
126.76 | 0 | 126.76 | -0.0064
126.77 | 0 | 126.77 | -0.0038
126.77 | 0 | 126.77 | 0.0547
126.78 | 0.048 | 126.78 | 0.073
126.78 | 0.048 | 126.78 | 0.0753
126.79 | 0.0481 | 126.79 | 0.0774
126.8 | 0.0484 | 126.8 | 0.0799
126.81 | 0.0489 | 126.81 | 0.0845
126.82 | 0.0502 | 126.82 | 0.1052
126.82 | 0.0032 | 126.82 | 0.0243
126.83 | 0.0002 | 126.83 | 0.0065
126.83 | 0.0001 | 126.83 | 0.0039
126.83 | 0 | 126.83 | 0.0034
126.84 | -0.0458 | 126.84 | -0.0702
126.85 | -0.0472 | 126.85 | -0.0734
126.86 | -0.0485 | 126.86 | -0.0766
126.87 | -0.0499 | 126.87 | -0.0803
126.88 | -0.0519 | 126.88 | -0.0852
126.88 | -0.0556 | 126.88 | -0.1043
126.88 | -0.0099 | 126.88 | -0.023
126.89 | 0 | 126.89 | -0.0064
126.9 | 0 | 126.9 | -0.0038
126.9 | 0.0494 | 126.9 | -0.0033
126.91 | 0.0481 | 126.91 | 0.0736
126.92 | 0.0481 | 126.92 | 0.0748
126.92 | 0.0482 | 126.92 | 0.077
126.93 | 0.0484 | 126.93 | 0.0798
126.94 | 0.0489 | 126.94 | 0.0843
126.95 | 0.0503 | 126.95 | 0.1053
126.95 | 0.0034 | 126.95 | 0.0217
126.96 | 0.0002 | 126.96 | 0.0065
126.97 | 0.0001 | 126.97 | 0.004
126.97 | -0.0428 | 126.97 | 0.0035
126.97 | -0.0458 | 126.97 | -0.07
126.98 | -0.0473 | 126.98 | -0.0733
126.99 | -0.0485 | 126.99 | -0.0763
127 | -0.0498 | 127 | -0.0802
127.01 | -0.0518 | 127.01 | -0.0858
127.02 | -0.0554 | 127.02 | -0.105
127.02 | -0.0024 | 127.02 | -0.0238
127.03 | 0 | 127.03 | -0.0064
127.03 | 0 | 127.03 | -0.0038
127.03 | 0.0491 | 127.03 | -0.0033
127.04 | 0.048 | 127.04 | 0.0728
127.05 | 0.048 | 127.05 | 0.0751
127.06 | 0.0481 | 127.06 | 0.0773
127.07 | 0.0484 | 127.07 | 0.0794
127.08 | 0.0489 | 127.08 | 0.084
127.08 | 0.0502 | 127.08 | 0.1045
127.08 | 0.0038 | 127.08 | 0.0218
127.09 | 0.0002 | 127.09 | 0.0065
127.1 | 0.0002 | 127.1 | 0.004
127.1 | -0.0425 | 127.1 | 0.0034
127.11 | -0.0458 | 127.11 | -0.0698
127.12 | -0.0472 | 127.12 | -0.073
127.12 | -0.0485 | 127.12 | -0.0764
127.13 | -0.0499 | 127.13 | -0.0795
127.14 | -0.0518 | 127.14 | -0.0847
127.15 | -0.0556 | 127.15 | -0.1037
127.15 | -0.0027 | 127.15 | -0.022
127.16 | 0 | 127.16 | -0.0064
127.17 | 0 | 127.17 | -0.0038
127.17 | 0 | 127.17 | -0.0033
127.17 | 0.0481 | 127.17 | 0.0731
127.18 | 0.0481 | 127.18 | 0.0751
127.19 | 0.0482 | 127.19 | 0.077
127.2 | 0.0484 | 127.2 | 0.0796
127.21 | 0.049 | 127.21 | 0.0844
127.22 | 0.0504 | 127.22 | 0.1052
127.22 | 0.0031 | 127.22 | 0.0234
127.22 | 0.0002 | 127.22 | 0.0066
127.23 | 0.0001 | 127.23 | 0.004
127.23 | 0 | 127.23 | -0.0898
127.24 | -0.0459 | 127.24 | -0.07
127.25 | -0.0473 | 127.25 | -0.0732
127.26 | -0.0486 | 127.26 | -0.0762
127.27 | -0.05 | 127.27 | -0.0795
127.28 | -0.0519 | 127.28 | -0.085
127.28 | -0.0556 | 127.28 | -0.1036
127.28 | -0.0021 | 127.28 | -0.0226
127.29 | 0 | 127.29 | -0.0064
127.3 | 0 | 127.3 | -0.0038
127.3 | 0.0494 | 127.3 | -0.0033
127.31 | 0.0481 | 127.31 | 0.0734
127.32 | 0.0481 | 127.32 | 0.0754
127.33 | 0.0482 | 127.33 | 0.0772
127.33 | 0.0485 | 127.33 | 0.0797
127.34 | 0.049 | 127.34 | 0.0847
127.35 | 0.0504 | 127.35 | 0.1061
127.35 | 0.0032 | 127.35 | 0.0244
127.36 | 0.0002 | 127.36 | 0.0066
127.37 | 0.0001 | 127.37 | 0.004
127.37 | 0 | 127.37 | 0.0035
127.38 | -0.0459 | 127.38 | -0.0703
127.38 | -0.0473 | 127.38 | -0.0736
127.39 | -0.0486 | 127.39 | -0.0765
127.4 | -0.05 | 127.4 | -0.0797
127.41 | -0.0519 | 127.41 | -0.085
127.42 | -0.0556 | 127.42 | -0.1056
127.42 | -0.0025 | 127.42 | -0.0348
127.42 | 0 | 127.42 | -0.0064
127.43 | 0 | 127.43 | -0.0038
127.43 | 0.0302 | 127.43 | -0.0033
127.44 | 0.0481 | 127.44 | 0.0748
127.45 | 0.0481 | 127.45 | 0.0756
127.46 | 0.0483 | 127.46 | 0.0774
127.47 | 0.0485 | 127.47 | 0.08
127.47 | 0.0491 | 127.47 | 0.0847
127.48 | 0.0505 | 127.48 | 0.1063
127.48 | 0.0044 | 127.48 | 0.0224
127.49 | 0.0002 | 127.49 | 0.0066
127.5 | 0.0002 | 127.5 | 0.004
127.5 | 0 | 127.5 | -0.0889
127.51 | -0.0459 | 127.51 | -0.0703
127.52 | -0.0473 | 127.52 | -0.0735
127.53 | -0.0484 | 127.53 | -0.0764
127.53 | -0.0499 | 127.53 | -0.0794
127.54 | -0.0518 | 127.54 | -0.0844
127.55 | -0.0555 | 127.55 | -0.1051
127.55 | -0.0035 | 127.55 | -0.0223
127.56 | 0 | 127.56 | -0.0065
127.57 | 0 | 127.57 | -0.0038
127.57 | 0.0001 | 127.57 | 0.0546
127.58 | 0.0481 | 127.58 | 0.0736
127.58 | 0.0481 | 127.58 | 0.0753
127.59 | 0.0483 | 127.59 | 0.0773
127.6 | 0.0486 | 127.6 | 0.0798
127.61 | 0.0492 | 127.61 | 0.0847
127.62 | 0.0506 | 127.62 | 0.1058
127.62 | 0.0033 | 127.62 | 0.0235
127.62 | 0.0002 | 127.62 | 0.0066
127.63 | 0.0001 | 127.63 | 0.004
127.63 | -0.0429 | 127.63 | -0.0903
127.64 | -0.046 | 127.64 | -0.0701
127.65 | -0.0474 | 127.65 | -0.0735
127.66 | -0.0487 | 127.66 | -0.0765
127.67 | -0.0501 | 127.67 | -0.0797
127.67 | -0.0519 | 127.67 | -0.0848
127.68 | -0.0555 | 127.68 | -0.1043
127.68 | -0.0025 | 127.68 | -0.0232
127.69 | 0 | 127.69 | -0.0064
127.7 | 0 | 127.7 | -0.0038
127.7 | 0.0303 | 127.7 | -0.0034
127.71 | 0.0482 | 127.71 | 0.0733
127.72 | 0.0482 | 127.72 | 0.0753
127.72 | 0.0484 | 127.72 | 0.0773
127.73 | 0.0487 | 127.73 | 0.0799
127.74 | 0.0492 | 127.74 | 0.0848
127.75 | 0.0506 | 127.75 | 0.1058
127.75 | 0.0043 | 127.75 | 0.0358
127.76 | 0.0002 | 127.76 | 0.0066
127.77 | 0.0001 | 127.77 | 0.004
127.77 | -0.0261 | 127.77 | 0.0035
127.78 | -0.0461 | 127.78 | -0.0704
127.78 | -0.0474 | 127.78 | -0.0738
127.79 | -0.0486 | 127.79 | -0.0767
127.8 | -0.0499 | 127.8 | -0.0789
127.81 | -0.0517 | 127.81 | -0.0834
127.82 | -0.0553 | 127.82 | -0.1008
127.82 | -0.003 | 127.82 | -0.0236
127.83 | 0 | 127.83 | -0.0064
127.83 | 0 | 127.83 | -0.0037
127.83 | 0 | 127.83 | -0.0032
127.84 | 0.0481 | 127.84 | 0.0721
127.85 | 0.0483 | 127.85 | 0.0749
127.86 | 0.0484 | 127.86 | 0.0769
127.87 | 0.0486 | 127.87 | 0.0794
127.88 | 0.0492 | 127.88 | 0.0837
127.88 | 0.0507 | 127.88 | 0.0997
127.88 | 0.003 | 127.88 | 0.0213
127.89 | 0.0002 | 127.89 | 0.0064
127.9 | 0.0002 | 127.9 | 0.0039
127.9 | 0.0001 | 127.9 | -0.0813
127.91 | -0.0461 | 127.91 | -0.0691
127.92 | -0.0475 | 127.92 | -0.0723
127.92 | -0.0487 | 127.92 | -0.0749
127.93 | -0.0501 | 127.93 | -0.0777
127.94 | -0.0519 | 127.94 | -0.0823
127.95 | -0.0555 | 127.95 | -0.097
127.95 | -0.0099 | 127.95 | -0.0213
127.96 | 0 | 127.96 | -0.0062
127.97 | 0 | 127.97 | -0.0036
127.97 | 0 | 127.97 | -0.0032
127.97 | 0.0482 | 127.97 | 0.0715
127.98 | 0.0483 | 127.98 | 0.0742
127.99 | 0.0483 | 127.99 | 0.0765
128 | 0.0487 | 128 | 0.0791
128.01 | 0.0492 | 128.01 | 0.0838
128.02 | 0.0507 | 128.02 | 0.1021
128.02 | 0.0034 | 128.02 | 0.0228
128.03 | 0.0002 | 128.03 | 0.0063
128.03 | 0.0001 | 128.03 | 0.0039
128.03 | -0.0429 | 128.03 | -0.054
128.04 | -0.046 | 128.04 | -0.0693
128.05 | -0.0475 | 128.05 | -0.0721
128.06 | -0.0488 | 128.06 | -0.0747
128.07 | -0.0501 | 128.07 | -0.0774
128.07 | -0.052 | 128.07 | -0.0822
128.08 | -0.0556 | 128.08 | -0.0975
128.08 | -0.0023 | 128.08 | -0.0219
128.09 | 0 | 128.09 | -0.0062
128.1 | 0 | 128.1 | -0.0036
128.1 | 0.0299 | 128.1 | -0.0031
128.11 | 0.0482 | 128.11 | 0.0715
128.12 | 0.0482 | 128.12 | 0.0741
128.12 | 0.0484 | 128.12 | 0.0763
128.13 | 0.0486 | 128.13 | 0.0786
128.14 | 0.0493 | 128.14 | 0.0828
128.15 | 0.0507 | 128.15 | 0.1014
128.15 | 0.0038 | 128.15 | 0.0211
128.16 | 0.0002 | 128.16 | 0.0063
128.17 | 0.0001 | 128.17 | 0.0039
128.17 | -0.0428 | 128.17 | 0.0034
128.18 | -0.0461 | 128.18 | -0.0686
128.18 | -0.0476 | 128.18 | -0.0716
128.19 | -0.0487 | 128.19 | -0.0746
128.2 | -0.05 | 128.2 | -0.0777
128.21 | -0.0519 | 128.21 | -0.0829
128.22 | -0.0556 | 128.22 | -0.0997
128.22 | -0.003 | 128.22 | -0.0333
128.22 | 0 | 128.22 | -0.0062
128.23 | 0 | 128.23 | -0.0036
128.23 | 0.0001 | 128.23 | -0.0032
128.24 | 0.0482 | 128.24 | 0.0731
128.25 | 0.0483 | 128.25 | 0.0749
128.26 | 0.0485 | 128.26 | 0.0768
128.27 | 0.0487 | 128.27 | 0.0786
128.28 | 0.0493 | 128.28 | 0.0832
128.28 | 0.0508 | 128.28 | 0.1023
128.28 | 0.0031 | 128.28 | 0.022
128.29 | 0.0002 | 128.29 | 0.0064
128.3 | 0.0002 | 128.3 | 0.0039
128.3 | 0.0001 | 128.3 | -0.083
128.31 | -0.0462 | 128.31 | -0.0689
128.32 | -0.0476 | 128.32 | -0.0718
128.32 | -0.0487 | 128.32 | -0.075
128.33 | -0.0501 | 128.33 | -0.0777
128.34 | -0.052 | 128.34 | -0.0819
128.35 | -0.0557 | 128.35 | -0.0972
128.35 | -0.0022 | 128.35 | -0.0213
128.36 | 0 | 128.36 | -0.0062
128.37 | 0 | 128.37 | -0.0036
128.37 | 0.0495 | 128.37 | 0.0496
128.38 | 0.0482 | 128.38 | 0.071
128.38 | 0.0483 | 128.38 | 0.0737
128.39 | 0.0484 | 128.39 | 0.0761
128.4 | 0.0487 | 128.4 | 0.0788
128.41 | 0.0493 | 128.41 | 0.0834
128.42 | 0.0508 | 128.42 | 0.1028
128.42 | 0.0032 | 128.42 | 0.023
128.43 | 0.0002 | 128.43 | 0.0063
128.43 | 0.0002 | 128.43 | 0.0039
128.43 | 0 | 128.43 | -0.0539
128.44 | -0.0462 | 128.44 | -0.069
128.45 | -0.0475 | 128.45 | -0.0719
128.46 | -0.0486 | 128.46 | -0.0744
128.47 | -0.0499 | 128.47 | -0.0772
128.47 | -0.0517 | 128.47 | -0.0815
128.48 | -0.0554 | 128.48 | -0.0966
128.48 | -0.0023 | 128.48 | -0.022
128.49 | 0 | 128.49 | -0.0062
128.5 | 0 | 128.5 | -0.0036
128.5 | 0.0492 | 128.5 | -0.0031
128.51 | 0.0481 | 128.51 | 0.0706
128.52 | 0.0483 | 128.52 | 0.0736
128.53 | 0.0484 | 128.53 | 0.076
128.53 | 0.0487 | 128.53 | 0.0782
128.54 | 0.0494 | 128.54 | 0.0827
128.55 | 0.0508 | 128.55 | 0.1029
128.55 | 0.0038 | 128.55 | 0.0215
128.56 | 0.0002 | 128.56 | 0.0064
128.57 | 0.0002 | 128.57 | 0.0039
128.57 | -0.0263 | 128.57 | 0.0034
128.57 | -0.0462 | 128.57 | -0.0685
128.58 | -0.0475 | 128.58 | -0.0711
128.59 | -0.0487 | 128.59 | -0.0736
128.6 | -0.05 | 128.6 | -0.0765
128.61 | -0.052 | 128.61 | -0.0817
128.62 | -0.0556 | 128.62 | -0.0967
128.62 | -0.0029 | 128.62 | -0.021
128.62 | 0 | 128.62 | -0.0062
128.63 | 0 | 128.63 | -0.0036
128.63 | 0 | 128.63 | 0.079
128.64 | 0.0482 | 128.64 | 0.0709
128.65 | 0.0483 | 128.65 | 0.0736
128.66 | 0.0485 | 128.66 | 0.076
128.67 | 0.0488 | 128.67 | 0.0781
128.68 | 0.0494 | 128.68 | 0.0825
128.68 | 0.0509 | 128.68 | 0.1019
128.68 | 0.0031 | 128.68 | 0.0218
128.69 | 0.0002 | 128.69 | 0.0063
128.7 | 0.0001 | 128.7 | 0.0039
128.7 | 0.0001 | 128.7 | -0.084
128.71 | -0.0462 | 128.71 | -0.0684
128.72 | -0.0475 | 128.72 | -0.0712
128.72 | -0.0486 | 128.72 | -0.0743
128.73 | -0.0499 | 128.73 | -0.0775
128.74 | -0.0516 | 128.74 | -0.082
128.75 | -0.0552 | 128.75 | -0.0974
128.75 | -0.0022 | 128.75 | -0.0215
128.76 | 0 | 128.76 | -0.0063
128.77 | 0 | 128.77 | -0.0036
128.77 | 0.0491 | 128.77 | -0.003
128.78 | 0.0481 | 128.78 | 0.0714
128.78 | 0.0483 | 128.78 | 0.0739
128.79 | 0.0485 | 128.79 | 0.076
128.8 | 0.0489 | 128.8 | 0.0787
128.81 | 0.0495 | 128.81 | 0.0831
128.82 | 0.051 | 128.82 | 0.1028
128.82 | 0.0034 | 128.82 | 0.023
128.82 | 0.0002 | 128.82 | 0.0064
128.83 | 0.0002 | 128.83 | 0.0039
128.83 | -0.0433 | 128.83 | -0.053
128.84 | -0.0462 | 128.84 | -0.0686
128.85 | -0.0476 | 128.85 | -0.0715
128.86 | -0.0487 | 128.86 | -0.0746
128.87 | -0.0499 | 128.87 | -0.0778
128.88 | -0.0518 | 128.88 | -0.082
128.88 | -0.0554 | 128.88 | -0.0971
128.88 | -0.0024 | 128.88 | -0.0225
128.89 | 0 | 128.89 | -0.0063
128.9 | 0 | 128.9 | -0.0036
128.9 | 0.0492 | 128.9 | -0.0031
128.91 | 0.0482 | 128.91 | 0.0712
128.92 | 0.0484 | 128.92 | 0.074
128.93 | 0.0485 | 128.93 | 0.0763
128.93 | 0.0488 | 128.93 | 0.0785
128.94 | 0.0495 | 128.94 | 0.0829
128.95 | 0.051 | 128.95 | 0.1021
128.95 | 0.0036 | 128.95 | 0.021
128.96 | 0.0002 | 128.96 | 0.0064
128.97 | 0.0002 | 128.97 | 0.0039
128.97 | -0.0433 | 128.97 | 0.0034
128.97 | -0.0463 | 128.97 | -0.0684
128.98 | -0.0476 | 128.98 | -0.0711
128.99 | -0.0487 | 128.99 | -0.0738
129 | -0.0499 | 129 | -0.077
129.01 | -0.0516 | 129.01 | -0.0813
129.02 | -0.0553 | 129.02 | -0.0962
129.02 | -0.0025 | 129.02 | -0.0331
129.03 | 0 | 129.03 | -0.0062
129.03 | 0 | 129.03 | -0.0035
129.03 | 0 | 129.03 | 0.0774
129.04 | 0.0481 | 129.04 | 0.0706
129.05 | 0.0483 | 129.05 | 0.0734
129.06 | 0.0485 | 129.06 | 0.0755
129.07 | 0.0488 | 129.07 | 0.0774
129.07 | 0.0495 | 129.07 | 0.0819
129.08 | 0.051 | 129.08 | 0.1019
129.08 | 0.0098 | 129.08 | 0.0215
129.09 | 0.0003 | 129.09 | 0.0063
129.1 | 0.0001 | 129.1 | 0.0039
129.1 | 0.0001 | 129.1 | 0.0034
129.11 | -0.0462 | 129.11 | -0.0679
129.12 | -0.0475 | 129.12 | -0.0705
129.12 | -0.0487 | 129.12 | -0.0729
129.13 | -0.0499 | 129.13 | -0.0762
129.14 | -0.0518 | 129.14 | -0.081
129.15 | -0.0555 | 129.15 | -0.0961
129.15 | -0.0097 | 129.15 | -0.0215
129.16 | 0 | 129.16 | -0.0062
129.17 | 0 | 129.17 | -0.0035
129.17 | 0.0492 | 129.17 | 0.0487
129.18 | 0.0481 | 129.18 | 0.0705
129.18 | 0.0483 | 129.18 | 0.0729
129.19 | 0.0484 | 129.19 | 0.0746
129.2 | 0.0488 | 129.2 | 0.0769
129.21 | 0.0494 | 129.21 | 0.0815
129.22 | 0.051 | 129.22 | 0.1013
129.22 | 0.0033 | 129.22 | 0.0226
129.22 | 0.0002 | 129.22 | 0.0063
129.23 | 0.0001 | 129.23 | 0.0039
129.23 | 0.0001 | 129.23 | -0.0526
129.24 | -0.0462 | 129.24 | -0.0677
129.25 | -0.0475 | 129.25 | -0.0702
129.26 | -0.0486 | 129.26 | -0.0726
129.27 | -0.0499 | 129.27 | -0.0753
129.28 | -0.0518 | 129.28 | -0.0803
129.28 | -0.0555 | 129.28 | -0.0958
129.28 | -0.0026 | 129.28 | -0.0222
129.29 | 0 | 129.29 | -0.0061
129.3 | 0 | 129.3 | -0.0035
129.3 | 0 | 129.3 | -0.003
129.31 | 0.0481 | 129.31 | 0.0702
129.32 | 0.0483 | 129.32 | 0.0728
129.32 | 0.0484 | 129.32 | 0.0753
129.33 | 0.0488 | 129.33 | 0.0779
129.34 | 0.0494 | 129.34 | 0.0821
129.35 | 0.051 | 129.35 | 0.1025
129.35 | 0.0043 | 129.35 | 0.0212
129.36 | 0.0002 | 129.36 | 0.0063
129.37 | 0.0002 | 129.37 | 0.0039
129.37 | -0.0262 | 129.37 | 0.0034
129.38 | -0.0461 | 129.38 | -0.0678
129.38 | -0.0475 | 129.38 | -0.0703
129.39 | -0.0486 | 129.39 | -0.0734
129.4 | -0.0499 | 129.4 | -0.0762
129.41 | -0.0518 | 129.41 | -0.0804
129.42 | -0.0554 | 129.42 | -0.0956
129.42 | -0.0035 | 129.42 | -0.0328
129.43 | 0 | 129.43 | -0.0061
129.43 | 0 | 129.43 | -0.0035
129.43 | 0 | 129.43 | 0.078
129.44 | 0.0481 | 129.44 | 0.0701
129.45 | 0.0483 | 129.45 | 0.0726
129.46 | 0.0485 | 129.46 | 0.0747
129.47 | 0.0488 | 129.47 | 0.077
129.47 | 0.0495 | 129.47 | 0.0817
129.48 | 0.0511 | 129.48 | 0.1023
129.48 | 0.0032 | 129.48 | 0.022
129.49 | 0.0003 | 129.49 | 0.0063
129.5 | 0.0001 | 129.5 | 0.0039
129.5 | 0 | 129.5 | -0.0845
129.51 | -0.0463 | 129.51 | -0.0677
129.52 | -0.0475 | 129.52 | -0.0702
129.53 | -0.0487 | 129.53 | -0.0728
129.53 | -0.0499 | 129.53 | -0.076
129.54 | -0.0517 | 129.54 | -0.0804
129.55 | -0.0555 | 129.55 | -0.0954
129.55 | -0.0022 | 129.55 | -0.0214
129.56 | 0 | 129.56 | -0.0061
129.57 | 0 | 129.57 | -0.0035
129.57 | 0.0491 | 129.57 | -0.003
129.57 | 0.0481 | 129.57 | 0.0702
129.58 | 0.0483 | 129.58 | 0.0729
129.59 | 0.0485 | 129.59 | 0.0743
129.6 | 0.0489 | 129.6 | 0.0768
129.61 | 0.0495 | 129.61 | 0.0818
129.62 | 0.0511 | 129.62 | 0.1027
129.62 | 0.0036 | 129.62 | 0.0238
129.62 | 0.0002 | 129.62 | 0.0063
129.63 | 0.0001 | 129.63 | 0.0039
129.63 | -0.0433 | 129.63 | 0.0034
129.64 | -0.0463 | 129.64 | -0.0677
129.65 | -0.0475 | 129.65 | -0.0701
129.66 | -0.0486 | 129.66 | -0.0723
129.67 | -0.0499 | 129.67 | -0.0753
129.68 | -0.0517 | 129.68 | -0.08
129.68 | -0.0553 | 129.68 | -0.0952
129.68 | -0.0028 | 129.68 | -0.0228
129.69 | 0 | 129.69 | -0.0061
129.7 | 0 | 129.7 | -0.0035
129.7 | 0.0001 | 129.7 | -0.0029
129.71 | 0.0481 | 129.71 | 0.07
129.72 | 0.0483 | 129.72 | 0.0728
129.72 | 0.0485 | 129.72 | 0.0749
129.73 | 0.0488 | 129.73 | 0.0768
129.74 | 0.0495 | 129.74 | 0.0815
129.75 | 0.0511 | 129.75 | 0.1017
129.75 | 0.0099 | 129.75 | 0.0217
129.76 | 0.0002 | 129.76 | 0.0063
129.77 | 0.0001 | 129.77 | 0.0038
129.77 | 0.0001 | 129.77 | -0.0847
129.78 | -0.0462 | 129.78 | -0.0674
129.78 | -0.0475 | 129.78 | -0.0699
129.79 | -0.0487 | 129.79 | -0.0725
129.8 | -0.05 | 129.8 | -0.0757
129.81 | -0.0518 | 129.81 | -0.0802
129.82 | -0.0555 | 129.82 | -0.0951
129.82 | -0.0036 | 129.82 | -0.0211
129.82 | 0 | 129.82 | -0.0061
129.83 | 0 | 129.83 | -0.0035
129.83 | 0 | 129.83 | 0.0479
129.84 | 0.0482 | 129.84 | 0.0699
129.85 | 0.0483 | 129.85 | 0.0727
129.86 | 0.0486 | 129.86 | 0.0743
129.87 | 0.0489 | 129.87 | 0.0765
129.88 | 0.0495 | 129.88 | 0.0812
129.88 | 0.0512 | 129.88 | 0.102
129.88 | 0.0032 | 129.88 | 0.0228
129.89 | 0.0003 | 129.89 | 0.0063
129.9 | 0.0001 | 129.9 | 0.0039
129.9 | 0.0001 | 129.9 | -0.0862
129.91 | -0.0463 | 129.91 | -0.0674
129.92 | -0.0476 | 129.92 | -0.0698
129.93 | -0.0487 | 129.93 | -0.072
129.93 | -0.0499 | 129.93 | -0.0751
129.94 | -0.0518 | 129.94 | -0.0801
129.95 | -0.0554 | 129.95 | -0.095
129.95 | -0.0023 | 129.95 | -0.0216
129.96 | 0 | 129.96 | -0.0061
129.97 | 0 | 129.97 | -0.0034
129.97 | 0.049 | 129.97 | -0.003
129.97 | 0.0481 | 129.97 | 0.07
129.98 | 0.0483 | 129.98 | 0.0722
129.99 | 0.0485 | 129.99 | 0.0737
130 | 0.0488 | 130 | 0.0764
130.01 | 0.0495 | 130.01 | 0.0812
130.02 | 0.0511 | 130.02 | 0.1021
130.02 | 0.0035 | 130.02 | 0.035
130.03 | 0.0002 | 130.03 | 0.0063
130.03 | 0.0001 | 130.03 | 0.0039
130.03 | -0.0432 | 130.03 | 0.0033
130.04 | -0.0463 | 130.04 | -0.0673
130.05 | -0.0475 | 130.05 | -0.0696
130.06 | -0.0486 | 130.06 | -0.072
130.07 | -0.0499 | 130.07 | -0.0746
130.07 | -0.0516 | 130.07 | -0.0795
130.08 | -0.0553 | 130.08 | -0.0948
130.08 | -0.0026 | 130.08 | -0.0228
130.09 | 0 | 130.09 | -0.006
130.1 | 0 | 130.1 | -0.0034
130.1 | 0.0001 | 130.1 | -0.0029
130.11 | 0.0481 | 130.11 | 0.0698
130.12 | 0.0482 | 130.12 | 0.0716
130.12 | 0.0484 | 130.12 | 0.0734
130.13 | 0.0488 | 130.13 | 0.0761
130.14 | 0.0494 | 130.14 | 0.0809
130.15 | 0.0511 | 130.15 | 0.1014
130.15 | 0.0044 | 130.15 | 0.0209
130.16 | 0.0002 | 130.16 | 0.0063
130.17 | 0.0002 | 130.17 | 0.0038
130.17 | 0.0001 | 130.17 | 0.0034
130.18 | -0.0462 | 130.18 | -0.0672
130.18 | -0.0475 | 130.18 | -0.0698
130.19 | -0.0486 | 130.19 | -0.0721
130.2 | -0.0499 | 130.2 | -0.0749
130.21 | -0.0517 | 130.21 | -0.08
130.22 | -0.0553 | 130.22 | -0.0949
130.22 | -0.01 | 130.22 | -0.0206
130.22 | 0 | 130.22 | -0.006
130.23 | 0 | 130.23 | -0.0034
130.23 | 0.049 | 130.23 | 0.0773
130.24 | 0.048 | 130.24 | 0.0698
130.25 | 0.0482 | 130.25 | 0.0716
130.26 | 0.0484 | 130.26 | 0.0737
130.27 | 0.0487 | 130.27 | 0.0763
130.28 | 0.0495 | 130.28 | 0.0813
130.28 | 0.0511 | 130.28 | 0.1023
130.28 | 0.0033 | 130.28 | 0.0223
130.29 | 0.0002 | 130.29 | 0.0062
130.3 | 0.0001 | 130.3 | 0.0038
130.3 | 0.0001 | 130.3 | -0.0848
130.31 | -0.0461 | 130.31 | -0.0673
130.32 | -0.0475 | 130.32 | -0.0697
130.32 | -0.0486 | 130.32 | -0.0722
130.33 | -0.0498 | 130.33 | -0.0751
130.34 | -0.0516 | 130.34 | -0.0804
130.35 | -0.0553 | 130.35 | -0.0954
130.35 | -0.0025 | 130.35 | -0.0214
130.36 | 0 | 130.36 | -0.0061
130.37 | 0 | 130.37 | -0.0035
130.37 | 0.0296 | 130.37 | -0.003
130.38 | 0.048 | 130.38 | 0.0703
130.38 | 0.048 | 130.38 | 0.0729
130.39 | 0.0482 | 130.39 | 0.0739
130.4 | 0.0486 | 130.4 | 0.0765
130.41 | 0.0492 | 130.41 | 0.0814
130.42 | 0.0508 | 130.42 | 0.1019
130.42 | 0.0037 | 130.42 | 0.0236
130.43 | 0.0002 | 130.43 | 0.0063
130.43 | 0.0001 | 130.43 | 0.0038
130.43 | -0.0259 | 130.43 | 0.0032
130.44 | -0.0459 | 130.44 | -0.0673
130.45 | -0.0472 | 130.45 | -0.0697
130.46 | -0.0483 | 130.46 | -0.072
130.47 | -0.0495 | 130.47 | -0.0749
130.47 | -0.0513 | 130.47 | -0.0803
130.48 | -0.0549 | 130.48 | -0.0954
130.48 | -0.003 | 130.48 | -0.0221
130.49 | 0 | 130.49 | -0.0061
130.5 | 0 | 130.5 | -0.0034
130.5 | 0.0001 | 130.5 | -0.0029
130.51 | 0.0478 | 130.51 | 0.0704
130.52 | 0.0479 | 130.52 | 0.0731
130.53 | 0.0482 | 130.53 | 0.0747
130.53 | 0.0485 | 130.53 | 0.0765
130.54 | 0.0493 | 130.54 | 0.0815
130.55 | 0.0509 | 130.55 | 0.1021
130.55 | 0.003 | 130.55 | 0.0211
130.56 | 0.0002 | 130.56 | 0.0063
130.57 | 0.0001 | 130.57 | 0.0038
130.57 | 0.0001 | 130.57 | 0.0034
130.57 | -0.046 | 130.57 | -0.0673
130.58 | -0.0473 | 130.58 | -0.0696
130.59 | -0.0484 | 130.59 | -0.0719
130.6 | -0.0496 | 130.6 | -0.0749
130.61 | -0.0513 | 130.61 | -0.0793
130.62 | -0.055 | 130.62 | -0.0949
130.62 | -0.0096 | 130.62 | -0.0207
130.62 | 0 | 130.62 | -0.0061
130.63 | 0 | 130.63 | -0.0034
130.63 | 0.0487 | 130.63 | 0.0762
130.64 | 0.0477 | 130.64 | 0.0699
130.65 | 0.0479 | 130.65 | 0.0711
130.66 | 0.0482 | 130.66 | 0.0733
130.67 | 0.0486 | 130.67 | 0.0761
130.68 | 0.0493 | 130.68 | 0.0812
130.68 | 0.0509 | 130.68 | 0.1015
130.68 | 0.0036 | 130.68 | 0.0214
130.69 | 0.0002 | 130.69 | 0.0063
130.7 | 0.0001 | 130.7 | 0.0038
130.7 | -0.0431 | 130.7 | 0.0033
130.71 | -0.046 | 130.71 | -0.0672
130.72 | -0.0473 | 130.72 | -0.0696
130.72 | -0.0484 | 130.72 | -0.0718
130.73 | -0.0496 | 130.73 | -0.0743
130.74 | -0.0513 | 130.74 | -0.079
130.75 | -0.0548 | 130.75 | -0.0947
130.75 | -0.0025 | 130.75 | -0.0213
130.76 | 0 | 130.76 | -0.0061
130.77 | 0 | 130.77 | -0.0034
130.77 | 0 | 130.77 | -0.0029
130.78 | 0.0478 | 130.78 | 0.0696
130.78 | 0.0479 | 130.78 | 0.0711
130.79 | 0.0482 | 130.79 | 0.0732
130.8 | 0.0486 | 130.8 | 0.076
130.81 | 0.0493 | 130.81 | 0.0809
130.82 | 0.051 | 130.82 | 0.101
130.82 | 0.0038 | 130.82 | 0.0235
130.82 | 0.0002 | 130.82 | 0.0063
130.83 | 0.0001 | 130.83 | 0.0038
130.83 | -0.0429 | 130.83 | -0.0525
130.84 | -0.046 | 130.84 | -0.067
130.85 | -0.0474 | 130.85 | -0.0695
130.86 | -0.0485 | 130.86 | -0.0718
130.87 | -0.0497 | 130.87 | -0.0745
130.88 | -0.0515 | 130.88 | -0.0793
130.88 | -0.0551 | 130.88 | -0.0953
130.88 | -0.0027 | 130.88 | -0.0221
130.89 | 0 | 130.89 | -0.006
130.9 | 0 | 130.9 | -0.0035
130.9 | 0 | 130.9 | -0.003
130.91 | 0.0479 | 130.91 | 0.0693
130.92 | 0.048 | 130.92 | 0.0712
130.93 | 0.0482 | 130.93 | 0.0732
130.93 | 0.0486 | 130.93 | 0.076
130.94 | 0.0493 | 130.94 | 0.081
130.95 | 0.0511 | 130.95 | 0.101
130.95 | 0.0031 | 130.95 | 0.0208
130.96 | 0.0002 | 130.96 | 0.0062
130.97 | 0.0001 | 130.97 | 0.0038
130.97 | 0 | 130.97 | 0.0033
130.97 | -0.0461 | 130.97 | -0.067
130.98 | -0.0473 | 130.98 | -0.0694
130.99 | -0.0484 | 130.99 | -0.0715
131 | -0.0497 | 131 | -0.0742
131.01 | -0.0514 | 131.01 | -0.0793
131.02 | -0.0551 | 131.02 | -0.0952
131.02 | -0.0022 | 131.02 | -0.0206
131.03 | 0 | 131.03 | -0.0061
131.03 | 0 | 131.03 | -0.0035
131.03 | 0.0487 | 131.03 | 0.0775
131.04 | 0.0479 | 131.04 | 0.0691
131.05 | 0.048 | 131.05 | 0.0711
131.06 | 0.0482 | 131.06 | 0.0732
131.07 | 0.0486 | 131.07 | 0.076
131.07 | 0.0493 | 131.07 | 0.081
131.08 | 0.051 | 131.08 | 0.1015
131.08 | 0.0032 | 131.08 | 0.0215
131.09 | 0.0002 | 131.09 | 0.0062
131.1 | 0.0001 | 131.1 | 0.0038
131.1 | 0.0001 | 131.1 | -0.0839
131.11 | -0.0461 | 131.11 | -0.0671
131.12 | -0.0474 | 131.12 | -0.0695
131.12 | -0.0485 | 131.12 | -0.0717
131.13 | -0.0497 | 131.13 | -0.0742
131.14 | -0.0514 | 131.14 | -0.0784
131.15 | -0.0551 | 131.15 | -0.0956
131.15 | -0.0023 | 131.15 | -0.0208
131.16 | 0 | 131.16 | -0.006
131.17 | 0 | 131.17 | -0.0034
131.17 | 0.0487 | 131.17 | 0.0495
131.18 | 0.0479 | 131.18 | 0.0688
131.18 | 0.0481 | 131.18 | 0.0707
131.19 | 0.0482 | 131.19 | 0.0731
131.2 | 0.0487 | 131.2 | 0.0759
131.21 | 0.0494 | 131.21 | 0.081
131.22 | 0.0511 | 131.22 | 0.1018
131.22 | 0.0036 | 131.22 | 0.0237
131.22 | 0.0002 | 131.22 | 0.0062
131.23 | 0.0001 | 131.23 | 0.0038
131.23 | -0.043 | 131.23 | -0.0545
131.24 | -0.0461 | 131.24 | -0.0671
131.25 | -0.0474 | 131.25 | -0.0695
131.26 | -0.0484 | 131.26 | -0.0717
131.27 | -0.0497 | 131.27 | -0.0743
131.28 | -0.0514 | 131.28 | -0.0789
131.28 | -0.055 | 131.28 | -0.0942
131.28 | -0.0026 | 131.28 | -0.022
131.29 | 0 | 131.29 | -0.006
131.3 | 0 | 131.3 | -0.0034
131.3 | 0.0001 | 131.3 | -0.0029
131.31 | 0.0479 | 131.31 | 0.0684
131.32 | 0.0481 | 131.32 | 0.071
131.32 | 0.0483 | 131.32 | 0.0733
131.33 | 0.0486 | 131.33 | 0.076
131.34 | 0.0494 | 131.34 | 0.0808
131.35 | 0.0511 | 131.35 | 0.1007
131.35 | 0.0099 | 131.35 | 0.0208
131.36 | 0.0002 | 131.36 | 0.0063
131.37 | 0.0002 | 131.37 | 0.0038
131.37 | 0.0001 | 131.37 | 0.0034
131.38 | -0.0461 | 131.38 | -0.0669
131.38 | -0.0474 | 131.38 | -0.0694
131.39 | -0.0485 | 131.39 | -0.0717
131.4 | -0.0496 | 131.4 | -0.0744
131.41 | -0.0513 | 131.41 | -0.0785
131.42 | -0.0549 | 131.42 | -0.0935
131.42 | -0.003 | 131.42 | -0.0321
131.43 | 0 | 131.43 | -0.006
131.43 | 0 | 131.43 | -0.0034
131.43 | 0 | 131.43 | 0.0748
131.44 | 0.0478 | 131.44 | 0.0681
131.45 | 0.0481 | 131.45 | 0.0711
131.46 | 0.0483 | 131.46 | 0.0733
131.47 | 0.0488 | 131.47 | 0.0759
131.47 | 0.0495 | 131.47 | 0.0807
131.48 | 0.0512 | 131.48 | 0.1004
131.48 | 0.0032 | 131.48 | 0.0217
131.49 | 0.0002 | 131.49 | 0.0062
131.5 | 0.0001 | 131.5 | 0.0038
131.5 | 0.0001 | 131.5 | -0.0826
131.51 | -0.0462 | 131.51 | -0.067
131.52 | -0.0474 | 131.52 | -0.0693
131.53 | -0.0485 | 131.53 | -0.0715
131.53 | -0.0496 | 131.53 | -0.0742
131.54 | -0.0513 | 131.54 | -0.0781
131.55 | -0.0549 | 131.55 | -0.0933
131.55 | -0.0021 | 131.55 | -0.0213
131.56 | 0 | 131.56 | -0.0061
131.57 | 0 | 131.57 | -0.0034
131.57 | 0.0486 | 131.57 | 0.0472
131.57 | 0.0478 | 131.57 | 0.0678
131.58 | 0.048 | 131.58 | 0.0707
131.59 | 0.0483 | 131.59 | 0.0731
131.6 | 0.0487 | 131.6 | 0.0758
131.61 | 0.0495 | 131.61 | 0.0808
131.62 | 0.0512 | 131.62 | 0.1017
131.62 | 0.0034 | 131.62 | 0.0228
131.62 | 0.0002 | 131.62 | 0.0062
131.63 | 0.0002 | 131.63 | 0.0038
131.63 | -0.0434 | 131.63 | -0.0538
131.64 | -0.0462 | 131.64 | -0.0669
131.65 | -0.0474 | 131.65 | -0.0693
131.66 | -0.0485 | 131.66 | -0.0714
131.67 | -0.0498 | 131.67 | -0.0741
131.68 | -0.0515 | 131.68 | -0.0781
131.68 | -0.0551 | 131.68 | -0.0936
131.68 | -0.0025 | 131.68 | -0.0228
131.69 | 0 | 131.69 | -0.0061
131.7 | 0 | 131.7 | -0.0035
131.7 | 0 | 131.7 | -0.003
131.71 | 0.0479 | 131.71 | 0.0678
131.72 | 0.0481 | 131.72 | 0.0705
131.72 | 0.0484 | 131.72 | 0.073
131.73 | 0.0488 | 131.73 | 0.0758
131.74 | 0.0496 | 131.74 | 0.0808
131.75 | 0.0514 | 131.75 | 0.1006
131.75 | 0.0099 | 131.75 | 0.0213
131.76 | 0.0002 | 131.76 | 0.0063
131.77 | 0.0002 | 131.77 | 0.0038
131.77 | 0 | 131.77 | 0.0033
131.78 | -0.0463 | 131.78 | -0.0671
131.78 | -0.0476 | 131.78 | -0.0694
131.79 | -0.0486 | 131.79 | -0.0716
131.8 | -0.0499 | 131.8 | -0.0742
131.81 | -0.0516 | 131.81 | -0.0781
131.82 | -0.0553 | 131.82 | -0.0934
131.82 | -0.0035 | 131.82 | -0.0206
131.82 | 0 | 131.82 | -0.0061
131.83 | 0 | 131.83 | -0.0035
131.83 | 0 | 131.83 | 0.0756
131.84 | 0.048 | 131.84 | 0.0679
131.85 | 0.0482 | 131.85 | 0.0707
131.86 | 0.0484 | 131.86 | 0.0732
131.87 | 0.0489 | 131.87 | 0.076
131.88 | 0.0496 | 131.88 | 0.0809
131.88 | 0.0515 | 131.88 | 0.1005
131.88 | 0.0031 | 131.88 | 0.0217
131.89 | 0.0002 | 131.89 | 0.0063
131.9 | 0.0002 | 131.9 | 0.0038
131.9 | 0.0001 | 131.9 | -0.0817
131.91 | -0.0464 | 131.91 | -0.067
131.92 | -0.0476 | 131.92 | -0.0695
131.93 | -0.0487 | 131.93 | -0.0716
131.93 | -0.0499 | 131.93 | -0.0741
131.94 | -0.0515 | 131.94 | -0.0779
131.95 | -0.0552 | 131.95 | -0.0931
131.95 | -0.0023 | 131.95 | -0.021
131.96 | 0 | 131.96 | -0.0061
131.97 | 0 | 131.97 | -0.0035
131.97 | 0.0489 | 131.97 | -0.0029
131.97 | 0.048 | 131.97 | 0.0675
131.98 | 0.0481 | 131.98 | 0.0705
131.99 | 0.0484 | 131.99 | 0.0731
132 | 0.0488 | 132 | 0.0761
132.01 | 0.0496 | 132.01 | 0.0811
132.02 | 0.0515 | 132.02 | 0.1012
132.02 | 0.0036 | 132.02 | 0.0227
132.03 | 0.0002 | 132.03 | 0.0063
132.03 | 0.0001 | 132.03 | 0.0038
132.03 | -0.0435 | 132.03 | -0.0533
132.04 | -0.0463 | 132.04 | -0.0672
132.05 | -0.0476 | 132.05 | -0.0695
132.06 | -0.0487 | 132.06 | -0.0717
132.07 | -0.05 | 132.07 | -0.0743
132.07 | -0.0518 | 132.07 | -0.0782
132.08 | -0.0555 | 132.08 | -0.0935
132.08 | -0.0027 | 132.08 | -0.0217
132.09 | 0 | 132.09 | -0.0061
132.1 | 0 | 132.1 | -0.0035
132.1 | 0.0001 | 132.1 | -0.0029
132.11 | 0.0481 | 132.11 | 0.0678
132.12 | 0.0483 | 132.12 | 0.0706
132.12 | 0.0485 | 132.12 | 0.0731
132.13 | 0.049 | 132.13 | 0.0759
132.14 | 0.0498 | 132.14 | 0.0808
132.15 | 0.0516 | 132.15 | 0.0999
132.15 | 0.004 | 132.15 | 0.0207
132.16 | 0.0002 | 132.16 | 0.0063
132.17 | 0.0001 | 132.17 | 0.0038
132.17 | -0.0435 | 132.17 | 0.0033
132.18 | -0.0465 | 132.18 | -0.0671
132.18 | -0.0477 | 132.18 | -0.0696
132.19 | -0.0488 | 132.19 | -0.0717
132.2 | -0.0501 | 132.2 | -0.0742
132.21 | -0.0519 | 132.21 | -0.0781
132.22 | -0.0556 | 132.22 | -0.0933
132.22 | -0.0035 | 132.22 | -0.0209
132.22 | 0 | 132.22 | -0.0061
132.23 | 0 | 132.23 | -0.0035
132.23 | 0.0001 | 132.23 | 0.0771
132.24 | 0.0482 | 132.24 | 0.0677
132.25 | 0.0484 | 132.25 | 0.0705
132.26 | 0.0487 | 132.26 | 0.073
132.27 | 0.0491 | 132.27 | 0.0759
132.28 | 0.0499 | 132.28 | 0.0809
132.28 | 0.0518 | 132.28 | 0.101
132.28 | 0.0031 | 132.28 | 0.0222
132.29 | 0.0002 | 132.29 | 0.0063
132.3 | 0.0001 | 132.3 | 0.0038
132.3 | 0 | 132.3 | -0.0852
132.31 | -0.0466 | 132.31 | -0.0672
132.32 | -0.0477 | 132.32 | -0.0696
132.32 | -0.0488 | 132.32 | -0.0718
132.33 | -0.0501 | 132.33 | -0.0743
132.34 | -0.0518 | 132.34 | -0.0781
132.35 | -0.0554 | 132.35 | -0.0935
132.35 | -0.0023 | 132.35 | -0.0217
132.36 | 0 | 132.36 | -0.0061
132.37 | 0 | 132.37 | -0.0035
132.37 | 0.0492 | 132.37 | -0.003
132.38 | 0.0481 | 132.38 | 0.0677
132.38 | 0.0484 | 132.38 | 0.0706
132.39 | 0.0487 | 132.39 | 0.0731
132.4 | 0.0491 | 132.4 | 0.076
132.41 | 0.0499 | 132.41 | 0.081
132.42 | 0.0519 | 132.42 | 0.1005
132.42 | 0.0036 | 132.42 | 0.0342
132.43 | 0.0002 | 132.43 | 0.0063
132.43 | 0.0001 | 132.43 | 0.0039
132.43 | -0.0439 | 132.43 | 0.0034
132.44 | -0.0466 | 132.44 | -0.0672
132.45 | -0.0478 | 132.45 | -0.0697
132.46 | -0.0489 | 132.46 | -0.0718
132.47 | -0.0502 | 132.47 | -0.0744
132.47 | -0.0519 | 132.47 | -0.0784
132.48 | -0.0555 | 132.48 | -0.0938
132.48 | -0.0026 | 132.48 | -0.0229
132.49 | 0 | 132.49 | -0.0061
132.5 | 0 | 132.5 | -0.0035
132.5 | 0.0309 | 132.5 | -0.0031
132.51 | 0.0482 | 132.51 | 0.068
132.52 | 0.0484 | 132.52 | 0.0708
132.53 | 0.0487 | 132.53 | 0.0734
132.53 | 0.0491 | 132.53 | 0.0761
132.54 | 0.05 | 132.54 | 0.0809
132.55 | 0.0519 | 132.55 | 0.1005
132.55 | 0.0044 | 132.55 | 0.0209
132.56 | 0.0002 | 132.56 | 0.0064
132.57 | 0.0001 | 132.57 | 0.0039
132.57 | -0.027 | 132.57 | 0.0034
132.57 | -0.0466 | 132.57 | -0.0671
132.58 | -0.0477 | 132.58 | -0.0696
132.59 | -0.0488 | 132.59 | -0.0719
132.6 | -0.0501 | 132.6 | -0.0744
132.61 | -0.0518 | 132.61 | -0.0784
132.62 | -0.0554 | 132.62 | -0.0939
132.62 | -0.003 | 132.62 | -0.0208
132.62 | 0 | 132.62 | -0.0061
132.63 | 0 | 132.63 | -0.0035
132.63 | 0.0001 | 132.63 | 0.0762
132.64 | 0.0482 | 132.64 | 0.0681
132.65 | 0.0484 | 132.65 | 0.071
132.66 | 0.0488 | 132.66 | 0.0736
132.67 | 0.0492 | 132.67 | 0.0764
132.68 | 0.05 | 132.68 | 0.0812
132.68 | 0.052 | 132.68 | 0.1019
132.68 | 0.0034 | 132.68 | 0.0216
132.69 | 0.0002 | 132.69 | 0.0063
132.7 | 0.0002 | 132.7 | 0.0039
132.7 | 0.0001 | 132.7 | -0.083
132.71 | -0.0467 | 132.71 | -0.0672
132.72 | -0.0479 | 132.72 | -0.0697
132.72 | -0.0489 | 132.72 | -0.072
132.73 | -0.0501 | 132.73 | -0.0746
132.74 | -0.0518 | 132.74 | -0.0785
132.75 | -0.0555 | 132.75 | -0.0942
132.75 | -0.0022 | 132.75 | -0.0215
132.76 | 0 | 132.76 | -0.0061
132.77 | 0 | 132.77 | -0.0035
132.77 | 0.0491 | 132.77 | -0.0029
132.78 | 0.0482 | 132.78 | 0.0684
132.78 | 0.0484 | 132.78 | 0.0713
132.79 | 0.0487 | 132.79 | 0.0739
132.8 | 0.0492 | 132.8 | 0.0767
132.81 | 0.0501 | 132.81 | 0.0817
132.82 | 0.052 | 132.82 | 0.1024
132.82 | 0.0039 | 132.82 | 0.035
132.82 | 0.0002 | 132.82 | 0.0063
132.83 | 0.0001 | 132.83 | 0.0039
132.83 | -0.0438 | 132.83 | 0.0034
132.84 | -0.0466 | 132.84 | -0.0675
132.85 | -0.0477 | 132.85 | -0.07
132.86 | -0.049 | 132.86 | -0.0723
132.87 | -0.0501 | 132.87 | -0.0748
132.88 | -0.052 | 132.88 | -0.0788
132.88 | -0.0558 | 132.88 | -0.0946
132.88 | -0.003 | 132.88 | -0.023
132.89 | 0 | 132.89 | -0.0062
132.9 | 0 | 132.9 | -0.0035
132.9 | 0 | 132.9 | 0.0758
132.91 | 0.0482 | 132.91 | 0.0685
132.92 | 0.0484 | 132.92 | 0.0713
132.93 | 0.0487 | 132.93 | 0.0739
132.93 | 0.0491 | 132.93 | 0.0765
132.94 | 0.05 | 132.94 | 0.0813
132.95 | 0.052 | 132.95 | 0.1015
132.95 | 0.0101 | 132.95 | 0.0212
132.96 | 0.0002 | 132.96 | 0.0063
132.97 | 0.0001 | 132.97 | 0.0039
132.97 | 0 | 132.97 | 0.0034
132.97 | -0.0466 | 132.97 | -0.0673
132.98 | -0.0478 | 132.98 | -0.0699
132.99 | -0.0489 | 132.99 | -0.0722
133 | -0.0502 | 133 | -0.0748
133.01 | -0.052 | 133.01 | -0.0788
133.02 | -0.0558 | 133.02 | -0.095
133.02 | -0.01 | 133.02 | -0.0212
133.03 | 0 | 133.03 | -0.0062
133.03 | 0 | 133.03 | -0.0035
133.03 | 0.0494 | 133.03 | 0.0489
133.04 | 0.0483 | 133.04 | 0.0687
133.05 | 0.0485 | 133.05 | 0.0715
133.06 | 0.0488 | 133.06 | 0.074
133.07 | 0.0492 | 133.07 | 0.0766
133.07 | 0.0501 | 133.07 | 0.0815
133.08 | 0.0521 | 133.08 | 0.1018
133.08 | 0.0034 | 133.08 | 0.0227
133.09 | 0.0002 | 133.09 | 0.0064
133.1 | 0.0002 | 133.1 | 0.0038
133.1 | -0.044 | 133.1 | -0.0859
133.11 | -0.0467 | 133.11 | -0.0674
133.12 | -0.0479 | 133.12 | -0.0699
133.12 | -0.0489 | 133.12 | -0.0722
133.13 | -0.0502 | 133.13 | -0.0748
133.14 | -0.0519 | 133.14 | -0.079
133.15 | -0.0558 | 133.15 | -0.095
133.15 | -0.0024 | 133.15 | -0.0219
133.16 | 0 | 133.16 | -0.0062
133.17 | 0 | 133.17 | -0.0035
133.17 | 0.0493 | 133.17 | -0.003
133.18 | 0.0483 | 133.18 | 0.0686
133.18 | 0.0485 | 133.18 | 0.0713
133.19 | 0.0488 | 133.19 | 0.0738
133.2 | 0.0492 | 133.2 | 0.0765
133.21 | 0.0501 | 133.21 | 0.0813
133.22 | 0.0521 | 133.22 | 0.1013
133.22 | 0.0037 | 133.22 | 0.0209
133.22 | 0.0002 | 133.22 | 0.0064
133.23 | 0.0001 | 133.23 | 0.0039
133.23 | -0.0439 | 133.23 | 0.0034
133.24 | -0.0467 | 133.24 | -0.0675
133.25 | -0.0479 | 133.25 | -0.07
133.26 | -0.0491 | 133.26 | -0.0723
133.27 | -0.0502 | 133.27 | -0.0749
133.28 | -0.0519 | 133.28 | -0.0791
133.28 | -0.0557 | 133.28 | -0.0954
133.28 | -0.0028 | 133.28 | -0.023
133.29 | 0 | 133.29 | -0.0062
133.3 | 0 | 133.3 | -0.0035
133.3 | 0.0001 | 133.3 | -0.003
133.31 | 0.0483 | 133.31 | 0.0686
133.32 | 0.0485 | 133.32 | 0.0713
133.32 | 0.0489 | 133.32 | 0.0738
133.33 | 0.0493 | 133.33 | 0.0766
133.34 | 0.0501 | 133.34 | 0.0815
133.35 | 0.0522 | 133.35 | 0.1014
133.35 | 0.0031 | 133.35 | 0.0215
133.36 | 0.0002 | 133.36 | 0.0064
133.37 | 0.0001 | 133.37 | 0.0039
133.37 | 0.0001 | 133.37 | 0.0034
133.38 | -0.0468 | 133.38 | -0.0675
133.38 | -0.0479 | 133.38 | -0.07
133.39 | -0.049 | 133.39 | -0.0723
133.4 | -0.0501 | 133.4 | -0.0748
133.41 | -0.0519 | 133.41 | -0.0788
133.42 | -0.0556 | 133.42 | -0.0954
133.42 | -0.0036 | 133.42 | -0.021
133.43 | 0 | 133.43 | -0.0062
133.43 | 0 | 133.43 | -0.0036
133.43 | 0 | 133.43 | 0.0793
133.44 | 0.0483 | 133.44 | 0.0687
133.45 | 0.0485 | 133.45 | 0.0715
133.46 | 0.0488 | 133.46 | 0.074
133.47 | 0.0493 | 133.47 | 0.0767
133.47 | 0.0502 | 133.47 | 0.0815
133.48 | 0.0522 | 133.48 | 0.1014
133.48 | 0.0033 | 133.48 | 0.0222
133.49 | 0.0002 | 133.49 | 0.0064
133.5 | 0.0002 | 133.5 | 0.0039
133.5 | 0.0001 | 133.5 | -0.0837
133.51 | -0.0468 | 133.51 | -0.0675
133.52 | -0.0479 | 133.52 | -0.0701
133.53 | -0.0489 | 133.53 | -0.0724
133.53 | -0.0501 | 133.53 | -0.0749
133.54 | -0.0518 | 133.54 | -0.079
133.55 | -0.0554 | 133.55 | -0.0955
133.55 | -0.0024 | 133.55 | -0.0213
133.56 | 0 | 133.56 | -0.0062
133.57 | 0 | 133.57 | -0.0035
133.57 | 0.0489 | 133.57 | -0.0031
133.57 | 0.0482 | 133.57 | 0.0688
133.58 | 0.0485 | 133.58 | 0.0715
133.59 | 0.0488 | 133.59 | 0.074
133.6 | 0.0492 | 133.6 | 0.0766
133.61 | 0.05 | 133.61 | 0.0812
133.62 | 0.0521 | 133.62 | 0.1006
133.62 | 0.0039 | 133.62 | 0.0233
133.62 | 0.0002 | 133.62 | 0.0064
133.63 | 0.0001 | 133.63 | 0.0039
133.63 | -0.0438 | 133.63 | 0.0034
133.64 | -0.0467 | 133.64 | -0.0675
133.65 | -0.0479 | 133.65 | -0.0701
133.66 | -0.049 | 133.66 | -0.0724
133.67 | -0.0502 | 133.67 | -0.075
133.68 | -0.052 | 133.68 | -0.0792
133.68 | -0.0558 | 133.68 | -0.0961
133.68 | -0.0031 | 133.68 | -0.0331
133.69 | 0 | 133.69 | -0.0062
133.7 | 0 | 133.7 | -0.0036
133.7 | 0.0001 | 133.7 | -0.003
133.71 | 0.0484 | 133.71 | 0.069
133.72 | 0.0485 | 133.72 | 0.0717
133.72 | 0.0489 | 133.72 | 0.0741
133.73 | 0.0493 | 133.73 | 0.0768
133.74 | 0.0502 | 133.74 | 0.0815
133.75 | 0.0523 | 133.75 | 0.1015
133.75 | 0.0032 | 133.75 | 0.0212
133.76 | 0.0002 | 133.76 | 0.0064
133.77 | 0.0001 | 133.77 | 0.0039
133.77 | 0 | 133.77 | 0.0034
133.78 | -0.0469 | 133.78 | -0.0676
133.78 | -0.0481 | 133.78 | -0.0703
133.79 | -0.0491 | 133.79 | -0.0726
133.8 | -0.0503 | 133.8 | -0.0753
133.81 | -0.0521 | 133.81 | -0.0794
133.82 | -0.056 | 133.82 | -0.0959
133.82 | -0.0024 | 133.82 | -0.0213
133.82 | 0 | 133.82 | -0.0062
133.83 | 0 | 133.83 | -0.0035
133.83 | 0.0496 | 133.83 | 0.05
133.84 | 0.0485 | 133.84 | 0.0687
133.85 | 0.0487 | 133.85 | 0.0716
133.86 | 0.049 | 133.86 | 0.0741
133.87 | 0.0495 | 133.87 | 0.0768
133.88 | 0.0504 | 133.88 | 0.0817
133.88 | 0.0525 | 133.88 | 0.1013
133.88 | 0.0035 | 133.88 | 0.0221
133.89 | 0.0002 | 133.89 | 0.0065
133.9 | 0.0002 | 133.9 | 0.004
133.9 | -0.0444 | 133.9 | -0.0536
133.91 | -0.0469 | 133.91 | -0.0677
133.92 | -0.0481 | 133.92 | -0.0704
133.93 | -0.0492 | 133.93 | -0.0727
133.93 | -0.0503 | 133.93 | -0.0754
133.94 | -0.0521 | 133.94 | -0.0796
133.95 | -0.0559 | 133.95 | -0.0959
133.95 | -0.0027 | 133.95 | -0.0219
133.96 | 0 | 133.96 | -0.0062
133.97 | 0 | 133.97 | -0.0036
133.97 | 0.0001 | 133.97 | -0.0031
133.97 | 0.0484 | 133.97 | 0.0689
133.98 | 0.0487 | 133.98 | 0.0718
133.99 | 0.049 | 133.99 | 0.0742
134 | 0.0495 | 134 | 0.0768
134.01 | 0.0505 | 134.01 | 0.0815
134.02 | 0.0526 | 134.02 | 0.1007
134.02 | 0.004 | 134.02 | 0.0344
134.03 | 0.0003 | 134.03 | 0.0064
134.03 | 0.0002 | 134.03 | 0.004
134.03 | -0.027 | 134.03 | 0.0034
134.04 | -0.047 | 134.04 | -0.0677
134.05 | -0.0481 | 134.05 | -0.0705
134.06 | -0.0492 | 134.06 | -0.0727
134.07 | -0.0504 | 134.07 | -0.0754
134.07 | -0.0521 | 134.07 | -0.0794
134.08 | -0.0558 | 134.08 | -0.0961
134.08 | -0.0032 | 134.08 | -0.0328
134.09 | 0 | 134.09 | -0.0063
134.1 | 0 | 134.1 | -0.0036
134.1 | 0 | 134.1 | 0.0775
134.11 | 0.0485 | 134.11 | 0.0688
134.12 | 0.0487 | 134.12 | 0.0717
134.12 | 0.049 | 134.12 | 0.0743
134.13 | 0.0496 | 134.13 | 0.0771
134.14 | 0.0505 | 134.14 | 0.0818
134.15 | 0.0528 | 134.15 | 0.1015
134.15 | 0.0031 | 134.15 | 0.0214
134.16 | 0.0002 | 134.16 | 0.0064
134.17 | 0.0002 | 134.17 | 0.0039
134.17 | 0.0001 | 134.17 | -0.0823
134.18 | -0.0471 | 134.18 | -0.068
134.18 | -0.0483 | 134.18 | -0.0707
134.19 | -0.0494 | 134.19 | -0.0732
134.2 | -0.0506 | 134.2 | -0.0757
134.21 | -0.0524 | 134.21 | -0.0797
134.22 | -0.0564 | 134.22 | -0.0961
134.22 | -0.0101 | 134.22 | -0.0213
134.22 | 0 | 134.22 | -0.0062
134.23 | 0 | 134.23 | -0.0036
134.23 | 0.0499 | 134.23 | -0.0031
134.24 | 0.0487 | 134.24 | 0.0689
134.25 | 0.0489 | 134.25 | 0.0718
134.26 | 0.0492 | 134.26 | 0.0744
134.27 | 0.0497 | 134.27 | 0.0772
134.28 | 0.0507 | 134.28 | 0.082
134.28 | 0.0529 | 134.28 | 0.1012
134.28 | 0.0035 | 134.28 | 0.0226
134.29 | 0.0002 | 134.29 | 0.0065
134.3 | 0.0001 | 134.3 | 0.004
134.3 | -0.0447 | 134.3 | -0.0537
134.31 | -0.0472 | 134.31 | -0.0683
134.32 | -0.0484 | 134.32 | -0.071
134.32 | -0.0495 | 134.32 | -0.0733
134.33 | -0.0507 | 134.33 | -0.0759
134.34 | -0.0526 | 134.34 | -0.08
134.35 | -0.0565 | 134.35 | -0.0964
134.35 | -0.0024 | 134.35 | -0.0226
134.36 | 0 | 134.36 | -0.0063
134.37 | 0 | 134.37 | -0.0036
134.37 | 0.0499 | 134.37 | -0.0031
134.38 | 0.0488 | 134.38 | 0.069
134.38 | 0.0491 | 134.38 | 0.0719
134.39 | 0.0493 | 134.39 | 0.0744
134.4 | 0.0498 | 134.4 | 0.0772
134.41 | 0.0507 | 134.41 | 0.082
134.42 | 0.0529 | 134.42 | 0.1019
134.42 | 0.004 | 134.42 | 0.021
134.43 | 0.0002 | 134.43 | 0.0064
134.43 | 0.0001 | 134.43 | 0.0039
134.43 | -0.0446 | 134.43 | 0.0034
134.44 | -0.0472 | 134.44 | -0.0682
134.45 | -0.0484 | 134.45 | -0.0709
134.46 | -0.0494 | 134.46 | -0.0732
134.47 | -0.0507 | 134.47 | -0.0759
134.47 | -0.0526 | 134.47 | -0.0802
134.48 | -0.0565 | 134.48 | -0.0965
134.48 | -0.0026 | 134.48 | -0.0332
134.49 | 0 | 134.49 | -0.0063
134.5 | 0 | 134.5 | -0.0036
134.5 | 0 | 134.5 | 0.0789
134.51 | 0.0488 | 134.51 | 0.069
134.52 | 0.0491 | 134.52 | 0.0719
134.53 | 0.0495 | 134.53 | 0.0745
134.53 | 0.05 | 134.53 | 0.0773
134.54 | 0.051 | 134.54 | 0.0821
134.55 | 0.0533 | 134.55 | 0.1018
134.55 | 0.0041 | 134.55 | 0.0218
134.56 | 0.0002 | 134.56 | 0.0065
134.57 | 0.0001 | 134.57 | 0.0039
134.57 | -0.0449 | 134.57 | -0.0828
134.57 | -0.0475 | 134.57 | -0.0683
134.58 | -0.0487 | 134.58 | -0.0709
134.59 | -0.0497 | 134.59 | -0.0734
134.6 | -0.0509 | 134.6 | -0.076
134.61 | -0.0528 | 134.61 | -0.0803
134.62 | -0.0569 | 134.62 | -0.0966
134.62 | -0.003 | 134.62 | -0.0214
134.62 | 0 | 134.62 | -0.0063
134.63 | 0 | 134.63 | -0.0036
134.63 | 0.0001 | 134.63 | -0.0031
134.64 | 0.049 | 134.64 | 0.0692
134.65 | 0.0492 | 134.65 | 0.0721
134.66 | 0.0495 | 134.66 | 0.0747
134.67 | 0.05 | 134.67 | 0.0775
134.68 | 0.051 | 134.68 | 0.0822
134.68 | 0.0533 | 134.68 | 0.1022
134.68 | 0.0034 | 134.68 | 0.0235
134.69 | 0.0002 | 134.69 | 0.0065
134.7 | 0.0001 | 134.7 | 0.004
134.7 | 0 | 134.7 | -0.0546
134.71 | -0.0475 | 134.71 | -0.0683
134.72 | -0.0487 | 134.72 | -0.071
134.72 | -0.0497 | 134.72 | -0.0735
134.73 | -0.0511 | 134.73 | -0.0761
134.74 | -0.0529 | 134.74 | -0.0802
134.75 | -0.057 | 134.75 | -0.0965
134.75 | -0.0024 | 134.75 | -0.0225
134.76 | 0 | 134.76 | -0.0063
134.77 | 0 | 134.77 | -0.0036
134.77 | 0.0504 | 134.77 | -0.0031
134.78 | 0.0491 | 134.78 | 0.0691
134.78 | 0.0493 | 134.78 | 0.072
134.79 | 0.0496 | 134.79 | 0.0747
134.8 | 0.0502 | 134.8 | 0.0775
134.81 | 0.0512 | 134.81 | 0.0823
134.82 | 0.0534 | 134.82 | 0.1029
134.82 | 0.0036 | 134.82 | 0.0216
134.82 | 0.0002 | 134.82 | 0.0065
134.83 | 0.0001 | 134.83 | 0.004
134.83 | -0.0452 | 134.83 | 0.0035
134.84 | -0.0476 | 134.84 | -0.0683
134.85 | -0.0487 | 134.85 | -0.0711
134.86 | -0.0498 | 134.86 | -0.0736
134.87 | -0.0511 | 134.87 | -0.0763
134.88 | -0.053 | 134.88 | -0.0803
134.88 | -0.0571 | 134.88 | -0.0967
134.88 | -0.0027 | 134.88 | -0.0213
134.89 | 0 | 134.89 | -0.0063
134.9 | 0 | 134.9 | -0.0036
134.9 | 0 | 134.9 | -0.0031
134.91 | 0.0492 | 134.91 | 0.0691
134.92 | 0.0494 | 134.92 | 0.0721
134.93 | 0.0497 | 134.93 | 0.0748
134.93 | 0.0503 | 134.93 | 0.0777
134.94 | 0.0512 | 134.94 | 0.0827
134.95 | 0.0535 | 134.95 | 0.1036
134.95 | 0.0046 | 134.95 | 0.023
134.96 | 0.0003 | 134.96 | 0.0065
134.97 | 0.0001 | 134.97 | 0.004
134.97 | -0.0278 | 134.97 | -0.0545
134.97 | -0.0476 | 134.97 | -0.0684
134.98 | -0.0488 | 134.98 | -0.0712
134.99 | -0.0499 | 134.99 | -0.0736
135 | -0.0512 | 135 | -0.0763
135.01 | -0.0531 | 135.01 | -0.0805
135.02 | -0.0571 | 135.02 | -0.0969
135.02 | -0.0038 | 135.02 | -0.0225
135.03 | 0 | 135.03 | -0.0063
135.03 | 0 | 135.03 | -0.0036
135.03 | 0 | 135.03 | -0.0031
135.04 | 0.0492 | 135.04 | 0.0693
135.05 | 0.0495 | 135.05 | 0.0723
135.06 | 0.0498 | 135.06 | 0.075
135.07 | 0.0503 | 135.07 | 0.0779
135.07 | 0.0514 | 135.07 | 0.0827
135.08 | 0.0536 | 135.08 | 0.1028
135.08 | 0.0033 | 135.08 | 0.0347
135.09 | 0.0002 | 135.09 | 0.0065
135.1 | 0.0001 | 135.1 | 0.004
135.1 | 0.0001 | 135.1 | 0.0036
135.11 | -0.0477 | 135.11 | -0.0685
135.12 | -0.0488 | 135.12 | -0.0715
135.12 | -0.0499 | 135.12 | -0.0739
135.13 | -0.0512 | 135.13 | -0.0767
135.14 | -0.0531 | 135.14 | -0.0807
135.15 | -0.0572 | 135.15 | -0.0969
135.15 | -0.0101 | 135.15 | -0.0233
135.16 | 0 | 135.16 | -0.0063
135.17 | 0 | 135.17 | -0.0036
135.17 | 0.0507 | 135.17 | -0.0032
135.18 | 0.0492 | 135.18 | 0.0695
135.18 | 0.0495 | 135.18 | 0.0724
135.19 | 0.0498 | 135.19 | 0.0749
135.2 | 0.0503 | 135.2 | 0.0775
135.21 | 0.0513 | 135.21 | 0.0821
135.22 | 0.0536 | 135.22 | 0.1005
135.22 | 0.0036 | 135.22 | 0.0212
135.22 | 0.0002 | 135.22 | 0.0064
135.23 | 0.0001 | 135.23 | 0.0039
135.23 | -0.0453 | 135.23 | -0.0817
135.24 | -0.0477 | 135.24 | -0.0683
135.25 | -0.0488 | 135.25 | -0.0713
135.26 | -0.0498 | 135.26 | -0.0738
135.27 | -0.051 | 135.27 | -0.0765
135.28 | -0.0529 | 135.28 | -0.0807
135.28 | -0.057 | 135.28 | -0.097
135.28 | -0.0027 | 135.28 | -0.0212
135.29 | 0 | 135.29 | -0.0063
135.3 | 0 | 135.3 | -0.0036
135.3 | 0.0318 | 135.3 | 0.0812
135.31 | 0.0492 | 135.31 | 0.0696
135.32 | 0.0494 | 135.32 | 0.0725
135.32 | 0.0497 | 135.32 | 0.075
135.33 | 0.0503 | 135.33 | 0.0776
135.34 | 0.0513 | 135.34 | 0.0822
135.35 | 0.0535 | 135.35 | 0.1013
135.35 | 0.0045 | 135.35 | 0.0214
135.36 | 0.0002 | 135.36 | 0.0064
135.37 | 0.0001 | 135.37 | 0.0039
135.37 | -0.0282 | 135.37 | -0.0835
135.38 | -0.0477 | 135.38 | -0.0684
135.38 | -0.0488 | 135.38 | -0.0713
135.39 | -0.0499 | 135.39 | -0.0738
135.4 | -0.0511 | 135.4 | -0.0767
135.41 | -0.053 | 135.41 | -0.0809
135.42 | -0.057 | 135.42 | -0.0972
135.42 | -0.0032 | 135.42 | -0.0214
135.43 | 0 | 135.43 | -0.0064
135.43 | 0 | 135.43 | -0.0036
135.43 | 0.0001 | 135.43 | 0.05
135.44 | 0.0493 | 135.44 | 0.0698
135.45 | 0.0495 | 135.45 | 0.0727
135.46 | 0.0498 | 135.46 | 0.0752
135.47 | 0.0503 | 135.47 | 0.0777
135.47 | 0.0513 | 135.47 | 0.0824
135.48 | 0.0535 | 135.48 | 0.1026
135.48 | 0.0033 | 135.48 | 0.0229
135.49 | 0.0002 | 135.49 | 0.0064
135.5 | 0.0001 | 135.5 | 0.0039
135.5 | 0.0001 | 135.5 | -0.0546
135.51 | -0.0476 | 135.51 | -0.0683
135.52 | -0.0488 | 135.52 | -0.0712
135.53 | -0.0498 | 135.53 | -0.0738
135.53 | -0.0512 | 135.53 | -0.0768
135.54 | -0.053 | 135.54 | -0.0812
135.55 | -0.0571 | 135.55 | -0.0977
135.55 | -0.0024 | 135.55 | -0.0225
135.56 | 0 | 135.56 | -0.0063
135.57 | 0 | 135.57 | -0.0036
135.57 | 0.0507 | 135.57 | -0.0031
135.57 | 0.0491 | 135.57 | 0.0701
135.58 | 0.0492 | 135.58 | 0.0732
135.59 | 0.0495 | 135.59 | 0.0758
135.6 | 0.0499 | 135.6 | 0.0782
135.61 | 0.0509 | 135.61 | 0.083
135.62 | 0.0529 | 135.62 | 0.1035
135.62 | 0.0035 | 135.62 | 0.0215
135.62 | 0.0002 | 135.62 | 0.0065
135.63 | 0.0002 | 135.63 | 0.0039
135.63 | 0 | 135.63 | 0.0034
135.64 | -0.0474 | 135.64 | -0.0687
135.65 | -0.0485 | 135.65 | -0.0715
135.66 | -0.0496 | 135.66 | -0.0741
135.67 | -0.0509 | 135.67 | -0.077
135.68 | -0.0527 | 135.68 | -0.0816
135.68 | -0.0565 | 135.68 | -0.0982
135.68 | -0.0025 | 135.68 | -0.0213
135.69 | 0 | 135.69 | -0.0064
135.7 | 0 | 135.7 | -0.0037
135.7 | 0.0001 | 135.7 | 0.0823
135.71 | 0.0489 | 135.71 | 0.0705
135.72 | 0.0492 | 135.72 | 0.0735
135.72 | 0.0495 | 135.72 | 0.0761
135.73 | 0.05 | 135.73 | 0.0783
135.74 | 0.0509 | 135.74 | 0.0829
135.75 | 0.053 | 135.75 | 0.1035
135.75 | 0.0039 | 135.75 | 0.0225
135.76 | 0.0002 | 135.76 | 0.0065
135.77 | 0.0002 | 135.77 | 0.004
135.77 | -0.0448 | 135.77 | -0.0857
135.78 | -0.0475 | 135.78 | -0.0685
135.78 | -0.0486 | 135.78 | -0.0714
135.79 | -0.0497 | 135.79 | -0.074
135.8 | -0.0508 | 135.8 | -0.0772
135.81 | -0.0525 | 135.81 | -0.082
135.82 | -0.0561 | 135.82 | -0.0989
135.82 | -0.0036 | 135.82 | -0.0219
135.82 | 0 | 135.82 | -0.0064
135.83 | 0 | 135.83 | -0.0037
135.83 | 0 | 135.83 | -0.0032
135.84 | 0.0489 | 135.84 | 0.0709
135.85 | 0.0491 | 135.85 | 0.0739
135.86 | 0.0494 | 135.86 | 0.0762
135.87 | 0.0499 | 135.87 | 0.0784
135.88 | 0.0509 | 135.88 | 0.0828
135.88 | 0.053 | 135.88 | 0.1028
135.88 | 0.0031 | 135.88 | 0.0229
135.89 | 0.0002 | 135.89 | 0.0065
135.9 | 0.0002 | 135.9 | 0.004
135.9 | 0 | 135.9 | -0.0541
135.91 | -0.0474 | 135.91 | -0.0687
135.92 | -0.0485 | 135.92 | -0.0716
135.93 | -0.0495 | 135.93 | -0.0746
135.93 | -0.0507 | 135.93 | -0.0778
135.94 | -0.0525 | 135.94 | -0.0824
135.95 | -0.0562 | 135.95 | -0.0999
135.95 | -0.0022 | 135.95 | -0.0222
135.96 | 0 | 135.96 | -0.0064
135.97 | 0 | 135.97 | -0.0037
135.97 | 0.0499 | 135.97 | -0.0032
135.97 | 0.0489 | 135.97 | 0.0717
135.98 | 0.0491 | 135.98 | 0.0746
135.99 | 0.0494 | 135.99 | 0.0767
136 | 0.0499 | 136 | 0.079
136.01 | 0.0508 | 136.01 | 0.0837
136.02 | 0.0529 | 136.02 | 0.1038
136.02 | 0.0035 | 136.02 | 0.0214
136.03 | 0.0002 | 136.03 | 0.0066
136.03 | 0.0002 | 136.03 | 0.004
136.03 | -0.045 | 136.03 | 0.0036
136.04 | -0.0474 | 136.04 | -0.0694
136.05 | -0.0485 | 136.05 | -0.0724
136.06 | -0.0494 | 136.06 | -0.0751
136.07 | -0.0506 | 136.07 | -0.0786
136.07 | -0.0522 | 136.07 | -0.0836
136.08 | -0.0559 | 136.08 | -0.101
136.08 | -0.0025 | 136.08 | -0.0344
136.09 | 0 | 136.09 | -0.0065
136.1 | 0 | 136.1 | -0.0038
136.1 | 0.0496 | 136.1 | 0.0832
136.11 | 0.0488 | 136.11 | 0.0724
136.12 | 0.0492 | 136.12 | 0.0746
136.12 | 0.0495 | 136.12 | 0.077
136.13 | 0.05 | 136.13 | 0.0795
136.14 | 0.0509 | 136.14 | 0.084
136.15 | 0.053 | 136.15 | 0.1033
136.15 | 0.0035 | 136.15 | 0.0217
136.16 | 0.0002 | 136.16 | 0.0066
136.17 | 0.0001 | 136.17 | 0.004
136.17 | -0.0449 | 136.17 | 0.0036
136.18 | -0.0475 | 136.18 | -0.0695
136.18 | -0.0485 | 136.18 | -0.0726
136.19 | -0.0495 | 136.19 | -0.0754
136.2 | -0.0507 | 136.2 | -0.0787
136.21 | -0.0524 | 136.21 | -0.0839
136.22 | -0.056 | 136.22 | -0.1014
136.22 | -0.0025 | 136.22 | -0.0219
136.22 | 0 | 136.22 | -0.0066
136.23 | 0 | 136.23 | -0.0038
136.23 | 0 | 136.23 | 0.0534
136.24 | 0.0489 | 136.24 | 0.0726
136.25 | 0.0492 | 136.25 | 0.0747
136.26 | 0.0496 | 136.26 | 0.0767
136.27 | 0.05 | 136.27 | 0.0794
136.28 | 0.0509 | 136.28 | 0.0842
136.28 | 0.0529 | 136.28 | 0.1041
136.28 | 0.0102 | 136.28 | 0.0231
136.29 | 0.0002 | 136.29 | 0.0067
136.3 | 0.0001 | 136.3 | 0.0041
136.3 | 0 | 136.3 | -0.0558
136.31 | -0.0476 | 136.31 | -0.0697
136.32 | -0.0486 | 136.32 | -0.0727
136.32 | -0.0496 | 136.32 | -0.0755
136.33 | -0.0507 | 136.33 | -0.0787
136.34 | -0.0524 | 136.34 | -0.0836
136.35 | -0.0559 | 136.35 | -0.1013
136.35 | -0.0036 | 136.35 | -0.023
136.36 | 0 | 136.36 | -0.0066
136.37 | 0 | 136.37 | -0.0038
136.37 | 0 | 136.37 | -0.0033
136.38 | 0.0489 | 136.38 | 0.0721
136.38 | 0.0493 | 136.38 | 0.0743
136.39 | 0.0497 | 136.39 | 0.0767
136.4 | 0.0502 | 136.4 | 0.0795
136.41 | 0.0511 | 136.41 | 0.0843
136.42 | 0.0532 | 136.42 | 0.1048
136.42 | 0.0031 | 136.42 | 0.0216
136.43 | 0.0003 | 136.43 | 0.0067
136.43 | 0.0002 | 136.43 | 0.0041
136.43 | 0 | 136.43 | 0.0036
136.44 | -0.0477 | 136.44 | -0.0698
136.45 | -0.0488 | 136.45 | -0.0729
136.46 | -0.0497 | 136.46 | -0.0756
136.47 | -0.0509 | 136.47 | -0.0786
136.47 | -0.0526 | 136.47 | -0.0835
136.48 | -0.0562 | 136.48 | -0.101
136.48 | -0.0101 | 136.48 | -0.0218
136.49 | 0 | 136.49 | -0.0066
136.5 | 0 | 136.5 | -0.0038
136.5 | 0.0499 | 136.5 | 0.0832
136.51 | 0.049 | 136.51 | 0.0714
136.52 | 0.0494 | 136.52 | 0.074
136.53 | 0.0497 | 136.53 | 0.0767
136.53 | 0.0502 | 136.53 | 0.0795
136.54 | 0.0512 | 136.54 | 0.0845
136.55 | 0.0532 | 136.55 | 0.1053
136.55 | 0.0033 | 136.55 | 0.0221
136.56 | 0.0002 | 136.56 | 0.0067
136.57 | 0.0001 | 136.57 | 0.0041
136.57 | -0.0455 | 136.57 | -0.0865
136.57 | -0.0477 | 136.57 | -0.0702
136.58 | -0.0487 | 136.58 | -0.0734
136.59 | -0.0498 | 136.59 | -0.0761
136.6 | -0.051 | 136.6 | -0.0792
136.61 | -0.0527 | 136.61 | -0.0841
136.62 | -0.0563 | 136.62 | -0.1018
136.62 | -0.0025 | 136.62 | -0.0223
136.62 | 0 | 136.62 | -0.0067
136.63 | 0 | 136.63 | -0.0039
136.63 | 0.0501 | 136.63 | 0.053
136.64 | 0.0491 | 136.64 | 0.0719
136.65 | 0.0494 | 136.65 | 0.0747
136.66 | 0.0497 | 136.66 | 0.0772
136.67 | 0.0502 | 136.67 | 0.0802
136.68 | 0.0512 | 136.68 | 0.0851
136.68 | 0.0532 | 136.68 | 0.105
136.68 | 0.0036 | 136.68 | 0.0228
136.69 | 0.0003 | 136.69 | 0.0068
136.7 | 0.0001 | 136.7 | 0.0041
136.7 | -0.0454 | 136.7 | -0.0869
136.71 | -0.0477 | 136.71 | -0.0704
136.72 | -0.0488 | 136.72 | -0.0736
136.72 | -0.0498 | 136.72 | -0.0763
136.73 | -0.0511 | 136.73 | -0.0791
136.74 | -0.0528 | 136.74 | -0.0839
136.75 | -0.0564 | 136.75 | -0.1016
136.75 | -0.0025 | 136.75 | -0.0227
136.76 | 0 | 136.76 | -0.0067
136.77 | 0 | 136.77 | -0.0039
136.77 | 0 | 136.77 | -0.0034
136.78 | 0.0492 | 136.78 | 0.0718
136.78 | 0.0495 | 136.78 | 0.0747
136.79 | 0.0499 | 136.79 | 0.0777
136.8 | 0.0504 | 136.8 | 0.0808
136.81 | 0.0514 | 136.81 | 0.0858
136.82 | 0.0534 | 136.82 | 0.1061
136.82 | 0.0043 | 136.82 | 0.0243
136.82 | 0.0002 | 136.82 | 0.0068
136.83 | 0.0002 | 136.83 | 0.0042
136.83 | -0.0278 | 136.83 | 0.0036
136.84 | -0.0479 | 136.84 | -0.0708
136.85 | -0.0489 | 136.85 | -0.0741
136.86 | -0.05 | 136.86 | -0.0769
136.87 | -0.0511 | 136.87 | -0.0798
136.88 | -0.0529 | 136.88 | -0.0842
136.88 | -0.0564 | 136.88 | -0.1017
136.88 | -0.0035 | 136.88 | -0.0233
136.89 | 0 | 136.89 | -0.0067
136.9 | 0 | 136.9 | -0.0039
136.9 | 0.0001 | 136.9 | -0.0033
136.91 | 0.0493 | 136.91 | 0.0718
136.92 | 0.0496 | 136.92 | 0.0748
136.93 | 0.0499 | 136.93 | 0.0775
136.93 | 0.0504 | 136.93 | 0.0804
136.94 | 0.0514 | 136.94 | 0.0853
136.95 | 0.0535 | 136.95 | 0.1061
136.95 | 0.0031 | 136.95 | 0.0217
136.96 | 0.0002 | 136.96 | 0.0067
136.97 | 0.0002 | 136.97 | 0.0041
136.97 | 0.0001 | 136.97 | 0.0036
136.97 | -0.0479 | 136.97 | -0.0707
136.98 | -0.0489 | 136.98 | -0.0739
136.99 | -0.05 | 136.99 | -0.0767
137 | -0.0511 | 137 | -0.0797
137.01 | -0.0529 | 137.01 | -0.0841
137.02 | -0.0566 | 137.02 | -0.1018
137.02 | -0.0099 | 137.02 | -0.0219
137.03 | 0 | 137.03 | -0.0067
137.03 | 0 | 137.03 | -0.0039
137.03 | 0.0504 | 137.03 | 0.0828
137.04 | 0.0493 | 137.04 | 0.0718
137.05 | 0.0496 | 137.05 | 0.075
137.06 | 0.05 | 137.06 | 0.0778
137.07 | 0.0505 | 137.07 | 0.0806
137.07 | 0.0514 | 137.07 | 0.0856
137.08 | 0.0534 | 137.08 | 0.1066
137.08 | 0.0036 | 137.08 | 0.0226
137.09 | 0.0002 | 137.09 | 0.0068
137.1 | 0.0001 | 137.1 | 0.0042
137.1 | -0.0457 | 137.1 | -0.0871
137.11 | -0.0479 | 137.11 | -0.0706
137.12 | -0.049 | 137.12 | -0.0738
137.12 | -0.05 | 137.12 | -0.0767
137.13 | -0.0512 | 137.13 | -0.08
137.14 | -0.053 | 137.14 | -0.0846
137.15 | -0.0566 | 137.15 | -0.1024
137.15 | -0.0026 | 137.15 | -0.0224
137.16 | 0 | 137.16 | -0.0067
137.17 | 0 | 137.17 | -0.0039
137.17 | 0.0306 | 137.17 | 0.0864
137.18 | 0.0494 | 137.18 | 0.0721
137.18 | 0.0497 | 137.18 | 0.075
137.19 | 0.05 | 137.19 | 0.0775
137.2 | 0.0505 | 137.2 | 0.0804
137.21 | 0.0514 | 137.21 | 0.0853
137.22 | 0.0534 | 137.22 | 0.1061
137.22 | 0.0044 | 137.22 | 0.023
137.22 | 0.0002 | 137.22 | 0.0068
137.23 | 0.0002 | 137.23 | 0.0042
137.23 | -0.0281 | 137.23 | -0.0899
137.24 | -0.0479 | 137.24 | -0.0703
137.25 | -0.049 | 137.25 | -0.0735
137.26 | -0.05 | 137.26 | -0.0763
137.27 | -0.0513 | 137.27 | -0.0792
137.28 | -0.0529 | 137.28 | -0.084
137.28 | -0.0566 | 137.28 | -0.102
137.28 | -0.003 | 137.28 | -0.0226
137.29 | 0 | 137.29 | -0.0067
137.3 | 0 | 137.3 | -0.0039
137.3 | 0.0001 | 137.3 | -0.0033
137.31 | 0.0494 | 137.31 | 0.0721
137.32 | 0.0498 | 137.32 | 0.0749
137.32 | 0.0501 | 137.32 | 0.0776
137.33 | 0.0506 | 137.33 | 0.0806
137.34 | 0.0515 | 137.34 | 0.0856
137.35 | 0.0536 | 137.35 | 0.1065
137.35 | 0.0032 | 137.35 | 0.0243
137.36 | 0.0002 | 137.36 | 0.0068
137.37 | 0.0002 | 137.37 | 0.0042
137.37 | 0.0001 | 137.37 | 0.0037
137.38 | -0.0481 | 137.38 | -0.0707
137.38 | -0.0491 | 137.38 | -0.0741
137.39 | -0.0501 | 137.39 | -0.0768
137.4 | -0.0513 | 137.4 | -0.0797
137.41 | -0.053 | 137.41 | -0.0844
137.42 | -0.0565 | 137.42 | -0.1024
137.42 | -0.0022 | 137.42 | -0.0241
137.43 | 0 | 137.43 | -0.0067
137.43 | 0 | 137.43 | -0.0039
137.43 | 0.0306 | 137.43 | -0.0035
137.44 | 0.0494 | 137.44 | 0.0721
137.45 | 0.0498 | 137.45 | 0.075
137.46 | 0.0501 | 137.46 | 0.0776
137.47 | 0.0506 | 137.47 | 0.0804
137.47 | 0.0516 | 137.47 | 0.0853
137.48 | 0.0536 | 137.48 | 0.106
137.48 | 0.0036 | 137.48 | 0.0222
137.49 | 0.0002 | 137.49 | 0.0068
137.5 | 0.0001 | 137.5 | 0.0041
137.5 | -0.046 | 137.5 | 0.0036
137.51 | -0.0481 | 137.51 | -0.0702
137.52 | -0.0492 | 137.52 | -0.0734
137.53 | -0.0501 | 137.53 | -0.0762
137.53 | -0.0512 | 137.53 | -0.0794
137.54 | -0.053 | 137.54 | -0.084
137.55 | -0.0567 | 137.55 | -0.1018
137.55 | -0.0028 | 137.55 | -0.0223
137.56 | 0 | 137.56 | -0.0067
137.57 | 0 | 137.57 | -0.0038
137.57 | 0 | 137.57 | 0.0535
137.57 | 0.0495 | 137.57 | 0.0718
137.58 | 0.0498 | 137.58 | 0.0743
137.59 | 0.0501 | 137.59 | 0.0767
137.6 | 0.0506 | 137.6 | 0.0795
137.61 | 0.0516 | 137.61 | 0.0843
137.62 | 0.0537 | 137.62 | 0.1045
137.62 | 0.0105 | 137.62 | 0.0231
137.62 | 0.0002 | 137.62 | 0.0066
137.63 | 0.0002 | 137.63 | 0.0041
137.63 | 0 | 137.63 | -0.0551
137.64 | -0.0481 | 137.64 | -0.0698
137.65 | -0.0491 | 137.65 | -0.073
137.66 | -0.0501 | 137.66 | -0.0758
137.67 | -0.0513 | 137.67 | -0.079
137.68 | -0.053 | 137.68 | -0.0837
137.68 | -0.0568 | 137.68 | -0.1015
137.68 | -0.0036 | 137.68 | -0.0229
137.69 | 0 | 137.69 | -0.0066
137.7 | 0 | 137.7 | -0.0038
137.7 | 0.0001 | 137.7 | -0.0033
137.71 | 0.0495 | 137.71 | 0.0718
137.72 | 0.0498 | 137.72 | 0.0746
137.72 | 0.05 | 137.72 | 0.077
137.73 | 0.0506 | 137.73 | 0.08
137.74 | 0.0515 | 137.74 | 0.0848
137.75 | 0.0536 | 137.75 | 0.1051
137.75 | 0.0031 | 137.75 | 0.0351
137.76 | 0.0002 | 137.76 | 0.0067
137.77 | 0.0002 | 137.77 | 0.0041
137.77 | 0.0001 | 137.77 | 0.0036
137.78 | -0.048 | 137.78 | -0.0703
137.78 | -0.0491 | 137.78 | -0.0735
137.79 | -0.0501 | 137.79 | -0.0763
137.8 | -0.0514 | 137.8 | -0.0793
137.81 | -0.0531 | 137.81 | -0.0838
137.82 | -0.0568 | 137.82 | -0.1021
137.82 | -0.0025 | 137.82 | -0.0349
137.82 | 0 | 137.82 | -0.0067
137.83 | 0 | 137.83 | -0.0039
137.83 | 0.0306 | 137.83 | 0.0835
137.84 | 0.0496 | 137.84 | 0.072
137.85 | 0.05 | 137.85 | 0.0743
137.86 | 0.0503 | 137.86 | 0.0769
137.87 | 0.0508 | 137.87 | 0.0801
137.88 | 0.0517 | 137.88 | 0.0849
137.88 | 0.054 | 137.88 | 0.1052
137.88 | 0.0038 | 137.88 | 0.0223
137.89 | 0.0002 | 137.89 | 0.0067
137.9 | 0.0001 | 137.9 | 0.0041
137.9 | -0.046 | 137.9 | -0.0869
137.91 | -0.0483 | 137.91 | -0.0702
137.92 | -0.0494 | 137.92 | -0.0734
137.93 | -0.0504 | 137.93 | -0.0761
137.93 | -0.0515 | 137.93 | -0.0792
137.94 | -0.0532 | 137.94 | -0.0838
137.95 | -0.057 | 137.95 | -0.1024
137.95 | -0.0028 | 137.95 | -0.0224
137.96 | 0 | 137.96 | -0.0066
137.97 | 0 | 137.97 | -0.0039
137.97 | 0 | 137.97 | -0.0033
137.97 | 0.0497 | 137.97 | 0.0717
137.98 | 0.05 | 137.98 | 0.0743
137.99 | 0.0504 | 137.99 | 0.077
138 | 0.051 | 138 | 0.0801
138.01 | 0.0519 | 138.01 | 0.0847
138.02 | 0.0541 | 138.02 | 0.1043
138.02 | 0.0031 | 138.02 | 0.0231
138.03 | 0.0002 | 138.03 | 0.0067
138.03 | 0.0001 | 138.03 | 0.0041
138.03 | 0 | 138.03 | -0.0555
138.04 | -0.0483 | 138.04 | -0.0702
138.05 | -0.0495 | 138.05 | -0.0735
138.06 | -0.0505 | 138.06 | -0.0764
138.07 | -0.0518 | 138.07 | -0.0793
138.07 | -0.0536 | 138.07 | -0.0839
138.08 | -0.0576 | 138.08 | -0.1022
138.08 | -0.0105 | 138.08 | -0.0228
138.09 | 0 | 138.09 | -0.0066
138.1 | 0 | 138.1 | -0.0038
138.1 | 0.0001 | 138.1 | -0.0034
138.11 | 0.0499 | 138.11 | 0.0717
138.12 | 0.0502 | 138.12 | 0.0742
138.12 | 0.0506 | 138.12 | 0.0769
138.13 | 0.0511 | 138.13 | 0.0797
138.14 | 0.0521 | 138.14 | 0.0845
138.15 | 0.0544 | 138.15 | 0.1049
138.15 | 0.0035 | 138.15 | 0.0213
138.16 | 0.0002 | 138.16 | 0.0066
138.17 | 0.0002 | 138.17 | 0.004
138.17 | -0.0464 | 138.17 | 0.0035
138.18 | -0.0486 | 138.18 | -0.0702
138.18 | -0.0496 | 138.18 | -0.0734
138.19 | -0.0507 | 138.19 | -0.0761
138.2 | -0.0519 | 138.2 | -0.079
138.21 | -0.0538 | 138.21 | -0.0838
138.22 | -0.0578 | 138.22 | -0.102
138.22 | -0.0025 | 138.22 | -0.0217
138.22 | 0 | 138.22 | -0.0067
138.23 | 0 | 138.23 | -0.0038
138.23 | 0.0515 | 138.23 | 0.083
138.24 | 0.0501 | 138.24 | 0.0714
138.25 | 0.0505 | 138.25 | 0.0736
138.26 | 0.0508 | 138.26 | 0.0761
138.27 | 0.0514 | 138.27 | 0.0791
138.28 | 0.0524 | 138.28 | 0.0841
138.28 | 0.0547 | 138.28 | 0.1049
138.28 | 0.0037 | 138.28 | 0.0225
138.29 | 0.0002 | 138.29 | 0.0066
138.3 | 0.0001 | 138.3 | 0.0041
138.3 | -0.0467 | 138.3 | -0.0865
138.31 | -0.0488 | 138.31 | -0.0697
138.32 | -0.0499 | 138.32 | -0.0726
138.32 | -0.0509 | 138.32 | -0.0753
138.33 | -0.0521 | 138.33 | -0.0782
138.34 | -0.0541 | 138.34 | -0.0828
138.35 | -0.0582 | 138.35 | -0.1008
138.35 | -0.0029 | 138.35 | -0.0222
138.36 | 0 | 138.36 | -0.0065
138.37 | 0 | 138.37 | -0.0038
138.37 | 0.0001 | 138.37 | -0.0033
138.38 | 0.0503 | 138.38 | 0.0705
138.38 | 0.0505 | 138.38 | 0.0729
138.39 | 0.0509 | 138.39 | 0.0755
138.4 | 0.0514 | 138.4 | 0.0783
138.41 | 0.0525 | 138.41 | 0.0831
138.42 | 0.0548 | 138.42 | 0.1033
138.42 | 0.0033 | 138.42 | 0.0237
138.43 | 0.0003 | 138.43 | 0.0065
138.43 | 0.0002 | 138.43 | 0.004
138.43 | 0.0001 | 138.43 | -0.0553
138.44 | -0.0488 | 138.44 | -0.0691
138.45 | -0.0499 | 138.45 | -0.072
138.46 | -0.051 | 138.46 | -0.0745
138.47 | -0.0522 | 138.47 | -0.0774
138.47 | -0.0542 | 138.47 | -0.0823
138.48 | -0.0584 | 138.48 | -0.1004
138.48 | -0.0106 | 138.48 | -0.0228
138.49 | 0 | 138.49 | -0.0065
138.5 | 0 | 138.5 | -0.0038
138.5 | 0.0519 | 138.5 | -0.0032
138.51 | 0.0503 | 138.51 | 0.0703
138.52 | 0.0507 | 138.52 | 0.0727
138.53 | 0.0509 | 138.53 | 0.0752
138.53 | 0.0515 | 138.53 | 0.078
138.54 | 0.0525 | 138.54 | 0.0828
138.55 | 0.0548 | 138.55 | 0.1036
138.55 | 0.0035 | 138.55 | 0.0213
138.56 | 0.0002 | 138.56 | 0.0065
138.57 | 0.0001 | 138.57 | 0.0039
138.57 | 0.0001 | 138.57 | 0.0034
138.57 | -0.0488 | 138.57 | -0.0688
138.58 | -0.05 | 138.58 | -0.0716
138.59 | -0.051 | 138.59 | -0.0741
138.6 | -0.0523 | 138.6 | -0.077
138.61 | -0.0543 | 138.61 | -0.0816
138.62 | -0.0586 | 138.62 | -0.0995
138.62 | -0.0026 | 138.62 | -0.0213
138.62 | 0 | 138.62 | -0.0063
138.63 | 0 | 138.63 | -0.0037
138.63 | 0.0522 | 138.63 | 0.0835
138.64 | 0.0505 | 138.64 | 0.0696
138.65 | 0.0509 | 138.65 | 0.0721
138.66 | 0.0511 | 138.66 | 0.0745
138.67 | 0.0516 | 138.67 | 0.0774
138.68 | 0.0526 | 138.68 | 0.0821
138.68 | 0.0549 | 138.68 | 0.1034
138.68 | 0.0038 | 138.68 | 0.0222
138.69 | 0.0003 | 138.69 | 0.0064
138.7 | 0.0002 | 138.7 | 0.0039
138.7 | -0.047 | 138.7 | -0.0871
138.71 | -0.0489 | 138.71 | -0.0684
138.72 | -0.0501 | 138.72 | -0.0711
138.72 | -0.0512 | 138.72 | -0.0735
138.73 | -0.0526 | 138.73 | -0.0766
138.74 | -0.0545 | 138.74 | -0.0813
138.75 | -0.0587 | 138.75 | -0.0986
138.75 | -0.003 | 138.75 | -0.0215
138.76 | 0 | 138.76 | -0.0063
138.77 | 0 | 138.77 | -0.0036
138.77 | 0 | 138.77 | -0.0032
138.78 | 0.0508 | 138.78 | 0.0694
138.78 | 0.051 | 138.78 | 0.0717
138.79 | 0.0514 | 138.79 | 0.0743
138.8 | 0.052 | 138.8 | 0.0771
138.81 | 0.053 | 138.81 | 0.082
138.82 | 0.0552 | 138.82 | 0.1025
138.82 | 0.0046 | 138.82 | 0.0219
138.82 | 0.0002 | 138.82 | 0.0063
138.83 | 0.0002 | 138.83 | 0.0039
138.83 | -0.0283 | 138.83 | -0.0864
138.84 | -0.0492 | 138.84 | -0.0685
138.85 | -0.0504 | 138.85 | -0.0713
138.86 | -0.0514 | 138.86 | -0.0737
138.87 | -0.0527 | 138.87 | -0.0768
138.88 | -0.0545 | 138.88 | -0.0813
138.88 | -0.0587 | 138.88 | -0.0987
138.88 | -0.0033 | 138.88 | -0.0212
138.89 | 0 | 138.89 | -0.0062
138.9 | 0 | 138.9 | -0.0036
138.9 | 0.0001 | 138.9 | 0.0511
138.91 | 0.0508 | 138.91 | 0.0695
138.92 | 0.0512 | 138.92 | 0.072
138.93 | 0.0515 | 138.93 | 0.0745
138.93 | 0.0521 | 138.93 | 0.0773
138.94 | 0.0531 | 138.94 | 0.0821
138.95 | 0.0554 | 138.95 | 0.1027
138.95 | 0.0034 | 138.95 | 0.0215
138.96 | 0.0002 | 138.96 | 0.0063
138.97 | 0.0001 | 138.97 | 0.0039
138.97 | 0.0001 | 138.97 | -0.0835
138.97 | -0.0494 | 138.97 | -0.0686
138.98 | -0.0505 | 138.98 | -0.0714
138.99 | -0.0515 | 138.99 | -0.0738
139 | -0.0529 | 139 | -0.0767
139.01 | -0.0548 | 139.01 | -0.0814
139.02 | -0.0589 | 139.02 | -0.0988
139.02 | -0.0024 | 139.02 | -0.0207
139.03 | 0 | 139.03 | -0.0062
139.03 | 0 | 139.03 | -0.0037
139.03 | 0.0526 | 139.03 | 0.0802
139.04 | 0.0509 | 139.04 | 0.07
139.05 | 0.0512 | 139.05 | 0.0724
139.06 | 0.0514 | 139.06 | 0.0746
139.07 | 0.0519 | 139.07 | 0.0775
139.07 | 0.0529 | 139.07 | 0.0823
139.08 | 0.0551 | 139.08 | 0.1033
139.08 | 0.0035 | 139.08 | 0.0207
139.09 | 0.0002 | 139.09 | 0.0063
139.1 | 0.0002 | 139.1 | 0.0039
139.1 | -0.0473 | 139.1 | 0.0034
139.11 | -0.0493 | 139.11 | -0.0689
139.12 | -0.0503 | 139.12 | -0.0716
139.12 | -0.0514 | 139.12 | -0.074
139.13 | -0.0528 | 139.13 | -0.077
139.14 | -0.0547 | 139.14 | -0.0814
139.15 | -0.059 | 139.15 | -0.0985
139.15 | -0.0026 | 139.15 | -0.0218
139.16 | 0 | 139.16 | -0.0062
139.17 | 0 | 139.17 | -0.0036
139.17 | 0.0527 | 139.17 | -0.0031
139.18 | 0.0509 | 139.18 | 0.0699
139.18 | 0.0511 | 139.18 | 0.0724
139.19 | 0.0514 | 139.19 | 0.0746
139.2 | 0.052 | 139.2 | 0.0774
139.21 | 0.053 | 139.21 | 0.0821
139.22 | 0.0552 | 139.22 | 0.1023
139.22 | 0.0041 | 139.22 | 0.0222
139.22 | 0.0002 | 139.22 | 0.0063
139.23 | 0.0002 | 139.23 | 0.0039
139.23 | -0.0472 | 139.23 | -0.0863
139.24 | -0.0494 | 139.24 | -0.0688
139.25 | -0.0505 | 139.25 | -0.0716
139.26 | -0.0516 | 139.26 | -0.074
139.27 | -0.0528 | 139.27 | -0.0768
139.28 | -0.0547 | 139.28 | -0.0812
139.28 | -0.059 | 139.28 | -0.0984
139.28 | -0.003 | 139.28 | -0.0211
139.29 | 0 | 139.29 | -0.0062
139.3 | 0 | 139.3 | -0.0036
139.3 | 0 | 139.3 | 0.0508
139.31 | 0.051 | 139.31 | 0.0697
139.32 | 0.0514 | 139.32 | 0.0722
139.32 | 0.0517 | 139.32 | 0.0747
139.33 | 0.0523 | 139.33 | 0.0775
139.34 | 0.0534 | 139.34 | 0.0824
139.35 | 0.0558 | 139.35 | 0.1036
139.35 | 0.0032 | 139.35 | 0.0215
139.36 | 0.0002 | 139.36 | 0.0063
139.37 | 0.0002 | 139.37 | 0.0039
139.37 | 0.0001 | 139.37 | -0.0845
139.38 | -0.0496 | 139.38 | -0.0688
139.38 | -0.0507 | 139.38 | -0.0715
139.39 | -0.0518 | 139.39 | -0.0739
139.4 | -0.053 | 139.4 | -0.0767
139.41 | -0.055 | 139.41 | -0.0812
139.42 | -0.0591 | 139.42 | -0.0983
139.42 | -0.0107 | 139.42 | -0.0206
139.43 | 0 | 139.43 | -0.0062
139.43 | 0 | 139.43 | -0.0036
139.43 | 0.0527 | 139.43 | 0.0797
139.44 | 0.0511 | 139.44 | 0.0696
139.45 | 0.0514 | 139.45 | 0.0723
139.46 | 0.0517 | 139.46 | 0.0748
139.47 | 0.0522 | 139.47 | 0.0775
139.47 | 0.0532 | 139.47 | 0.0823
139.48 | 0.0555 | 139.48 | 0.1035
139.48 | 0.0035 | 139.48 | 0.0208
139.49 | 0.0002 | 139.49 | 0.0063
139.5 | 0.0002 | 139.5 | 0.0039
139.5 | -0.0476 | 139.5 | 0.0035
139.51 | -0.0495 | 139.51 | -0.069
139.52 | -0.0507 | 139.52 | -0.0718
139.53 | -0.0518 | 139.53 | -0.0744
139.53 | -0.053 | 139.53 | -0.0772
139.54 | -0.055 | 139.54 | -0.0815
139.55 | -0.0591 | 139.55 | -0.0988
139.55 | -0.0026 | 139.55 | -0.0222
139.56 | 0 | 139.56 | -0.0062
139.57 | 0 | 139.57 | -0.0036
139.57 | 0.0528 | 139.57 | -0.0032
139.57 | 0.051 | 139.57 | 0.0698
139.58 | 0.0513 | 139.58 | 0.0725
139.59 | 0.0516 | 139.59 | 0.0751
139.6 | 0.0522 | 139.6 | 0.0779
139.61 | 0.0532 | 139.61 | 0.0826
139.62 | 0.0555 | 139.62 | 0.103
139.62 | 0.0037 | 139.62 | 0.0223
139.62 | 0.0002 | 139.62 | 0.0063
139.63 | 0.0002 | 139.63 | 0.0039
139.63 | -0.0477 | 139.63 | -0.0872
139.64 | -0.0496 | 139.64 | -0.0691
139.65 | -0.0506 | 139.65 | -0.0719
139.66 | -0.0517 | 139.66 | -0.0744
139.67 | -0.053 | 139.67 | -0.0773
139.68 | -0.055 | 139.68 | -0.0817
139.68 | -0.0593 | 139.68 | -0.0987
139.68 | -0.0028 | 139.68 | -0.0211
139.69 | 0 | 139.69 | -0.0063
139.7 | 0 | 139.7 | -0.0037
139.7 | 0 | 139.7 | 0.0507
139.71 | 0.0512 | 139.71 | 0.0699
139.72 | 0.0514 | 139.72 | 0.0726
139.72 | 0.0515 | 139.72 | 0.0748
139.73 | 0.052 | 139.73 | 0.0777
139.74 | 0.0531 | 139.74 | 0.0825
139.75 | 0.0553 | 139.75 | 0.1041
139.75 | 0.0045 | 139.75 | 0.0216
139.76 | 0.0002 | 139.76 | 0.0062
139.77 | 0.0001 | 139.77 | 0.0039
139.77 | 0 | 139.77 | -0.0853
139.78 | -0.0495 | 139.78 | -0.0691
139.78 | -0.0506 | 139.78 | -0.0718
139.79 | -0.0517 | 139.79 | -0.0743
139.8 | -0.053 | 139.8 | -0.077
139.81 | -0.055 | 139.81 | -0.0813
139.82 | -0.0592 | 139.82 | -0.0983
139.82 | -0.0038 | 139.82 | -0.0205
139.82 | 0 | 139.82 | -0.0062
139.83 | 0 | 139.83 | -0.0036
139.83 | 0.0001 | 139.83 | 0.0796
139.84 | 0.0511 | 139.84 | 0.0698
139.85 | 0.0514 | 139.85 | 0.0723
139.86 | 0.0518 | 139.86 | 0.0748
139.87 | 0.0523 | 139.87 | 0.0776
139.88 | 0.0534 | 139.88 | 0.0824
139.88 | 0.0558 | 139.88 | 0.1032
139.88 | 0.0033 | 139.88 | 0.0209
139.89 | 0.0002 | 139.89 | 0.0063
139.9 | 0.0002 | 139.9 | 0.0039
139.9 | 0 | 139.9 | 0.0034
139.91 | -0.0497 | 139.91 | -0.0689
139.92 | -0.0508 | 139.92 | -0.0716
139.93 | -0.0519 | 139.93 | -0.074
139.93 | -0.0532 | 139.93 | -0.0767
139.94 | -0.0553 | 139.94 | -0.081
139.95 | -0.0596 | 139.95 | -0.0981
139.95 | -0.0024 | 139.95 | -0.0227
139.96 | 0 | 139.96 | -0.0061
139.97 | 0 | 139.97 | -0.0036
139.97 | 0.0532 | 139.97 | -0.0032
139.97 | 0.0514 | 139.97 | 0.0695
139.98 | 0.0516 | 139.98 | 0.0721
139.99 | 0.0516 | 139.99 | 0.0747
140 | 0.0521 | 140 | 0.0776
140.01 | 0.0531 | 140.01 | 0.0825
140.02 | 0.0554 | 140.02 | 0.103
140.02 | 0.0035 | 140.02 | 0.034
140.03 | 0.0002 | 140.03 | 0.0064
140.03 | 0.0001 | 140.03 | 0.0039
140.03 | -0.0476 | 140.03 | 0.0034
140.04 | -0.0495 | 140.04 | -0.0696
140.05 | -0.0507 | 140.05 | -0.0726
140.06 | -0.0519 | 140.06 | -0.0752
140.07 | -0.0534 | 140.07 | -0.078
140.07 | -0.0555 | 140.07 | -0.0822
140.08 | -0.0599 | 140.08 | -0.0995
140.08 | -0.0027 | 140.08 | -0.022
140.09 | 0 | 140.09 | -0.0063
140.1 | 0 | 140.1 | -0.0037
140.1 | 0.0536 | 140.1 | -0.0032
140.11 | 0.0516 | 140.11 | 0.0705
140.12 | 0.0518 | 140.12 | 0.0734
140.12 | 0.052 | 140.12 | 0.0761
140.13 | 0.0527 | 140.13 | 0.079
140.14 | 0.0537 | 140.14 | 0.0839
140.15 | 0.0562 | 140.15 | 0.1053
140.15 | 0.0042 | 140.15 | 0.0237
140.16 | 0.0002 | 140.16 | 0.0065
140.17 | 0.0002 | 140.17 | 0.004
140.17 | -0.0479 | 140.17 | -0.0563
140.18 | -0.05 | 140.18 | -0.0701
140.18 | -0.0512 | 140.18 | -0.073
140.19 | -0.0523 | 140.19 | -0.0756
140.2 | -0.0537 | 140.2 | -0.0784
140.21 | -0.0557 | 140.21 | -0.0826
140.22 | -0.06 | 140.22 | -0.0999
140.22 | -0.0031 | 140.22 | -0.0221
140.22 | 0 | 140.22 | -0.0063
140.23 | 0 | 140.23 | -0.0037
140.23 | 0.0001 | 140.23 | -0.0032
140.24 | 0.0517 | 140.24 | 0.0706
140.25 | 0.0518 | 140.25 | 0.0733
140.26 | 0.052 | 140.26 | 0.0758
140.27 | 0.0526 | 140.27 | 0.0787
140.28 | 0.0536 | 140.28 | 0.0835
140.28 | 0.0561 | 140.28 | 0.1039
140.28 | 0.0032 | 140.28 | 0.0221
140.29 | 0.0002 | 140.29 | 0.0064
140.3 | 0.0001 | 140.3 | 0.0039
140.3 | 0.0001 | 140.3 | -0.0881
140.31 | -0.0499 | 140.31 | -0.0698
140.32 | -0.0511 | 140.32 | -0.0726
140.32 | -0.0522 | 140.32 | -0.0751
140.33 | -0.0534 | 140.33 | -0.078
140.34 | -0.0554 | 140.34 | -0.0823
140.35 | -0.06 | 140.35 | -0.0997
140.35 | -0.0026 | 140.35 | -0.0213
140.36 | 0 | 140.36 | -0.0063
140.37 | 0 | 140.37 | -0.0037
140.37 | 0.0536 | 140.37 | 0.0513
140.38 | 0.0517 | 140.38 | 0.0708
140.38 | 0.0518 | 140.38 | 0.0738
140.39 | 0.0521 | 140.39 | 0.0765
140.4 | 0.0524 | 140.4 | 0.0796
140.41 | 0.0534 | 140.41 | 0.0847
140.42 | 0.0557 | 140.42 | 0.1063
140.42 | 0.0036 | 140.42 | 0.0221
140.43 | 0.0002 | 140.43 | 0.0066
140.43 | 0.0002 | 140.43 | 0.004
140.43 | -0.0479 | 140.43 | -0.0872
140.44 | -0.0497 | 140.44 | -0.0706
140.45 | -0.051 | 140.45 | -0.0736
140.46 | -0.0524 | 140.46 | -0.0763
140.47 | -0.0538 | 140.47 | -0.0792
140.47 | -0.0559 | 140.47 | -0.0836
140.48 | -0.0602 | 140.48 | -0.1008
140.48 | -0.0031 | 140.48 | -0.0214
140.49 | 0 | 140.49 | -0.0064
140.5 | 0 | 140.5 | -0.0038
140.5 | 0.0001 | 140.5 | 0.0849
140.51 | 0.0518 | 140.51 | 0.0714
140.52 | 0.0521 | 140.52 | 0.0743
140.53 | 0.0524 | 140.53 | 0.0772
140.53 | 0.0529 | 140.53 | 0.0801
140.54 | 0.054 | 140.54 | 0.0849
140.55 | 0.0565 | 140.55 | 0.1051
140.55 | 0.0046 | 140.55 | 0.0217
140.56 | 0.0002 | 140.56 | 0.0067
140.57 | 0.0001 | 140.57 | 0.0041
140.57 | -0.0296 | 140.57 | 0.0036
140.57 | -0.0502 | 140.57 | -0.0708
140.58 | -0.0514 | 140.58 | -0.074
140.59 | -0.0526 | 140.59 | -0.0767
140.6 | -0.0539 | 140.6 | -0.0796
140.61 | -0.056 | 140.61 | -0.0839
140.62 | -0.0604 | 140.62 | -0.1013
140.62 | -0.0039 | 140.62 | -0.0341
140.62 | 0 | 140.62 | -0.0065
140.63 | 0 | 140.63 | -0.0038
140.63 | 0 | 140.63 | 0.0822
140.64 | 0.0521 | 140.64 | 0.0715
140.65 | 0.0524 | 140.65 | 0.0746
140.66 | 0.0527 | 140.66 | 0.0773
140.67 | 0.0532 | 140.67 | 0.0803
140.68 | 0.0542 | 140.68 | 0.085
140.68 | 0.0566 | 140.68 | 0.1051
140.68 | 0.0033 | 140.68 | 0.0214
140.69 | 0.0002 | 140.69 | 0.0067
140.7 | 0.0001 | 140.7 | 0.0041
140.7 | 0 | 140.7 | 0.0036
140.71 | -0.0505 | 140.71 | -0.0711
140.72 | -0.0517 | 140.72 | -0.0743
140.72 | -0.0529 | 140.72 | -0.077
140.73 | -0.0541 | 140.73 | -0.08
140.74 | -0.0562 | 140.74 | -0.0844
140.75 | -0.0605 | 140.75 | -0.1019
140.75 | -0.0107 | 140.75 | -0.0345
140.76 | 0 | 140.76 | -0.0065
140.77 | 0 | 140.77 | -0.0038
140.77 | 0.0542 | 140.77 | 0.0829
140.78 | 0.0521 | 140.78 | 0.0719
140.78 | 0.0524 | 140.78 | 0.0749
140.79 | 0.0528 | 140.79 | 0.0776
140.8 | 0.0533 | 140.8 | 0.0805
140.81 | 0.0545 | 140.81 | 0.0854
140.82 | 0.0571 | 140.82 | 0.1057
140.82 | 0.0038 | 140.82 | 0.0213
140.82 | 0.0002 | 140.82 | 0.0067
140.83 | 0.0001 | 140.83 | 0.0041
140.83 | -0.049 | 140.83 | 0.0036
140.84 | -0.0507 | 140.84 | -0.0711
140.85 | -0.0519 | 140.85 | -0.0743
140.86 | -0.0529 | 140.86 | -0.0771
140.87 | -0.0542 | 140.87 | -0.0801
140.88 | -0.0562 | 140.88 | -0.0846
140.88 | -0.0605 | 140.88 | -0.1025
140.88 | -0.003 | 140.88 | -0.0343
140.89 | 0 | 140.89 | -0.0065
140.9 | 0 | 140.9 | -0.0038
140.9 | 0.0001 | 140.9 | -0.0034
140.91 | 0.0522 | 140.91 | 0.0721
140.92 | 0.0523 | 140.92 | 0.0752
140.93 | 0.0526 | 140.93 | 0.0781
140.93 | 0.0531 | 140.93 | 0.081
140.94 | 0.054 | 140.94 | 0.0859
140.95 | 0.0562 | 140.95 | 0.1068
140.95 | 0.0047 | 140.95 | 0.0216
140.96 | 0.0002 | 140.96 | 0.0067
140.97 | 0.0001 | 140.97 | 0.0041
140.97 | -0.0291 | 140.97 | 0.0036
140.97 | -0.0503 | 140.97 | -0.0714
140.98 | -0.0514 | 140.98 | -0.0746
140.99 | -0.0526 | 140.99 | -0.0775
141 | -0.054 | 141 | -0.0805
141.01 | -0.0559 | 141.01 | -0.085
141.02 | -0.0602 | 141.02 | -0.1029
141.02 | -0.0033 | 141.02 | -0.0239
141.03 | 0 | 141.03 | -0.0065
141.03 | 0 | 141.03 | -0.0038
141.03 | 0.0001 | 141.03 | -0.0034
141.04 | 0.052 | 141.04 | 0.0722
141.05 | 0.0524 | 141.05 | 0.0753
141.06 | 0.0527 | 141.06 | 0.0781
141.07 | 0.0532 | 141.07 | 0.0812
141.07 | 0.0543 | 141.07 | 0.086
141.08 | 0.0568 | 141.08 | 0.1066
141.08 | 0.0034 | 141.08 | 0.0355
141.09 | 0.0002 | 141.09 | 0.0067
141.1 | 0.0002 | 141.1 | 0.0041
141.1 | 0.0001 | 141.1 | 0.0037
141.11 | -0.0505 | 141.11 | -0.0717
141.12 | -0.0517 | 141.12 | -0.0749
141.12 | -0.0527 | 141.12 | -0.0777
141.13 | -0.054 | 141.13 | -0.0808
141.14 | -0.0561 | 141.14 | -0.0854
141.15 | -0.0604 | 141.15 | -0.1034
141.15 | -0.0108 | 141.15 | -0.0232
141.16 | 0 | 141.16 | -0.0066
141.17 | 0 | 141.17 | -0.0039
141.17 | 0.054 | 141.17 | -0.0035
141.18 | 0.0522 | 141.18 | 0.0724
141.18 | 0.0523 | 141.18 | 0.0755
141.19 | 0.0525 | 141.19 | 0.0784
141.2 | 0.053 | 141.2 | 0.0814
141.21 | 0.0539 | 141.21 | 0.0865
141.22 | 0.0561 | 141.22 | 0.1076
141.22 | 0.0035 | 141.22 | 0.0233
141.22 | 0.0003 | 141.22 | 0.0067
141.23 | 0.0001 | 141.23 | 0.0041
141.23 | 0.0001 | 141.23 | -0.0915
141.24 | -0.0502 | 141.24 | -0.0719
141.25 | -0.0513 | 141.25 | -0.0752
141.26 | -0.0525 | 141.26 | -0.078
141.27 | -0.0538 | 141.27 | -0.0811
141.28 | -0.0559 | 141.28 | -0.0858
141.28 | -0.0602 | 141.28 | -0.1037
141.28 | -0.0027 | 141.28 | -0.0224
141.29 | 0 | 141.29 | -0.0066
141.3 | 0 | 141.3 | -0.0039
141.3 | 0.0328 | 141.3 | -0.0035
141.31 | 0.0521 | 141.31 | 0.0725
141.32 | 0.0524 | 141.32 | 0.0756
141.32 | 0.0527 | 141.32 | 0.0785
141.33 | 0.0533 | 141.33 | 0.0816
141.34 | 0.0544 | 141.34 | 0.0865
141.35 | 0.057 | 141.35 | 0.1073
141.35 | 0.0043 | 141.35 | 0.0228
141.36 | 0.0002 | 141.36 | 0.0067
141.37 | 0.0002 | 141.37 | 0.0042
141.37 | -0.049 | 141.37 | -0.0911
141.38 | -0.0506 | 141.38 | -0.0719
141.38 | -0.0518 | 141.38 | -0.0751
141.39 | -0.0529 | 141.39 | -0.0779
141.4 | -0.0542 | 141.4 | -0.0809
141.41 | -0.0561 | 141.41 | -0.0855
141.42 | -0.0604 | 141.42 | -0.1037
141.42 | -0.003 | 141.42 | -0.0222
141.43 | 0 | 141.43 | -0.0066
141.43 | 0 | 141.43 | -0.0039
141.43 | 0 | 141.43 | 0.0876
141.44 | 0.0522 | 141.44 | 0.0726
141.45 | 0.0525 | 141.45 | 0.0756
141.46 | 0.0527 | 141.46 | 0.0785
141.47 | 0.0532 | 141.47 | 0.0816
141.47 | 0.0542 | 141.47 | 0.0866
141.48 | 0.0565 | 141.48 | 0.1081
141.48 | 0.0047 | 141.48 | 0.0222
141.49 | 0.0003 | 141.49 | 0.0067
141.5 | 0.0002 | 141.5 | 0.0042
141.5 | 0 | 141.5 | 0.0037
141.51 | -0.0504 | 141.51 | -0.0721
141.52 | -0.0516 | 141.52 | -0.0753
141.53 | -0.0527 | 141.53 | -0.078
141.53 | -0.054 | 141.53 | -0.081
141.54 | -0.056 | 141.54 | -0.0856
141.55 | -0.0604 | 141.55 | -0.1038
141.55 | -0.0039 | 141.55 | -0.0219
141.56 | 0 | 141.56 | -0.0066
141.57 | 0 | 141.57 | -0.0039
141.57 | 0 | 141.57 | 0.0859
141.57 | 0.0522 | 141.57 | 0.0726
141.58 | 0.0524 | 141.58 | 0.0757
141.59 | 0.0527 | 141.59 | 0.0787
141.6 | 0.0532 | 141.6 | 0.0818
141.61 | 0.0543 | 141.61 | 0.0869
141.62 | 0.0567 | 141.62 | 0.1086
141.62 | 0.0033 | 141.62 | 0.022
141.62 | 0.0003 | 141.62 | 0.0067
141.63 | 0.0001 | 141.63 | 0.0042
141.63 | 0.0001 | 141.63 | 0.0037
141.64 | -0.0505 | 141.64 | -0.0721
141.65 | -0.0516 | 141.65 | -0.0754
141.66 | -0.0528 | 141.66 | -0.0781
141.67 | -0.0541 | 141.67 | -0.0813
141.68 | -0.056 | 141.68 | -0.086
141.68 | -0.0603 | 141.68 | -0.1038
141.68 | -0.0025 | 141.68 | -0.0347
141.69 | 0 | 141.69 | -0.0066
141.7 | 0 | 141.7 | -0.0038
141.7 | 0.0541 | 141.7 | 0.0846
141.71 | 0.0522 | 141.71 | 0.0727
141.72 | 0.0525 | 141.72 | 0.0756
141.72 | 0.0527 | 141.72 | 0.0784
141.73 | 0.0533 | 141.73 | 0.0815
141.74 | 0.0543 | 141.74 | 0.0866
141.75 | 0.0566 | 141.75 | 0.1081
141.75 | 0.0036 | 141.75 | 0.0217
141.76 | 0.0002 | 141.76 | 0.0068
141.77 | 0.0002 | 141.77 | 0.0042
141.77 | -0.0489 | 141.77 | 0.0036
141.78 | -0.0506 | 141.78 | -0.0718
141.78 | -0.0517 | 141.78 | -0.0748
141.79 | -0.0527 | 141.79 | -0.0777
141.8 | -0.054 | 141.8 | -0.0808
141.81 | -0.056 | 141.81 | -0.0856
141.82 | -0.0603 | 141.82 | -0.1035
141.82 | -0.0029 | 141.82 | -0.024
141.82 | 0 | 141.82 | -0.0065
141.83 | 0 | 141.83 | -0.0038
141.83 | 0.0001 | 141.83 | -0.0034
141.84 | 0.0523 | 141.84 | 0.0725
141.85 | 0.0527 | 141.85 | 0.0754
141.86 | 0.053 | 141.86 | 0.0784
141.87 | 0.0536 | 141.87 | 0.0815
141.88 | 0.0547 | 141.88 | 0.0865
141.88 | 0.0573 | 141.88 | 0.1079
141.88 | 0.0032 | 141.88 | 0.022
141.89 | 0.0003 | 141.89 | 0.0068
141.9 | 0.0002 | 141.9 | 0.0042
141.9 | 0.0001 | 141.9 | 0.0036
141.91 | -0.0508 | 141.91 | -0.0719
141.92 | -0.052 | 141.92 | -0.0751
141.93 | -0.0529 | 141.93 | -0.0779
141.93 | -0.0542 | 141.93 | -0.0809
141.94 | -0.0561 | 141.94 | -0.0856
141.95 | -0.0604 | 141.95 | -0.1035
141.95 | -0.0038 | 141.95 | -0.024
141.96 | 0 | 141.96 | -0.0066
141.97 | 0 | 141.97 | -0.0039
141.97 | 0.0001 | 141.97 | -0.0034
141.97 | 0.0524 | 141.97 | 0.0725
141.98 | 0.0528 | 141.98 | 0.0754
141.99 | 0.0528 | 141.99 | 0.0781
142 | 0.0532 | 142 | 0.0811
142.01 | 0.0541 | 142.01 | 0.0859
142.02 | 0.0562 | 142.02 | 0.1062
142.02 | 0.0034 | 142.02 | 0.0354
142.03 | 0.0002 | 142.03 | 0.0067
142.03 | 0.0002 | 142.03 | 0.0041
142.03 | 0.0001 | 142.03 | 0.0036
142.04 | -0.0504 | 142.04 | -0.0714
142.05 | -0.0516 | 142.05 | -0.0745
142.06 | -0.0527 | 142.06 | -0.0773
142.07 | -0.054 | 142.07 | -0.0802
142.07 | -0.0561 | 142.07 | -0.0845
142.08 | -0.0601 | 142.08 | -0.1022
142.08 | -0.0026 | 142.08 | -0.0231
142.09 | 0 | 142.09 | -0.0065
142.1 | 0 | 142.1 | -0.0038
142.1 | 0.054 | 142.1 | -0.0033
142.11 | 0.0524 | 142.11 | 0.0715
142.12 | 0.0527 | 142.12 | 0.0744
142.12 | 0.0532 | 142.12 | 0.0772
142.13 | 0.0537 | 142.13 | 0.0802
142.14 | 0.0548 | 142.14 | 0.0852
142.15 | 0.0573 | 142.15 | 0.1067
142.15 | 0.0039 | 142.15 | 0.0241
142.16 | 0.0002 | 142.16 | 0.0066
142.17 | 0.0001 | 142.17 | 0.004
142.17 | -0.0493 | 142.17 | -0.0581
142.18 | -0.0509 | 142.18 | -0.0708
142.18 | -0.052 | 142.18 | -0.074
142.19 | -0.0531 | 142.19 | -0.0765
142.2 | -0.0543 | 142.2 | -0.0794
142.21 | -0.0563 | 142.21 | -0.0834
142.22 | -0.0605 | 142.22 | -0.101
142.22 | -0.0031 | 142.22 | -0.022
142.22 | 0 | 142.22 | -0.0064
142.23 | 0 | 142.23 | -0.0037
142.23 | 0.0001 | 142.23 | -0.0032
142.24 | 0.0525 | 142.24 | 0.0708
142.25 | 0.0528 | 142.25 | 0.0737
142.26 | 0.0531 | 142.26 | 0.0765
142.27 | 0.0537 | 142.27 | 0.0795
142.28 | 0.0548 | 142.28 | 0.0846
142.28 | 0.0573 | 142.28 | 0.1061
142.28 | 0.0041 | 142.28 | 0.0226
142.29 | 0.0002 | 142.29 | 0.0065
142.3 | 0.0001 | 142.3 | 0.004
142.3 | -0.0493 | 142.3 | -0.0879
142.31 | -0.051 | 142.31 | -0.0705
142.32 | -0.0521 | 142.32 | -0.0734
142.32 | -0.0534 | 142.32 | -0.076
142.33 | -0.0547 | 142.33 | -0.079
142.34 | -0.0565 | 142.34 | -0.0834
142.35 | -0.0604 | 142.35 | -0.1007
142.35 | -0.0033 | 142.35 | -0.0216
142.36 | 0 | 142.36 | -0.0063
142.37 | 0 | 142.37 | -0.0037
142.37 | 0.0001 | 142.37 | 0.0846
142.38 | 0.0527 | 142.38 | 0.0707
142.38 | 0.0529 | 142.38 | 0.0735
142.39 | 0.0532 | 142.39 | 0.0762
142.4 | 0.0537 | 142.4 | 0.0792
142.41 | 0.0547 | 142.41 | 0.0841
142.42 | 0.057 | 142.42 | 0.1052
142.42 | 0.0033 | 142.42 | 0.0219
142.43 | 0.0003 | 142.43 | 0.0065
142.43 | 0.0002 | 142.43 | 0.004
142.43 | 0 | 142.43 | -0.086
142.44 | -0.0509 | 142.44 | -0.0704
142.45 | -0.052 | 142.45 | -0.0732
142.46 | -0.0529 | 142.46 | -0.0756
142.47 | -0.0541 | 142.47 | -0.0784
142.47 | -0.0559 | 142.47 | -0.0829
142.48 | -0.0596 | 142.48 | -0.1005
142.48 | -0.0025 | 142.48 | -0.021
142.49 | 0 | 142.49 | -0.0062
142.5 | 0 | 142.5 | -0.0037
142.5 | 0.0536 | 142.5 | 0.0815
142.51 | 0.0522 | 142.51 | 0.0706
142.52 | 0.0525 | 142.52 | 0.0734
142.53 | 0.0528 | 142.53 | 0.076
142.53 | 0.0534 | 142.53 | 0.0789
142.54 | 0.0544 | 142.54 | 0.0837
142.55 | 0.0566 | 142.55 | 0.1036
142.55 | 0.0035 | 142.55 | 0.0208
142.56 | 0.0002 | 142.56 | 0.0066
142.57 | 0.0001 | 142.57 | 0.0041
142.57 | -0.049 | 142.57 | 0.0036
142.57 | -0.0506 | 142.57 | -0.0701
142.58 | -0.0517 | 142.58 | -0.0731
142.59 | -0.0526 | 142.59 | -0.0757
142.6 | -0.0538 | 142.6 | -0.0786
142.61 | -0.0554 | 142.61 | -0.0829
142.62 | -0.0591 | 142.62 | -0.1002
142.62 | -0.0026 | 142.62 | -0.0226
142.62 | 0 | 142.62 | -0.0063
142.63 | 0 | 142.63 | -0.0037
142.63 | 0.0001 | 142.63 | -0.0031
142.64 | 0.0518 | 142.64 | 0.0702
142.65 | 0.0522 | 142.65 | 0.0729
142.66 | 0.0526 | 142.66 | 0.0754
142.67 | 0.0533 | 142.67 | 0.0782
142.68 | 0.0543 | 142.68 | 0.0828
142.68 | 0.0565 | 142.68 | 0.1025
142.68 | 0.0108 | 142.68 | 0.0232
142.69 | 0.0002 | 142.69 | 0.0065
142.7 | 0.0002 | 142.7 | 0.004
142.7 | 0 | 142.7 | -0.0547
142.71 | -0.0506 | 142.71 | -0.0696
142.72 | -0.0517 | 142.72 | -0.0725
142.72 | -0.0527 | 142.72 | -0.075
142.73 | -0.0539 | 142.73 | -0.0778
142.74 | -0.0555 | 142.74 | -0.0819
142.75 | -0.059 | 142.75 | -0.0992
142.75 | -0.0036 | 142.75 | -0.0219
142.76 | 0 | 142.76 | -0.0062
142.77 | 0 | 142.77 | -0.0036
142.77 | 0.0001 | 142.77 | -0.0031
142.78 | 0.0519 | 142.78 | 0.07
142.78 | 0.0523 | 142.78 | 0.0729
142.79 | 0.0527 | 142.79 | 0.0755
142.8 | 0.0533 | 142.8 | 0.0784
142.81 | 0.0543 | 142.81 | 0.0831
142.82 | 0.0564 | 142.82 | 0.1027
142.82 | 0.0033 | 142.82 | 0.0225
142.82 | 0.0002 | 142.82 | 0.0064
142.83 | 0.0001 | 142.83 | 0.0039
142.83 | 0.0001 | 142.83 | -0.0864
142.84 | -0.0507 | 142.84 | -0.07
142.85 | -0.0517 | 142.85 | -0.0728
142.86 | -0.0526 | 142.86 | -0.0753
142.87 | -0.0537 | 142.87 | -0.0781
142.88 | -0.0554 | 142.88 | -0.0826
142.88 | -0.059 | 142.88 | -0.1
142.88 | -0.0025 | 142.88 | -0.0216
142.89 | 0 | 142.89 | -0.0062
142.9 | 0 | 142.9 | -0.0037
142.9 | 0.0324 | 142.9 | -0.0031
142.91 | 0.0518 | 142.91 | 0.0702
142.92 | 0.0522 | 142.92 | 0.0731
142.93 | 0.0526 | 142.93 | 0.0757
142.93 | 0.0532 | 142.93 | 0.0785
142.94 | 0.0543 | 142.94 | 0.0833
142.95 | 0.0564 | 142.95 | 0.1033
142.95 | 0.0044 | 142.95 | 0.0219
142.96 | 0.0002 | 142.96 | 0.0064
142.97 | 0.0001 | 142.97 | 0.0039
142.97 | -0.0299 | 142.97 | -0.0849
142.97 | -0.0506 | 142.97 | -0.07
142.98 | -0.0517 | 142.98 | -0.0728
142.99 | -0.0527 | 142.99 | -0.0753
143 | -0.0539 | 143 | -0.0779
143.01 | -0.0555 | 143.01 | -0.0823
143.02 | -0.0591 | 143.02 | -0.0997
143.02 | -0.0031 | 143.02 | -0.0211
143.03 | 0 | 143.03 | -0.0062
143.03 | 0 | 143.03 | -0.0036
143.03 | 0 | 143.03 | 0.0819
143.04 | 0.0519 | 143.04 | 0.0702
143.05 | 0.0523 | 143.05 | 0.0729
143.06 | 0.0526 | 143.06 | 0.0754
143.07 | 0.0532 | 143.07 | 0.0781
143.07 | 0.0542 | 143.07 | 0.0828
143.08 | 0.0565 | 143.08 | 0.1024
143.08 | 0.003 | 143.08 | 0.0208
143.09 | 0.0003 | 143.09 | 0.0064
143.1 | 0.0002 | 143.1 | 0.0039
143.1 | 0.0001 | 143.1 | 0.0034
143.11 | -0.0506 | 143.11 | -0.0697
143.12 | -0.0516 | 143.12 | -0.0726
143.12 | -0.0526 | 143.12 | -0.0749
143.13 | -0.0538 | 143.13 | -0.0777
143.14 | -0.0555 | 143.14 | -0.0819
143.15 | -0.0592 | 143.15 | -0.0991
143.15 | -0.0105 | 143.15 | -0.0209
143.16 | 0 | 143.16 | -0.0061
143.17 | 0 | 143.17 | -0.0036
143.17 | 0.0532 | 143.17 | 0.083
143.18 | 0.0518 | 143.18 | 0.0698
143.18 | 0.0522 | 143.18 | 0.0726
143.19 | 0.0526 | 143.19 | 0.0752
143.2 | 0.0532 | 143.2 | 0.0781
143.21 | 0.0543 | 143.21 | 0.0828
143.22 | 0.0565 | 143.22 | 0.1026
143.22 | 0.0034 | 143.22 | 0.0211
143.22 | 0.0002 | 143.22 | 0.0064
143.23 | 0.0002 | 143.23 | 0.0039
143.23 | -0.0489 | 143.23 | 0.0034
143.24 | -0.0506 | 143.24 | -0.0697
143.25 | -0.0517 | 143.25 | -0.0726
143.26 | -0.0527 | 143.26 | -0.075
143.27 | -0.0537 | 143.27 | -0.0778
143.28 | -0.0555 | 143.28 | -0.0819
143.28 | -0.0593 | 143.28 | -0.0994
143.28 | -0.0027 | 143.28 | -0.0336
143.29 | 0 | 143.29 | -0.0061
143.3 | 0 | 143.3 | -0.0036
143.3 | 0.0325 | 143.3 | 0.0805
143.31 | 0.0519 | 143.31 | 0.07
143.32 | 0.0523 | 143.32 | 0.0726
143.32 | 0.0527 | 143.32 | 0.0752
143.33 | 0.0533 | 143.33 | 0.0782
143.34 | 0.0543 | 143.34 | 0.0829
143.35 | 0.0566 | 143.35 | 0.1037
143.35 | 0.004 | 143.35 | 0.021
143.36 | 0.0002 | 143.36 | 0.0064
143.37 | 0.0002 | 143.37 | 0.0039
143.37 | -0.0487 | 143.37 | 0.0035
143.38 | -0.0506 | 143.38 | -0.0698
143.38 | -0.0516 | 143.38 | -0.0726
143.39 | -0.0526 | 143.39 | -0.0749
143.4 | -0.0538 | 143.4 | -0.0777
143.41 | -0.0556 | 143.41 | -0.0819
143.42 | -0.0594 | 143.42 | -0.0994
143.42 | -0.0031 | 143.42 | -0.0332
143.43 | 0 | 143.43 | -0.0062
143.43 | 0 | 143.43 | -0.0036
143.43 | 0.0001 | 143.43 | 0.0806
143.44 | 0.0518 | 143.44 | 0.07
143.45 | 0.0523 | 143.45 | 0.0727
143.46 | 0.0527 | 143.46 | 0.0753
143.47 | 0.0533 | 143.47 | 0.0783
143.47 | 0.0544 | 143.47 | 0.0831
143.48 | 0.0567 | 143.48 | 0.1047
143.48 | 0.0033 | 143.48 | 0.021
143.49 | 0.0002 | 143.49 | 0.0064
143.5 | 0.0002 | 143.5 | 0.0039
143.5 | 0 | 143.5 | 0.0035
143.51 | -0.0506 | 143.51 | -0.0697
143.52 | -0.0517 | 143.52 | -0.0724
143.53 | -0.0527 | 143.53 | -0.0748
143.53 | -0.0539 | 143.53 | -0.0775
143.54 | -0.0557 | 143.54 | -0.0816
143.55 | -0.0595 | 143.55 | -0.0986
143.55 | -0.0024 | 143.55 | -0.0222
143.56 | 0 | 143.56 | -0.0061
143.57 | 0 | 143.57 | -0.0036
143.57 | 0.0533 | 143.57 | -0.003
143.57 | 0.0519 | 143.57 | 0.0696
143.58 | 0.0523 | 143.58 | 0.0725
143.59 | 0.0526 | 143.59 | 0.0752
143.6 | 0.0533 | 143.6 | 0.078
143.61 | 0.0544 | 143.61 | 0.0829
143.62 | 0.0568 | 143.62 | 0.1046
143.62 | 0.0037 | 143.62 | 0.0227
143.62 | 0.0003 | 143.62 | 0.0064
143.63 | 0.0002 | 143.63 | 0.0039
143.63 | -0.049 | 143.63 | -0.0881
143.64 | -0.0507 | 143.64 | -0.0695
143.65 | -0.0517 | 143.65 | -0.0719
143.66 | -0.0526 | 143.66 | -0.0742
143.67 | -0.0538 | 143.67 | -0.0769
143.68 | -0.0557 | 143.68 | -0.0812
143.68 | -0.06 | 143.68 | -0.0983
143.68 | -0.0027 | 143.68 | -0.0213
143.69 | 0 | 143.69 | -0.0061
143.7 | 0 | 143.7 | -0.0035
143.7 | 0 | 143.7 | -0.0031
143.71 | 0.052 | 143.71 | 0.0694
143.72 | 0.0524 | 143.72 | 0.0724
143.72 | 0.0528 | 143.72 | 0.0751
143.73 | 0.0534 | 143.73 | 0.078
143.74 | 0.0545 | 143.74 | 0.0828
143.75 | 0.0571 | 143.75 | 0.1039
143.75 | 0.011 | 143.75 | 0.022
143.76 | 0.0002 | 143.76 | 0.0064
143.77 | 0.0002 | 143.77 | 0.004
143.77 | 0 | 143.77 | -0.0858
143.78 | -0.0507 | 143.78 | -0.0695
143.78 | -0.0519 | 143.78 | -0.0722
143.79 | -0.0528 | 143.79 | -0.0745
143.8 | -0.0541 | 143.8 | -0.0772
143.81 | -0.056 | 143.81 | -0.0814
143.82 | -0.0602 | 143.82 | -0.0984
143.82 | -0.0037 | 143.82 | -0.0208
143.82 | 0 | 143.82 | -0.0061
143.83 | 0 | 143.83 | -0.0036
143.83 | 0.0001 | 143.83 | 0.0806
143.84 | 0.0521 | 143.84 | 0.0695
143.85 | 0.0524 | 143.85 | 0.0723
143.86 | 0.0529 | 143.86 | 0.0748
143.87 | 0.0535 | 143.87 | 0.0777
143.88 | 0.0547 | 143.88 | 0.0826
143.88 | 0.0573 | 143.88 | 0.1041
143.88 | 0.0036 | 143.88 | 0.0209
143.89 | 0.0002 | 143.89 | 0.0063
143.9 | 0.0002 | 143.9 | 0.0039
143.9 | -0.0494 | 143.9 | 0.0035
143.91 | -0.0509 | 143.91 | -0.0694
143.92 | -0.052 | 143.92 | -0.0722
143.93 | -0.053 | 143.93 | -0.0746
143.93 | -0.0542 | 143.93 | -0.0774
143.94 | -0.0562 | 143.94 | -0.0816
143.95 | -0.0604 | 143.95 | -0.0986
143.95 | -0.0027 | 143.95 | -0.0209
143.96 | 0 | 143.96 | -0.0061
143.97 | 0 | 143.97 | -0.0035
143.97 | 0 | 143.97 | 0.0517
143.97 | 0.0523 | 143.97 | 0.0704
143.98 | 0.0526 | 143.98 | 0.0733
143.99 | 0.053 | 143.99 | 0.076
144 | 0.0537 | 144 | 0.079
144.01 | 0.0548 | 144.01 | 0.084
144.02 | 0.0574 | 144.02 | 0.105
144.02 | 0.0109 | 144.02 | 0.0215
144.03 | 0.0002 | 144.03 | 0.0064
144.03 | 0.0001 | 144.03 | 0.004
144.03 | 0.0001 | 144.03 | -0.086
144.04 | -0.0509 | 144.04 | -0.0707
144.05 | -0.0521 | 144.05 | -0.0734
144.06 | -0.053 | 144.06 | -0.0758
144.07 | -0.0544 | 144.07 | -0.0784
144.07 | -0.0563 | 144.07 | -0.0824
144.08 | -0.0607 | 144.08 | -0.0989
144.08 | -0.0105 | 144.08 | -0.0205
144.09 | 0 | 144.09 | -0.006
144.1 | 0 | 144.1 | -0.0035
144.1 | 0 | 144.1 | 0.0802
144.11 | 0.0525 | 144.11 | 0.0713
144.12 | 0.0528 | 144.12 | 0.0742
144.12 | 0.0531 | 144.12 | 0.0768
144.13 | 0.0538 | 144.13 | 0.0796
144.14 | 0.055 | 144.14 | 0.0845
144.15 | 0.0575 | 144.15 | 0.1052
144.15 | 0.0035 | 144.15 | 0.0212
144.16 | 0.0002 | 144.16 | 0.0064
144.17 | 0.0002 | 144.17 | 0.004
144.17 | 0.0001 | 144.17 | 0.0035
144.18 | -0.0511 | 144.18 | -0.0712
144.18 | -0.0521 | 144.18 | -0.074
144.19 | -0.0531 | 144.19 | -0.0762
144.2 | -0.0544 | 144.2 | -0.0783
144.21 | -0.0564 | 144.21 | -0.0823
144.22 | -0.0607 | 144.22 | -0.0988
144.22 | -0.0026 | 144.22 | -0.0205
144.22 | 0 | 144.22 | -0.006
144.23 | 0 | 144.23 | -0.0035
144.23 | 0.0546 | 144.23 | 0.0799
144.24 | 0.0525 | 144.24 | 0.0706
144.25 | 0.0529 | 144.25 | 0.0736
144.26 | 0.0533 | 144.26 | 0.0768
144.27 | 0.0539 | 144.27 | 0.0797
144.28 | 0.0551 | 144.28 | 0.0848
144.28 | 0.0577 | 144.28 | 0.1059
144.28 | 0.0041 | 144.28 | 0.0208
144.29 | 0.0002 | 144.29 | 0.0064
144.3 | 0.0001 | 144.3 | 0.004
144.3 | -0.0496 | 144.3 | 0.0035
144.31 | -0.0512 | 144.31 | -0.0715
144.32 | -0.0523 | 144.32 | -0.0743
144.32 | -0.0534 | 144.32 | -0.0758
144.33 | -0.0547 | 144.33 | -0.0781
144.34 | -0.0567 | 144.34 | -0.0818
144.35 | -0.0612 | 144.35 | -0.0984
144.35 | -0.0031 | 144.35 | -0.022
144.36 | 0 | 144.36 | -0.006
144.37 | 0 | 144.37 | -0.0035
144.37 | 0.0001 | 144.37 | -0.0031
144.38 | 0.0528 | 144.38 | 0.0702
144.38 | 0.0529 | 144.38 | 0.0742
144.39 | 0.0532 | 144.39 | 0.0767
144.4 | 0.0538 | 144.4 | 0.0798
144.41 | 0.0551 | 144.41 | 0.0848
144.42 | 0.0577 | 144.42 | 0.1054
144.42 | 0.0033 | 144.42 | 0.0347
144.43 | 0.0002 | 144.43 | 0.0064
144.43 | 0.0001 | 144.43 | 0.0039
144.43 | 0 | 144.43 | 0.0034
144.44 | -0.0512 | 144.44 | -0.0714
144.45 | -0.0523 | 144.45 | -0.074
144.46 | -0.0533 | 144.46 | -0.0761
144.47 | -0.0545 | 144.47 | -0.0787
144.47 | -0.0565 | 144.47 | -0.0826
144.48 | -0.0607 | 144.48 | -0.099
144.48 | -0.0025 | 144.48 | -0.0221
144.49 | 0 | 144.49 | -0.006
144.5 | 0 | 144.5 | -0.0035
144.5 | 0.0546 | 144.5 | -0.003
144.51 | 0.0525 | 144.51 | 0.071
144.52 | 0.0528 | 144.52 | 0.0739
144.53 | 0.0533 | 144.53 | 0.0768
144.53 | 0.0539 | 144.53 | 0.0796
144.54 | 0.0551 | 144.54 | 0.0845
144.55 | 0.0577 | 144.55 | 0.1049
144.55 | 0.0036 | 144.55 | 0.0222
144.56 | 0.0003 | 144.56 | 0.0063
144.57 | 0.0002 | 144.57 | 0.0039
144.57 | -0.0498 | 144.57 | -0.0884
144.57 | -0.0511 | 144.57 | -0.0713
144.58 | -0.0522 | 144.58 | -0.074
144.59 | -0.0532 | 144.59 | -0.076
144.6 | -0.0545 | 144.6 | -0.0785
144.61 | -0.0565 | 144.61 | -0.0826
144.62 | -0.061 | 144.62 | -0.0995
144.62 | -0.0027 | 144.62 | -0.0209
144.62 | 0 | 144.62 | -0.006
144.63 | 0 | 144.63 | -0.0036
144.63 | 0.0549 | 144.63 | 0.0518
144.64 | 0.0526 | 144.64 | 0.0713
144.65 | 0.053 | 144.65 | 0.0742
144.66 | 0.0534 | 144.66 | 0.0769
144.67 | 0.054 | 144.67 | 0.0799
144.68 | 0.0552 | 144.68 | 0.0846
144.68 | 0.0579 | 144.68 | 0.1048
144.68 | 0.0039 | 144.68 | 0.0214
144.69 | 0.0002 | 144.69 | 0.0064
144.7 | 0.0002 | 144.7 | 0.0039
144.7 | -0.0501 | 144.7 | -0.0857
144.71 | -0.0514 | 144.71 | -0.0716
144.72 | -0.0524 | 144.72 | -0.0744
144.72 | -0.0534 | 144.72 | -0.0767
144.73 | -0.0547 | 144.73 | -0.0789
144.74 | -0.0565 | 144.74 | -0.0831
144.75 | -0.0609 | 144.75 | -0.0999
144.75 | -0.0028 | 144.75 | -0.021
144.76 | 0 | 144.76 | -0.006
144.77 | 0 | 144.77 | -0.0035
144.77 | 0.0001 | 144.77 | 0.0836
144.78 | 0.0528 | 144.78 | 0.0715
144.78 | 0.0532 | 144.78 | 0.0743
144.79 | 0.0535 | 144.79 | 0.077
144.8 | 0.0542 | 144.8 | 0.0799
144.81 | 0.0554 | 144.81 | 0.0846
144.82 | 0.058 | 144.82 | 0.1048
144.82 | 0.0033 | 144.82 | 0.0211
144.82 | 0.0002 | 144.82 | 0.0064
144.83 | 0.0001 | 144.83 | 0.0039
144.83 | 0.0001 | 144.83 | 0.0035
144.84 | -0.0514 | 144.84 | -0.0712
144.85 | -0.0525 | 144.85 | -0.0739
144.86 | -0.0534 | 144.86 | -0.0762
144.87 | -0.0547 | 144.87 | -0.0788
144.88 | -0.0566 | 144.88 | -0.0825
144.88 | -0.0609 | 144.88 | -0.0993
144.88 | -0.0109 | 144.88 | -0.0205
144.89 | 0 | 144.89 | -0.006
144.9 | 0 | 144.9 | -0.0035
144.9 | 0.0546 | 144.9 | 0.0813
144.91 | 0.0528 | 144.91 | 0.0712
144.92 | 0.0532 | 144.92 | 0.0738
144.93 | 0.0536 | 144.93 | 0.0767
144.93 | 0.0542 | 144.93 | 0.0796
144.94 | 0.0555 | 144.94 | 0.0846
144.95 | 0.0583 | 144.95 | 0.1047
144.95 | 0.0036 | 144.95 | 0.0208
144.96 | 0.0002 | 144.96 | 0.0063
144.97 | 0.0001 | 144.97 | 0.0039
144.97 | -0.0503 | 144.97 | 0.0034
144.97 | -0.0516 | 144.97 | -0.0716
144.98 | -0.0525 | 144.98 | -0.0741
144.99 | -0.0535 | 144.99 | -0.0765
145 | -0.0547 | 145 | -0.079
145.01 | -0.0568 | 145.01 | -0.0823
145.02 | -0.0612 | 145.02 | -0.0987
145.02 | -0.0028 | 145.02 | -0.0207
145.03 | 0 | 145.03 | -0.006
145.03 | 0 | 145.03 | -0.0035
145.03 | 0 | 145.03 | 0.0808
145.04 | 0.0528 | 145.04 | 0.0704
145.05 | 0.0532 | 145.05 | 0.0733
145.06 | 0.0537 | 145.06 | 0.077
145.07 | 0.0544 | 145.07 | 0.0798
145.07 | 0.0557 | 145.07 | 0.0845
145.08 | 0.0585 | 145.08 | 0.1049
145.08 | 0.0048 | 145.08 | 0.0208
145.09 | 0.0002 | 145.09 | 0.0063
145.1 | 0.0001 | 145.1 | 0.0039
145.1 | -0.0305 | 145.1 | 0.0033
145.11 | -0.0516 | 145.11 | -0.0715
145.12 | -0.0526 | 145.12 | -0.0741
145.12 | -0.0537 | 145.12 | -0.0752
145.13 | -0.0551 | 145.13 | -0.0771
145.14 | -0.0572 | 145.14 | -0.0811
145.15 | -0.0616 | 145.15 | -0.0979
145.15 | -0.004 | 145.15 | -0.0206
145.16 | 0 | 145.16 | -0.0059
145.17 | 0 | 145.17 | -0.0035
145.17 | 0 | 145.17 | 0.08
145.18 | 0.0531 | 145.18 | 0.0697
145.18 | 0.0533 | 145.18 | 0.0727
145.19 | 0.0538 | 145.19 | 0.0766
145.2 | 0.0545 | 145.2 | 0.0795
145.21 | 0.0558 | 145.21 | 0.0842
145.22 | 0.0585 | 145.22 | 0.1037
145.22 | 0.0035 | 145.22 | 0.0205
145.22 | 0.0003 | 145.22 | 0.0062
145.23 | 0.0002 | 145.23 | 0.0038
145.23 | 0.0001 | 145.23 | 0.0034
145.24 | -0.0517 | 145.24 | -0.0715
145.25 | -0.0527 | 145.25 | -0.0742
145.26 | -0.0538 | 145.26 | -0.0764
145.27 | -0.0552 | 145.27 | -0.0786
145.28 | -0.0571 | 145.28 | -0.0823
145.28 | -0.0616 | 145.28 | -0.0986
145.28 | -0.0026 | 145.28 | -0.0328
145.29 | 0 | 145.29 | -0.0059
145.3 | 0 | 145.3 | -0.0035
145.3 | 0.0554 | 145.3 | 0.0796
145.31 | 0.053 | 145.31 | 0.0712
145.32 | 0.0534 | 145.32 | 0.0742
145.32 | 0.0538 | 145.32 | 0.0769
145.33 | 0.0545 | 145.33 | 0.08
145.34 | 0.0557 | 145.34 | 0.0846
145.35 | 0.0585 | 145.35 | 0.1041
145.35 | 0.0043 | 145.35 | 0.0203
145.36 | 0.0003 | 145.36 | 0.0062
145.37 | 0.0002 | 145.37 | 0.0038
145.37 | -0.0503 | 145.37 | 0.0033
145.38 | -0.0517 | 145.38 | -0.0719
145.38 | -0.0528 | 145.38 | -0.0746
145.39 | -0.0538 | 145.39 | -0.0765
145.4 | -0.0551 | 145.4 | -0.0786
145.41 | -0.0571 | 145.41 | -0.0819
145.42 | -0.0615 | 145.42 | -0.0983
145.42 | -0.0035 | 145.42 | -0.0219
145.43 | 0 | 145.43 | -0.0059
145.43 | 0 | 145.43 | -0.0035
145.43 | 0 | 145.43 | -0.003
145.44 | 0.0531 | 145.44 | 0.0708
145.45 | 0.0534 | 145.45 | 0.0741
145.46 | 0.0539 | 145.46 | 0.0769
145.47 | 0.0546 | 145.47 | 0.0802
145.47 | 0.0557 | 145.47 | 0.0847
145.48 | 0.0585 | 145.48 | 0.1038
145.48 | 0.0035 | 145.48 | 0.0228
145.49 | 0.0002 | 145.49 | 0.0063
145.5 | 0.0002 | 145.5 | 0.0039
145.5 | 0.0001 | 145.5 | -0.0546
145.51 | -0.0517 | 145.51 | -0.0721
145.52 | -0.0529 | 145.52 | -0.075
145.53 | -0.0538 | 145.53 | -0.0767
145.53 | -0.0552 | 145.53 | -0.0791
145.54 | -0.057 | 145.54 | -0.0833
145.55 | -0.0614 | 145.55 | -0.0999
145.55 | -0.0025 | 145.55 | -0.0215
145.56 | 0 | 145.56 | -0.0059
145.57 | 0 | 145.57 | -0.0035
145.57 | 0.055 | 145.57 | -0.003
145.57 | 0.053 | 145.57 | 0.0717
145.58 | 0.0534 | 145.58 | 0.0752
145.59 | 0.0538 | 145.59 | 0.0776
145.6 | 0.0545 | 145.6 | 0.0803
145.61 | 0.0558 | 145.61 | 0.0849
145.62 | 0.0585 | 145.62 | 0.1042
145.62 | 0.0038 | 145.62 | 0.0221
145.62 | 0.0002 | 145.62 | 0.0062
145.63 | 0.0002 | 145.63 | 0.0039
145.63 | -0.0506 | 145.63 | -0.0875
145.64 | -0.0517 | 145.64 | -0.0721
145.65 | -0.0528 | 145.65 | -0.0748
145.66 | -0.0537 | 145.66 | -0.0765
145.67 | -0.0551 | 145.67 | -0.0787
145.68 | -0.0572 | 145.68 | -0.0824
145.68 | -0.0617 | 145.68 | -0.0986
145.68 | -0.0028 | 145.68 | -0.0209
145.69 | 0 | 145.69 | -0.006
145.7 | 0 | 145.7 | -0.0035
145.7 | 0.0554 | 145.7 | 0.0824
145.71 | 0.0531 | 145.71 | 0.0709
145.72 | 0.0534 | 145.72 | 0.0748
145.72 | 0.0538 | 145.72 | 0.0775
145.73 | 0.0546 | 145.73 | 0.0805
145.74 | 0.0558 | 145.74 | 0.0851
145.75 | 0.0585 | 145.75 | 0.1048
145.75 | 0.0039 | 145.75 | 0.0211
145.76 | 0.0002 | 145.76 | 0.0062
145.77 | 0.0001 | 145.77 | 0.0039
145.77 | -0.0507 | 145.77 | -0.0854
145.78 | -0.0517 | 145.78 | -0.0722
145.78 | -0.0528 | 145.78 | -0.0749
145.79 | -0.0538 | 145.79 | -0.0773
145.8 | -0.055 | 145.8 | -0.0789
145.81 | -0.057 | 145.81 | -0.0827
145.82 | -0.0615 | 145.82 | -0.0988
145.82 | -0.0029 | 145.82 | -0.0208
145.82 | 0 | 145.82 | -0.006
145.83 | 0 | 145.83 | -0.0035
145.83 | 0.0001 | 145.83 | 0.0825
145.84 | 0.0531 | 145.84 | 0.0707
145.85 | 0.0534 | 145.85 | 0.0746
145.86 | 0.0539 | 145.86 | 0.0775
145.87 | 0.0546 | 145.87 | 0.0802
145.88 | 0.0558 | 145.88 | 0.0848
145.88 | 0.0585 | 145.88 | 0.1045
145.88 | 0.0034 | 145.88 | 0.0208
145.89 | 0.0002 | 145.89 | 0.0062
145.9 | 0.0002 | 145.9 | 0.0038
145.9 | 0 | 145.9 | 0.0033
145.91 | -0.0518 | 145.91 | -0.0719
145.92 | -0.0529 | 145.92 | -0.0747
145.93 | -0.0538 | 145.93 | -0.077
145.93 | -0.0551 | 145.93 | -0.0797
145.94 | -0.057 | 145.94 | -0.0838
145.95 | -0.0613 | 145.95 | -0.1003
145.95 | -0.0026 | 145.95 | -0.0203
145.96 | 0 | 145.96 | -0.0059
145.97 | 0 | 145.97 | -0.0035
145.97 | 0.0549 | 145.97 | 0.0813
145.97 | 0.0531 | 145.97 | 0.0726
145.98 | 0.0534 | 145.98 | 0.0753
145.99 | 0.0538 | 145.99 | 0.0778
146 | 0.0545 | 146 | 0.0808
146.01 | 0.0557 | 146.01 | 0.0855
146.02 | 0.0584 | 146.02 | 0.1064
146.02 | 0.0035 | 146.02 | 0.0206
146.03 | 0.0002 | 146.03 | 0.0063
146.03 | 0.0001 | 146.03 | 0.0039
146.03 | 0.0001 | 146.03 | 0.0034
146.04 | -0.0518 | 146.04 | -0.0723
146.05 | -0.0528 | 146.05 | -0.0748
146.06 | -0.0538 | 146.06 | -0.0768
146.07 | -0.055 | 146.07 | -0.079
146.07 | -0.0569 | 146.07 | -0.0832
146.08 | -0.0611 | 146.08 | -0.0999
146.08 | -0.0027 | 146.08 | -0.0228
146.09 | 0 | 146.09 | -0.0059
146.1 | 0 | 146.1 | -0.0035
146.1 | 0.055 | 146.1 | -0.0031
146.11 | 0.053 | 146.11 | 0.0721
146.12 | 0.0534 | 146.12 | 0.0752
146.12 | 0.0538 | 146.12 | 0.0779
146.13 | 0.0545 | 146.13 | 0.0805
146.14 | 0.0557 | 146.14 | 0.0852
146.15 | 0.0583 | 146.15 | 0.1061
146.15 | 0.0039 | 146.15 | 0.0205
146.16 | 0.0003 | 146.16 | 0.0062
146.17 | 0.0001 | 146.17 | 0.0038
146.17 | -0.0503 | 146.17 | 0.0034
146.18 | -0.0517 | 146.18 | -0.0724
146.18 | -0.0528 | 146.18 | -0.0751
146.19 | -0.0539 | 146.19 | -0.0773
146.2 | -0.055 | 146.2 | -0.0799
146.21 | -0.0569 | 146.21 | -0.0834
146.22 | -0.0613 | 146.22 | -0.0999
146.22 | -0.0032 | 146.22 | -0.0219
146.22 | 0 | 146.22 | -0.0059
146.23 | 0 | 146.23 | -0.0035
146.23 | 0.0001 | 146.23 | -0.003
146.24 | 0.053 | 146.24 | 0.0722
146.25 | 0.0533 | 146.25 | 0.0755
146.26 | 0.0537 | 146.26 | 0.0779
146.27 | 0.0543 | 146.27 | 0.0809
146.28 | 0.0555 | 146.28 | 0.0857
146.28 | 0.058 | 146.28 | 0.1069
146.28 | 0.0112 | 146.28 | 0.0225
146.29 | 0.0002 | 146.29 | 0.0063
146.3 | 0.0002 | 146.3 | 0.0039
146.3 | 0.0001 | 146.3 | -0.0903
146.31 | -0.0516 | 146.31 | -0.0726
146.32 | -0.0527 | 146.32 | -0.075
146.32 | -0.0537 | 146.32 | -0.0769
146.33 | -0.055 | 146.33 | -0.0792
146.34 | -0.0571 | 146.34 | -0.0835
146.35 | -0.0615 | 146.35 | -0.1
146.35 | -0.0034 | 146.35 | -0.0211
146.36 | 0 | 146.36 | -0.0059
146.37 | 0 | 146.37 | -0.0035
146.37 | 0 | 146.37 | 0.0512
146.38 | 0.053 | 146.38 | 0.0728
146.38 | 0.0533 | 146.38 | 0.0758
146.39 | 0.0538 | 146.39 | 0.0782
146.4 | 0.0545 | 146.4 | 0.0811
146.41 | 0.0557 | 146.41 | 0.0858
146.42 | 0.0585 | 146.42 | 0.1067
146.42 | 0.0035 | 146.42 | 0.0219
146.43 | 0.0003 | 146.43 | 0.0063
146.43 | 0.0001 | 146.43 | 0.0039
146.43 | 0 | 146.43 | -0.0883
146.44 | -0.0517 | 146.44 | -0.0728
146.45 | -0.0529 | 146.45 | -0.0754
146.46 | -0.0539 | 146.46 | -0.0778
146.47 | -0.0552 | 146.47 | -0.0801
146.47 | -0.0573 | 146.47 | -0.0845
146.48 | -0.0619 | 146.48 | -0.1002
146.48 | -0.0025 | 146.48 | -0.0207
146.49 | 0 | 146.49 | -0.0059
146.5 | 0 | 146.5 | -0.0035
146.5 | 0.0555 | 146.5 | 0.0821
146.51 | 0.0533 | 146.51 | 0.0724
146.52 | 0.0536 | 146.52 | 0.0756
146.53 | 0.054 | 146.53 | 0.0784
146.53 | 0.0547 | 146.53 | 0.0812
146.54 | 0.056 | 146.54 | 0.0861
146.55 | 0.0588 | 146.55 | 0.107
146.55 | 0.0036 | 146.55 | 0.021
146.56 | 0.0003 | 146.56 | 0.0064
146.57 | 0.0002 | 146.57 | 0.004
146.57 | 0.0001 | 146.57 | 0.0034
146.57 | -0.052 | 146.57 | -0.073
146.58 | -0.0531 | 146.58 | -0.0757
146.59 | -0.054 | 146.59 | -0.0779
146.6 | -0.0554 | 146.6 | -0.0803
146.61 | -0.0574 | 146.61 | -0.0843
146.62 | -0.062 | 146.62 | -0.1007
146.62 | -0.0027 | 146.62 | -0.0332
146.62 | 0 | 146.62 | -0.006
146.63 | 0 | 146.63 | -0.0035
146.63 | 0.0557 | 146.63 | 0.0816
146.64 | 0.0534 | 146.64 | 0.0726
146.65 | 0.0537 | 146.65 | 0.0758
146.66 | 0.0541 | 146.66 | 0.0788
146.67 | 0.0548 | 146.67 | 0.082
146.68 | 0.0561 | 146.68 | 0.0871
146.68 | 0.0589 | 146.68 | 0.1089
146.68 | 0.0039 | 146.68 | 0.0213
146.69 | 0.0002 | 146.69 | 0.0065
146.7 | 0.0001 | 146.7 | 0.0041
146.7 | -0.0509 | 146.7 | 0.0036
146.71 | -0.052 | 146.71 | -0.0733
146.72 | -0.0531 | 146.72 | -0.0761
146.72 | -0.0541 | 146.72 | -0.0782
146.73 | -0.0557 | 146.73 | -0.081
146.74 | -0.0577 | 146.74 | -0.0854
146.75 | -0.0624 | 146.75 | -0.1016
146.75 | -0.0029 | 146.75 | -0.0222
146.76 | 0 | 146.76 | -0.006
146.77 | 0 | 146.77 | -0.0035
146.77 | 0.0001 | 146.77 | -0.0031
146.78 | 0.0536 | 146.78 | 0.0734
146.78 | 0.0539 | 146.78 | 0.0763
146.79 | 0.0543 | 146.79 | 0.0787
146.8 | 0.055 | 146.8 | 0.0818
146.81 | 0.0563 | 146.81 | 0.087
146.82 | 0.0591 | 146.82 | 0.109
146.82 | 0.0048 | 146.82 | 0.0239
146.82 | 0.0002 | 146.82 | 0.0065
146.83 | 0.0001 | 146.83 | 0.0041
146.83 | -0.0318 | 146.83 | -0.0594
146.84 | -0.0523 | 146.84 | -0.0734
146.85 | -0.0532 | 146.85 | -0.0762
146.86 | -0.0542 | 146.86 | -0.0784
146.87 | -0.0555 | 146.87 | -0.081
146.88 | -0.0576 | 146.88 | -0.0848
146.88 | -0.0621 | 146.88 | -0.1011
146.88 | -0.0041 | 146.88 | -0.0218
146.89 | 0 | 146.89 | -0.0061
146.9 | 0 | 146.9 | -0.0036
146.9 | 0.0001 | 146.9 | -0.0031
146.91 | 0.0535 | 146.91 | 0.0734
146.92 | 0.0539 | 146.92 | 0.0765
146.93 | 0.0544 | 146.93 | 0.0792
146.93 | 0.0551 | 146.93 | 0.0826
146.94 | 0.0564 | 146.94 | 0.0878
146.95 | 0.0591 | 146.95 | 0.1102
146.95 | 0.0038 | 146.95 | 0.0227
146.96 | 0.0002 | 146.96 | 0.0065
146.97 | 0.0002 | 146.97 | 0.0041
146.97 | -0.0511 | 146.97 | -0.0918
146.97 | -0.0522 | 146.97 | -0.0737
146.98 | -0.0533 | 146.98 | -0.0763
146.99 | -0.0544 | 146.99 | -0.0785
147 | -0.0558 | 147 | -0.0813
147.01 | -0.0577 | 147.01 | -0.0855
147.02 | -0.0624 | 147.02 | -0.1017
147.02 | -0.003 | 147.02 | -0.021
147.03 | 0 | 147.03 | -0.006
147.03 | 0 | 147.03 | -0.0035
147.03 | 0.0348 | 147.03 | 0.085
147.04 | 0.0538 | 147.04 | 0.0736
147.05 | 0.0541 | 147.05 | 0.0766
147.06 | 0.0545 | 147.06 | 0.0792
147.07 | 0.0553 | 147.07 | 0.082
147.07 | 0.0565 | 147.07 | 0.0869
147.08 | 0.0594 | 147.08 | 0.1072
147.08 | 0.0044 | 147.08 | 0.0216
147.09 | 0.0002 | 147.09 | 0.0065
147.1 | 0.0002 | 147.1 | 0.0041
147.1 | -0.0512 | 147.1 | 0.0035
147.11 | -0.0524 | 147.11 | -0.0734
147.12 | -0.0535 | 147.12 | -0.076
147.12 | -0.0546 | 147.12 | -0.0783
147.13 | -0.0558 | 147.13 | -0.0811
147.14 | -0.0578 | 147.14 | -0.0856
147.15 | -0.0625 | 147.15 | -0.1023
147.15 | -0.0033 | 147.15 | -0.021
147.16 | 0 | 147.16 | -0.0061
147.17 | 0 | 147.17 | -0.0036
147.17 | 0.0001 | 147.17 | 0.0529
147.18 | 0.0538 | 147.18 | 0.0739
147.18 | 0.0541 | 147.18 | 0.0768
147.19 | 0.0545 | 147.19 | 0.0795
147.2 | 0.0553 | 147.2 | 0.0826
147.21 | 0.0566 | 147.21 | 0.0876
147.22 | 0.0595 | 147.22 | 0.109
147.22 | 0.0035 | 147.22 | 0.0222
147.22 | 0.0002 | 147.22 | 0.0066
147.23 | 0.0001 | 147.23 | 0.0041
147.23 | 0.0001 | 147.23 | 0.0036
147.24 | -0.0524 | 147.24 | -0.0738
147.25 | -0.0535 | 147.25 | -0.0767
147.26 | -0.0545 | 147.26 | -0.079
147.27 | -0.056 | 147.27 | -0.0819
147.28 | -0.0581 | 147.28 | -0.0861
147.28 | -0.0628 | 147.28 | -0.1023
147.28 | -0.011 | 147.28 | -0.0209
147.29 | 0 | 147.29 | -0.0061
147.3 | 0 | 147.3 | -0.0036
147.3 | 0 | 147.3 | 0.0828
147.31 | 0.0539 | 147.31 | 0.074
147.32 | 0.0543 | 147.32 | 0.0771
147.32 | 0.0547 | 147.32 | 0.0798
147.33 | 0.0555 | 147.33 | 0.0829
147.34 | 0.0567 | 147.34 | 0.0881
147.35 | 0.0597 | 147.35 | 0.1096
147.35 | 0.0037 | 147.35 | 0.0214
147.36 | 0.0003 | 147.36 | 0.0066
147.37 | 0.0001 | 147.37 | 0.0041
147.37 | -0.0515 | 147.37 | 0.0037
147.38 | -0.0525 | 147.38 | -0.0741
147.38 | -0.0537 | 147.38 | -0.077
147.39 | -0.0547 | 147.39 | -0.0795
147.4 | -0.056 | 147.4 | -0.0822
147.41 | -0.0581 | 147.41 | -0.0863
147.42 | -0.0628 | 147.42 | -0.1021
147.42 | -0.0028 | 147.42 | -0.0338
147.43 | 0 | 147.43 | -0.0062
147.43 | 0 | 147.43 | -0.0036
147.43 | 0.0566 | 147.43 | -0.0032
147.44 | 0.0539 | 147.44 | 0.0736
147.45 | 0.0541 | 147.45 | 0.0772
147.46 | 0.0545 | 147.46 | 0.0799
147.47 | 0.0552 | 147.47 | 0.0832
147.47 | 0.0565 | 147.47 | 0.0882
147.48 | 0.0594 | 147.48 | 0.1093
147.48 | 0.0044 | 147.48 | 0.0215
147.49 | 0.0002 | 147.49 | 0.0067
147.5 | 0.0001 | 147.5 | 0.0042
147.5 | -0.0513 | 147.5 | 0.0037
147.51 | -0.0524 | 147.51 | -0.0741
147.52 | -0.0535 | 147.52 | -0.0771
147.53 | -0.0545 | 147.53 | -0.0796
147.53 | -0.0559 | 147.53 | -0.0825
147.54 | -0.0579 | 147.54 | -0.0869
147.55 | -0.0626 | 147.55 | -0.103
147.55 | -0.0033 | 147.55 | -0.0228
147.56 | 0 | 147.56 | -0.0062
147.57 | 0 | 147.57 | -0.0037
147.57 | 0.0001 | 147.57 | -0.0031
147.57 | 0.054 | 147.57 | 0.0741
147.58 | 0.0543 | 147.58 | 0.0775
147.59 | 0.0547 | 147.59 | 0.0802
147.6 | 0.0555 | 147.6 | 0.0831
147.61 | 0.0568 | 147.61 | 0.0881
147.62 | 0.0597 | 147.62 | 0.1088
147.62 | 0.0114 | 147.62 | 0.0231
147.62 | 0.0002 | 147.62 | 0.0067
147.63 | 0.0001 | 147.63 | 0.0041
147.63 | 0 | 147.63 | -0.0925
147.64 | -0.0526 | 147.64 | -0.0739
147.65 | -0.0537 | 147.65 | -0.0764
147.66 | -0.0547 | 147.66 | -0.0787
147.67 | -0.0559 | 147.67 | -0.0814
147.68 | -0.0579 | 147.68 | -0.0858
147.68 | -0.0624 | 147.68 | -0.101
147.68 | -0.0041 | 147.68 | -0.0216
147.69 | 0 | 147.69 | -0.0061
147.7 | 0 | 147.7 | -0.0036
147.7 | 0 | 147.7 | 0.0515
147.71 | 0.0539 | 147.71 | 0.0737
147.72 | 0.0543 | 147.72 | 0.0772
147.72 | 0.0547 | 147.72 | 0.0799
147.73 | 0.0555 | 147.73 | 0.083
147.74 | 0.0568 | 147.74 | 0.088
147.75 | 0.0596 | 147.75 | 0.1088
147.75 | 0.0036 | 147.75 | 0.0221
147.76 | 0.0002 | 147.76 | 0.0066
147.77 | 0.0001 | 147.77 | 0.0041
147.77 | 0.0001 | 147.77 | -0.0895
147.78 | -0.0526 | 147.78 | -0.0741
147.78 | -0.0538 | 147.78 | -0.0769
147.79 | -0.0548 | 147.79 | -0.0792
147.8 | -0.0561 | 147.8 | -0.0819
147.81 | -0.058 | 147.81 | -0.0862
147.82 | -0.0628 | 147.82 | -0.101
147.82 | -0.0028 | 147.82 | -0.0212
147.82 | 0 | 147.82 | -0.0062
147.83 | 0 | 147.83 | -0.0037
147.83 | 0.0567 | 147.83 | 0.0823
147.84 | 0.0541 | 147.84 | 0.0734
147.85 | 0.0545 | 147.85 | 0.0768
147.86 | 0.0549 | 147.86 | 0.0797
147.87 | 0.0557 | 147.87 | 0.083
147.88 | 0.0571 | 147.88 | 0.0882
147.88 | 0.0601 | 147.88 | 0.1094
147.88 | 0.0041 | 147.88 | 0.0216
147.89 | 0.0002 | 147.89 | 0.0066
147.9 | 0.0001 | 147.9 | 0.0041
147.9 | -0.052 | 147.9 | 0.0036
147.91 | -0.0528 | 147.91 | -0.074
147.92 | -0.0539 | 147.92 | -0.0769
147.93 | -0.055 | 147.93 | -0.079
147.93 | -0.0563 | 147.93 | -0.0807
147.94 | -0.0585 | 147.94 | -0.0845
147.95 | -0.0634 | 147.95 | -0.1006
147.95 | -0.0032 | 147.95 | -0.0342
147.96 | 0 | 147.96 | -0.0062
147.97 | 0 | 147.97 | -0.0036
147.97 | 0 | 147.97 | 0.082
147.97 | 0.0543 | 147.97 | 0.073
147.98 | 0.0547 | 147.98 | 0.0772
147.99 | 0.055 | 147.99 | 0.08
148 | 0.0557 | 148 | 0.0832
148.01 | 0.0571 | 148.01 | 0.0883
148.02 | 0.0601 | 148.02 | 0.1092
148.02 | 0.0113 | 148.02 | 0.0217
148.03 | 0.0002 | 148.03 | 0.0066
148.03 | 0.0002 | 148.03 | 0.0041
148.03 | 0.0001 | 148.03 | 0.0035
148.04 | -0.0528 | 148.04 | -0.0742
148.05 | -0.0539 | 148.05 | -0.077
148.06 | -0.055 | 148.06 | -0.0793
148.07 | -0.0563 | 148.07 | -0.0823
148.07 | -0.0583 | 148.07 | -0.0857
148.08 | -0.0632 | 148.08 | -0.1016
148.08 | -0.0042 | 148.08 | -0.0234
148.09 | 0 | 148.09 | -0.0062
148.1 | 0 | 148.1 | -0.0037
148.1 | 0.0001 | 148.1 | -0.0031
148.11 | 0.0542 | 148.11 | 0.0738
148.12 | 0.0545 | 148.12 | 0.0776
148.12 | 0.055 | 148.12 | 0.0804
148.13 | 0.0558 | 148.13 | 0.0835
148.14 | 0.057 | 148.14 | 0.0886
148.15 | 0.06 | 148.15 | 0.1106
148.15 | 0.0037 | 148.15 | 0.0216
148.16 | 0.0003 | 148.16 | 0.0067
148.17 | 0.0002 | 148.17 | 0.0041
148.17 | 0 | 148.17 | 0.0037
148.18 | -0.0528 | 148.18 | -0.0744
148.18 | -0.0539 | 148.18 | -0.0773
148.19 | -0.055 | 148.19 | -0.0797
148.2 | -0.0565 | 148.2 | -0.0826
148.21 | -0.0586 | 148.21 | -0.0868
148.22 | -0.0636 | 148.22 | -0.1029
148.22 | -0.0027 | 148.22 | -0.0227
148.22 | 0 | 148.22 | -0.0062
148.23 | 0 | 148.23 | -0.0036
148.23 | 0.0573 | 148.23 | -0.0031
148.24 | 0.0544 | 148.24 | 0.0744
148.25 | 0.0546 | 148.25 | 0.0775
148.26 | 0.0551 | 148.26 | 0.0804
148.27 | 0.0559 | 148.27 | 0.0835
148.28 | 0.0572 | 148.28 | 0.0886
148.28 | 0.0603 | 148.28 | 0.1096
148.28 | 0.0042 | 148.28 | 0.0242
148.29 | 0.0003 | 148.29 | 0.0067
148.3 | 0.0001 | 148.3 | 0.0042
148.3 | -0.0522 | 148.3 | -0.058
148.31 | -0.0529 | 148.31 | -0.0744
148.32 | -0.0541 | 148.32 | -0.0772
148.32 | -0.0551 | 148.32 | -0.0795
148.33 | -0.0566 | 148.33 | -0.0821
148.34 | -0.0588 | 148.34 | -0.0854
148.35 | -0.0641 | 148.35 | -0.1016
148.35 | -0.0032 | 148.35 | -0.0218
148.36 | 0 | 148.36 | -0.0062
148.37 | 0 | 148.37 | -0.0036
148.37 | 0.0361 | 148.37 | -0.0032
148.38 | 0.0546 | 148.38 | 0.0739
148.38 | 0.0549 | 148.38 | 0.0773
148.39 | 0.0553 | 148.39 | 0.0802
148.4 | 0.0561 | 148.4 | 0.0832
148.41 | 0.0574 | 148.41 | 0.0881
148.42 | 0.0604 | 148.42 | 0.1086
148.42 | 0.0116 | 148.42 | 0.0226
148.43 | 0.0002 | 148.43 | 0.0067
148.43 | 0.0002 | 148.43 | 0.0041
148.43 | 0 | 148.43 | -0.0902
148.44 | -0.0531 | 148.44 | -0.0738
148.45 | -0.0542 | 148.45 | -0.0765
148.46 | -0.0553 | 148.46 | -0.0789
148.47 | -0.0568 | 148.47 | -0.0817
148.47 | -0.0591 | 148.47 | -0.086
148.48 | -0.0644 | 148.48 | -0.1024
148.48 | -0.0043 | 148.48 | -0.0216
148.49 | 0 | 148.49 | -0.0062
148.5 | 0 | 148.5 | -0.0037
148.5 | 0.0001 | 148.5 | 0.0856
148.51 | 0.0548 | 148.51 | 0.074
148.52 | 0.0551 | 148.52 | 0.0772
148.53 | 0.0556 | 148.53 | 0.0804
148.53 | 0.0562 | 148.53 | 0.0837
148.54 | 0.0576 | 148.54 | 0.0888
148.55 | 0.0606 | 148.55 | 0.1095
148.55 | 0.0039 | 148.55 | 0.0219
148.56 | 0.0003 | 148.56 | 0.0068
148.57 | 0.0002 | 148.57 | 0.0042
148.57 | 0.0001 | 148.57 | 0.0036
148.57 | -0.0532 | 148.57 | -0.0744
148.58 | -0.0543 | 148.58 | -0.0769
148.59 | -0.0554 | 148.59 | -0.0791
148.6 | -0.0568 | 148.6 | -0.082
148.61 | -0.0591 | 148.61 | -0.0859
148.62 | -0.0646 | 148.62 | -0.1021
148.62 | -0.0031 | 148.62 | -0.0212
148.62 | 0 | 148.62 | -0.0062
148.63 | 0 | 148.63 | -0.0037
148.63 | 0.0582 | 148.63 | 0.0821
148.64 | 0.0549 | 148.64 | 0.0738
148.65 | 0.0551 | 148.65 | 0.0773
148.66 | 0.0556 | 148.66 | 0.0803
148.67 | 0.0563 | 148.67 | 0.0835
148.68 | 0.0578 | 148.68 | 0.0884
148.68 | 0.0611 | 148.68 | 0.1083
148.68 | 0.0043 | 148.68 | 0.0212
148.69 | 0.0002 | 148.69 | 0.0067
148.7 | 0.0002 | 148.7 | 0.0041
148.7 | -0.0529 | 148.7 | 0.0037
148.71 | -0.0534 | 148.71 | -0.0739
148.72 | -0.0546 | 148.72 | -0.0766
148.72 | -0.0557 | 148.72 | -0.0788
148.73 | -0.0572 | 148.73 | -0.0807
148.74 | -0.0594 | 148.74 | -0.0845
148.75 | -0.0652 | 148.75 | -0.1005
148.75 | -0.0034 | 148.75 | -0.0236
148.76 | 0 | 148.76 | -0.0062
148.77 | 0 | 148.77 | -0.0037
148.77 | 0.0001 | 148.77 | -0.0032
148.78 | 0.055 | 148.78 | 0.0717
148.78 | 0.0553 | 148.78 | 0.0755
148.79 | 0.0558 | 148.79 | 0.0805
148.8 | 0.0565 | 148.8 | 0.0835
148.81 | 0.058 | 148.81 | 0.0885
148.82 | 0.0613 | 148.82 | 0.1085
148.82 | 0.012 | 148.82 | 0.0212
148.82 | 0.0003 | 148.82 | 0.0067
148.83 | 0.0001 | 148.83 | 0.0042
148.83 | -0.0323 | 148.83 | 0.0038
148.84 | -0.0536 | 148.84 | -0.0743
148.85 | -0.0546 | 148.85 | -0.0772
148.86 | -0.0557 | 148.86 | -0.0798
148.87 | -0.0572 | 148.87 | -0.0824
148.88 | -0.0596 | 148.88 | -0.0862
148.88 | -0.0652 | 148.88 | -0.1016
148.88 | -0.0046 | 148.88 | -0.0228
148.89 | 0 | 148.89 | -0.0063
148.9 | 0 | 148.9 | -0.0037
148.9 | 0 | 148.9 | -0.0031
148.91 | 0.0552 | 148.91 | 0.0741
148.92 | 0.0555 | 148.92 | 0.0775
148.93 | 0.0561 | 148.93 | 0.0802
148.93 | 0.0569 | 148.93 | 0.0833
148.94 | 0.0585 | 148.94 | 0.088
148.95 | 0.0618 | 148.95 | 0.108
148.95 | 0.0039 | 148.95 | 0.0228
148.96 | 0.0003 | 148.96 | 0.0066
148.97 | 0.0002 | 148.97 | 0.0041
148.97 | 0 | 148.97 | -0.057
148.97 | -0.0539 | 148.97 | -0.074
148.98 | -0.055 | 148.98 | -0.077
148.99 | -0.056 | 148.99 | -0.0797
149 | -0.0575 | 149 | -0.0824
149.01 | -0.06 | 149.01 | -0.0854
149.02 | -0.0661 | 149.02 | -0.1012
149.02 | -0.0033 | 149.02 | -0.0219
149.03 | 0 | 149.03 | -0.0062
149.03 | 0 | 149.03 | -0.0037
149.03 | 0.0596 | 149.03 | -0.0032
149.04 | 0.0557 | 149.04 | 0.0738
149.05 | 0.0561 | 149.05 | 0.0773
149.06 | 0.0563 | 149.06 | 0.0803
149.07 | 0.0568 | 149.07 | 0.0833
149.07 | 0.0582 | 149.07 | 0.0881
149.08 | 0.0614 | 149.08 | 0.1088
149.08 | 0.0046 | 149.08 | 0.0224
149.09 | 0.0003 | 149.09 | 0.0066
149.1 | 0.0002 | 149.1 | 0.0041
149.1 | -0.0529 | 149.1 | -0.0903
149.11 | -0.0534 | 149.11 | -0.0742
149.12 | -0.0545 | 149.12 | -0.0771
149.12 | -0.0555 | 149.12 | -0.0795
149.13 | -0.0569 | 149.13 | -0.0818
149.14 | -0.0593 | 149.14 | -0.0859
149.15 | -0.0656 | 149.15 | -0.1023
149.15 | -0.0039 | 149.15 | -0.0214
149.16 | 0 | 149.16 | -0.0062
149.17 | 0 | 149.17 | -0.0037
149.17 | 0.0001 | 149.17 | 0.0533
149.18 | 0.0556 | 149.18 | 0.0736
149.18 | 0.0559 | 149.18 | 0.0769
149.19 | 0.0566 | 149.19 | 0.0802
149.2 | 0.0575 | 149.2 | 0.0833
149.21 | 0.0593 | 149.21 | 0.0882
149.22 | 0.0627 | 149.22 | 0.109
149.22 | 0.0122 | 149.22 | 0.0221
149.22 | 0.0003 | 149.22 | 0.0066
149.23 | 0.0002 | 149.23 | 0.0041
149.23 | 0.0001 | 149.23 | -0.0895
149.24 | -0.0543 | 149.24 | -0.0743
149.25 | -0.0554 | 149.25 | -0.0773
149.26 | -0.0565 | 149.26 | -0.0795
149.27 | -0.0581 | 149.27 | -0.0821
149.28 | -0.0608 | 149.28 | -0.0862
149.28 | -0.0667 | 149.28 | -0.1022
149.28 | -0.0048 | 149.28 | -0.0214
149.29 | 0 | 149.29 | -0.0063
149.3 | 0 | 149.3 | -0.0037
149.3 | 0.0001 | 149.3 | 0.0837
149.31 | 0.0561 | 149.31 | 0.0741
149.32 | 0.0566 | 149.32 | 0.0777
149.32 | 0.0572 | 149.32 | 0.0805
149.33 | 0.0581 | 149.33 | 0.0838
149.34 | 0.0598 | 149.34 | 0.0888
149.35 | 0.0635 | 149.35 | 0.1107
149.35 | 0.0043 | 149.35 | 0.0217
149.36 | 0.0003 | 149.36 | 0.0067
149.37 | 0.0002 | 149.37 | 0.0041
149.37 | -0.0546 | 149.37 | 0.0036
149.38 | -0.0546 | 149.38 | -0.0743
149.38 | -0.0557 | 149.38 | -0.0774
149.39 | -0.0566 | 149.39 | -0.08
149.4 | -0.058 | 149.4 | -0.0826
149.41 | -0.0608 | 149.41 | -0.0865
149.42 | -0.0673 | 149.42 | -0.1024
149.42 | -0.0035 | 149.42 | -0.0342
149.43 | 0 | 149.43 | -0.0063
149.43 | 0 | 149.43 | -0.0037
149.43 | 0.0605 | 149.43 | 0.0826
149.44 | 0.0559 | 149.44 | 0.0741
149.45 | 0.0554 | 149.45 | 0.0777
149.46 | 0.0557 | 149.46 | 0.0806
149.47 | 0.0565 | 149.47 | 0.0839
149.47 | 0.0579 | 149.47 | 0.0891
149.48 | 0.0607 | 149.48 | 0.1113
149.48 | 0.0046 | 149.48 | 0.0215
149.49 | 0.0002 | 149.49 | 0.0066
149.5 | 0.0002 | 149.5 | 0.0041
149.5 | -0.0527 | 149.5 | 0.0037
149.51 | -0.0534 | 149.51 | -0.0747
149.52 | -0.0546 | 149.52 | -0.0777
149.53 | -0.0557 | 149.53 | -0.0804
149.53 | -0.0575 | 149.53 | -0.0834
149.54 | -0.061 | 149.54 | -0.0876
149.55 | -0.0687 | 149.55 | -0.1036
149.55 | -0.0042 | 149.55 | -0.0237
149.56 | 0 | 149.56 | -0.0063
149.57 | 0 | 149.57 | -0.0037
149.57 | 0.0001 | 149.57 | -0.0032
149.57 | 0.0572 | 149.57 | 0.0744
149.58 | 0.0569 | 149.58 | 0.0779
149.59 | 0.0569 | 149.59 | 0.0808
149.6 | 0.0579 | 149.6 | 0.084
149.61 | 0.0597 | 149.61 | 0.0891
149.62 | 0.0633 | 149.62 | 0.1104
149.62 | 0.0039 | 149.62 | 0.0357
149.62 | 0.0003 | 149.62 | 0.0066
149.63 | 0.0001 | 149.63 | 0.0041
149.63 | 0 | 149.63 | 0.0036
149.64 | -0.0545 | 149.64 | -0.0747
149.65 | -0.0556 | 149.65 | -0.0773
149.66 | -0.0565 | 149.66 | -0.0797
149.67 | -0.058 | 149.67 | -0.0824
149.68 | -0.0605 | 149.68 | -0.0865
149.68 | -0.066 | 149.68 | -0.1025
149.68 | -0.0125 | 149.68 | -0.0225
149.69 | 0 | 149.69 | -0.0063
149.7 | 0 | 149.7 | -0.0038
149.7 | 0.0591 | 149.7 | -0.0032
149.71 | 0.0559 | 149.71 | 0.0738
149.72 | 0.0563 | 149.72 | 0.0781
149.72 | 0.0569 | 149.72 | 0.0816
149.73 | 0.0579 | 149.73 | 0.0849
149.74 | 0.0596 | 149.74 | 0.09
149.75 | 0.0632 | 149.75 | 0.1123
149.75 | 0.0042 | 149.75 | 0.0229
149.76 | 0.0003 | 149.76 | 0.0067
149.77 | 0.0001 | 149.77 | 0.0042
149.77 | 0.0001 | 149.77 | -0.0937
149.78 | -0.0546 | 149.78 | -0.0751
149.78 | -0.0557 | 149.78 | -0.0779
149.79 | -0.0568 | 149.79 | -0.0805
149.8 | -0.0584 | 149.8 | -0.0833
149.81 | -0.0609 | 149.81 | -0.0867
149.82 | -0.0666 | 149.82 | -0.103
149.82 | -0.0035 | 149.82 | -0.022
149.82 | 0 | 149.82 | -0.0064
149.83 | 0 | 149.83 | -0.0037
149.83 | 0.0372 | 149.83 | 0.0528
149.84 | 0.056 | 149.84 | 0.0737
149.85 | 0.0565 | 149.85 | 0.078
149.86 | 0.0571 | 149.86 | 0.0814
149.87 | 0.0581 | 149.87 | 0.0845
149.88 | 0.0598 | 149.88 | 0.0894
149.88 | 0.0635 | 149.88 | 0.1106
149.88 | 0.0049 | 149.88 | 0.0223
149.89 | 0.0003 | 149.89 | 0.0068
149.9 | 0.0002 | 149.9 | 0.0042
149.9 | -0.0549 | 149.9 | -0.0912
149.91 | -0.0548 | 149.91 | -0.075
149.92 | -0.0559 | 149.92 | -0.0781
149.93 | -0.0569 | 149.93 | -0.0808
149.93 | -0.0584 | 149.93 | -0.0835
149.94 | -0.0608 | 149.94 | -0.0872
149.95 | -0.0664 | 149.95 | -0.1027
149.95 | -0.0048 | 149.95 | -0.0215
149.96 | 0 | 149.96 | -0.0063
149.97 | 0 | 149.97 | -0.0038
149.97 | 0 | 149.97 | 0.0831
149.97 | 0.0561 | 149.97 | 0.0745
149.98 | 0.0565 | 149.98 | 0.0783
149.99 | 0.0572 | 149.99 | 0.0814
150 | 0.0581 | 150 | 0.0847
150.01 | 0.0598 | 150.01 | 0.0897
150.02 | 0.0632 | 150.02 | 0.11
150.02 | 0.004 | 150.02 | 0.0217
150.03 | 0.0003 | 150.03 | 0.0068
150.03 | 0.0002 | 150.03 | 0.0042
150.03 | 0.0001 | 150.03 | 0.0038
150.04 | -0.0547 | 150.04 | -0.075
150.05 | -0.0559 | 150.05 | -0.0782
150.06 | -0.0569 | 150.06 | -0.0804
150.07 | -0.0585 | 150.07 | -0.0832
150.07 | -0.0611 | 150.07 | -0.0874
150.08 | -0.0666 | 150.08 | -0.1042
150.08 | -0.0121 | 150.08 | -0.0215
150.09 | 0 | 150.09 | -0.0063
150.1 | 0 | 150.1 | -0.0038
150.1 | 0 | 150.1 | 0.0844
150.11 | 0.0561 | 150.11 | 0.0751
150.12 | 0.0566 | 150.12 | 0.0784
150.12 | 0.0572 | 150.12 | 0.0813
150.13 | 0.0582 | 150.13 | 0.0844
150.14 | 0.06 | 150.14 | 0.0895
150.15 | 0.0635 | 150.15 | 0.1105
150.15 | 0.0044 | 150.15 | 0.0215
150.16 | 0.0003 | 150.16 | 0.0067
150.17 | 0.0002 | 150.17 | 0.0042
150.17 | -0.0549 | 150.17 | 0.0036
150.18 | -0.055 | 150.18 | -0.075
150.18 | -0.056 | 150.18 | -0.0779
150.19 | -0.057 | 150.19 | -0.0801
150.2 | -0.0587 | 150.2 | -0.0829
150.21 | -0.0614 | 150.21 | -0.0868
150.22 | -0.0669 | 150.22 | -0.1028
150.22 | -0.0035 | 150.22 | -0.0239
150.22 | 0 | 150.22 | -0.0063
150.23 | 0 | 150.23 | -0.0038
150.23 | 0.0604 | 150.23 | -0.0032
150.24 | 0.0563 | 150.24 | 0.0736
150.25 | 0.0567 | 150.25 | 0.0779
150.26 | 0.0571 | 150.26 | 0.0813
150.27 | 0.0578 | 150.27 | 0.0845
150.28 | 0.0593 | 150.28 | 0.0895
150.28 | 0.0626 | 150.28 | 0.1106
150.28 | 0.0044 | 150.28 | 0.0357
150.29 | 0.0003 | 150.29 | 0.0067
150.3 | 0.0002 | 150.3 | 0.0041
150.3 | -0.0545 | 150.3 | 0.0037
150.31 | -0.0545 | 150.31 | -0.0748
150.32 | -0.0556 | 150.32 | -0.0779
150.32 | -0.0568 | 150.32 | -0.0799
150.33 | -0.0585 | 150.33 | -0.0821
150.34 | -0.0613 | 150.34 | -0.086
150.35 | -0.0672 | 150.35 | -0.1025
150.35 | -0.0038 | 150.35 | -0.0231
150.36 | 0 | 150.36 | -0.0063
150.37 | 0 | 150.37 | -0.0037
150.37 | 0.0001 | 150.37 | -0.0032
150.38 | 0.0566 | 150.38 | 0.0735
150.38 | 0.057 | 150.38 | 0.0777
150.39 | 0.0577 | 150.39 | 0.0812
150.4 | 0.0586 | 150.4 | 0.0843
150.41 | 0.0604 | 150.41 | 0.0892
150.42 | 0.0641 | 150.42 | 0.1095
150.42 | 0.0039 | 150.42 | 0.024
150.43 | 0.0003 | 150.43 | 0.0067
150.43 | 0.0002 | 150.43 | 0.0041
150.43 | 0 | 150.43 | -0.0593
150.44 | -0.0552 | 150.44 | -0.075
150.45 | -0.0564 | 150.45 | -0.0782
150.46 | -0.0575 | 150.46 | -0.0808
150.47 | -0.0591 | 150.47 | -0.0836
150.47 | -0.0616 | 150.47 | -0.0869
150.48 | -0.0677 | 150.48 | -0.1029
150.48 | -0.0127 | 150.48 | -0.0225
150.49 | 0 | 150.49 | -0.0063
150.5 | 0 | 150.5 | -0.0038
150.5 | 0.0606 | 150.5 | -0.0033
150.51 | 0.0568 | 150.51 | 0.0747
150.52 | 0.0574 | 150.52 | 0.0781
150.53 | 0.0579 | 150.53 | 0.0811
150.53 | 0.059 | 150.53 | 0.084
150.54 | 0.0608 | 150.54 | 0.0888
150.55 | 0.0646 | 150.55 | 0.1087
150.55 | 0.0043 | 150.55 | 0.0224
150.56 | 0.0003 | 150.56 | 0.0067
150.57 | 0.0002 | 150.57 | 0.0041
150.57 | 0.0001 | 150.57 | -0.09
150.57 | -0.0556 | 150.57 | -0.0749
150.58 | -0.0566 | 150.58 | -0.078
150.59 | -0.0579 | 150.59 | -0.0808
150.6 | -0.0596 | 150.6 | -0.0835
150.61 | -0.0624 | 150.61 | -0.0878
150.62 | -0.0691 | 150.62 | -0.1042
150.62 | -0.0037 | 150.62 | -0.0218
150.62 | 0 | 150.62 | -0.0063
150.63 | 0 | 150.63 | -0.0038
150.63 | 0.0624 | 150.63 | 0.0546
150.64 | 0.0574 | 150.64 | 0.075
150.65 | 0.0575 | 150.65 | 0.0784
150.66 | 0.0581 | 150.66 | 0.0813
150.67 | 0.0589 | 150.67 | 0.0846
150.68 | 0.0602 | 150.68 | 0.0895
150.68 | 0.0637 | 150.68 | 0.1107
150.68 | 0.0047 | 150.68 | 0.0223
150.69 | 0.0003 | 150.69 | 0.0066
150.7 | 0.0002 | 150.7 | 0.0041
150.7 | -0.0553 | 150.7 | -0.0908
150.71 | -0.0552 | 150.71 | -0.0751
150.72 | -0.0564 | 150.72 | -0.0782
150.72 | -0.0578 | 150.72 | -0.0799
150.73 | -0.0595 | 150.73 | -0.0826
150.74 | -0.0621 | 150.74 | -0.0864
150.75 | -0.068 | 150.75 | -0.103
150.75 | -0.0041 | 150.75 | -0.0214
150.76 | 0 | 150.76 | -0.0063
150.77 | 0 | 150.77 | -0.0037
150.77 | 0 | 150.77 | 0.0832
150.78 | 0.0572 | 150.78 | 0.0739
150.78 | 0.0572 | 150.78 | 0.0783
150.79 | 0.0576 | 150.79 | 0.0813
150.8 | 0.0582 | 150.8 | 0.0843
150.81 | 0.0594 | 150.81 | 0.0892
150.82 | 0.0624 | 150.82 | 0.1098
150.82 | 0.0047 | 150.82 | 0.0216
150.82 | 0.0003 | 150.82 | 0.0067
150.83 | 0.0002 | 150.83 | 0.0041
150.83 | -0.0545 | 150.83 | 0.0037
150.84 | -0.0546 | 150.84 | -0.0752
150.85 | -0.0558 | 150.85 | -0.0782
150.86 | -0.0569 | 150.86 | -0.0809
150.87 | -0.0584 | 150.87 | -0.0839
150.88 | -0.0615 | 150.88 | -0.0877
150.88 | -0.0669 | 150.88 | -0.1042
150.88 | -0.0044 | 150.88 | -0.0345
150.89 | 0 | 150.89 | -0.0063
150.9 | 0 | 150.9 | -0.0037
150.9 | 0 | 150.9 | 0.0845
150.91 | 0.0569 | 150.91 | 0.0751
150.92 | 0.0574 | 150.92 | 0.0784
150.93 | 0.0579 | 150.93 | 0.0813
150.93 | 0.0589 | 150.93 | 0.0844
150.94 | 0.0607 | 150.94 | 0.0895
150.95 | 0.0645 | 150.95 | 0.1102
150.95 | 0.0043 | 150.95 | 0.0214
150.96 | 0.0003 | 150.96 | 0.0066
150.97 | 0.0002 | 150.97 | 0.0041
150.97 | 0 | 150.97 | 0.0036
150.97 | -0.0557 | 150.97 | -0.0752
150.98 | -0.0568 | 150.98 | -0.0785
150.99 | -0.058 | 150.99 | -0.0811
151 | -0.0596 | 151 | -0.0837
151.01 | -0.0619 | 151.01 | -0.0877
151.02 | -0.0676 | 151.02 | -0.1045
151.02 | -0.0036 | 151.02 | -0.0232
151.03 | 0 | 151.03 | -0.0064
151.03 | 0 | 151.03 | -0.0038
151.03 | 0.0372 | 151.03 | -0.0033
151.04 | 0.057 | 151.04 | 0.0751
151.05 | 0.0574 | 151.05 | 0.0786
151.06 | 0.0581 | 151.06 | 0.0817
151.07 | 0.0591 | 151.07 | 0.0848
151.07 | 0.0609 | 151.07 | 0.0901
151.08 | 0.0646 | 151.08 | 0.1114
151.08 | 0.0051 | 151.08 | 0.0242
151.09 | 0.0003 | 151.09 | 0.0066
151.1 | 0.0001 | 151.1 | 0.0042
151.1 | -0.0561 | 151.1 | 0.0037
151.11 | -0.0558 | 151.11 | -0.0756
151.12 | -0.057 | 151.12 | -0.079
151.12 | -0.0581 | 151.12 | -0.0817
151.13 | -0.0597 | 151.13 | -0.0846
151.14 | -0.0622 | 151.14 | -0.0888
151.15 | -0.0682 | 151.15 | -0.105
151.15 | -0.004 | 151.15 | -0.0233
151.16 | 0 | 151.16 | -0.0064
151.17 | 0 | 151.17 | -0.0038
151.17 | 0 | 151.17 | -0.0034
151.18 | 0.0572 | 151.18 | 0.0758
151.18 | 0.0576 | 151.18 | 0.0791
151.19 | 0.0582 | 151.19 | 0.0815
151.2 | 0.0592 | 151.2 | 0.0845
151.21 | 0.0608 | 151.21 | 0.0891
151.22 | 0.0644 | 151.22 | 0.1046
151.22 | 0.0128 | 151.22 | 0.0343
151.22 | 0.0003 | 151.22 | 0.0066
151.23 | 0.0002 | 151.23 | 0.004
151.23 | 0.0001 | 151.23 | 0.0035
151.24 | -0.0558 | 151.24 | -0.0743
151.25 | -0.057 | 151.25 | -0.0771
151.26 | -0.0581 | 151.26 | -0.0795
151.27 | -0.0597 | 151.27 | -0.082
151.28 | -0.0624 | 151.28 | -0.0858
151.28 | -0.0683 | 151.28 | -0.0973
151.28 | -0.0051 | 151.28 | -0.0216
151.29 | 0 | 151.29 | -0.0061
151.3 | 0 | 151.3 | -0.0036
151.3 | 0.0001 | 151.3 | -0.0031
151.31 | 0.0574 | 151.31 | 0.0733
151.32 | 0.0579 | 151.32 | 0.0769
151.32 | 0.0586 | 151.32 | 0.0797
151.33 | 0.0596 | 151.33 | 0.0828
151.34 | 0.0613 | 151.34 | 0.0875
151.35 | 0.065 | 151.35 | 0.1041
151.35 | 0.0042 | 151.35 | 0.0216
151.36 | 0.0003 | 151.36 | 0.0064
151.37 | 0.0002 | 151.37 | 0.0039
151.37 | 0 | 151.37 | -0.0853
151.38 | -0.0561 | 151.38 | -0.0735
151.38 | -0.0573 | 151.38 | -0.0762
151.39 | -0.0585 | 151.39 | -0.0783
151.4 | -0.0601 | 151.4 | -0.0808
151.41 | -0.0627 | 151.41 | -0.0845
151.42 | -0.0689 | 151.42 | -0.0964
151.42 | -0.0034 | 151.42 | -0.0208
151.43 | 0 | 151.43 | -0.0061
151.43 | 0 | 151.43 | -0.0035
151.43 | 0.0619 | 151.43 | 0.079
151.44 | 0.0576 | 151.44 | 0.0728
151.45 | 0.0581 | 151.45 | 0.0763
151.46 | 0.0588 | 151.46 | 0.0791
151.47 | 0.0599 | 151.47 | 0.0823
151.47 | 0.0617 | 151.47 | 0.0872
151.48 | 0.0656 | 151.48 | 0.1057
151.48 | 0.0047 | 151.48 | 0.0216
151.49 | 0.0003 | 151.49 | 0.0064
151.5 | 0.0002 | 151.5 | 0.004
151.5 | -0.0567 | 151.5 | -0.0855
151.51 | -0.0564 | 151.51 | -0.073
151.52 | -0.0576 | 151.52 | -0.0757
151.53 | -0.0588 | 151.53 | -0.078
151.53 | -0.0604 | 151.53 | -0.0806
151.54 | -0.063 | 151.54 | -0.0839
151.55 | -0.069 | 151.55 | -0.0962
151.55 | -0.0042 | 151.55 | -0.0205
151.56 | 0 | 151.56 | -0.0062
151.57 | 0 | 151.57 | -0.0036
151.57 | 0.0001 | 151.57 | 0.0763
151.57 | 0.0578 | 151.57 | 0.073
151.58 | 0.0582 | 151.58 | 0.0764
151.59 | 0.0588 | 151.59 | 0.0791
151.6 | 0.0596 | 151.6 | 0.0822
151.61 | 0.0614 | 151.61 | 0.087
151.62 | 0.0651 | 151.62 | 0.1063
151.62 | 0.0052 | 151.62 | 0.021
151.62 | 0.0003 | 151.62 | 0.0065
151.63 | 0.0002 | 151.63 | 0.004
151.63 | -0.0565 | 151.63 | 0.0034
151.64 | -0.0562 | 151.64 | -0.073
151.65 | -0.0575 | 151.65 | -0.0753
151.66 | -0.0587 | 151.66 | -0.0772
151.67 | -0.0604 | 151.67 | -0.0796
151.68 | -0.063 | 151.68 | -0.0832
151.68 | -0.0692 | 151.68 | -0.0957
151.68 | -0.0046 | 151.68 | -0.0221
151.69 | 0 | 151.69 | -0.0062
151.7 | 0 | 151.7 | -0.0036
151.7 | 0 | 151.7 | -0.0031
151.71 | 0.0578 | 151.71 | 0.0726
151.72 | 0.0581 | 151.72 | 0.076
151.72 | 0.0588 | 151.72 | 0.0792
151.73 | 0.0597 | 151.73 | 0.0823
151.74 | 0.0615 | 151.74 | 0.0872
151.75 | 0.0654 | 151.75 | 0.1063
151.75 | 0.0042 | 151.75 | 0.0234
151.76 | 0.0003 | 151.76 | 0.0065
151.77 | 0.0002 | 151.77 | 0.004
151.77 | 0 | 151.77 | -0.0554
151.78 | -0.0563 | 151.78 | -0.0733
151.78 | -0.0576 | 151.78 | -0.0754
151.79 | -0.0588 | 151.79 | -0.0776
151.8 | -0.0604 | 151.8 | -0.0793
151.81 | -0.0631 | 151.81 | -0.0824
151.82 | -0.0693 | 151.82 | -0.0958
151.82 | -0.0128 | 151.82 | -0.0217
151.82 | 0 | 151.82 | -0.0062
151.83 | 0 | 151.83 | -0.0036
151.83 | 0.0621 | 151.83 | -0.0032
151.84 | 0.0578 | 151.84 | 0.0717
151.85 | 0.0581 | 151.85 | 0.0754
151.86 | 0.0587 | 151.86 | 0.0791
151.87 | 0.0596 | 151.87 | 0.0824
151.88 | 0.0613 | 151.88 | 0.0873
151.88 | 0.0649 | 151.88 | 0.1069
151.88 | 0.0045 | 151.88 | 0.0227
151.89 | 0.0003 | 151.89 | 0.0065
151.9 | 0.0002 | 151.9 | 0.004
151.9 | -0.0562 | 151.9 | -0.0895
151.91 | -0.0561 | 151.91 | -0.0729
151.92 | -0.0574 | 151.92 | -0.0754
151.93 | -0.0586 | 151.93 | -0.0777
151.93 | -0.0604 | 151.93 | -0.0803
151.94 | -0.0631 | 151.94 | -0.0841
151.95 | -0.0695 | 151.95 | -0.0971
151.95 | -0.004 | 151.95 | -0.0211
151.96 | 0 | 151.96 | -0.0063
151.97 | 0 | 151.97 | -0.0037
151.97 | 0 | 151.97 | 0.0478
151.97 | 0.0579 | 151.97 | 0.0727
151.98 | 0.0583 | 151.98 | 0.0765
151.99 | 0.0589 | 151.99 | 0.0793
152 | 0.0598 | 152 | 0.0827
152.01 | 0.0615 | 152.01 | 0.0875
152.02 | 0.0653 | 152.02 | 0.1077
152.02 | 0.0058 | 152.02 | 0.022
152.03 | 0.0003 | 152.03 | 0.0066
152.03 | 0.0002 | 152.03 | 0.004
152.03 | -0.0353 | 152.03 | -0.0876
152.04 | -0.0562 | 152.04 | -0.0734
152.05 | -0.0575 | 152.05 | -0.0759
152.06 | -0.0588 | 152.06 | -0.0777
152.07 | -0.0605 | 152.07 | -0.0796
152.07 | -0.0632 | 152.07 | -0.0826
152.08 | -0.0695 | 152.08 | -0.0963
152.08 | -0.0047 | 152.08 | -0.0208
152.09 | 0 | 152.09 | -0.0062
152.1 | 0 | 152.1 | -0.0036
152.1 | 0 | 152.1 | 0.0763
152.11 | 0.0581 | 152.11 | 0.0716
152.12 | 0.0586 | 152.12 | 0.0757
152.12 | 0.0592 | 152.12 | 0.0796
152.13 | 0.0602 | 152.13 | 0.0827
152.14 | 0.0619 | 152.14 | 0.0874
152.15 | 0.0658 | 152.15 | 0.1076
152.15 | 0.0133 | 152.15 | 0.0211
152.16 | 0.0003 | 152.16 | 0.0065
152.17 | 0.0002 | 152.17 | 0.0041
152.17 | 0.0001 | 152.17 | 0.0035
152.18 | -0.0565 | 152.18 | -0.0731
152.18 | -0.0577 | 152.18 | -0.0752
152.19 | -0.059 | 152.19 | -0.0768
152.2 | -0.0607 | 152.2 | -0.0788
152.21 | -0.0636 | 152.21 | -0.0817
152.22 | -0.07 | 152.22 | -0.0954
152.22 | -0.0052 | 152.22 | -0.023
152.22 | 0 | 152.22 | -0.0063
152.23 | 0 | 152.23 | -0.0036
152.23 | 0 | 152.23 | -0.0031
152.24 | 0.0582 | 152.24 | 0.071
152.25 | 0.0588 | 152.25 | 0.0756
152.26 | 0.0595 | 152.26 | 0.0791
152.27 | 0.0605 | 152.27 | 0.0825
152.28 | 0.0625 | 152.28 | 0.0875
152.28 | 0.0663 | 152.28 | 0.1075
152.28 | 0.0048 | 152.28 | 0.0351
152.29 | 0.0003 | 152.29 | 0.0066
152.3 | 0.0002 | 152.3 | 0.0041
152.3 | -0.0574 | 152.3 | 0.0036
152.31 | -0.0569 | 152.31 | -0.073
152.32 | -0.0581 | 152.32 | -0.0756
152.32 | -0.0593 | 152.32 | -0.0778
152.33 | -0.061 | 152.33 | -0.0792
152.34 | -0.0638 | 152.34 | -0.0826
152.35 | -0.0704 | 152.35 | -0.0965
152.35 | -0.0039 | 152.35 | -0.0219
152.36 | 0 | 152.36 | -0.0063
152.37 | 0 | 152.37 | -0.0037
152.37 | 0.0389 | 152.37 | -0.0031
152.38 | 0.0585 | 152.38 | 0.0718
152.38 | 0.0586 | 152.38 | 0.0753
152.39 | 0.0593 | 152.39 | 0.0784
152.4 | 0.0602 | 152.4 | 0.0815
152.41 | 0.0621 | 152.41 | 0.0864
152.42 | 0.0659 | 152.42 | 0.1062
152.42 | 0.0053 | 152.42 | 0.0226
152.43 | 0.0003 | 152.43 | 0.0064
152.43 | 0.0002 | 152.43 | 0.004
152.43 | -0.0573 | 152.43 | -0.0893
152.44 | -0.0567 | 152.44 | -0.0726
152.45 | -0.058 | 152.45 | -0.0752
152.46 | -0.0593 | 152.46 | -0.0775
152.47 | -0.0611 | 152.47 | -0.0801
152.47 | -0.0641 | 152.47 | -0.0834
152.48 | -0.0713 | 152.48 | -0.0971
152.48 | -0.0045 | 152.48 | -0.0214
152.49 | 0 | 152.49 | -0.0063
152.5 | 0 | 152.5 | -0.0037
152.5 | 0.0001 | 152.5 | -0.0032
152.51 | 0.0588 | 152.51 | 0.0726
152.52 | 0.0591 | 152.52 | 0.0758
152.53 | 0.0597 | 152.53 | 0.0788
152.53 | 0.0607 | 152.53 | 0.082
152.54 | 0.0625 | 152.54 | 0.0871
152.55 | 0.0664 | 152.55 | 0.1075
152.55 | 0.0044 | 152.55 | 0.0223
152.56 | 0.0003 | 152.56 | 0.0065
152.57 | 0.0002 | 152.57 | 0.0041
152.57 | 0.0001 | 152.57 | -0.0886
152.57 | -0.0571 | 152.57 | -0.0725
152.58 | -0.0583 | 152.58 | -0.0751
152.59 | -0.0595 | 152.59 | -0.0773
152.6 | -0.0612 | 152.6 | -0.0798
152.61 | -0.0644 | 152.61 | -0.0829
152.62 | -0.0716 | 152.62 | -0.0961
152.62 | -0.0138 | 152.62 | -0.0209
152.62 | 0 | 152.62 | -0.0062
152.63 | 0 | 152.63 | -0.0036
152.63 | 0.0642 | 152.63 | 0.0773
152.64 | 0.0588 | 152.64 | 0.0725
152.65 | 0.0591 | 152.65 | 0.0757
152.66 | 0.0597 | 152.66 | 0.0786
152.67 | 0.0606 | 152.67 | 0.0819
152.68 | 0.0625 | 152.68 | 0.087
152.68 | 0.0665 | 152.68 | 0.1072
152.68 | 0.0047 | 152.68 | 0.0213
152.69 | 0.0003 | 152.69 | 0.0065
152.7 | 0.0002 | 152.7 | 0.0041
152.7 | 0.0001 | 152.7 | 0.0035
152.71 | -0.0572 | 152.71 | -0.0726
152.72 | -0.0583 | 152.72 | -0.075
152.72 | -0.0596 | 152.72 | -0.077
152.73 | -0.0614 | 152.73 | -0.0794
152.74 | -0.0645 | 152.74 | -0.0828
152.75 | -0.0713 | 152.75 | -0.0957
152.75 | -0.0041 | 152.75 | -0.0325
152.76 | 0 | 152.76 | -0.0062
152.77 | 0 | 152.77 | -0.0036
152.77 | 0.0647 | 152.77 | 0.0756
152.78 | 0.059 | 152.78 | 0.0719
152.78 | 0.0593 | 152.78 | 0.0754
152.79 | 0.06 | 152.79 | 0.0783
152.8 | 0.0611 | 152.8 | 0.0816
152.81 | 0.0628 | 152.81 | 0.0871
152.82 | 0.067 | 152.82 | 0.1069
152.82 | 0.0054 | 152.82 | 0.0209
152.82 | 0.0003 | 152.82 | 0.0065
152.83 | 0.0001 | 152.83 | 0.004
152.83 | -0.0582 | 152.83 | 0.0035
152.84 | -0.0573 | 152.84 | -0.0727
152.85 | -0.0586 | 152.85 | -0.0747
152.86 | -0.0599 | 152.86 | -0.0764
152.87 | -0.0616 | 152.87 | -0.0787
152.88 | -0.0646 | 152.88 | -0.0816
152.88 | -0.0716 | 152.88 | -0.0941
152.88 | -0.0046 | 152.88 | -0.0225
152.89 | 0 | 152.89 | -0.0061
152.9 | 0 | 152.9 | -0.0035
152.9 | 0.0001 | 152.9 | -0.003
152.91 | 0.0591 | 152.91 | 0.0707
152.92 | 0.0595 | 152.92 | 0.0744
152.93 | 0.06 | 152.93 | 0.0771
152.93 | 0.0608 | 152.93 | 0.0803
152.94 | 0.0625 | 152.94 | 0.0852
152.95 | 0.0662 | 152.95 | 0.1052
152.95 | 0.0045 | 152.95 | 0.0346
152.96 | 0.0003 | 152.96 | 0.0063
152.97 | 0.0002 | 152.97 | 0.0039
152.97 | 0.0001 | 152.97 | 0.0035
152.97 | -0.057 | 152.97 | -0.0714
152.98 | -0.0583 | 152.98 | -0.0734
152.99 | -0.0596 | 152.99 | -0.0752
153 | -0.0611 | 153 | -0.0774
153.01 | -0.0637 | 153.01 | -0.0803
153.02 | -0.0704 | 153.02 | -0.0929
153.02 | -0.0136 | 153.02 | -0.0211
153.03 | 0 | 153.03 | -0.006
153.03 | 0 | 153.03 | -0.0035
153.03 | 0.063 | 153.03 | -0.0029
153.04 | 0.0588 | 153.04 | 0.0708
153.05 | 0.0592 | 153.05 | 0.074
153.06 | 0.0598 | 153.06 | 0.0767
153.07 | 0.0609 | 153.07 | 0.0798
153.07 | 0.0627 | 153.07 | 0.0848
153.08 | 0.0668 | 153.08 | 0.1049
153.08 | 0.0049 | 153.08 | 0.0232
153.09 | 0.0003 | 153.09 | 0.0062
153.1 | 0.0002 | 153.1 | 0.0039
153.1 | -0.0578 | 153.1 | -0.0545
153.11 | -0.0572 | 153.11 | -0.071
153.12 | -0.0585 | 153.12 | -0.0731
153.12 | -0.0598 | 153.12 | -0.0751
153.13 | -0.0614 | 153.13 | -0.0766
153.14 | -0.0642 | 153.14 | -0.0794
153.15 | -0.0712 | 153.15 | -0.0917
153.15 | -0.0041 | 153.15 | -0.0206
153.16 | 0 | 153.16 | -0.0059
153.17 | 0 | 153.17 | -0.0034
153.17 | 0.0644 | 153.17 | -0.0029
153.18 | 0.0589 | 153.18 | 0.0697
153.18 | 0.0593 | 153.18 | 0.0736
153.19 | 0.0598 | 153.19 | 0.0763
153.2 | 0.0606 | 153.2 | 0.0794
153.21 | 0.0621 | 153.21 | 0.0843
153.22 | 0.0657 | 153.22 | 0.1032
153.22 | 0.0049 | 153.22 | 0.022
153.22 | 0.0003 | 153.22 | 0.0061
153.23 | 0.0002 | 153.23 | 0.0038
153.23 | -0.057 | 153.23 | -0.0863
153.24 | -0.0567 | 153.24 | -0.071
153.25 | -0.0579 | 153.25 | -0.0727
153.26 | -0.0591 | 153.26 | -0.0741
153.27 | -0.0607 | 153.27 | -0.0759
153.28 | -0.0636 | 153.28 | -0.0791
153.28 | -0.0707 | 153.28 | -0.0915
153.28 | -0.0044 | 153.28 | -0.0205
153.29 | 0 | 153.29 | -0.0059
153.3 | 0 | 153.3 | -0.0034
153.3 | 0 | 153.3 | -0.0028
153.31 | 0.0582 | 153.31 | 0.0698
153.32 | 0.0585 | 153.32 | 0.0729
153.32 | 0.0589 | 153.32 | 0.0758
153.33 | 0.0596 | 153.33 | 0.0793
153.34 | 0.0609 | 153.34 | 0.0841
153.35 | 0.0639 | 153.35 | 0.1034
153.35 | 0.0056 | 153.35 | 0.0215
153.36 | 0.0003 | 153.36 | 0.0062
153.37 | 0.0002 | 153.37 | 0.0038
153.37 | -0.0337 | 153.37 | -0.0848
153.38 | -0.0558 | 153.38 | -0.071
153.38 | -0.0572 | 153.38 | -0.0729
153.39 | -0.0584 | 153.39 | -0.0744
153.4 | -0.0603 | 153.4 | -0.0761
153.41 | -0.0633 | 153.41 | -0.0789
153.42 | -0.0702 | 153.42 | -0.0915
153.42 | -0.0055 | 153.42 | -0.0198
153.43 | 0 | 153.43 | -0.0059
153.43 | 0 | 153.43 | -0.0034
153.43 | 0.0001 | 153.43 | 0.0719
153.44 | 0.0582 | 153.44 | 0.0695
153.45 | 0.0585 | 153.45 | 0.0727
153.46 | 0.0591 | 153.46 | 0.0759
153.47 | 0.0598 | 153.47 | 0.079
153.47 | 0.0612 | 153.47 | 0.0837
153.48 | 0.0645 | 153.48 | 0.103
153.48 | 0.004 | 153.48 | 0.0206
153.49 | 0.0003 | 153.49 | 0.0062
153.5 | 0.0002 | 153.5 | 0.0038
153.5 | 0 | 153.5 | 0.0034
153.51 | -0.0559 | 153.51 | -0.0706
153.52 | -0.057 | 153.52 | -0.0723
153.53 | -0.0583 | 153.53 | -0.074
153.53 | -0.0598 | 153.53 | -0.0761
153.54 | -0.0625 | 153.54 | -0.0789
153.55 | -0.0689 | 153.55 | -0.0903
153.55 | -0.0131 | 153.55 | -0.0198
153.56 | 0 | 153.56 | -0.0058
153.57 | 0 | 153.57 | -0.0034
153.57 | 0.0617 | 153.57 | 0.071
153.57 | 0.0576 | 153.57 | 0.0687
153.58 | 0.0581 | 153.58 | 0.0723
153.59 | 0.0585 | 153.59 | 0.0752
153.6 | 0.0593 | 153.6 | 0.0791
153.61 | 0.0608 | 153.61 | 0.0838
153.62 | 0.0641 | 153.62 | 0.1033
153.62 | 0.0044 | 153.62 | 0.0204
153.62 | 0.0003 | 153.62 | 0.0062
153.63 | 0.0002 | 153.63 | 0.0038
153.63 | -0.0558 | 153.63 | 0.0034
153.64 | -0.0557 | 153.64 | -0.0702
153.65 | -0.0569 | 153.65 | -0.072
153.66 | -0.0581 | 153.66 | -0.0736
153.67 | -0.0597 | 153.67 | -0.0755
153.68 | -0.0623 | 153.68 | -0.0782
153.68 | -0.0691 | 153.68 | -0.0903
153.68 | -0.0041 | 153.68 | -0.0211
153.69 | 0 | 153.69 | -0.0058
153.7 | 0 | 153.7 | -0.0033
153.7 | 0.0391 | 153.7 | -0.0028
153.71 | 0.0578 | 153.71 | 0.0695
153.72 | 0.058 | 153.72 | 0.0727
153.72 | 0.0586 | 153.72 | 0.0755
153.73 | 0.0595 | 153.73 | 0.0786
153.74 | 0.061 | 153.74 | 0.0836
153.75 | 0.0645 | 153.75 | 0.1032
153.75 | 0.0056 | 153.75 | 0.022
153.76 | 0.0003 | 153.76 | 0.0062
153.77 | 0.0001 | 153.77 | 0.0039
153.77 | -0.0339 | 153.77 | -0.0864
153.78 | -0.0559 | 153.78 | -0.0704
153.78 | -0.0571 | 153.78 | -0.072
153.79 | -0.0582 | 153.79 | -0.0738
153.8 | -0.0599 | 153.8 | -0.0758
153.81 | -0.0625 | 153.81 | -0.0777
153.82 | -0.0696 | 153.82 | -0.0897
153.82 | -0.0049 | 153.82 | -0.0202
153.82 | 0 | 153.82 | -0.0058
153.83 | 0 | 153.83 | -0.0033
153.83 | 0.0001 | 153.83 | -0.0028
153.84 | 0.0581 | 153.84 | 0.0687
153.85 | 0.0586 | 153.85 | 0.0722
153.86 | 0.0592 | 153.86 | 0.0751
153.87 | 0.0603 | 153.87 | 0.0785
153.88 | 0.0621 | 153.88 | 0.0833
153.88 | 0.0661 | 153.88 | 0.1024
153.88 | 0.0044 | 153.88 | 0.0212
153.89 | 0.0003 | 153.89 | 0.0062
153.9 | 0.0002 | 153.9 | 0.0039
153.9 | 0 | 153.9 | -0.084
153.91 | -0.0567 | 153.91 | -0.0702
153.92 | -0.0578 | 153.92 | -0.072
153.93 | -0.059 | 153.93 | -0.0735
153.93 | -0.0603 | 153.93 | -0.0751
153.94 | -0.0629 | 153.94 | -0.0781
153.95 | -0.0699 | 153.95 | -0.09
153.95 | -0.0038 | 153.95 | -0.0198
153.96 | 0 | 153.96 | -0.0058
153.97 | 0 | 153.97 | -0.0033
153.97 | 0.0627 | 153.97 | 0.0723
153.97 | 0.058 | 153.97 | 0.0688
153.98 | 0.0585 | 153.98 | 0.072
153.99 | 0.0593 | 153.99 | 0.0749
154 | 0.0604 | 154 | 0.0779
154.01 | 0.0623 | 154.01 | 0.0828
154.02 | 0.0663 | 154.02 | 0.1017
154.02 | 0.005 | 154.02 | 0.0205
154.03 | 0.0003 | 154.03 | 0.0061
154.03 | 0.0002 | 154.03 | 0.0038
154.03 | -0.0577 | 154.03 | 0.0034
154.04 | -0.0568 | 154.04 | -0.0699
154.05 | -0.0579 | 154.05 | -0.0718
154.06 | -0.0591 | 154.06 | -0.0733
154.07 | -0.0606 | 154.07 | -0.0751
154.07 | -0.0637 | 154.07 | -0.0772
154.08 | -0.0729 | 154.08 | -0.0892
154.08 | -0.0047 | 154.08 | -0.0198
154.09 | 0 | 154.09 | -0.0058
154.1 | 0 | 154.1 | -0.0033
154.1 | 0 | 154.1 | 0.0703
154.11 | 0.0588 | 154.11 | 0.0684
154.12 | 0.059 | 154.12 | 0.0721
154.12 | 0.0598 | 154.12 | 0.0749
154.13 | 0.061 | 154.13 | 0.078
154.14 | 0.0631 | 154.14 | 0.0832
154.15 | 0.0675 | 154.15 | 0.1024
154.15 | 0.0133 | 154.15 | 0.0203
154.16 | 0.0003 | 154.16 | 0.0061
154.17 | 0.0002 | 154.17 | 0.0038
154.17 | 0.0001 | 154.17 | 0.0033
154.18 | -0.0572 | 154.18 | -0.0699
154.18 | -0.0583 | 154.18 | -0.0719
154.19 | -0.0595 | 154.19 | -0.0736
154.2 | -0.0613 | 154.2 | -0.0757
154.21 | -0.0649 | 154.21 | -0.0787
154.22 | -0.0784 | 154.22 | -0.0905
154.22 | -0.0075 | 154.22 | -0.0195
154.22 | 0 | 154.22 | -0.0057
154.23 | 0 | 154.23 | -0.0033
154.23 | 0.0001 | 154.23 | 0.071
154.24 | 0.0594 | 154.24 | 0.0692
154.25 | 0.0593 | 154.25 | 0.0724
154.26 | 0.0598 | 154.26 | 0.075
154.27 | 0.0608 | 154.27 | 0.0781
154.28 | 0.0628 | 154.28 | 0.0831
154.28 | 0.0671 | 154.28 | 0.1024
154.28 | 0.0045 | 154.28 | 0.0203
154.29 | 0.0003 | 154.29 | 0.006
154.3 | 0.0002 | 154.3 | 0.0037
154.3 | 0.0001 | 154.3 | 0.0033
154.31 | -0.057 | 154.31 | -0.07
154.32 | -0.0582 | 154.32 | -0.072
154.32 | -0.0595 | 154.32 | -0.0738
154.33 | -0.0613 | 154.33 | -0.0757
154.34 | -0.0647 | 154.34 | -0.0783
154.35 | -0.0743 | 154.35 | -0.0896
154.35 | -0.0045 | 154.35 | -0.0307
154.36 | 0 | 154.36 | -0.0057
154.37 | 0 | 154.37 | -0.0033
154.37 | 0.0665 | 154.37 | -0.0028
154.38 | 0.0603 | 154.38 | 0.0681
154.38 | 0.0605 | 154.38 | 0.0712
154.39 | 0.0603 | 154.39 | 0.0746
154.4 | 0.0613 | 154.4 | 0.0781
154.41 | 0.0634 | 154.41 | 0.0828
154.42 | 0.068 | 154.42 | 0.1022
154.42 | 0.0049 | 154.42 | 0.0201
154.43 | 0.0003 | 154.43 | 0.0061
154.43 | 0.0002 | 154.43 | 0.0037
154.43 | -0.0589 | 154.43 | 0.0033
154.44 | -0.0575 | 154.44 | -0.0699
154.45 | -0.0587 | 154.45 | -0.0718
154.46 | -0.0598 | 154.46 | -0.0727
154.47 | -0.0614 | 154.47 | -0.0742
154.47 | -0.0638 | 154.47 | -0.077
154.48 | -0.0708 | 154.48 | -0.0881
154.48 | -0.0048 | 154.48 | -0.0209
154.49 | 0 | 154.49 | -0.0057
154.5 | 0 | 154.5 | -0.0033
154.5 | 0.0398 | 154.5 | -0.0029
154.51 | 0.0591 | 154.51 | 0.0667
154.52 | 0.0598 | 154.52 | 0.0697
154.53 | 0.0606 | 154.53 | 0.0725
154.53 | 0.0617 | 154.53 | 0.0766
154.54 | 0.0639 | 154.54 | 0.0831
154.55 | 0.0686 | 154.55 | 0.1029
154.55 | 0.0051 | 154.55 | 0.0227
154.56 | 0.0003 | 154.56 | 0.0061
154.57 | 0.0002 | 154.57 | 0.0038
154.57 | -0.0598 | 154.57 | -0.0539
154.57 | -0.0579 | 154.57 | -0.0701
154.58 | -0.059 | 154.58 | -0.072
154.59 | -0.0601 | 154.59 | -0.0737
154.6 | -0.0616 | 154.6 | -0.0759
154.61 | -0.0645 | 154.61 | -0.0778
154.62 | -0.0735 | 154.62 | -0.0882
154.62 | -0.0055 | 154.62 | -0.0204
154.62 | 0 | 154.62 | -0.0057
154.63 | 0 | 154.63 | -0.0033
154.63 | 0.0001 | 154.63 | -0.0028
154.64 | 0.0594 | 154.64 | 0.0681
154.65 | 0.0601 | 154.65 | 0.0722
154.66 | 0.061 | 154.66 | 0.075
154.67 | 0.0623 | 154.67 | 0.0779
154.68 | 0.0646 | 154.68 | 0.0828
154.68 | 0.0693 | 154.68 | 0.1017
154.68 | 0.0046 | 154.68 | 0.0212
154.69 | 0.0003 | 154.69 | 0.0061
154.7 | 0.0002 | 154.7 | 0.0038
154.7 | 0 | 154.7 | -0.0837
154.71 | -0.0584 | 154.71 | -0.0698
154.72 | -0.0595 | 154.72 | -0.0708
154.72 | -0.0606 | 154.72 | -0.0721
154.73 | -0.0624 | 154.73 | -0.0737
154.74 | -0.0659 | 154.74 | -0.0763
154.75 | -0.0815 | 154.75 | -0.0878
154.75 | -0.018 | 154.75 | -0.0197
154.76 | 0 | 154.76 | -0.0057
154.77 | 0 | 154.77 | -0.0033
154.77 | 0.0001 | 154.77 | 0.0701
154.78 | 0.0612 | 154.78 | 0.0667
154.78 | 0.0603 | 154.78 | 0.0701
154.79 | 0.0609 | 154.79 | 0.0734
154.8 | 0.0621 | 154.8 | 0.0775
154.81 | 0.0643 | 154.81 | 0.0824
154.82 | 0.0689 | 154.82 | 0.1011
154.82 | 0.0051 | 154.82 | 0.0202
154.82 | 0.0003 | 154.82 | 0.006
154.83 | 0.0002 | 154.83 | 0.0037
154.83 | 0.0001 | 154.83 | 0.0032
154.84 | -0.058 | 154.84 | -0.0695
154.85 | -0.0592 | 154.85 | -0.0711
154.86 | -0.0603 | 154.86 | -0.0723
154.87 | -0.0625 | 154.87 | -0.0739
154.88 | -0.0657 | 154.88 | -0.0766
154.88 | -0.0765 | 154.88 | -0.0884
154.88 | -0.0052 | 154.88 | -0.0194
154.89 | 0 | 154.89 | -0.0057
154.9 | 0 | 154.9 | -0.0033
154.9 | 0.0691 | 154.9 | 0.0689
154.91 | 0.0612 | 154.91 | 0.0676
154.92 | 0.0603 | 154.92 | 0.0709
154.93 | 0.0603 | 154.93 | 0.0739
154.93 | 0.0614 | 154.93 | 0.0775
154.94 | 0.0635 | 154.94 | 0.0826
154.95 | 0.0678 | 154.95 | 0.1019
154.95 | 0.0053 | 154.95 | 0.0199
154.96 | 0.0003 | 154.96 | 0.006
154.97 | 0.0002 | 154.97 | 0.0037
154.97 | -0.059 | 154.97 | 0.0032
154.97 | -0.0576 | 154.97 | -0.0698
154.98 | -0.0586 | 154.98 | -0.0714
154.99 | -0.0597 | 154.99 | -0.0726
155 | -0.0614 | 155 | -0.0743
155.01 | -0.0641 | 155.01 | -0.0772
155.02 | -0.0713 | 155.02 | -0.0888
155.02 | -0.0052 | 155.02 | -0.0208
155.03 | 0 | 155.03 | -0.0057
155.03 | 0 | 155.03 | -0.0033
155.03 | 0 | 155.03 | -0.0028
155.04 | 0.0594 | 155.04 | 0.0681
155.05 | 0.0601 | 155.05 | 0.0722
155.06 | 0.0606 | 155.06 | 0.0748
155.07 | 0.0619 | 155.07 | 0.0778
155.07 | 0.064 | 155.07 | 0.0825
155.08 | 0.0688 | 155.08 | 0.1013
155.08 | 0.0046 | 155.08 | 0.0223
155.09 | 0.0003 | 155.09 | 0.006
155.1 | 0.0002 | 155.1 | 0.0037
155.1 | 0.0001 | 155.1 | -0.0537
155.11 | -0.0581 | 155.11 | -0.0698
155.12 | -0.0592 | 155.12 | -0.0718
155.12 | -0.0602 | 155.12 | -0.0735
155.13 | -0.0617 | 155.13 | -0.0749
155.14 | -0.0649 | 155.14 | -0.0775
155.15 | -0.0737 | 155.15 | -0.0893
155.15 | -0.015 | 155.15 | -0.0204
155.16 | 0 | 155.16 | -0.0057
155.17 | 0 | 155.17 | -0.0033
155.17 | 0.0655 | 155.17 | -0.0027
155.18 | 0.0603 | 155.18 | 0.069
155.18 | 0.0611 | 155.18 | 0.0721
155.19 | 0.0622 | 155.19 | 0.0747
155.2 | 0.0637 | 155.2 | 0.0777
155.21 | 0.0665 | 155.21 | 0.0822
155.22 | 0.0718 | 155.22 | 0.0995
155.22 | 0.0053 | 155.22 | 0.022
155.22 | 0.0003 | 155.22 | 0.006
155.23 | 0.0002 | 155.23 | 0.0037
155.23 | 0.0001 | 155.23 | -0.0518
155.24 | -0.0597 | 155.24 | -0.0695
155.25 | -0.0606 | 155.25 | -0.0716
155.26 | -0.0617 | 155.26 | -0.0734
155.27 | -0.0635 | 155.27 | -0.0754
155.28 | -0.0669 | 155.28 | -0.0786
155.28 | -0.083 | 155.28 | -0.0907
155.28 | -0.0074 | 155.28 | -0.02
155.29 | -0.0001 | 155.29 | -0.0057
155.3 | 0 | 155.3 | -0.0033
155.3 | 0.0473 | 155.3 | 0.0446
155.31 | 0.0603 | 155.31 | 0.0692
155.32 | 0.0602 | 155.32 | 0.0721
155.32 | 0.0608 | 155.32 | 0.0747
155.33 | 0.0622 | 155.33 | 0.0775
155.34 | 0.0643 | 155.34 | 0.0822
155.35 | 0.0688 | 155.35 | 0.0999
155.35 | 0.0057 | 155.35 | 0.0203
155.36 | 0.0003 | 155.36 | 0.006
155.37 | 0.0002 | 155.37 | 0.0037
155.37 | -0.06 | 155.37 | -0.0808
155.38 | -0.0583 | 155.38 | -0.0696
155.38 | -0.0596 | 155.38 | -0.0716
155.39 | -0.0608 | 155.39 | -0.0728
155.4 | -0.0624 | 155.4 | -0.0745
155.41 | -0.0652 | 155.41 | -0.0773
155.42 | -0.074 | 155.42 | -0.0893
155.42 | -0.0057 | 155.42 | -0.0196
155.43 | 0 | 155.43 | -0.0057
155.43 | 0 | 155.43 | -0.0033
155.43 | 0 | 155.43 | 0.0716
155.44 | 0.0604 | 155.44 | 0.0682
155.45 | 0.0608 | 155.45 | 0.0721
155.46 | 0.0615 | 155.46 | 0.0747
155.47 | 0.0627 | 155.47 | 0.0776
155.47 | 0.0651 | 155.47 | 0.0821
155.48 | 0.07 | 155.48 | 0.1004
155.48 | 0.005 | 155.48 | 0.0201
155.49 | 0.0003 | 155.49 | 0.006
155.5 | 0.0002 | 155.5 | 0.0037
155.5 | 0.0001 | 155.5 | 0.0032
155.51 | -0.0588 | 155.51 | -0.0695
155.52 | -0.06 | 155.52 | -0.0715
155.53 | -0.0611 | 155.53 | -0.0732
155.53 | -0.0627 | 155.53 | -0.0743
155.54 | -0.0655 | 155.54 | -0.0764
155.55 | -0.0737 | 155.55 | -0.0885
155.55 | -0.015 | 155.55 | -0.0305
155.56 | 0 | 155.56 | -0.0057
155.57 | 0 | 155.57 | -0.0032
155.57 | 0.0654 | 155.57 | 0.069
155.57 | 0.0603 | 155.57 | 0.0672
155.58 | 0.061 | 155.58 | 0.0713
155.59 | 0.0619 | 155.59 | 0.0743
155.6 | 0.0633 | 155.6 | 0.0776
155.61 | 0.0658 | 155.61 | 0.0821
155.62 | 0.071 | 155.62 | 0.1
155.62 | 0.0058 | 155.62 | 0.0196
155.62 | 0.0003 | 155.62 | 0.006
155.63 | 0.0002 | 155.63 | 0.0037
155.63 | -0.0616 | 155.63 | 0.0032
155.64 | -0.0592 | 155.64 | -0.0691
155.65 | -0.0603 | 155.65 | -0.0712
155.66 | -0.0615 | 155.66 | -0.0729
155.67 | -0.0633 | 155.67 | -0.0749
155.68 | -0.0665 | 155.68 | -0.0769
155.68 | -0.0758 | 155.68 | -0.0885
155.68 | -0.0057 | 155.68 | -0.0208
155.69 | 0 | 155.69 | -0.0056
155.7 | 0 | 155.7 | -0.0033
155.7 | 0.0427 | 155.7 | -0.0027
155.71 | 0.0606 | 155.71 | 0.0673
155.72 | 0.0604 | 155.72 | 0.0709
155.72 | 0.061 | 155.72 | 0.0741
155.73 | 0.0621 | 155.73 | 0.0775
155.74 | 0.0641 | 155.74 | 0.0819
155.75 | 0.0687 | 155.75 | 0.0992
155.75 | 0.0064 | 155.75 | 0.0211
155.76 | 0.0003 | 155.76 | 0.0059
155.77 | 0.0002 | 155.77 | 0.0037
155.77 | -0.0366 | 155.77 | -0.0826
155.78 | -0.0583 | 155.78 | -0.0695
155.78 | -0.0594 | 155.78 | -0.0716
155.79 | -0.0606 | 155.79 | -0.0734
155.8 | -0.0623 | 155.8 | -0.0754
155.81 | -0.0649 | 155.81 | -0.078
155.82 | -0.0713 | 155.82 | -0.0902
155.82 | -0.0056 | 155.82 | -0.0197
155.82 | 0 | 155.82 | -0.0057
155.83 | 0 | 155.83 | -0.0033
155.83 | 0 | 155.83 | 0.0435
155.84 | 0.0593 | 155.84 | 0.0686
155.85 | 0.06 | 155.85 | 0.0719
155.86 | 0.0609 | 155.86 | 0.0745
155.87 | 0.0621 | 155.87 | 0.0772
155.88 | 0.0642 | 155.88 | 0.0817
155.88 | 0.0685 | 155.88 | 0.0992
155.88 | 0.0047 | 155.88 | 0.0202
155.89 | 0.0003 | 155.89 | 0.0059
155.9 | 0.0002 | 155.9 | 0.0036
155.9 | 0.0001 | 155.9 | -0.0801
155.91 | -0.0583 | 155.91 | -0.0694
155.92 | -0.0595 | 155.92 | -0.0716
155.93 | -0.0605 | 155.93 | -0.0733
155.93 | -0.0623 | 155.93 | -0.0745
155.94 | -0.0648 | 155.94 | -0.0768
155.95 | -0.0713 | 155.95 | -0.0889
155.95 | -0.0141 | 155.95 | -0.0194
155.96 | 0 | 155.96 | -0.0057
155.97 | 0 | 155.97 | -0.0033
155.97 | 0.0635 | 155.97 | 0.0703
155.97 | 0.0594 | 155.97 | 0.0677
155.98 | 0.0602 | 155.98 | 0.072
155.99 | 0.0611 | 155.99 | 0.0745
156 | 0.0625 | 156 | 0.0773
156.01 | 0.0647 | 156.01 | 0.082
156.02 | 0.0696 | 156.02 | 0.0999
156.02 | 0.0054 | 156.02 | 0.0196
156.03 | 0.0003 | 156.03 | 0.0059
156.03 | 0.0002 | 156.03 | 0.0037
156.03 | -0.0607 | 156.03 | 0.0032
156.04 | -0.0587 | 156.04 | -0.0693
156.05 | -0.0598 | 156.05 | -0.0714
156.06 | -0.0609 | 156.06 | -0.0731
156.07 | -0.0626 | 156.07 | -0.0752
156.07 | -0.0655 | 156.07 | -0.0776
156.08 | -0.0727 | 156.08 | -0.089
156.08 | -0.0053 | 156.08 | -0.0307
156.09 | 0 | 156.09 | -0.0057
156.1 | 0 | 156.1 | -0.0033
156.1 | 0 | 156.1 | 0.0697
156.11 | 0.0597 | 156.11 | 0.0681
156.12 | 0.0605 | 156.12 | 0.0719
156.12 | 0.0613 | 156.12 | 0.0746
156.13 | 0.0627 | 156.13 | 0.0774
156.14 | 0.0651 | 156.14 | 0.0818
156.15 | 0.0701 | 156.15 | 0.0998
156.15 | 0.006 | 156.15 | 0.0194
156.16 | 0.0003 | 156.16 | 0.0059
156.17 | 0.0002 | 156.17 | 0.0036
156.17 | -0.0612 | 156.17 | 0.0032
156.18 | -0.0589 | 156.18 | -0.0695
156.18 | -0.06 | 156.18 | -0.0713
156.19 | -0.0611 | 156.19 | -0.0729
156.2 | -0.0628 | 156.2 | -0.075
156.21 | -0.0659 | 156.21 | -0.0781
156.22 | -0.0764 | 156.22 | -0.0906
156.22 | -0.0065 | 156.22 | -0.0214
156.22 | 0 | 156.22 | -0.0056
156.23 | 0 | 156.23 | -0.0033
156.23 | 0 | 156.23 | -0.0027
156.24 | 0.0607 | 156.24 | 0.069
156.25 | 0.0603 | 156.25 | 0.0719
156.26 | 0.0611 | 156.26 | 0.0744
156.27 | 0.0625 | 156.27 | 0.0773
156.28 | 0.0648 | 156.28 | 0.0816
156.28 | 0.0696 | 156.28 | 0.0993
156.28 | 0.0047 | 156.28 | 0.0323
156.29 | 0.0003 | 156.29 | 0.0059
156.3 | 0.0002 | 156.3 | 0.0037
156.3 | 0.0001 | 156.3 | 0.0031
156.31 | -0.0586 | 156.31 | -0.0693
156.32 | -0.0597 | 156.32 | -0.0714
156.32 | -0.0608 | 156.32 | -0.073
156.33 | -0.0627 | 156.33 | -0.0745
156.34 | -0.0655 | 156.34 | -0.0774
156.35 | -0.073 | 156.35 | -0.0892
156.35 | -0.0046 | 156.35 | -0.0201
156.36 | 0 | 156.36 | -0.0056
156.37 | 0 | 156.37 | -0.0033
156.37 | 0.0648 | 156.37 | -0.0027
156.38 | 0.0598 | 156.38 | 0.068
156.38 | 0.0607 | 156.38 | 0.0714
156.39 | 0.0618 | 156.39 | 0.074
156.4 | 0.0633 | 156.4 | 0.0768
156.41 | 0.0659 | 156.41 | 0.0818
156.42 | 0.0711 | 156.42 | 0.0999
156.42 | 0.0053 | 156.42 | 0.0211
156.43 | 0.0003 | 156.43 | 0.0059
156.43 | 0.0002 | 156.43 | 0.0037
156.43 | -0.0615 | 156.43 | -0.0831
156.44 | -0.0594 | 156.44 | -0.0693
156.45 | -0.0605 | 156.45 | -0.0714
156.46 | -0.0617 | 156.46 | -0.0733
156.47 | -0.0633 | 156.47 | -0.0748
156.47 | -0.0663 | 156.47 | -0.0776
156.48 | -0.077 | 156.48 | -0.0898
156.48 | -0.0057 | 156.48 | -0.0195
156.49 | 0 | 156.49 | -0.0056
156.5 | 0 | 156.5 | -0.0032
156.5 | 0.0692 | 156.5 | 0.072
156.51 | 0.061 | 156.51 | 0.0686
156.52 | 0.0611 | 156.52 | 0.0717
156.53 | 0.0615 | 156.53 | 0.0745
156.53 | 0.0627 | 156.53 | 0.0774
156.54 | 0.065 | 156.54 | 0.082
156.55 | 0.07 | 156.55 | 0.1009
156.55 | 0.0059 | 156.55 | 0.0205
156.56 | 0.0003 | 156.56 | 0.0059
156.57 | 0.0002 | 156.57 | 0.0037
156.57 | -0.038 | 156.57 | -0.0817
156.57 | -0.0587 | 156.57 | -0.0693
156.58 | -0.0599 | 156.58 | -0.0713
156.59 | -0.0611 | 156.59 | -0.073
156.6 | -0.0626 | 156.6 | -0.0744
156.61 | -0.0655 | 156.61 | -0.077
156.62 | -0.0721 | 156.62 | -0.0891
156.62 | -0.0058 | 156.62 | -0.0192
156.62 | 0 | 156.62 | -0.0056
156.63 | 0 | 156.63 | -0.0032
156.63 | 0.0001 | 156.63 | 0.0698
156.64 | 0.0597 | 156.64 | 0.0681
156.65 | 0.0605 | 156.65 | 0.0713
156.66 | 0.0616 | 156.66 | 0.0739
156.67 | 0.063 | 156.67 | 0.0772
156.68 | 0.0653 | 156.68 | 0.0817
156.68 | 0.0702 | 156.68 | 0.0993
156.68 | 0.0144 | 156.68 | 0.0195
156.69 | 0.0003 | 156.69 | 0.006
156.7 | 0.0002 | 156.7 | 0.0037
156.7 | 0 | 156.7 | 0.0032
156.71 | -0.059 | 156.71 | -0.0694
156.72 | -0.0602 | 156.72 | -0.0716
156.72 | -0.0613 | 156.72 | -0.0734
156.73 | -0.063 | 156.73 | -0.0751
156.74 | -0.0659 | 156.74 | -0.078
156.75 | -0.0734 | 156.75 | -0.0903
156.75 | -0.0067 | 156.75 | -0.0206
156.76 | 0 | 156.76 | -0.0057
156.77 | 0 | 156.77 | -0.0033
156.77 | 0 | 156.77 | -0.0028
156.78 | 0.0602 | 156.78 | 0.0687
156.78 | 0.061 | 156.78 | 0.0719
156.79 | 0.062 | 156.79 | 0.0746
156.8 | 0.0635 | 156.8 | 0.0774
156.81 | 0.066 | 156.81 | 0.0817
156.82 | 0.0713 | 156.82 | 0.0994
156.82 | 0.0056 | 156.82 | 0.0219
156.82 | 0.0003 | 156.82 | 0.0059
156.83 | 0.0002 | 156.83 | 0.0037
156.83 | -0.0617 | 156.83 | -0.0506
156.84 | -0.0595 | 156.84 | -0.0692
156.85 | -0.0607 | 156.85 | -0.0713
156.86 | -0.0618 | 156.86 | -0.0731
156.87 | -0.0635 | 156.87 | -0.0752
156.88 | -0.0665 | 156.88 | -0.078
156.88 | -0.0752 | 156.88 | -0.0906
156.88 | -0.0053 | 156.88 | -0.0198
156.89 | 0 | 156.89 | -0.0057
156.9 | 0 | 156.9 | -0.0032
156.9 | 0.0421 | 156.9 | -0.0027
156.91 | 0.061 | 156.91 | 0.0686
156.92 | 0.0618 | 156.92 | 0.0717
156.93 | 0.0626 | 156.93 | 0.0745
156.93 | 0.0641 | 156.93 | 0.0775
156.94 | 0.0666 | 156.94 | 0.0818
156.95 | 0.0718 | 156.95 | 0.0997
156.95 | 0.0063 | 156.95 | 0.0205
156.96 | 0.0004 | 156.96 | 0.0059
156.97 | 0.0002 | 156.97 | 0.0037
156.97 | -0.0626 | 156.97 | -0.0831
156.97 | -0.0597 | 156.97 | -0.0692
156.98 | -0.061 | 156.98 | -0.0712
156.99 | -0.0621 | 156.99 | -0.0731
157 | -0.0639 | 157 | -0.0746
157.01 | -0.0671 | 157.01 | -0.0776
157.02 | -0.0774 | 157.02 | -0.0905
157.02 | -0.0069 | 157.02 | -0.0196
157.03 | 0 | 157.03 | -0.0057
157.03 | 0 | 157.03 | -0.0033
157.03 | 0 | 157.03 | 0.0727
157.04 | 0.0614 | 157.04 | 0.0687
157.05 | 0.061 | 157.05 | 0.0718
157.06 | 0.0616 | 157.06 | 0.0744
157.07 | 0.063 | 157.07 | 0.0772
157.07 | 0.0652 | 157.07 | 0.0817
157.08 | 0.0699 | 157.08 | 0.1
157.08 | 0.0051 | 157.08 | 0.0203
157.09 | 0.0003 | 157.09 | 0.0059
157.1 | 0.0002 | 157.1 | 0.0037
157.1 | 0.0001 | 157.1 | -0.0809
157.11 | -0.0591 | 157.11 | -0.0691
157.12 | -0.0603 | 157.12 | -0.0711
157.12 | -0.0614 | 157.12 | -0.0729
157.13 | -0.063 | 157.13 | -0.075
157.14 | -0.0656 | 157.14 | -0.078
157.15 | -0.0723 | 157.15 | -0.0908
157.15 | -0.0048 | 157.15 | -0.0193
157.16 | 0 | 157.16 | -0.0057
157.17 | 0 | 157.17 | -0.0033
157.17 | 0.0652 | 157.17 | 0.0713
157.18 | 0.0602 | 157.18 | 0.0687
157.18 | 0.061 | 157.18 | 0.0715
157.19 | 0.062 | 157.19 | 0.0742
157.2 | 0.0636 | 157.2 | 0.077
157.21 | 0.066 | 157.21 | 0.0817
157.22 | 0.0712 | 157.22 | 0.1
157.22 | 0.0055 | 157.22 | 0.0197
157.22 | 0.0003 | 157.22 | 0.0059
157.23 | 0.0002 | 157.23 | 0.0037
157.23 | -0.0616 | 157.23 | 0.0031
157.24 | -0.0596 | 157.24 | -0.0692
157.25 | -0.0607 | 157.25 | -0.0713
157.26 | -0.0619 | 157.26 | -0.0731
157.27 | -0.0636 | 157.27 | -0.0752
157.28 | -0.0664 | 157.28 | -0.0784
157.28 | -0.0746 | 157.28 | -0.091
157.28 | -0.0055 | 157.28 | -0.0306
157.29 | 0 | 157.29 | -0.0056
157.3 | 0 | 157.3 | -0.0032
157.3 | 0 | 157.3 | 0.0716
157.31 | 0.0608 | 157.31 | 0.0688
157.32 | 0.0616 | 157.32 | 0.0717
157.32 | 0.0627 | 157.32 | 0.0742
157.33 | 0.0644 | 157.33 | 0.0772
157.34 | 0.0671 | 157.34 | 0.0819
157.35 | 0.0727 | 157.35 | 0.1005
157.35 | 0.0064 | 157.35 | 0.0197
157.36 | 0.0004 | 157.36 | 0.0059
157.37 | 0.0002 | 157.37 | 0.0037
157.37 | -0.039 | 157.37 | 0.0032
157.38 | -0.0602 | 157.38 | -0.0696
157.38 | -0.0615 | 157.38 | -0.0714
157.39 | -0.0627 | 157.39 | -0.0732
157.4 | -0.0644 | 157.4 | -0.0753
157.41 | -0.0674 | 157.41 | -0.0783
157.42 | -0.0765 | 157.42 | -0.0909
157.42 | -0.0066 | 157.42 | -0.0213
157.43 | -0.0001 | 157.43 | -0.0057
157.43 | 0 | 157.43 | -0.0033
157.43 | 0 | 157.43 | -0.0027
157.44 | 0.0615 | 157.44 | 0.0686
157.45 | 0.062 | 157.45 | 0.0721
157.46 | 0.0628 | 157.46 | 0.0746
157.47 | 0.0644 | 157.47 | 0.0774
157.47 | 0.0671 | 157.47 | 0.082
157.48 | 0.0727 | 157.48 | 0.1
157.48 | 0.0053 | 157.48 | 0.0329
157.49 | 0.0004 | 157.49 | 0.006
157.5 | 0.0002 | 157.5 | 0.0037
157.5 | 0.0001 | 157.5 | 0.0032
157.51 | -0.0603 | 157.51 | -0.0695
157.52 | -0.0615 | 157.52 | -0.0714
157.53 | -0.0627 | 157.53 | -0.0728
157.53 | -0.0645 | 157.53 | -0.0747
157.54 | -0.0676 | 157.54 | -0.0772
157.55 | -0.0769 | 157.55 | -0.0897
157.55 | -0.016 | 157.55 | -0.0206
157.56 | 0 | 157.56 | -0.0056
157.57 | 0 | 157.57 | -0.0033
157.57 | 0.0001 | 157.57 | -0.0028
157.57 | 0.0617 | 157.57 | 0.0677
157.58 | 0.062 | 157.58 | 0.0712
157.59 | 0.0629 | 157.59 | 0.0742
157.6 | 0.0644 | 157.6 | 0.077
157.61 | 0.0671 | 157.61 | 0.0817
157.62 | 0.0724 | 157.62 | 0.0993
157.62 | 0.006 | 157.62 | 0.0217
157.62 | 0.0003 | 157.62 | 0.006
157.63 | 0.0002 | 157.63 | 0.0037
157.63 | -0.063 | 157.63 | -0.0518
157.64 | -0.0601 | 157.64 | -0.0693
157.65 | -0.0614 | 157.65 | -0.0715
157.66 | -0.0626 | 157.66 | -0.0733
157.67 | -0.0643 | 157.67 | -0.0754
157.68 | -0.0673 | 157.68 | -0.0784
157.68 | -0.0755 | 157.68 | -0.0908
157.68 | -0.0057 | 157.68 | -0.0198
157.69 | 0 | 157.69 | -0.0056
157.7 | 0 | 157.7 | -0.0033
157.7 | 0.0001 | 157.7 | -0.0028
157.71 | 0.0609 | 157.71 | 0.069
157.72 | 0.0616 | 157.72 | 0.0718
157.72 | 0.0628 | 157.72 | 0.0746
157.73 | 0.0643 | 157.73 | 0.0774
157.74 | 0.0668 | 157.74 | 0.0819
157.75 | 0.0723 | 157.75 | 0.0998
157.75 | 0.007 | 157.75 | 0.0205
157.76 | 0.0004 | 157.76 | 0.0059
157.77 | 0.0002 | 157.77 | 0.0037
157.77 | -0.0396 | 157.77 | -0.0818
157.78 | -0.0603 | 157.78 | -0.0695
157.78 | -0.0614 | 157.78 | -0.0716
157.79 | -0.0626 | 157.79 | -0.0734
157.8 | -0.0642 | 157.8 | -0.0756
157.81 | -0.0671 | 157.81 | -0.0784
157.82 | -0.0759 | 157.82 | -0.0913
157.82 | -0.0065 | 157.82 | -0.0193
157.82 | 0 | 157.82 | -0.0056
157.83 | 0 | 157.83 | -0.0033
157.83 | 0 | 157.83 | 0.0736
157.84 | 0.0614 | 157.84 | 0.0692
157.85 | 0.0621 | 157.85 | 0.072
157.86 | 0.0628 | 157.86 | 0.0746
157.87 | 0.0642 | 157.87 | 0.0774
157.88 | 0.0668 | 157.88 | 0.0821
157.88 | 0.0722 | 157.88 | 0.1008
157.88 | 0.0056 | 157.88 | 0.0199
157.89 | 0.0004 | 157.89 | 0.0059
157.9 | 0.0002 | 157.9 | 0.0037
157.9 | 0.0001 | 157.9 | 0.0031
157.91 | -0.0602 | 157.91 | -0.0696
157.92 | -0.0614 | 157.92 | -0.0713
157.93 | -0.0626 | 157.93 | -0.0729
157.93 | -0.0643 | 157.93 | -0.0749
157.94 | -0.0675 | 157.94 | -0.0781
157.95 | -0.0773 | 157.95 | -0.091
157.95 | -0.0056 | 157.95 | -0.0191
157.96 | 0 | 157.96 | -0.0057
157.97 | 0 | 157.97 | -0.0033
157.97 | 0.0695 | 157.97 | 0.0716
157.97 | 0.0618 | 157.97 | 0.0686
157.98 | 0.0622 | 157.98 | 0.0715
157.99 | 0.0631 | 157.99 | 0.0748
158 | 0.0646 | 158 | 0.0775
158.01 | 0.0672 | 158.01 | 0.0819
158.02 | 0.0727 | 158.02 | 0.0995
158.02 | 0.0058 | 158.02 | 0.0192
158.03 | 0.0004 | 158.03 | 0.0059
158.03 | 0.0002 | 158.03 | 0.0037
158.03 | -0.0632 | 158.03 | 0.0031
158.04 | -0.0603 | 158.04 | -0.0696
158.05 | -0.0616 | 158.05 | -0.0719
158.06 | -0.0629 | 158.06 | -0.0739
158.07 | -0.0646 | 158.07 | -0.0756
158.07 | -0.0676 | 158.07 | -0.0783
158.08 | -0.0758 | 158.08 | -0.0912
158.08 | -0.0061 | 158.08 | -0.0206
158.09 | -0.0001 | 158.09 | -0.0057
158.1 | 0 | 158.1 | -0.0033
158.1 | 0.0001 | 158.1 | -0.0027
158.11 | 0.0614 | 158.11 | 0.0686
158.12 | 0.0622 | 158.12 | 0.0716
158.12 | 0.0634 | 158.12 | 0.0743
158.13 | 0.065 | 158.13 | 0.0775
158.14 | 0.0677 | 158.14 | 0.082
158.15 | 0.0736 | 158.15 | 0.0996
158.15 | 0.0054 | 158.15 | 0.0321
158.16 | 0.0004 | 158.16 | 0.0059
158.17 | 0.0002 | 158.17 | 0.0036
158.17 | 0.0001 | 158.17 | 0.0031
158.18 | -0.0607 | 158.18 | -0.0697
158.18 | -0.0619 | 158.18 | -0.072
158.19 | -0.0631 | 158.19 | -0.0738
158.2 | -0.0649 | 158.2 | -0.0757
158.21 | -0.0681 | 158.21 | -0.0786
158.22 | -0.0783 | 158.22 | -0.0909
158.22 | -0.0056 | 158.22 | -0.0202
158.22 | 0 | 158.22 | -0.0056
158.23 | 0 | 158.23 | -0.0033
158.23 | 0.0692 | 158.23 | -0.0028
158.24 | 0.0618 | 158.24 | 0.0688
158.25 | 0.0618 | 158.25 | 0.0725
158.26 | 0.0627 | 158.26 | 0.075
158.27 | 0.0642 | 158.27 | 0.078
158.28 | 0.0666 | 158.28 | 0.0825
158.28 | 0.0715 | 158.28 | 0.1005
158.28 | 0.0055 | 158.28 | 0.0211
158.29 | 0.0004 | 158.29 | 0.006
158.3 | 0.0002 | 158.3 | 0.0037
158.3 | -0.062 | 158.3 | -0.0838
158.31 | -0.06 | 158.31 | -0.0699
158.32 | -0.0613 | 158.32 | -0.0719
158.32 | -0.0625 | 158.32 | -0.0736
158.33 | -0.0642 | 158.33 | -0.0754
158.34 | -0.0671 | 158.34 | -0.0785
158.35 | -0.0748 | 158.35 | -0.0904
158.35 | -0.0054 | 158.35 | -0.0197
158.36 | 0 | 158.36 | -0.0057
158.37 | 0 | 158.37 | -0.0033
158.37 | 0.0674 | 158.37 | 0.0444
158.38 | 0.0611 | 158.38 | 0.0685
158.38 | 0.0619 | 158.38 | 0.0719
158.39 | 0.063 | 158.39 | 0.0752
158.4 | 0.0645 | 158.4 | 0.0781
158.41 | 0.067 | 158.41 | 0.0827
158.42 | 0.0722 | 158.42 | 0.1019
158.42 | 0.0071 | 158.42 | 0.0205
158.43 | 0.0004 | 158.43 | 0.0059
158.43 | 0.0002 | 158.43 | 0.0037
158.43 | -0.0383 | 158.43 | -0.0826
158.44 | -0.0604 | 158.44 | -0.0699
158.45 | -0.0616 | 158.45 | -0.0721
158.46 | -0.0631 | 158.46 | -0.0734
158.47 | -0.0649 | 158.47 | -0.0755
158.47 | -0.0681 | 158.47 | -0.0788
158.48 | -0.0781 | 158.48 | -0.0921
158.48 | -0.0068 | 158.48 | -0.0192
158.49 | 0 | 158.49 | -0.0057
158.5 | 0 | 158.5 | -0.0033
158.5 | 0.0001 | 158.5 | 0.0727
158.51 | 0.0621 | 158.51 | 0.0692
158.52 | 0.0627 | 158.52 | 0.0723
158.53 | 0.0636 | 158.53 | 0.0751
158.53 | 0.0651 | 158.53 | 0.0779
158.54 | 0.068 | 158.54 | 0.0826
158.55 | 0.0738 | 158.55 | 0.1007
158.55 | 0.0056 | 158.55 | 0.02
158.56 | 0.0004 | 158.56 | 0.006
158.57 | 0.0002 | 158.57 | 0.0037
158.57 | 0.0001 | 158.57 | 0.0033
158.57 | -0.0609 | 158.57 | -0.07
158.58 | -0.0622 | 158.58 | -0.0718
158.59 | -0.0636 | 158.59 | -0.0738
158.6 | -0.0654 | 158.6 | -0.076
158.61 | -0.0688 | 158.61 | -0.0793
158.62 | -0.08 | 158.62 | -0.0928
158.62 | -0.0059 | 158.62 | -0.0192
158.62 | 0 | 158.62 | -0.0057
158.63 | 0 | 158.63 | -0.0032
158.63 | 0.0711 | 158.63 | 0.0732
158.64 | 0.0625 | 158.64 | 0.0695
158.65 | 0.0627 | 158.65 | 0.0726
158.66 | 0.0637 | 158.66 | 0.0751
158.67 | 0.0653 | 158.67 | 0.0779
158.68 | 0.068 | 158.68 | 0.0825
158.68 | 0.0739 | 158.68 | 0.1004
158.68 | 0.0064 | 158.68 | 0.0196
158.69 | 0.0004 | 158.69 | 0.0059
158.7 | 0.0002 | 158.7 | 0.0037
158.7 | -0.0642 | 158.7 | 0.0032
158.71 | -0.0609 | 158.71 | -0.07
158.72 | -0.0623 | 158.72 | -0.0724
158.72 | -0.0637 | 158.72 | -0.0743
158.73 | -0.0656 | 158.73 | -0.0764
158.74 | -0.0689 | 158.74 | -0.0797
158.75 | -0.0783 | 158.75 | -0.0923
158.75 | -0.0061 | 158.75 | -0.0308
158.76 | 0 | 158.76 | -0.0057
158.77 | 0 | 158.77 | -0.0033
158.77 | 0.0001 | 158.77 | -0.0028
158.78 | 0.0624 | 158.78 | 0.0699
158.78 | 0.0631 | 158.78 | 0.0727
158.79 | 0.0638 | 158.79 | 0.0752
158.8 | 0.0651 | 158.8 | 0.0781
158.81 | 0.0676 | 158.81 | 0.0824
158.82 | 0.0732 | 158.82 | 0.1003
158.82 | 0.0066 | 158.82 | 0.0194
158.82 | 0.0004 | 158.82 | 0.006
158.83 | 0.0002 | 158.83 | 0.0037
158.83 | -0.0639 | 158.83 | 0.0031
158.84 | -0.0606 | 158.84 | -0.07
158.85 | -0.062 | 158.85 | -0.0724
158.86 | -0.0635 | 158.86 | -0.0744
158.87 | -0.0656 | 158.87 | -0.0765
158.88 | -0.0694 | 158.88 | -0.0797
158.88 | -0.0801 | 158.88 | -0.0934
158.88 | -0.0073 | 158.88 | -0.0214
158.89 | 0 | 158.89 | -0.0057
158.9 | 0 | 158.9 | -0.0033
158.9 | 0.0001 | 158.9 | -0.0029
158.91 | 0.063 | 158.91 | 0.0698
158.92 | 0.0632 | 158.92 | 0.0728
158.93 | 0.064 | 158.93 | 0.0753
158.93 | 0.0656 | 158.93 | 0.0781
158.94 | 0.0684 | 158.94 | 0.0824
158.95 | 0.0747 | 158.95 | 0.1
158.95 | 0.0058 | 158.95 | 0.0193
158.96 | 0.0004 | 158.96 | 0.0059
158.97 | 0.0002 | 158.97 | 0.0037
158.97 | 0.0001 | 158.97 | 0.0031
158.97 | -0.0613 | 158.97 | -0.0702
158.98 | -0.0627 | 158.98 | -0.0725
158.99 | -0.064 | 158.99 | -0.0746
159 | -0.0661 | 159 | -0.0768
159.01 | -0.0698 | 159.01 | -0.0802
159.02 | -0.0808 | 159.02 | -0.0937
159.02 | -0.006 | 159.02 | -0.0203
159.03 | 0 | 159.03 | -0.0057
159.03 | 0 | 159.03 | -0.0033
159.03 | 0.0714 | 159.03 | -0.0029
159.04 | 0.0632 | 159.04 | 0.07
159.05 | 0.0639 | 159.05 | 0.0728
159.06 | 0.065 | 159.06 | 0.0754
159.07 | 0.0669 | 159.07 | 0.0783
159.07 | 0.0703 | 159.07 | 0.0826
159.08 | 0.0771 | 159.08 | 0.1002
159.08 | 0.0065 | 159.08 | 0.0211
159.09 | 0.0004 | 159.09 | 0.006
159.1 | 0.0002 | 159.1 | 0.0037
159.1 | 0.0002 | 159.1 | -0.0524
159.11 | -0.0623 | 159.11 | -0.0703
159.12 | -0.0635 | 159.12 | -0.0727
159.12 | -0.0649 | 159.12 | -0.0746
159.13 | -0.0667 | 159.13 | -0.0768
159.14 | -0.0705 | 159.14 | -0.0803
159.15 | -0.0819 | 159.15 | -0.0938
159.15 | -0.0076 | 159.15 | -0.02
159.16 | -0.0001 | 159.16 | -0.0057
159.17 | 0 | 159.17 | -0.0033
159.17 | 0 | 159.17 | -0.0029
159.18 | 0.0634 | 159.18 | 0.0699
159.18 | 0.0637 | 159.18 | 0.0729
159.19 | 0.0647 | 159.19 | 0.0756
159.2 | 0.0664 | 159.2 | 0.0785
159.21 | 0.0695 | 159.21 | 0.083
159.22 | 0.076 | 159.22 | 0.1015
159.22 | 0.0165 | 159.22 | 0.0213
159.22 | 0.0004 | 159.22 | 0.006
159.23 | 0.0002 | 159.23 | 0.0037
159.23 | 0.0001 | 159.23 | -0.0523
159.24 | -0.0621 | 159.24 | -0.0704
159.25 | -0.0634 | 159.25 | -0.0727
159.26 | -0.0648 | 159.26 | -0.0749
159.27 | -0.067 | 159.27 | -0.0765
159.28 | -0.0704 | 159.28 | -0.0798
159.28 | -0.0798 | 159.28 | -0.0927
159.28 | -0.017 | 159.28 | -0.0201
159.29 | -0.0001 | 159.29 | -0.0058
159.3 | 0 | 159.3 | -0.0033
159.3 | 0.0705 | 159.3 | 0.045
159.31 | 0.0632 | 159.31 | 0.0694
159.32 | 0.064 | 159.32 | 0.0725
159.32 | 0.0651 | 159.32 | 0.0754
159.33 | 0.0669 | 159.33 | 0.0785
159.34 | 0.0701 | 159.34 | 0.0832
159.35 | 0.0765 | 159.35 | 0.1015
159.35 | 0.0068 | 159.35 | 0.0208
159.36 | 0.0004 | 159.36 | 0.006
159.37 | 0.0002 | 159.37 | 0.0037
159.37 | -0.0659 | 159.37 | -0.0833
159.38 | -0.0624 | 159.38 | -0.0707
159.38 | -0.0638 | 159.38 | -0.0729
159.39 | -0.0652 | 159.39 | -0.075
159.4 | -0.0671 | 159.4 | -0.0767
159.41 | -0.0709 | 159.41 | -0.0798
159.42 | -0.0813 | 159.42 | -0.0935
159.42 | -0.0066 | 159.42 | -0.0197
159.43 | 0 | 159.43 | -0.0057
159.43 | 0 | 159.43 | -0.0033
159.43 | 0.0733 | 159.43 | 0.0748
159.44 | 0.0632 | 159.44 | 0.0696
159.45 | 0.0641 | 159.45 | 0.0731
159.46 | 0.0654 | 159.46 | 0.0757
159.47 | 0.0672 | 159.47 | 0.0785
159.47 | 0.0703 | 159.47 | 0.0835
159.48 | 0.0769 | 159.48 | 0.1014
159.48 | 0.0075 | 159.48 | 0.0198
159.49 | 0.0004 | 159.49 | 0.006
159.5 | 0.0002 | 159.5 | 0.0038
159.5 | -0.0668 | 159.5 | 0.0032
159.51 | -0.0624 | 159.51 | -0.0709
159.52 | -0.0637 | 159.52 | -0.0733
159.53 | -0.0651 | 159.53 | -0.0754
159.53 | -0.0669 | 159.53 | -0.0778
159.54 | -0.0707 | 159.54 | -0.0786
159.55 | -0.0798 | 159.55 | -0.0922
159.55 | -0.007 | 159.55 | -0.031
159.56 | -0.0001 | 159.56 | -0.0058
159.57 | 0 | 159.57 | -0.0033
159.57 | 0 | 159.57 | 0.0734
159.57 | 0.0624 | 159.57 | 0.068
159.58 | 0.0633 | 159.58 | 0.0715
159.59 | 0.0643 | 159.59 | 0.076
159.6 | 0.066 | 159.6 | 0.0791
159.61 | 0.0686 | 159.61 | 0.0833
159.62 | 0.0738 | 159.62 | 0.1019
159.62 | 0.0159 | 159.62 | 0.0198
159.62 | 0.0004 | 159.62 | 0.006
159.63 | 0.0002 | 159.63 | 0.0037
159.63 | 0.0001 | 159.63 | 0.0032
159.64 | -0.0618 | 159.64 | -0.0707
159.65 | -0.0632 | 159.65 | -0.0731
159.66 | -0.0646 | 159.66 | -0.0752
159.67 | -0.0666 | 159.67 | -0.0773
159.68 | -0.0697 | 159.68 | -0.0807
159.68 | -0.0792 | 159.68 | -0.0946
159.68 | -0.0163 | 159.68 | -0.0313
159.69 | 0 | 159.69 | -0.0057
159.7 | 0 | 159.7 | -0.0033
159.7 | 0.0703 | 159.7 | -0.0029
159.71 | 0.0631 | 159.71 | 0.0706
159.72 | 0.0642 | 159.72 | 0.0734
159.72 | 0.0656 | 159.72 | 0.0762
159.73 | 0.0676 | 159.73 | 0.0789
159.74 | 0.0707 | 159.74 | 0.0831
159.75 | 0.0772 | 159.75 | 0.1
159.75 | 0.0069 | 159.75 | 0.0325
159.76 | 0.0004 | 159.76 | 0.006
159.77 | 0.0002 | 159.77 | 0.0038
159.77 | -0.0666 | 159.77 | 0.0033
159.78 | -0.0628 | 159.78 | -0.0709
159.78 | -0.0639 | 159.78 | -0.0734
159.79 | -0.0652 | 159.79 | -0.0753
159.8 | -0.0668 | 159.8 | -0.0764
159.81 | -0.0703 | 159.81 | -0.0794
159.82 | -0.079 | 159.82 | -0.093
159.82 | -0.0062 | 159.82 | -0.0206
159.82 | 0 | 159.82 | -0.0058
159.83 | 0 | 159.83 | -0.0034
159.83 | 0.0452 | 159.83 | -0.0028
159.84 | 0.0629 | 159.84 | 0.0694
159.85 | 0.064 | 159.85 | 0.0727
159.86 | 0.0654 | 159.86 | 0.0759
159.87 | 0.0674 | 159.87 | 0.0789
159.88 | 0.0706 | 159.88 | 0.0834
159.88 | 0.0774 | 159.88 | 0.1014
159.88 | 0.0073 | 159.88 | 0.0213
159.89 | 0.0005 | 159.89 | 0.006
159.9 | 0.0003 | 159.9 | 0.0037
159.9 | -0.067 | 159.9 | -0.0533
159.91 | -0.063 | 159.91 | -0.0709
159.92 | -0.064 | 159.92 | -0.0732
159.93 | -0.0648 | 159.93 | -0.0754
159.93 | -0.0664 | 159.93 | -0.0778
159.94 | -0.0694 | 159.94 | -0.0805
159.95 | -0.0771 | 159.95 | -0.094
159.95 | -0.0066 | 159.95 | -0.0202
159.96 | 0 | 159.96 | -0.0058
159.97 | 0 | 159.97 | -0.0034
159.97 | 0 | 159.97 | -0.003
159.97 | 0.0624 | 159.97 | 0.0698
159.98 | 0.0634 | 159.98 | 0.0731
159.99 | 0.0647 | 159.99 | 0.0769
160 | 0.0666 | 160 | 0.0801
160.01 | 0.0698 | 160.01 | 0.0849
160.02 | 0.0766 | 160.02 | 0.1042
160.02 | 0.0062 | 160.02 | 0.0213
160.03 | 0.0004 | 160.03 | 0.0061
160.03 | 0.0002 | 160.03 | 0.0038
160.03 | 0.0001 | 160.03 | -0.0859
160.04 | -0.0626 | 160.04 | -0.0717
160.05 | -0.0637 | 160.05 | -0.0744
160.06 | -0.0648 | 160.06 | -0.0764
160.07 | -0.0665 | 160.07 | -0.0789
160.07 | -0.0694 | 160.07 | -0.0827
160.08 | -0.0768 | 160.08 | -0.0957
160.08 | -0.0055 | 160.08 | -0.0201
160.09 | -0.0001 | 160.09 | -0.0059
160.1 | 0 | 160.1 | -0.0035
160.1 | 0.0682 | 160.1 | 0.0771
160.11 | 0.0626 | 160.11 | 0.0715
160.12 | 0.0636 | 160.12 | 0.0753
160.12 | 0.065 | 160.12 | 0.078
160.13 | 0.0668 | 160.13 | 0.0809
160.14 | 0.0697 | 160.14 | 0.0857
160.15 | 0.076 | 160.15 | 0.1051
160.15 | 0.0067 | 160.15 | 0.0207
160.16 | 0.0004 | 160.16 | 0.0062
160.17 | 0.0002 | 160.17 | 0.0038
160.17 | -0.0662 | 160.17 | -0.0857
160.18 | -0.0626 | 160.18 | -0.0721
160.18 | -0.0638 | 160.18 | -0.0746
160.19 | -0.0651 | 160.19 | -0.0769
160.2 | -0.0668 | 160.2 | -0.0794
160.21 | -0.0696 | 160.21 | -0.0827
160.22 | -0.0777 | 160.22 | -0.0968
160.22 | -0.0061 | 160.22 | -0.02
160.22 | 0 | 160.22 | -0.006
160.23 | 0 | 160.23 | -0.0035
160.23 | 0 | 160.23 | 0.0782
160.24 | 0.0629 | 160.24 | 0.0723
160.25 | 0.0639 | 160.25 | 0.0754
160.26 | 0.0652 | 160.26 | 0.078
160.27 | 0.0671 | 160.27 | 0.081
160.28 | 0.07 | 160.28 | 0.0859
160.28 | 0.0759 | 160.28 | 0.1053
160.28 | 0.0162 | 160.28 | 0.0208
160.29 | 0.0005 | 160.29 | 0.0063
160.3 | 0.0002 | 160.3 | 0.0039
160.3 | 0.0001 | 160.3 | 0.0034
160.31 | -0.0626 | 160.31 | -0.0725
160.32 | -0.0639 | 160.32 | -0.0749
160.32 | -0.0651 | 160.32 | -0.0773
160.33 | -0.0667 | 160.33 | -0.0798
160.34 | -0.0697 | 160.34 | -0.0833
160.35 | -0.0774 | 160.35 | -0.0972
160.35 | -0.0074 | 160.35 | -0.0323
160.36 | -0.0001 | 160.36 | -0.006
160.37 | 0 | 160.37 | -0.0035
160.37 | 0 | 160.37 | 0.0776
160.38 | 0.0629 | 160.38 | 0.0721
160.38 | 0.0639 | 160.38 | 0.0751
160.39 | 0.0652 | 160.39 | 0.0782
160.4 | 0.0671 | 160.4 | 0.0812
160.41 | 0.0699 | 160.41 | 0.0863
160.42 | 0.0758 | 160.42 | 0.1059
160.42 | 0.0062 | 160.42 | 0.0207
160.43 | 0.0005 | 160.43 | 0.0063
160.43 | 0.0002 | 160.43 | 0.0039
160.43 | 0.0002 | 160.43 | 0.0033
160.44 | -0.0627 | 160.44 | -0.0726
160.45 | -0.0639 | 160.45 | -0.0753
160.46 | -0.0653 | 160.46 | -0.0775
160.47 | -0.0669 | 160.47 | -0.0799
160.47 | -0.0701 | 160.47 | -0.0834
160.48 | -0.0778 | 160.48 | -0.0979
160.48 | -0.0054 | 160.48 | -0.0325
160.49 | 0 | 160.49 | -0.006
160.5 | 0 | 160.5 | -0.0035
160.5 | 0.0697 | 160.5 | -0.0031
160.51 | 0.0631 | 160.51 | 0.072
160.52 | 0.0641 | 160.52 | 0.0757
160.53 | 0.0653 | 160.53 | 0.0788
160.53 | 0.0671 | 160.53 | 0.0817
160.54 | 0.0699 | 160.54 | 0.0866
160.55 | 0.0759 | 160.55 | 0.1064
160.55 | 0.0065 | 160.55 | 0.0206
160.56 | 0.0005 | 160.56 | 0.0063
160.57 | 0.0002 | 160.57 | 0.0039
160.57 | -0.0657 | 160.57 | 0.0034
160.57 | -0.0627 | 160.57 | -0.0729
160.58 | -0.064 | 160.58 | -0.0753
160.59 | -0.0652 | 160.59 | -0.0775
160.6 | -0.0669 | 160.6 | -0.0802
160.61 | -0.0697 | 160.61 | -0.0838
160.62 | -0.0772 | 160.62 | -0.0985
160.62 | -0.006 | 160.62 | -0.0218
160.62 | -0.0001 | 160.62 | -0.006
160.63 | 0 | 160.63 | -0.0035
160.63 | 0.0433 | 160.63 | -0.003
160.64 | 0.0629 | 160.64 | 0.0725
160.65 | 0.0639 | 160.65 | 0.0755
160.66 | 0.0652 | 160.66 | 0.0783
160.67 | 0.0673 | 160.67 | 0.0817
160.68 | 0.0702 | 160.68 | 0.0868
160.68 | 0.076 | 160.68 | 0.1068
160.68 | 0.0071 | 160.68 | 0.035
160.69 | 0.0004 | 160.69 | 0.0064
160.7 | 0.0002 | 160.7 | 0.0039
160.7 | -0.0668 | 160.7 | 0.0035
160.71 | -0.0629 | 160.71 | -0.0728
160.72 | -0.0641 | 160.72 | -0.0756
160.72 | -0.0653 | 160.72 | -0.0778
160.73 | -0.0669 | 160.73 | -0.0804
160.74 | -0.0697 | 160.74 | -0.0839
160.75 | -0.0767 | 160.75 | -0.0985
160.75 | -0.0063 | 160.75 | -0.0218
160.76 | -0.0001 | 160.76 | -0.006
160.77 | 0 | 160.77 | -0.0035
160.77 | 0.0001 | 160.77 | -0.003
160.78 | 0.0633 | 160.78 | 0.0729
160.78 | 0.0643 | 160.78 | 0.0758
160.79 | 0.0656 | 160.79 | 0.0786
160.8 | 0.0675 | 160.8 | 0.0818
160.81 | 0.0707 | 160.81 | 0.087
160.82 | 0.0773 | 160.82 | 0.1064
160.82 | 0.0059 | 160.82 | 0.0344
160.82 | 0.0004 | 160.82 | 0.0064
160.83 | 0.0002 | 160.83 | 0.004
160.83 | 0.0001 | 160.83 | 0.0034
160.84 | -0.0634 | 160.84 | -0.0729
160.85 | -0.0644 | 160.85 | -0.0755
160.86 | -0.0656 | 160.86 | -0.0779
160.87 | -0.0673 | 160.87 | -0.0806
160.88 | -0.0704 | 160.88 | -0.0837
160.88 | -0.0785 | 160.88 | -0.0983
160.88 | -0.0056 | 160.88 | -0.0215
160.89 | 0 | 160.89 | -0.006
160.9 | 0 | 160.9 | -0.0035
160.9 | 0.0698 | 160.9 | -0.0031
160.91 | 0.0626 | 160.91 | 0.072
160.92 | 0.0635 | 160.92 | 0.0751
160.93 | 0.0647 | 160.93 | 0.0784
160.93 | 0.0664 | 160.93 | 0.0817
160.94 | 0.0688 | 160.94 | 0.0869
160.95 | 0.0738 | 160.95 | 0.107
160.95 | 0.0061 | 160.95 | 0.0225
160.96 | 0.0004 | 160.96 | 0.0064
160.97 | 0.0002 | 160.97 | 0.004
160.97 | 0.0002 | 160.97 | -0.0567
160.97 | -0.0622 | 160.97 | -0.073
160.98 | -0.0634 | 160.98 | -0.0757
160.99 | -0.0647 | 160.99 | -0.078
161 | -0.0665 | 161 | -0.0807
161.01 | -0.0698 | 161.01 | -0.0843
161.02 | -0.0785 | 161.02 | -0.0986
161.02 | -0.0057 | 161.02 | -0.0211
161.03 | 0 | 161.03 | -0.006
161.03 | 0 | 161.03 | -0.0035
161.03 | 0.071 | 161.03 | 0.0505
161.04 | 0.0632 | 161.04 | 0.0723
161.05 | 0.0643 | 161.05 | 0.0755
161.06 | 0.0656 | 161.06 | 0.0787
161.07 | 0.0674 | 161.07 | 0.0823
161.07 | 0.0704 | 161.07 | 0.0874
161.08 | 0.0763 | 161.08 | 0.1078
161.08 | 0.0071 | 161.08 | 0.0218
161.09 | 0.0004 | 161.09 | 0.0065
161.1 | 0.0002 | 161.1 | 0.004
161.1 | -0.0669 | 161.1 | -0.0882
161.11 | -0.0629 | 161.11 | -0.0734
161.12 | -0.0641 | 161.12 | -0.0761
161.12 | -0.0655 | 161.12 | -0.0784
161.13 | -0.0674 | 161.13 | -0.0812
161.14 | -0.0711 | 161.14 | -0.0848
161.15 | -0.0799 | 161.15 | -0.0998
161.15 | -0.007 | 161.15 | -0.0206
161.16 | 0 | 161.16 | -0.006
161.17 | 0 | 161.17 | -0.0035
161.17 | 0.0001 | 161.17 | 0.0822
161.18 | 0.0626 | 161.18 | 0.0729
161.18 | 0.0635 | 161.18 | 0.0761
161.19 | 0.0646 | 161.19 | 0.0789
161.2 | 0.066 | 161.2 | 0.0822
161.21 | 0.0679 | 161.21 | 0.0871
161.22 | 0.0723 | 161.22 | 0.1067
161.22 | 0.0056 | 161.22 | 0.0213
161.22 | 0.0004 | 161.22 | 0.0064
161.23 | 0.0002 | 161.23 | 0.004
161.23 | 0.0001 | 161.23 | 0.0035
161.24 | -0.0618 | 161.24 | -0.0734
161.25 | -0.0635 | 161.25 | -0.0761
161.26 | -0.065 | 161.26 | -0.0784
161.27 | -0.0671 | 161.27 | -0.0812
161.28 | -0.0704 | 161.28 | -0.0852
161.28 | -0.0791 | 161.28 | -0.1006
161.28 | -0.016 | 161.28 | -0.0206
161.29 | 0 | 161.29 | -0.006
161.3 | 0 | 161.3 | -0.0036
161.3 | 0.0706 | 161.3 | 0.0815
161.31 | 0.0633 | 161.31 | 0.0734
161.32 | 0.0644 | 161.32 | 0.0762
161.32 | 0.0655 | 161.32 | 0.0789
161.33 | 0.067 | 161.33 | 0.0821
161.34 | 0.0697 | 161.34 | 0.087
161.35 | 0.0753 | 161.35 | 0.1067
161.35 | 0.0064 | 161.35 | 0.021
161.36 | 0.0004 | 161.36 | 0.0064
161.37 | 0.0002 | 161.37 | 0.004
161.37 | -0.0652 | 161.37 | 0.0034
161.38 | -0.0627 | 161.38 | -0.0733
161.38 | -0.064 | 161.38 | -0.076
161.39 | -0.0655 | 161.39 | -0.0781
161.4 | -0.0679 | 161.4 | -0.0797
161.41 | -0.0718 | 161.41 | -0.0834
161.42 | -0.0814 | 161.42 | -0.0981
161.42 | -0.0059 | 161.42 | -0.0328
161.43 | 0 | 161.43 | -0.006
161.43 | 0 | 161.43 | -0.0035
161.43 | 0.074 | 161.43 | -0.003
161.44 | 0.0643 | 161.44 | 0.0724
161.45 | 0.0647 | 161.45 | 0.0763
161.46 | 0.0648 | 161.46 | 0.0791
161.47 | 0.0663 | 161.47 | 0.0822
161.47 | 0.069 | 161.47 | 0.087
161.48 | 0.0743 | 161.48 | 0.107
161.48 | 0.0067 | 161.48 | 0.0208
161.49 | 0.0004 | 161.49 | 0.0063
161.5 | 0.0002 | 161.5 | 0.0039
161.5 | -0.0648 | 161.5 | 0.0034
161.51 | -0.0624 | 161.51 | -0.0736
161.52 | -0.0643 | 161.52 | -0.0762
161.53 | -0.0662 | 161.53 | -0.0779
161.53 | -0.0684 | 161.53 | -0.0805
161.54 | -0.0725 | 161.54 | -0.084
161.55 | -0.0825 | 161.55 | -0.0986
161.55 | -0.0061 | 161.55 | -0.0228
161.56 | 0 | 161.56 | -0.006
161.57 | 0 | 161.57 | -0.0035
161.57 | 0.0001 | 161.57 | -0.003
161.57 | 0.0643 | 161.57 | 0.0729
161.58 | 0.0626 | 161.58 | 0.0765
161.59 | 0.0618 | 161.59 | 0.0794
161.6 | 0.0619 | 161.6 | 0.0825
161.61 | 0.0625 | 161.61 | 0.0875
161.62 | 0.064 | 161.62 | 0.1078
161.62 | 0.0128 | 161.62 | 0.021
161.62 | 0.0004 | 161.62 | 0.0064
161.63 | 0.0002 | 161.63 | 0.0039
161.63 | 0.0001 | 161.63 | 0.0035
161.64 | -0.0572 | 161.64 | -0.0736
161.65 | -0.0589 | 161.65 | -0.0759
161.66 | -0.0607 | 161.66 | -0.0778
161.67 | -0.0627 | 161.67 | -0.0803
161.68 | -0.0659 | 161.68 | -0.0837
161.68 | -0.0717 | 161.68 | -0.0988
161.68 | -0.0044 | 161.68 | -0.0219
161.69 | 0 | 161.69 | -0.006
161.7 | 0 | 161.7 | -0.0036
161.7 | 0.0646 | 161.7 | -0.0031
161.71 | 0.0605 | 161.71 | 0.0728
161.72 | 0.0614 | 161.72 | 0.0759
161.72 | 0.0623 | 161.72 | 0.0793
161.73 | 0.0636 | 161.73 | 0.0825
161.74 | 0.0656 | 161.74 | 0.0874
161.75 | 0.0688 | 161.75 | 0.1075
161.75 | 0.0053 | 161.75 | 0.0235
161.76 | 0.0004 | 161.76 | 0.0064
161.77 | 0.0002 | 161.77 | 0.004
161.77 | 0.0001 | 161.77 | -0.0576
161.78 | -0.0596 | 161.78 | -0.0735
161.78 | -0.0608 | 161.78 | -0.0761
161.79 | -0.062 | 161.79 | -0.0785
161.8 | -0.0636 | 161.8 | -0.0812
161.81 | -0.0662 | 161.81 | -0.0851
161.82 | -0.0724 | 161.82 | -0.0995
161.82 | -0.005 | 161.82 | -0.0215
161.82 | 0 | 161.82 | -0.006
161.83 | 0 | 161.83 | -0.0036
161.83 | 0 | 161.83 | -0.003
161.84 | 0.0606 | 161.84 | 0.0729
161.85 | 0.0613 | 161.85 | 0.0763
161.86 | 0.062 | 161.86 | 0.0794
161.87 | 0.0627 | 161.87 | 0.0824
161.88 | 0.0641 | 161.88 | 0.0874
161.88 | 0.0671 | 161.88 | 0.1072
161.88 | 0.0057 | 161.88 | 0.0226
161.89 | 0.0004 | 161.89 | 0.0064
161.9 | 0.0002 | 161.9 | 0.004
161.9 | -0.0591 | 161.9 | -0.0907
161.91 | -0.0587 | 161.91 | -0.0736
161.92 | -0.06 | 161.92 | -0.0763
161.93 | -0.0614 | 161.93 | -0.0786
161.93 | -0.0629 | 161.93 | -0.0812
161.94 | -0.0654 | 161.94 | -0.0846
161.95 | -0.0709 | 161.95 | -0.0988
161.95 | -0.005 | 161.95 | -0.021
161.96 | 0 | 161.96 | -0.006
161.97 | 0 | 161.97 | -0.0036
161.97 | 0 | 161.97 | 0.0812
161.97 | 0.0598 | 161.97 | 0.0718
161.98 | 0.0606 | 161.98 | 0.0754
161.99 | 0.0615 | 161.99 | 0.0785
162 | 0.0627 | 162 | 0.0816
162.01 | 0.0642 | 162.01 | 0.0865
162.02 | 0.0671 | 162.02 | 0.1058
162.02 | 0.0134 | 162.02 | 0.0217
162.03 | 0.0004 | 162.03 | 0.0063
162.03 | 0.0002 | 162.03 | 0.0039
162.03 | 0.0001 | 162.03 | -0.0877
162.04 | -0.0587 | 162.04 | -0.0731
162.05 | -0.0598 | 162.05 | -0.0754
162.06 | -0.061 | 162.06 | -0.0776
162.07 | -0.0625 | 162.07 | -0.0801
162.07 | -0.0652 | 162.07 | -0.0839
162.08 | -0.0705 | 162.08 | -0.0979
162.08 | -0.0135 | 162.08 | -0.0207
162.09 | 0 | 162.09 | -0.006
162.1 | 0 | 162.1 | -0.0036
162.1 | 0.0631 | 162.1 | 0.0804
162.11 | 0.0598 | 162.11 | 0.0719
162.12 | 0.0606 | 162.12 | 0.076
162.12 | 0.0616 | 162.12 | 0.079
162.13 | 0.063 | 162.13 | 0.0821
162.14 | 0.065 | 162.14 | 0.0871
162.15 | 0.0687 | 162.15 | 0.1067
162.15 | 0.0051 | 162.15 | 0.0212
162.16 | 0.0004 | 162.16 | 0.0064
162.17 | 0.0002 | 162.17 | 0.0039
162.17 | -0.0599 | 162.17 | 0.0035
162.18 | -0.0592 | 162.18 | -0.0733
162.18 | -0.0603 | 162.18 | -0.0759
162.19 | -0.0614 | 162.19 | -0.0783
162.2 | -0.0627 | 162.2 | -0.0809
162.21 | -0.0649 | 162.21 | -0.0842
162.22 | -0.07 | 162.22 | -0.0987
162.22 | -0.0044 | 162.22 | -0.0205
162.22 | 0 | 162.22 | -0.006
162.23 | 0 | 162.23 | -0.0036
162.23 | 0.0632 | 162.23 | 0.0788
162.24 | 0.0596 | 162.24 | 0.0724
162.25 | 0.0605 | 162.25 | 0.0759
162.26 | 0.0614 | 162.26 | 0.0786
162.27 | 0.0629 | 162.27 | 0.0815
162.28 | 0.0649 | 162.28 | 0.0863
162.28 | 0.0691 | 162.28 | 0.1057
162.28 | 0.0054 | 162.28 | 0.0208
162.29 | 0.0003 | 162.29 | 0.0064
162.3 | 0.0002 | 162.3 | 0.004
162.3 | -0.0606 | 162.3 | 0.0035
162.31 | -0.0593 | 162.31 | -0.0737
162.32 | -0.0603 | 162.32 | -0.0767
162.32 | -0.0614 | 162.32 | -0.0791
162.33 | -0.0628 | 162.33 | -0.0819
162.34 | -0.0651 | 162.34 | -0.085
162.35 | -0.0707 | 162.35 | -0.1002
162.35 | -0.0048 | 162.35 | -0.0329
162.36 | 0 | 162.36 | -0.0061
162.37 | 0 | 162.37 | -0.0036
162.37 | 0 | 162.37 | 0.0804
162.38 | 0.0596 | 162.38 | 0.0737
162.38 | 0.0604 | 162.38 | 0.0774
162.39 | 0.0616 | 162.39 | 0.08
162.4 | 0.063 | 162.4 | 0.083
162.41 | 0.0652 | 162.41 | 0.0875
162.42 | 0.0695 | 162.42 | 0.1065
162.42 | 0.0142 | 162.42 | 0.0207
162.43 | 0.0003 | 162.43 | 0.0064
162.43 | 0.0002 | 162.43 | 0.0039
162.43 | 0.0001 | 162.43 | 0.0034
162.44 | -0.0594 | 162.44 | -0.0741
162.45 | -0.0603 | 162.45 | -0.0771
162.46 | -0.0613 | 162.46 | -0.0795
162.47 | -0.0629 | 162.47 | -0.0822
162.47 | -0.0652 | 162.47 | -0.0856
162.48 | -0.0712 | 162.48 | -0.1009
162.48 | -0.0058 | 162.48 | -0.0223
162.49 | 0 | 162.49 | -0.0061
162.5 | 0 | 162.5 | -0.0036
162.5 | 0.0001 | 162.5 | -0.003
162.51 | 0.0596 | 162.51 | 0.0736
162.52 | 0.0604 | 162.52 | 0.0768
162.53 | 0.0614 | 162.53 | 0.08
162.53 | 0.0629 | 162.53 | 0.0827
162.54 | 0.0651 | 162.54 | 0.0872
162.55 | 0.0698 | 162.55 | 0.1066
162.55 | 0.0052 | 162.55 | 0.0223
162.56 | 0.0004 | 162.56 | 0.0064
162.57 | 0.0002 | 162.57 | 0.004
162.57 | 0.0001 | 162.57 | -0.0564
162.57 | -0.0595 | 162.57 | -0.0737
162.58 | -0.0605 | 162.58 | -0.0766
162.59 | -0.0615 | 162.59 | -0.0791
162.6 | -0.063 | 162.6 | -0.082
162.61 | -0.0651 | 162.61 | -0.0853
162.62 | -0.071 | 162.62 | -0.1006
162.62 | -0.0043 | 162.62 | -0.0213
162.62 | 0 | 162.62 | -0.006
162.63 | 0 | 162.63 | -0.0035
162.63 | 0.0638 | 162.63 | -0.003
162.64 | 0.0594 | 162.64 | 0.0738
162.65 | 0.0603 | 162.65 | 0.077
162.66 | 0.0614 | 162.66 | 0.0795
162.67 | 0.063 | 162.67 | 0.0824
162.68 | 0.0654 | 162.68 | 0.087
162.68 | 0.0701 | 162.68 | 0.1064
162.68 | 0.0057 | 162.68 | 0.0218
162.69 | 0.0003 | 162.69 | 0.0063
162.7 | 0.0002 | 162.7 | 0.0039
162.7 | -0.0608 | 162.7 | -0.0882
162.71 | -0.0593 | 162.71 | -0.0738
162.72 | -0.0603 | 162.72 | -0.0767
162.72 | -0.0612 | 162.72 | -0.0791
162.73 | -0.0627 | 162.73 | -0.0808
162.74 | -0.0651 | 162.74 | -0.0834
162.75 | -0.0713 | 162.75 | -0.0991
162.75 | -0.005 | 162.75 | -0.0209
162.76 | 0 | 162.76 | -0.0061
162.77 | 0 | 162.77 | -0.0036
162.77 | 0 | 162.77 | 0.0803
162.78 | 0.0593 | 162.78 | 0.0722
162.78 | 0.0601 | 162.78 | 0.0769
162.79 | 0.0613 | 162.79 | 0.08
162.8 | 0.0629 | 162.8 | 0.0829
162.81 | 0.0654 | 162.81 | 0.0875
162.82 | 0.0702 | 162.82 | 0.1068
162.82 | 0.0061 | 162.82 | 0.0211
162.82 | 0.0003 | 162.82 | 0.0064
162.83 | 0.0002 | 162.83 | 0.004
162.83 | -0.0609 | 162.83 | 0.0034
162.84 | -0.0593 | 162.84 | -0.0738
162.85 | -0.0603 | 162.85 | -0.0764
162.86 | -0.0612 | 162.86 | -0.0785
162.87 | -0.0626 | 162.87 | -0.0799
162.88 | -0.0651 | 162.88 | -0.0831
162.88 | -0.0714 | 162.88 | -0.0985
162.88 | -0.0051 | 162.88 | -0.0207
162.89 | 0 | 162.89 | -0.006
162.9 | 0 | 162.9 | -0.0036
162.9 | 0.0001 | 162.9 | 0.0786
162.91 | 0.0592 | 162.91 | 0.0711
162.92 | 0.0601 | 162.92 | 0.0747
162.93 | 0.0612 | 162.93 | 0.0781
162.93 | 0.0628 | 162.93 | 0.0823
162.94 | 0.0651 | 162.94 | 0.0868
162.95 | 0.0699 | 162.95 | 0.1054
162.95 | 0.0143 | 162.95 | 0.0205
162.96 | 0.0004 | 162.96 | 0.0063
162.97 | 0.0002 | 162.97 | 0.0039
162.97 | 0.0001 | 162.97 | 0.0034
162.97 | -0.0591 | 162.97 | -0.0737
162.98 | -0.0601 | 162.98 | -0.0768
162.99 | -0.061 | 162.99 | -0.0794
163 | -0.0623 | 163 | -0.0821
163.01 | -0.0648 | 163.01 | -0.0837
163.02 | -0.0707 | 163.02 | -0.0987
163.02 | -0.006 | 163.02 | -0.0229
163.03 | 0 | 163.03 | -0.006
163.03 | 0 | 163.03 | -0.0035
163.03 | 0 | 163.03 | -0.0031
163.04 | 0.0591 | 163.04 | 0.0719
163.05 | 0.0599 | 163.05 | 0.0759
163.06 | 0.061 | 163.06 | 0.0789
163.07 | 0.0625 | 163.07 | 0.0822
163.07 | 0.0647 | 163.07 | 0.0867
163.08 | 0.0697 | 163.08 | 0.1052
163.08 | 0.005 | 163.08 | 0.0337
163.09 | 0.0004 | 163.09 | 0.0063
163.1 | 0.0002 | 163.1 | 0.0039
163.1 | 0 | 163.1 | 0.0034
163.11 | -0.0588 | 163.11 | -0.0737
163.12 | -0.0599 | 163.12 | -0.0763
163.12 | -0.0609 | 163.12 | -0.0787
163.13 | -0.0625 | 163.13 | -0.0813
163.14 | -0.065 | 163.14 | -0.0842
163.15 | -0.0711 | 163.15 | -0.0997
163.15 | -0.0042 | 163.15 | -0.0215
163.16 | 0 | 163.16 | -0.006
163.17 | 0 | 163.17 | -0.0035
163.17 | 0.0629 | 163.17 | -0.0031
163.18 | 0.0591 | 163.18 | 0.0733
163.18 | 0.06 | 163.18 | 0.0764
163.19 | 0.0609 | 163.19 | 0.0794
163.2 | 0.0624 | 163.2 | 0.0821
163.21 | 0.0648 | 163.21 | 0.0867
163.22 | 0.0698 | 163.22 | 0.105
163.22 | 0.0054 | 163.22 | 0.0227
163.22 | 0.0003 | 163.22 | 0.0063
163.23 | 0.0002 | 163.23 | 0.0039
163.23 | -0.0604 | 163.23 | -0.0553
163.24 | -0.059 | 163.24 | -0.0737
163.25 | -0.06 | 163.25 | -0.0767
163.26 | -0.061 | 163.26 | -0.0786
163.27 | -0.0625 | 163.27 | -0.0812
163.28 | -0.0649 | 163.28 | -0.0853
163.28 | -0.0714 | 163.28 | -0.1006
163.28 | -0.0046 | 163.28 | -0.0212
163.29 | 0 | 163.29 | -0.006
163.3 | 0 | 163.3 | -0.0035
163.3 | 0.0401 | 163.3 | -0.0031
163.31 | 0.0591 | 163.31 | 0.0739
163.32 | 0.0599 | 163.32 | 0.0771
163.32 | 0.0609 | 163.32 | 0.0798
163.33 | 0.0624 | 163.33 | 0.0826
163.34 | 0.0646 | 163.34 | 0.087
163.35 | 0.0691 | 163.35 | 0.1054
163.35 | 0.0057 | 163.35 | 0.022
163.36 | 0.0004 | 163.36 | 0.0063
163.37 | 0.0002 | 163.37 | 0.0039
163.37 | -0.0598 | 163.37 | -0.0885
163.38 | -0.0585 | 163.38 | -0.0739
163.38 | -0.0597 | 163.38 | -0.0764
163.39 | -0.0607 | 163.39 | -0.0788
163.4 | -0.0622 | 163.4 | -0.0816
163.41 | -0.0646 | 163.41 | -0.0856
163.42 | -0.0705 | 163.42 | -0.1015
163.42 | -0.0047 | 163.42 | -0.0211
163.43 | 0 | 163.43 | -0.006
163.43 | 0 | 163.43 | -0.0036
163.43 | 0.0001 | 163.43 | 0.0521
163.44 | 0.0587 | 163.44 | 0.0738
163.45 | 0.0596 | 163.45 | 0.0769
163.46 | 0.0607 | 163.46 | 0.0797
163.47 | 0.0622 | 163.47 | 0.0828
163.47 | 0.0645 | 163.47 | 0.0874
163.48 | 0.0692 | 163.48 | 0.1063
163.48 | 0.006 | 163.48 | 0.0213
163.49 | 0.0004 | 163.49 | 0.0064
163.5 | 0.0002 | 163.5 | 0.0039
163.5 | -0.06 | 163.5 | -0.0869
163.51 | -0.0586 | 163.51 | -0.074
163.52 | -0.0597 | 163.52 | -0.077
163.53 | -0.0609 | 163.53 | -0.0791
163.53 | -0.0626 | 163.53 | -0.082
163.54 | -0.0652 | 163.54 | -0.0855
163.55 | -0.0716 | 163.55 | -0.1016
163.55 | -0.0055 | 163.55 | -0.0208
163.56 | 0 | 163.56 | -0.0061
163.57 | 0 | 163.57 | -0.0036
163.57 | 0.0001 | 163.57 | 0.082
163.57 | 0.0593 | 163.57 | 0.0739
163.58 | 0.06 | 163.58 | 0.0773
163.59 | 0.061 | 163.59 | 0.0802
163.6 | 0.0626 | 163.6 | 0.0831
163.61 | 0.065 | 163.61 | 0.0875
163.62 | 0.0701 | 163.62 | 0.1061
163.62 | 0.0146 | 163.62 | 0.0206
163.62 | 0.0004 | 163.62 | 0.0063
163.63 | 0.0002 | 163.63 | 0.0039
163.63 | 0.0001 | 163.63 | 0.0034
163.64 | -0.059 | 163.64 | -0.0741
163.65 | -0.0602 | 163.65 | -0.077
163.66 | -0.0612 | 163.66 | -0.0794
163.67 | -0.0627 | 163.67 | -0.0813
163.68 | -0.0652 | 163.68 | -0.0854
163.68 | -0.0715 | 163.68 | -0.1013
163.68 | -0.0141 | 163.68 | -0.033
163.69 | 0 | 163.69 | -0.006
163.7 | 0 | 163.7 | -0.0036
163.7 | 0.0632 | 163.7 | -0.0031
163.71 | 0.0593 | 163.71 | 0.0745
163.72 | 0.0602 | 163.72 | 0.0772
163.72 | 0.0612 | 163.72 | 0.0799
163.73 | 0.0627 | 163.73 | 0.0826
163.74 | 0.0652 | 163.74 | 0.0873
163.75 | 0.0702 | 163.75 | 0.1069
163.75 | 0.0053 | 163.75 | 0.0206
163.76 | 0.0004 | 163.76 | 0.0063
163.77 | 0.0002 | 163.77 | 0.004
163.77 | 0.0001 | 163.77 | 0.0035
163.78 | -0.0591 | 163.78 | -0.0736
163.78 | -0.0601 | 163.78 | -0.0761
163.79 | -0.0611 | 163.79 | -0.0783
163.8 | -0.0624 | 163.8 | -0.0803
163.81 | -0.0652 | 163.81 | -0.0842
163.82 | -0.0716 | 163.82 | -0.1
163.82 | -0.0049 | 163.82 | -0.0216
163.82 | 0 | 163.82 | -0.006
163.83 | 0 | 163.83 | -0.0035
163.83 | 0.0001 | 163.83 | -0.0031
163.84 | 0.0593 | 163.84 | 0.0728
163.85 | 0.06 | 163.85 | 0.076
163.86 | 0.0611 | 163.86 | 0.0799
163.87 | 0.0626 | 163.87 | 0.0829
163.88 | 0.065 | 163.88 | 0.0873
163.88 | 0.07 | 163.88 | 0.1066
163.88 | 0.0061 | 163.88 | 0.0232
163.89 | 0.0003 | 163.89 | 0.0064
163.9 | 0.0002 | 163.9 | 0.0039
163.9 | -0.037 | 163.9 | 0.0035
163.91 | -0.0588 | 163.91 | -0.0739
163.92 | -0.0598 | 163.92 | -0.0764
163.93 | -0.061 | 163.93 | -0.0787
163.93 | -0.0627 | 163.93 | -0.0818
163.94 | -0.0651 | 163.94 | -0.0855
163.95 | -0.0714 | 163.95 | -0.1014
163.95 | -0.0052 | 163.95 | -0.0216
163.96 | 0 | 163.96 | -0.006
163.97 | 0 | 163.97 | -0.0036
163.97 | 0.0001 | 163.97 | -0.003
163.97 | 0.0593 | 163.97 | 0.0743
163.98 | 0.0601 | 163.98 | 0.0775
163.99 | 0.0611 | 163.99 | 0.08
164 | 0.0628 | 164 | 0.0829
164.01 | 0.0652 | 164.01 | 0.0875
164.02 | 0.0704 | 164.02 | 0.1064
164.02 | 0.0143 | 164.02 | 0.0223
164.03 | 0.0004 | 164.03 | 0.0064
164.03 | 0.0002 | 164.03 | 0.004
164.03 | 0.0001 | 164.03 | -0.0895
164.04 | -0.059 | 164.04 | -0.0742
164.05 | -0.0599 | 164.05 | -0.0771
164.06 | -0.0609 | 164.06 | -0.0792
164.07 | -0.0624 | 164.07 | -0.0816
164.07 | -0.0648 | 164.07 | -0.085
164.08 | -0.0711 | 164.08 | -0.101
164.08 | -0.0044 | 164.08 | -0.0211
164.09 | 0 | 164.09 | -0.0061
164.1 | 0 | 164.1 | -0.0036
164.1 | 0.0628 | 164.1 | 0.0839
164.11 | 0.0591 | 164.11 | 0.0731
164.12 | 0.06 | 164.12 | 0.0777
164.12 | 0.0612 | 164.12 | 0.0804
164.13 | 0.0628 | 164.13 | 0.0834
164.14 | 0.0653 | 164.14 | 0.0881
164.15 | 0.0705 | 164.15 | 0.1075
164.15 | 0.0055 | 164.15 | 0.0215
164.16 | 0.0003 | 164.16 | 0.0064
164.17 | 0.0002 | 164.17 | 0.004
164.17 | -0.0609 | 164.17 | -0.0877
164.18 | -0.0593 | 164.18 | -0.0744
164.18 | -0.0605 | 164.18 | -0.0773
164.19 | -0.0616 | 164.19 | -0.0799
164.2 | -0.0632 | 164.2 | -0.0828
164.21 | -0.0658 | 164.21 | -0.0872
164.22 | -0.0723 | 164.22 | -0.1029
164.22 | -0.0048 | 164.22 | -0.0209
164.22 | 0 | 164.22 | -0.006
164.23 | 0 | 164.23 | -0.0036
164.23 | 0.0648 | 164.23 | 0.0841
164.24 | 0.0597 | 164.24 | 0.0747
164.25 | 0.0607 | 164.25 | 0.0772
164.26 | 0.0619 | 164.26 | 0.0798
164.27 | 0.0635 | 164.27 | 0.0827
164.28 | 0.0659 | 164.28 | 0.0874
164.28 | 0.071 | 164.28 | 0.1073
164.28 | 0.0058 | 164.28 | 0.0209
164.29 | 0.0004 | 164.29 | 0.0063
164.3 | 0.0002 | 164.3 | 0.0039
164.3 | -0.0617 | 164.3 | 0.0034
164.31 | -0.0596 | 164.31 | -0.0737
164.32 | -0.0607 | 164.32 | -0.0765
164.32 | -0.0618 | 164.32 | -0.079
164.33 | -0.0633 | 164.33 | -0.082
164.34 | -0.066 | 164.34 | -0.0862
164.35 | -0.0729 | 164.35 | -0.1019
164.35 | -0.0051 | 164.35 | -0.0331
164.36 | 0 | 164.36 | -0.006
164.37 | 0 | 164.37 | -0.0036
164.37 | 0 | 164.37 | 0.0821
164.38 | 0.0599 | 164.38 | 0.0744
164.38 | 0.0607 | 164.38 | 0.0772
164.39 | 0.0617 | 164.39 | 0.08
164.4 | 0.0632 | 164.4 | 0.083
164.41 | 0.0656 | 164.41 | 0.0875
164.42 | 0.0706 | 164.42 | 0.1069
164.42 | 0.0062 | 164.42 | 0.0209
164.43 | 0.0004 | 164.43 | 0.0063
164.43 | 0.0002 | 164.43 | 0.0039
164.43 | -0.0614 | 164.43 | 0.0034
164.44 | -0.0596 | 164.44 | -0.0742
164.45 | -0.0606 | 164.45 | -0.0772
164.46 | -0.0616 | 164.46 | -0.0799
164.47 | -0.0633 | 164.47 | -0.0818
164.47 | -0.0658 | 164.47 | -0.0859
164.48 | -0.072 | 164.48 | -0.1017
164.48 | -0.0056 | 164.48 | -0.0335
164.49 | 0 | 164.49 | -0.006
164.5 | 0 | 164.5 | -0.0036
164.5 | 0.0001 | 164.5 | 0.082
164.51 | 0.0598 | 164.51 | 0.0737
164.52 | 0.0607 | 164.52 | 0.0775
164.53 | 0.0618 | 164.53 | 0.0806
164.53 | 0.0634 | 164.53 | 0.0835
164.54 | 0.0658 | 164.54 | 0.0881
164.55 | 0.0704 | 164.55 | 0.1079
164.55 | 0.0051 | 164.55 | 0.0208
164.56 | 0.0004 | 164.56 | 0.0064
164.57 | 0.0002 | 164.57 | 0.0039
164.57 | 0.0001 | 164.57 | 0.0035
164.57 | -0.0598 | 164.57 | -0.0745
164.58 | -0.0609 | 164.58 | -0.0775
164.59 | -0.0619 | 164.59 | -0.0798
164.6 | -0.0634 | 164.6 | -0.0825
164.61 | -0.066 | 164.61 | -0.0868
164.62 | -0.0719 | 164.62 | -0.1032
164.62 | -0.0046 | 164.62 | -0.0222
164.62 | 0 | 164.62 | -0.006
164.63 | 0 | 164.63 | -0.0036
164.63 | 0.0646 | 164.63 | -0.0031
164.64 | 0.0599 | 164.64 | 0.0749
164.65 | 0.0608 | 164.65 | 0.0778
164.66 | 0.062 | 164.66 | 0.0806
164.67 | 0.0635 | 164.67 | 0.0837
164.68 | 0.0657 | 164.68 | 0.0884
164.68 | 0.0702 | 164.68 | 0.1087
164.68 | 0.0057 | 164.68 | 0.0345
164.69 | 0.0004 | 164.69 | 0.0064
164.7 | 0.0002 | 164.7 | 0.004
164.7 | -0.0612 | 164.7 | 0.0035
164.71 | -0.0597 | 164.71 | -0.0747
164.72 | -0.0608 | 164.72 | -0.0772
164.72 | -0.0619 | 164.72 | -0.0794
164.73 | -0.0634 | 164.73 | -0.0819
164.74 | -0.0658 | 164.74 | -0.0861
164.75 | -0.072 | 164.75 | -0.1025
164.75 | -0.0052 | 164.75 | -0.0217
164.76 | 0 | 164.76 | -0.006
164.77 | 0 | 164.77 | -0.0035
164.77 | 0 | 164.77 | -0.0031
164.78 | 0.0598 | 164.78 | 0.0738
164.78 | 0.0608 | 164.78 | 0.0776
164.79 | 0.0619 | 164.79 | 0.0802
164.8 | 0.0635 | 164.8 | 0.0832
164.81 | 0.0658 | 164.81 | 0.0878
164.82 | 0.0705 | 164.82 | 0.107
164.82 | 0.0067 | 164.82 | 0.0217
164.82 | 0.0003 | 164.82 | 0.0064
164.83 | 0.0002 | 164.83 | 0.0039
164.83 | 0.0001 | 164.83 | -0.0881
164.84 | -0.0597 | 164.84 | -0.0746
164.85 | -0.061 | 164.85 | -0.0775
164.86 | -0.062 | 164.86 | -0.0801
164.87 | -0.0635 | 164.87 | -0.0821
164.88 | -0.0659 | 164.88 | -0.0859
164.88 | -0.0722 | 164.88 | -0.1019
164.88 | -0.0055 | 164.88 | -0.0212
164.89 | 0 | 164.89 | -0.006
164.9 | 0 | 164.9 | -0.0036
164.9 | 0 | 164.9 | 0.0529
164.91 | 0.06 | 164.91 | 0.0735
164.92 | 0.0609 | 164.92 | 0.0776
164.93 | 0.0619 | 164.93 | 0.0806
164.93 | 0.0635 | 164.93 | 0.0836
164.94 | 0.0658 | 164.94 | 0.0883
164.95 | 0.0704 | 164.95 | 0.1074
164.95 | 0.0052 | 164.95 | 0.0217
164.96 | 0.0004 | 164.96 | 0.0064
164.97 | 0.0002 | 164.97 | 0.004
164.97 | 0.0001 | 164.97 | -0.0886
164.97 | -0.0599 | 164.97 | -0.0746
164.98 | -0.0611 | 164.98 | -0.077
164.99 | -0.0622 | 164.99 | -0.0794
165 | -0.0639 | 165 | -0.0817
165.01 | -0.0664 | 165.01 | -0.0854
165.02 | -0.0729 | 165.02 | -0.1018
165.02 | -0.0043 | 165.02 | -0.0212
165.03 | 0 | 165.03 | -0.006
165.03 | 0 | 165.03 | -0.0036
165.03 | 0.0647 | 165.03 | 0.0536
165.04 | 0.0604 | 165.04 | 0.0732
165.05 | 0.0612 | 165.05 | 0.0779
165.06 | 0.0623 | 165.06 | 0.0806
165.07 | 0.0638 | 165.07 | 0.0837
165.07 | 0.0662 | 165.07 | 0.0884
165.08 | 0.0709 | 165.08 | 0.1072
165.08 | 0.0059 | 165.08 | 0.0213
165.09 | 0.0004 | 165.09 | 0.0065
165.1 | 0.0002 | 165.1 | 0.004
165.1 | -0.0618 | 165.1 | 0.0035
165.11 | -0.0601 | 165.11 | -0.0752
165.12 | -0.0613 | 165.12 | -0.0775
165.12 | -0.0624 | 165.12 | -0.0798
165.13 | -0.0641 | 165.13 | -0.0826
165.14 | -0.0666 | 165.14 | -0.0866
165.15 | -0.0732 | 165.15 | -0.103
165.15 | -0.005 | 165.15 | -0.0208
165.16 | 0 | 165.16 | -0.0061
165.17 | 0 | 165.17 | -0.0036
165.17 | 0.0001 | 165.17 | 0.0833
165.18 | 0.0604 | 165.18 | 0.0751
165.18 | 0.0613 | 165.18 | 0.0784
165.19 | 0.0624 | 165.19 | 0.0814
165.2 | 0.0639 | 165.2 | 0.0847
165.21 | 0.0661 | 165.21 | 0.0894
165.22 | 0.0708 | 165.22 | 0.1083
165.22 | 0.005 | 165.22 | 0.0209
165.22 | 0.0004 | 165.22 | 0.0065
165.23 | 0.0002 | 165.23 | 0.004
165.23 | 0.0001 | 165.23 | 0.0035
165.24 | -0.0601 | 165.24 | -0.0756
165.25 | -0.0613 | 165.25 | -0.078
165.26 | -0.0625 | 165.26 | -0.079
165.27 | -0.0642 | 165.27 | -0.0818
165.28 | -0.067 | 165.28 | -0.0859
165.28 | -0.0736 | 165.28 | -0.1022
165.28 | -0.0146 | 165.28 | -0.0333
165.29 | 0 | 165.29 | -0.006
165.3 | 0 | 165.3 | -0.0036
165.3 | 0.0654 | 165.3 | 0.0827
165.31 | 0.0605 | 165.31 | 0.0744
165.32 | 0.0612 | 165.32 | 0.0782
165.32 | 0.0623 | 165.32 | 0.0819
165.33 | 0.0638 | 165.33 | 0.085
165.34 | 0.066 | 165.34 | 0.0896
165.35 | 0.0702 | 165.35 | 0.1085
165.35 | 0.0055 | 165.35 | 0.0209
165.36 | 0.0004 | 165.36 | 0.0065
165.37 | 0.0002 | 165.37 | 0.004
165.37 | -0.0609 | 165.37 | 0.0035
165.38 | -0.06 | 165.38 | -0.0758
165.38 | -0.0612 | 165.38 | -0.0785
165.39 | -0.0624 | 165.39 | -0.0801
165.4 | -0.064 | 165.4 | -0.0823
165.41 | -0.0668 | 165.41 | -0.0866
165.42 | -0.0734 | 165.42 | -0.1031
165.42 | -0.0048 | 165.42 | -0.0233
165.43 | 0 | 165.43 | -0.0061
165.43 | 0 | 165.43 | -0.0036
165.43 | 0 | 165.43 | -0.0032
165.44 | 0.0604 | 165.44 | 0.0743
165.45 | 0.0612 | 165.45 | 0.0784
165.46 | 0.0623 | 165.46 | 0.0818
165.47 | 0.0637 | 165.47 | 0.0846
165.47 | 0.066 | 165.47 | 0.089
165.48 | 0.0707 | 165.48 | 0.107
165.48 | 0.0062 | 165.48 | 0.0341
165.49 | 0.0004 | 165.49 | 0.0064
165.5 | 0.0002 | 165.5 | 0.004
165.5 | -0.0617 | 165.5 | 0.0035
165.51 | -0.0601 | 165.51 | -0.0749
165.52 | -0.0613 | 165.52 | -0.0777
165.53 | -0.0626 | 165.53 | -0.08
165.53 | -0.0642 | 165.53 | -0.083
165.54 | -0.0672 | 165.54 | -0.0873
165.55 | -0.0744 | 165.55 | -0.1033
165.55 | -0.0056 | 165.55 | -0.022
165.56 | 0 | 165.56 | -0.006
165.57 | 0 | 165.57 | -0.0036
165.57 | 0.0001 | 165.57 | -0.0031
165.57 | 0.0607 | 165.57 | 0.0749
165.58 | 0.0614 | 165.58 | 0.0789
165.59 | 0.0625 | 165.59 | 0.0817
165.6 | 0.064 | 165.6 | 0.0845
165.61 | 0.0663 | 165.61 | 0.0889
165.62 | 0.0713 | 165.62 | 0.1043
165.62 | 0.0053 | 165.62 | 0.0217
165.62 | 0.0004 | 165.62 | 0.0063
165.63 | 0.0002 | 165.63 | 0.0039
165.63 | 0.0001 | 165.63 | -0.0873
165.64 | -0.0604 | 165.64 | -0.0747
165.65 | -0.0617 | 165.65 | -0.0776
165.66 | -0.063 | 165.66 | -0.08
165.67 | -0.0649 | 165.67 | -0.0822
165.68 | -0.0678 | 165.68 | -0.0855
165.68 | -0.0754 | 165.68 | -0.0981
165.68 | -0.0047 | 165.68 | -0.0205
165.69 | 0 | 165.69 | -0.0059
165.7 | 0 | 165.7 | -0.0035
165.7 | 0.0679 | 165.7 | 0.0504
165.71 | 0.0611 | 165.71 | 0.0738
165.72 | 0.0618 | 165.72 | 0.0772
165.72 | 0.0629 | 165.72 | 0.0799
165.73 | 0.0644 | 165.73 | 0.0829
165.74 | 0.0668 | 165.74 | 0.0874
165.75 | 0.0722 | 165.75 | 0.1051
165.75 | 0.0061 | 165.75 | 0.0209
165.76 | 0.0004 | 165.76 | 0.0063
165.77 | 0.0002 | 165.77 | 0.0039
165.77 | -0.0628 | 165.77 | -0.086
165.78 | -0.0609 | 165.78 | -0.0742
165.78 | -0.0621 | 165.78 | -0.077
165.79 | -0.0634 | 165.79 | -0.0788
165.8 | -0.0652 | 165.8 | -0.0813
165.81 | -0.0687 | 165.81 | -0.0851
165.82 | -0.0768 | 165.82 | -0.0989
165.82 | -0.0055 | 165.82 | -0.0204
165.82 | 0 | 165.82 | -0.0059
165.83 | 0 | 165.83 | -0.0035
165.83 | 0.0001 | 165.83 | 0.0801
165.84 | 0.0615 | 165.84 | 0.0737
165.85 | 0.0622 | 165.85 | 0.0773
165.86 | 0.0632 | 165.86 | 0.0801
165.87 | 0.0648 | 165.87 | 0.0832
165.88 | 0.0672 | 165.88 | 0.0875
165.88 | 0.0728 | 165.88 | 0.1054
165.88 | 0.0154 | 165.88 | 0.0205
165.89 | 0.0004 | 165.89 | 0.0063
165.9 | 0.0002 | 165.9 | 0.0039
165.9 | 0.0001 | 165.9 | 0.0034
165.91 | -0.061 | 165.91 | -0.0744
165.92 | -0.0624 | 165.92 | -0.0772
165.93 | -0.0637 | 165.93 | -0.0781
165.93 | -0.0657 | 165.93 | -0.0804
165.94 | -0.0693 | 165.94 | -0.0834
165.95 | -0.0774 | 165.95 | -0.0975
165.95 | -0.006 | 165.95 | -0.0203
165.96 | 0 | 165.96 | -0.006
165.97 | 0 | 165.97 | -0.0036
165.97 | 0.0001 | 165.97 | 0.0777
165.97 | 0.0619 | 165.97 | 0.0721
165.98 | 0.0626 | 165.98 | 0.0769
165.99 | 0.0636 | 165.99 | 0.0804
166 | 0.065 | 166 | 0.0833
166.01 | 0.0677 | 166.01 | 0.0878
166.02 | 0.0734 | 166.02 | 0.1065
166.02 | 0.0058 | 166.02 | 0.0206
166.03 | 0.0004 | 166.03 | 0.0063
166.03 | 0.0002 | 166.03 | 0.0039
166.03 | 0.0001 | 166.03 | 0.0034
166.04 | -0.0614 | 166.04 | -0.0745
166.05 | -0.0629 | 166.05 | -0.0773
166.06 | -0.0643 | 166.06 | -0.0797
166.07 | -0.0662 | 166.07 | -0.0814
166.07 | -0.0697 | 166.07 | -0.0842
166.08 | -0.0781 | 166.08 | -0.0974
166.08 | -0.0048 | 166.08 | -0.0325
166.09 | 0 | 166.09 | -0.006
166.1 | 0 | 166.1 | -0.0035
166.1 | 0.0699 | 166.1 | 0.0774
166.11 | 0.0618 | 166.11 | 0.0724
166.12 | 0.0623 | 166.12 | 0.0768
166.12 | 0.0632 | 166.12 | 0.08
166.13 | 0.0645 | 166.13 | 0.0829
166.14 | 0.0669 | 166.14 | 0.0878
166.15 | 0.0722 | 166.15 | 0.1067
166.15 | 0.0063 | 166.15 | 0.0203
166.16 | 0.0004 | 166.16 | 0.0063
166.17 | 0.0002 | 166.17 | 0.0039
166.17 | -0.0621 | 166.17 | 0.0035
166.18 | -0.0608 | 166.18 | -0.0744
166.18 | -0.0623 | 166.18 | -0.0768
166.19 | -0.0636 | 166.19 | -0.0789
166.2 | -0.0657 | 166.2 | -0.081
166.21 | -0.0689 | 166.21 | -0.0833
166.22 | -0.0776 | 166.22 | -0.0967
166.22 | -0.0052 | 166.22 | -0.0217
166.22 | 0 | 166.22 | -0.0059
166.23 | 0 | 166.23 | -0.0035
166.23 | 0.0442 | 166.23 | -0.003
166.24 | 0.0616 | 166.24 | 0.0712
166.25 | 0.0623 | 166.25 | 0.0757
166.26 | 0.0634 | 166.26 | 0.0796
166.27 | 0.065 | 166.27 | 0.0828
166.28 | 0.0681 | 166.28 | 0.0876
166.28 | 0.076 | 166.28 | 0.1067
166.28 | 0.0073 | 166.28 | 0.0337
166.29 | 0.0004 | 166.29 | 0.0062
166.3 | 0.0002 | 166.3 | 0.0039
166.3 | -0.0653 | 166.3 | 0.0034
166.31 | -0.0625 | 166.31 | -0.0744
166.32 | -0.0639 | 166.32 | -0.077
166.32 | -0.0654 | 166.32 | -0.0782
166.33 | -0.0679 | 166.33 | -0.08
166.34 | -0.0726 | 166.34 | -0.0828
166.35 | -0.0817 | 166.35 | -0.0964
166.35 | -0.0066 | 166.35 | -0.0212
166.36 | 0 | 166.36 | -0.0059
166.37 | 0 | 166.37 | -0.0035
166.37 | 0.0001 | 166.37 | -0.003
166.38 | 0.0633 | 166.38 | 0.0712
166.38 | 0.0636 | 166.38 | 0.0749
166.39 | 0.0646 | 166.39 | 0.0801
166.4 | 0.0664 | 166.4 | 0.0836
166.41 | 0.0702 | 166.41 | 0.0882
166.42 | 0.0803 | 166.42 | 0.1077
166.42 | 0.0191 | 166.42 | 0.0221
166.43 | 0.0006 | 166.43 | 0.0063
166.43 | 0.0003 | 166.43 | 0.0039
166.43 | -0.0434 | 166.43 | -0.0562
166.44 | -0.0634 | 166.44 | -0.0744
166.45 | -0.0647 | 166.45 | -0.077
166.46 | -0.0664 | 166.46 | -0.0795
166.47 | -0.0696 | 166.47 | -0.0811
166.47 | -0.0758 | 166.47 | -0.0844
166.48 | -0.0971 | 166.48 | -0.0978
166.48 | -0.015 | 166.48 | -0.0209
166.49 | -0.0003 | 166.49 | -0.0059
166.5 | 0 | 166.5 | -0.0035
166.5 | 0 | 166.5 | -0.0031
166.51 | 0.0708 | 166.51 | 0.0738
166.52 | 0.0723 | 166.52 | 0.0772
166.53 | 0.0718 | 166.53 | 0.0802
166.53 | 0.0814 | 166.53 | 0.0833
166.54 | 0.0904 | 166.54 | 0.0881
166.55 | 0.0881 | 166.55 | 0.108
166.55 | 0.0124 | 166.55 | 0.0216
166.56 | 0.0009 | 166.56 | 0.0063
166.57 | 0.0004 | 166.57 | 0.0039
166.57 | 0.0003 | 166.57 | -0.0888
166.57 | -0.0686 | 166.57 | -0.0748
166.58 | -0.0694 | 166.58 | -0.0775
166.59 | -0.0711 | 166.59 | -0.0786
166.6 | -0.0747 | 166.6 | -0.0809
166.61 | -0.0843 | 166.61 | -0.0836
166.62 | -0.0991 | 166.62 | -0.0969
166.62 | -0.0167 | 166.62 | -0.0204
166.62 | -0.0007 | 166.62 | -0.0059
166.63 | -0.0002 | 166.63 | -0.0035
166.63 | 0.0862 | 166.63 | 0.0794
166.64 | 0.0726 | 166.64 | 0.0713
166.65 | 0.0746 | 166.65 | 0.0756
166.66 | 0.0794 | 166.66 | 0.0796
166.67 | 0.0852 | 166.67 | 0.0832
166.68 | 0.0871 | 166.68 | 0.0878
166.68 | 0.0895 | 166.68 | 0.1075
166.68 | 0.0139 | 166.68 | 0.0208
166.69 | 0.0011 | 166.69 | 0.0062
166.7 | 0.0004 | 166.7 | 0.0039
166.7 | -0.0751 | 166.7 | -0.0876
166.71 | -0.0673 | 166.71 | -0.0743
166.72 | -0.0678 | 166.72 | -0.077
166.72 | -0.0688 | 166.72 | -0.0784
166.73 | -0.0708 | 166.73 | -0.0802
166.74 | -0.0739 | 166.74 | -0.0831
166.75 | -0.0799 | 166.75 | -0.0977
166.75 | -0.014 | 166.75 | -0.0201
166.76 | -0.0006 | 166.76 | -0.0059
166.77 | -0.0001 | 166.77 | -0.0035
166.77 | -0.0001 | 166.77 | 0.0779
166.78 | 0.0659 | 166.78 | 0.0716
166.78 | 0.0675 | 166.78 | 0.0762
166.79 | 0.0696 | 166.79 | 0.0797
166.8 | 0.0734 | 166.8 | 0.0827
166.81 | 0.0789 | 166.81 | 0.0878
166.82 | 0.0875 | 166.82 | 0.1075
166.82 | 0.0109 | 166.82 | 0.0203
166.82 | 0.0009 | 166.82 | 0.0062
166.83 | 0.0004 | 166.83 | 0.0039
166.83 | 0.0003 | 166.83 | 0.0034
166.84 | -0.0658 | 166.84 | -0.0745
166.85 | -0.0671 | 166.85 | -0.0771
166.86 | -0.0688 | 166.86 | -0.0791
166.87 | -0.0716 | 166.87 | -0.0813
166.88 | -0.0759 | 166.88 | -0.0848
166.88 | -0.0845 | 166.88 | -0.0992
166.88 | -0.0151 | 166.88 | -0.0215
166.89 | -0.0005 | 166.89 | -0.0058
166.9 | -0.0001 | 166.9 | -0.0034
166.9 | 0 | 166.9 | -0.003
166.91 | 0.0668 | 166.91 | 0.0731
166.92 | 0.0681 | 166.92 | 0.0769
166.93 | 0.0699 | 166.93 | 0.08
166.93 | 0.0736 | 166.93 | 0.0831
166.94 | 0.0785 | 166.94 | 0.0874
166.95 | 0.0881 | 166.95 | 0.1064
166.95 | 0.0119 | 166.95 | 0.0336
166.96 | 0.0008 | 166.96 | 0.0062
166.97 | 0.0004 | 166.97 | 0.0039
166.97 | 0.0003 | 166.97 | 0.0033
166.97 | -0.0663 | 166.97 | -0.0742
166.98 | -0.0682 | 166.98 | -0.0765
166.99 | -0.071 | 166.99 | -0.0776
167 | -0.0752 | 167 | -0.0798
167.01 | -0.0822 | 167.01 | -0.0825
167.02 | -0.0942 | 167.02 | -0.0967
167.02 | -0.0154 | 167.02 | -0.021
167.03 | -0.0007 | 167.03 | -0.0058
167.03 | -0.0001 | 167.03 | -0.0035
167.03 | 0.0809 | 167.03 | -0.003
167.04 | 0.0697 | 167.04 | 0.0717
167.05 | 0.0707 | 167.05 | 0.0761
167.06 | 0.0723 | 167.06 | 0.0792
167.07 | 0.0748 | 167.07 | 0.0835
167.07 | 0.08 | 167.07 | 0.0882
167.08 | 0.0892 | 167.08 | 0.1081
167.08 | 0.0135 | 167.08 | 0.0228
167.09 | 0.001 | 167.09 | 0.0062
167.1 | 0.0004 | 167.1 | 0.0039
167.1 | -0.0742 | 167.1 | -0.0574
167.11 | -0.0663 | 167.11 | -0.0743
167.12 | -0.0683 | 167.12 | -0.0765
167.12 | -0.0703 | 167.12 | -0.0779
167.13 | -0.0735 | 167.13 | -0.0799
167.14 | -0.079 | 167.14 | -0.0834
167.15 | -0.0925 | 167.15 | -0.098
167.15 | -0.0159 | 167.15 | -0.0207
167.16 | -0.0006 | 167.16 | -0.0058
167.17 | -0.0001 | 167.17 | -0.0034
167.17 | 0 | 167.17 | -0.0029
167.18 | 0.069 | 167.18 | 0.0722
167.18 | 0.0705 | 167.18 | 0.0767
167.19 | 0.0724 | 167.19 | 0.0802
167.2 | 0.076 | 167.2 | 0.0834
167.21 | 0.0814 | 167.21 | 0.0883
167.22 | 0.0957 | 167.22 | 0.1082
167.22 | 0.0182 | 167.22 | 0.0219
167.22 | 0.0016 | 167.22 | 0.0062
167.23 | 0.0007 | 167.23 | 0.0039
167.23 | -0.0516 | 167.23 | -0.091
167.24 | -0.0689 | 167.24 | -0.0741
167.25 | -0.0705 | 167.25 | -0.0758
167.26 | -0.0726 | 167.26 | -0.0772
167.27 | -0.0764 | 167.27 | -0.0796
167.28 | -0.0844 | 167.28 | -0.0831
167.28 | -0.0984 | 167.28 | -0.098
167.28 | -0.0208 | 167.28 | -0.0203
167.29 | -0.001 | 167.29 | -0.0058
167.3 | -0.0003 | 167.3 | -0.0034
167.3 | -0.0002 | 167.3 | 0.0807
167.31 | 0.0704 | 167.31 | 0.0726
167.32 | 0.0722 | 167.32 | 0.076
167.32 | 0.0746 | 167.32 | 0.08
167.33 | 0.0783 | 167.33 | 0.0829
167.34 | 0.0824 | 167.34 | 0.0882
167.35 | 0.094 | 167.35 | 0.1074
167.35 | 0.0154 | 167.35 | 0.0204
167.36 | 0.0014 | 167.36 | 0.0061
167.37 | 0.0006 | 167.37 | 0.0039
167.37 | 0.0005 | 167.37 | -0.0877
167.38 | -0.067 | 167.38 | -0.0746
167.38 | -0.0686 | 167.38 | -0.0764
167.39 | -0.0713 | 167.39 | -0.0787
167.4 | -0.0743 | 167.4 | -0.081
167.41 | -0.0796 | 167.41 | -0.0846
167.42 | -0.0921 | 167.42 | -0.0995
167.42 | -0.017 | 167.42 | -0.0197
167.43 | -0.0012 | 167.43 | -0.0057
167.43 | -0.0003 | 167.43 | -0.0034
167.43 | 0.0769 | 167.43 | 0.0799
167.44 | 0.0697 | 167.44 | 0.0744
167.45 | 0.0717 | 167.45 | 0.0781
167.46 | 0.074 | 167.46 | 0.0805
167.47 | 0.0774 | 167.47 | 0.0834
167.47 | 0.0827 | 167.47 | 0.0879
167.48 | 0.0945 | 167.48 | 0.1072
167.48 | 0.0155 | 167.48 | 0.0204
167.49 | 0.0015 | 167.49 | 0.0061
167.5 | 0.0006 | 167.5 | 0.0038
167.5 | -0.0784 | 167.5 | 0.0033
167.51 | -0.0674 | 167.51 | -0.0747
167.52 | -0.0685 | 167.52 | -0.0765
167.53 | -0.0745 | 167.53 | -0.079
167.53 | -0.0783 | 167.53 | -0.0819
167.54 | -0.0843 | 167.54 | -0.0858
167.55 | -0.1013 | 167.55 | -0.1001
167.55 | -0.0225 | 167.55 | -0.0324
167.56 | -0.0029 | 167.56 | -0.0057
167.57 | -0.0012 | 167.57 | -0.0034
167.57 | 0.0574 | 167.57 | 0.0805
167.57 | 0.073 | 167.57 | 0.0754
167.58 | 0.0742 | 167.58 | 0.0786
167.59 | 0.0786 | 167.59 | 0.0811
167.6 | 0.0831 | 167.6 | 0.084
167.61 | 0.0911 | 167.61 | 0.0888
167.62 | 0.1032 | 167.62 | 0.1081
167.62 | 0.0225 | 167.62 | 0.02
167.62 | 0.0061 | 167.62 | 0.0062
167.63 | 0.0037 | 167.63 | 0.0038
167.63 | -0.0884 | 167.63 | 0.0033
167.64 | -0.0724 | 167.64 | -0.0749
167.65 | -0.0735 | 167.65 | -0.0776
167.66 | -0.0752 | 167.66 | -0.079
167.67 | -0.0786 | 167.67 | -0.0801
167.68 | -0.0847 | 167.68 | -0.0821
167.68 | -0.0997 | 167.68 | -0.0968
167.68 | -0.0242 | 167.68 | -0.022
167.69 | -0.0049 | 167.69 | -0.0057
167.7 | -0.0026 | 167.7 | -0.0034
167.7 | -0.0026 | 167.7 | -0.0028
167.71 | 0.0716 | 167.71 | 0.071
167.72 | 0.0737 | 167.72 | 0.0754
167.72 | 0.0766 | 167.72 | 0.0805
167.73 | 0.0807 | 167.73 | 0.0839
167.74 | 0.0868 | 167.74 | 0.0886
167.75 | 0.0998 | 167.75 | 0.1084
167.75 | 0.0211 | 167.75 | 0.0339
167.76 | 0.0056 | 167.76 | 0.0061
167.77 | 0.0034 | 167.77 | 0.0039
167.77 | -0.0809 | 167.77 | 0.0034
167.78 | -0.071 | 167.78 | -0.0755
167.78 | -0.0723 | 167.78 | -0.0775
167.79 | -0.0741 | 167.79 | -0.0782
167.8 | -0.0773 | 167.8 | -0.0798
167.81 | -0.0831 | 167.81 | -0.0829
167.82 | -0.0979 | 167.82 | -0.0965
167.82 | -0.0226 | 167.82 | -0.0208
167.82 | -0.0048 | 167.82 | -0.0057
167.83 | -0.0025 | 167.83 | -0.0034
167.83 | 0.0827 | 167.83 | -0.003
167.84 | 0.0709 | 167.84 | 0.0712
167.85 | 0.0732 | 167.85 | 0.0766
167.86 | 0.0759 | 167.86 | 0.0814
167.87 | 0.0796 | 167.87 | 0.085
167.88 | 0.0856 | 167.88 | 0.0898
167.88 | 0.0992 | 167.88 | 0.1095
167.88 | 0.0213 | 167.88 | 0.0213
167.89 | 0.0053 | 167.89 | 0.0062
167.9 | 0.0032 | 167.9 | 0.0039
167.9 | -0.0808 | 167.9 | -0.0921
167.91 | -0.0704 | 167.91 | -0.0759
167.92 | -0.0717 | 167.92 | -0.0776
167.93 | -0.0735 | 167.93 | -0.0781
167.93 | -0.0765 | 167.93 | -0.0795
167.94 | -0.0821 | 167.94 | -0.0823
167.95 | -0.0971 | 167.95 | -0.097
167.95 | -0.0228 | 167.95 | -0.0202
167.96 | -0.0047 | 167.96 | -0.0057
167.97 | -0.0025 | 167.97 | -0.0034
167.97 | -0.0023 | 167.97 | 0.05
167.97 | 0.0703 | 167.97 | 0.0711
167.98 | 0.0725 | 167.98 | 0.0754
167.99 | 0.0753 | 167.99 | 0.0815
168 | 0.0789 | 168 | 0.0855
168.01 | 0.0847 | 168.01 | 0.0899
168.02 | 0.0988 | 168.02 | 0.1094
168.02 | 0.0324 | 168.02 | 0.0217
168.03 | 0.0053 | 168.03 | 0.0061
168.03 | 0.0031 | 168.03 | 0.0039
168.03 | -0.0519 | 168.03 | -0.092
168.04 | -0.0702 | 168.04 | -0.0758
168.05 | -0.0716 | 168.05 | -0.0766
168.06 | -0.0735 | 168.06 | -0.0787
168.07 | -0.0767 | 168.07 | -0.0816
168.07 | -0.0822 | 168.07 | -0.0851
168.08 | -0.0977 | 168.08 | -0.0985
168.08 | -0.0237 | 168.08 | -0.0202
168.09 | -0.0046 | 168.09 | -0.0057
168.1 | -0.0024 | 168.1 | -0.0034
168.1 | -0.0023 | 168.1 | 0.0505
168.11 | 0.0703 | 168.11 | 0.0731
168.12 | 0.0727 | 168.12 | 0.0794
168.12 | 0.0752 | 168.12 | 0.0826
168.13 | 0.0785 | 168.13 | 0.0855
168.14 | 0.0838 | 168.14 | 0.0902
168.15 | 0.0979 | 168.15 | 0.1083
168.15 | 0.0199 | 168.15 | 0.0205
168.16 | 0.0053 | 168.16 | 0.0061
168.17 | 0.0032 | 168.17 | 0.0038
168.17 | 0.003 | 168.17 | -0.0897
168.18 | -0.0699 | 168.18 | -0.077
168.18 | -0.0715 | 168.18 | -0.0798
168.19 | -0.0733 | 168.19 | -0.0822
168.2 | -0.0761 | 168.2 | -0.0829
168.21 | -0.0816 | 168.21 | -0.0858
168.22 | -0.0972 | 168.22 | -0.0996
168.22 | -0.0221 | 168.22 | -0.0201
168.22 | -0.0047 | 168.22 | -0.0057
168.23 | -0.0025 | 168.23 | -0.0034
168.23 | 0.0803 | 168.23 | 0.0825
168.24 | 0.0703 | 168.24 | 0.0744
168.25 | 0.0724 | 168.25 | 0.0798
168.26 | 0.075 | 168.26 | 0.0825
168.27 | 0.0785 | 168.27 | 0.0857
168.28 | 0.084 | 168.28 | 0.0904
168.28 | 0.0982 | 168.28 | 0.1097
168.28 | 0.0211 | 168.28 | 0.0206
168.29 | 0.0054 | 168.29 | 0.0062
168.3 | 0.0032 | 168.3 | 0.0039
168.3 | -0.08 | 168.3 | 0.0035
168.31 | -0.07 | 168.31 | -0.0769
168.32 | -0.0714 | 168.32 | -0.0796
168.32 | -0.0732 | 168.32 | -0.0802
168.33 | -0.0761 | 168.33 | -0.0823
168.34 | -0.081 | 168.34 | -0.0855
168.35 | -0.0961 | 168.35 | -0.1002
168.35 | -0.0226 | 168.35 | -0.0324
168.36 | -0.0047 | 168.36 | -0.0057
168.37 | -0.0025 | 168.37 | -0.0034
168.37 | -0.0024 | 168.37 | 0.0805
168.38 | 0.0701 | 168.38 | 0.0748
168.38 | 0.0723 | 168.38 | 0.0785
168.39 | 0.0749 | 168.39 | 0.0827
168.4 | 0.0782 | 168.4 | 0.0858
168.41 | 0.0834 | 168.41 | 0.0903
168.42 | 0.0975 | 168.42 | 0.1092
168.42 | 0.0223 | 168.42 | 0.02
168.43 | 0.0055 | 168.43 | 0.0061
168.43 | 0.0034 | 168.43 | 0.0039
168.43 | -0.0501 | 168.43 | 0.0034
168.44 | -0.0705 | 168.44 | -0.0773
168.45 | -0.0721 | 168.45 | -0.0777
168.46 | -0.0739 | 168.46 | -0.08
168.47 | -0.0765 | 168.47 | -0.0811
168.47 | -0.0815 | 168.47 | -0.0843
168.48 | -0.0969 | 168.48 | -0.0987
168.48 | -0.0234 | 168.48 | -0.0221
168.49 | -0.0047 | 168.49 | -0.0057
168.5 | -0.0025 | 168.5 | -0.0034
168.5 | -0.0024 | 168.5 | -0.003
168.51 | 0.0702 | 168.51 | 0.0727
168.52 | 0.0723 | 168.52 | 0.0766
168.53 | 0.0747 | 168.53 | 0.0813
168.53 | 0.0779 | 168.53 | 0.0857
168.54 | 0.083 | 168.54 | 0.0907
168.55 | 0.0973 | 168.55 | 0.1099
168.55 | 0.0198 | 168.55 | 0.0344
168.56 | 0.0055 | 168.56 | 0.0062
168.57 | 0.0033 | 168.57 | 0.0039
168.57 | -0.078 | 168.57 | 0.0034
168.57 | -0.07 | 168.57 | -0.0775
168.58 | -0.0715 | 168.58 | -0.08
168.59 | -0.0734 | 168.59 | -0.0819
168.6 | -0.0758 | 168.6 | -0.0848
168.61 | -0.0808 | 168.61 | -0.0872
168.62 | -0.0964 | 168.62 | -0.1014
168.62 | -0.0218 | 168.62 | -0.0209
168.62 | -0.0047 | 168.62 | -0.0057
168.63 | -0.0025 | 168.63 | -0.0034
168.63 | 0.0809 | 168.63 | -0.0029
168.64 | 0.0698 | 168.64 | 0.0766
168.65 | 0.072 | 168.65 | 0.08
168.66 | 0.0743 | 168.66 | 0.0838
168.67 | 0.0775 | 168.67 | 0.0864
168.68 | 0.0825 | 168.68 | 0.0908
168.68 | 0.0965 | 168.68 | 0.1101
168.68 | 0.021 | 168.68 | 0.0218
168.69 | 0.0054 | 168.69 | 0.0062
168.7 | 0.0033 | 168.7 | 0.0039
168.7 | -0.0798 | 168.7 | -0.0579
168.71 | -0.0699 | 168.71 | -0.0765
168.72 | -0.0715 | 168.72 | -0.0791
168.72 | -0.0734 | 168.72 | -0.081
168.73 | -0.076 | 168.73 | -0.0837
168.74 | -0.081 | 168.74 | -0.0877
168.75 | -0.097 | 168.75 | -0.1033
168.75 | -0.0229 | 168.75 | -0.0207
168.76 | -0.0047 | 168.76 | -0.0058
168.77 | -0.0025 | 168.77 | -0.0034
168.77 | -0.0024 | 168.77 | -0.003
168.78 | 0.0699 | 168.78 | 0.0764
168.78 | 0.0721 | 168.78 | 0.0805
168.79 | 0.0745 | 168.79 | 0.0837
168.8 | 0.0776 | 168.8 | 0.0875
168.81 | 0.0828 | 168.81 | 0.0915
168.82 | 0.097 | 168.82 | 0.1095
168.82 | 0.0196 | 168.82 | 0.0208
168.82 | 0.0054 | 168.82 | 0.0062
168.83 | 0.0033 | 168.83 | 0.0039
168.83 | 0.0032 | 168.83 | -0.0898
168.84 | -0.0698 | 168.84 | -0.0778
168.85 | -0.0715 | 168.85 | -0.0788
168.86 | -0.0733 | 168.86 | -0.0802
168.87 | -0.0758 | 168.87 | -0.0805
168.88 | -0.0806 | 168.88 | -0.0852
168.88 | -0.0965 | 168.88 | -0.1023
168.88 | -0.024 | 168.88 | -0.02
168.89 | -0.0046 | 168.89 | -0.0058
168.9 | -0.0025 | 168.9 | -0.0034
168.9 | -0.0024 | 168.9 | 0.0826
168.91 | 0.0697 | 168.91 | 0.0767
168.92 | 0.0719 | 168.92 | 0.0796
168.93 | 0.0743 | 168.93 | 0.0844
168.93 | 0.0774 | 168.93 | 0.0861
168.94 | 0.0826 | 168.94 | 0.0908
168.95 | 0.0971 | 168.95 | 0.1094
168.95 | 0.02 | 168.95 | 0.0204
168.96 | 0.0055 | 168.96 | 0.0062
168.97 | 0.0034 | 168.97 | 0.0038
168.97 | 0.0033 | 168.97 | 0.0033
168.97 | -0.0697 | 168.97 | -0.0766
168.98 | -0.0712 | 168.98 | -0.077
168.99 | -0.073 | 168.99 | -0.0778
169 | -0.0756 | 169 | -0.0809
169.01 | -0.0807 | 169.01 | -0.0859
169.02 | -0.0964 | 169.02 | -0.1012
169.02 | -0.0215 | 169.02 | -0.02
169.03 | -0.0046 | 169.03 | -0.0057
169.03 | -0.0025 | 169.03 | -0.0034
169.03 | 0.0795 | 169.03 | 0.0816
169.04 | 0.0696 | 169.04 | 0.0742
169.05 | 0.0717 | 169.05 | 0.0779
169.06 | 0.0741 | 169.06 | 0.0807
169.07 | 0.0773 | 169.07 | 0.0858
169.07 | 0.0824 | 169.07 | 0.0898
169.08 | 0.097 | 169.08 | 0.1082
169.08 | 0.0206 | 169.08 | 0.0203
169.09 | 0.0053 | 169.09 | 0.0061
169.1 | 0.0032 | 169.1 | 0.0038
169.1 | -0.0789 | 169.1 | 0.0033
169.11 | -0.0697 | 169.11 | -0.076
169.12 | -0.0711 | 169.12 | -0.0788
169.12 | -0.0729 | 169.12 | -0.0806
169.13 | -0.0754 | 169.13 | -0.0824
169.14 | -0.0805 | 169.14 | -0.0857
169.15 | -0.0962 | 169.15 | -0.1008
169.15 | -0.0221 | 169.15 | -0.0223
169.16 | -0.0046 | 169.16 | -0.0057
169.17 | -0.0025 | 169.17 | -0.0035
169.17 | -0.0024 | 169.17 | -0.0029
169.18 | 0.0695 | 169.18 | 0.0754
169.18 | 0.0717 | 169.18 | 0.0806
169.19 | 0.0741 | 169.19 | 0.0842
169.2 | 0.0774 | 169.2 | 0.0871
169.21 | 0.0828 | 169.21 | 0.0913
169.22 | 0.098 | 169.22 | 0.1109
169.22 | 0.0221 | 169.22 | 0.0343
169.22 | 0.0051 | 169.22 | 0.0061
169.23 | 0.0031 | 169.23 | 0.0038
169.23 | -0.0503 | 169.23 | 0.0034
169.24 | -0.0696 | 169.24 | -0.0772
169.25 | -0.0712 | 169.25 | -0.0801
169.26 | -0.073 | 169.26 | -0.0823
169.27 | -0.0755 | 169.27 | -0.085
169.28 | -0.0802 | 169.28 | -0.0887
169.28 | -0.0958 | 169.28 | -0.1023
169.28 | -0.0229 | 169.28 | -0.0327
169.29 | -0.0046 | 169.29 | -0.0057
169.3 | -0.0025 | 169.3 | -0.0034
169.3 | -0.0024 | 169.3 | -0.003
169.31 | 0.0693 | 169.31 | 0.0781
169.32 | 0.0715 | 169.32 | 0.0813
169.32 | 0.0739 | 169.32 | 0.0839
169.33 | 0.0768 | 169.33 | 0.0872
169.34 | 0.0824 | 169.34 | 0.0916
169.35 | 0.0978 | 169.35 | 0.1098
169.35 | 0.0195 | 169.35 | 0.0203
169.36 | 0.0051 | 169.36 | 0.0061
169.37 | 0.0031 | 169.37 | 0.0037
169.37 | 0.003 | 169.37 | 0.0032
169.38 | -0.0694 | 169.38 | -0.0769
169.38 | -0.071 | 169.38 | -0.0798
169.39 | -0.0727 | 169.39 | -0.0823
169.4 | -0.075 | 169.4 | -0.0842
169.41 | -0.0798 | 169.41 | -0.088
169.42 | -0.095 | 169.42 | -0.102
169.42 | -0.0211 | 169.42 | -0.0215
169.43 | -0.0046 | 169.43 | -0.0058
169.43 | -0.0025 | 169.43 | -0.0034
169.43 | 0.0773 | 169.43 | -0.003
169.44 | 0.0691 | 169.44 | 0.077
169.45 | 0.0713 | 169.45 | 0.0812
169.46 | 0.0736 | 169.46 | 0.0853
169.47 | 0.0769 | 169.47 | 0.0867
169.47 | 0.0821 | 169.47 | 0.0907
169.48 | 0.097 | 169.48 | 0.1104
169.48 | 0.0201 | 169.48 | 0.0222
169.49 | 0.0052 | 169.49 | 0.0062
169.5 | 0.0032 | 169.5 | 0.0039
169.5 | -0.0782 | 169.5 | -0.0591
169.51 | -0.0693 | 169.51 | -0.0766
169.52 | -0.0709 | 169.52 | -0.0797
169.53 | -0.0727 | 169.53 | -0.0814
169.53 | -0.075 | 169.53 | -0.0842
169.54 | -0.0795 | 169.54 | -0.0892
169.55 | -0.0948 | 169.55 | -0.1029
169.55 | -0.0214 | 169.55 | -0.0212
169.56 | -0.0045 | 169.56 | -0.0057
169.57 | -0.0024 | 169.57 | -0.0035
169.57 | 0.0506 | 169.57 | -0.003
169.57 | 0.0692 | 169.57 | 0.0772
169.58 | 0.0713 | 169.58 | 0.0816
169.59 | 0.0737 | 169.59 | 0.0841
169.6 | 0.0768 | 169.6 | 0.0872
169.61 | 0.0819 | 169.61 | 0.0914
169.62 | 0.0969 | 169.62 | 0.1092
169.62 | 0.0217 | 169.62 | 0.022
169.62 | 0.0052 | 169.62 | 0.0062
169.63 | 0.0032 | 169.63 | 0.0038
169.63 | -0.0499 | 169.63 | -0.0921
169.64 | -0.0694 | 169.64 | -0.0771
169.65 | -0.071 | 169.65 | -0.0803
169.66 | -0.0728 | 169.66 | -0.082
169.67 | -0.075 | 169.67 | -0.0854
169.68 | -0.0797 | 169.68 | -0.0895
169.68 | -0.0949 | 169.68 | -0.104
169.68 | -0.0226 | 169.68 | -0.0205
169.69 | -0.0046 | 169.69 | -0.0058
169.7 | -0.0025 | 169.7 | -0.0035
169.7 | -0.0024 | 169.7 | 0.0541
169.71 | 0.0691 | 169.71 | 0.0791
169.72 | 0.0713 | 169.72 | 0.0839
169.72 | 0.0737 | 169.72 | 0.0863
169.73 | 0.0767 | 169.73 | 0.0877
169.74 | 0.0819 | 169.74 | 0.0921
169.75 | 0.0972 | 169.75 | 0.1106
169.75 | 0.0195 | 169.75 | 0.0214
169.76 | 0.0052 | 169.76 | 0.0062
169.77 | 0.0031 | 169.77 | 0.0038
169.77 | 0.0031 | 169.77 | -0.0918
169.78 | -0.0694 | 169.78 | -0.0778
169.78 | -0.0708 | 169.78 | -0.0801
169.79 | -0.0725 | 169.79 | -0.0822
169.8 | -0.0747 | 169.8 | -0.0863
169.81 | -0.0792 | 169.81 | -0.0912
169.82 | -0.0948 | 169.82 | -0.1057
169.82 | -0.021 | 169.82 | -0.0204
169.82 | -0.0046 | 169.82 | -0.0059
169.83 | -0.0024 | 169.83 | -0.0035
169.83 | 0.0771 | 169.83 | 0.0883
169.84 | 0.069 | 169.84 | 0.08
169.85 | 0.0712 | 169.85 | 0.0844
169.86 | 0.0737 | 169.86 | 0.0862
169.87 | 0.0768 | 169.87 | 0.0888
169.88 | 0.0818 | 169.88 | 0.093
169.88 | 0.0972 | 169.88 | 0.1114
169.88 | 0.02 | 169.88 | 0.0212
169.89 | 0.0051 | 169.89 | 0.0063
169.9 | 0.0031 | 169.9 | 0.0039
169.9 | -0.0785 | 169.9 | 0.0033
169.91 | -0.0694 | 169.91 | -0.0784
169.92 | -0.071 | 169.92 | -0.0818
169.93 | -0.0725 | 169.93 | -0.0831
169.93 | -0.0748 | 169.93 | -0.0862
169.94 | -0.0794 | 169.94 | -0.0899
169.95 | -0.0949 | 169.95 | -0.1046
169.95 | -0.0215 | 169.95 | -0.0334
169.96 | -0.0046 | 169.96 | -0.0059
169.97 | -0.0024 | 169.97 | -0.0035
169.97 | 0.0502 | 169.97 | -0.003
169.97 | 0.0689 | 169.97 | 0.0776
169.98 | 0.071 | 169.98 | 0.0825
169.99 | 0.0734 | 169.99 | 0.085
170 | 0.0765 | 170 | 0.0872
170.01 | 0.0817 | 170.01 | 0.0916
170.02 | 0.0973 | 170.02 | 0.1104
170.02 | 0.0209 | 170.02 | 0.0206
170.03 | 0.0051 | 170.03 | 0.0062
170.03 | 0.0031 | 170.03 | 0.0038
170.03 | -0.0811 | 170.03 | 0.0034
170.04 | -0.0692 | 170.04 | -0.0771
170.05 | -0.0707 | 170.05 | -0.0795
170.06 | -0.0724 | 170.06 | -0.0807
170.07 | -0.0748 | 170.07 | -0.0842
170.07 | -0.0793 | 170.07 | -0.0884
170.08 | -0.0952 | 170.08 | -0.1032
170.08 | -0.0227 | 170.08 | -0.0227
170.09 | -0.0045 | 170.09 | -0.0059
170.1 | -0.0024 | 170.1 | -0.0035
170.1 | -0.0023 | 170.1 | -0.0031
170.11 | 0.0691 | 170.11 | 0.0768
170.12 | 0.0712 | 170.12 | 0.0809
170.12 | 0.0734 | 170.12 | 0.0851
170.13 | 0.0763 | 170.13 | 0.0879
170.14 | 0.0812 | 170.14 | 0.0925
170.15 | 0.0963 | 170.15 | 0.1103
170.15 | 0.0192 | 170.15 | 0.035
170.16 | 0.0053 | 170.16 | 0.0062
170.17 | 0.0032 | 170.17 | 0.0038
170.17 | 0.0031 | 170.17 | 0.0033
170.18 | -0.0692 | 170.18 | -0.0782
170.18 | -0.0708 | 170.18 | -0.0818
170.19 | -0.0724 | 170.19 | -0.0848
170.2 | -0.0746 | 170.2 | -0.0872
170.21 | -0.0789 | 170.21 | -0.0904
170.22 | -0.0952 | 170.22 | -0.1055
170.22 | -0.0325 | 170.22 | -0.0215
170.22 | -0.0045 | 170.22 | -0.0059
170.23 | -0.0024 | 170.23 | -0.0035
170.23 | 0.0775 | 170.23 | -0.0031
170.24 | 0.0689 | 170.24 | 0.0788
170.25 | 0.0711 | 170.25 | 0.082
170.26 | 0.0734 | 170.26 | 0.0857
170.27 | 0.0765 | 170.27 | 0.0885
170.28 | 0.0815 | 170.28 | 0.0924
170.28 | 0.0973 | 170.28 | 0.1106
170.28 | 0.0201 | 170.28 | 0.0225
170.29 | 0.0052 | 170.29 | 0.0063
170.3 | 0.0032 | 170.3 | 0.0038
170.3 | -0.0786 | 170.3 | -0.0933
170.31 | -0.0692 | 170.31 | -0.078
170.32 | -0.0708 | 170.32 | -0.0804
170.32 | -0.0727 | 170.32 | -0.0828
170.33 | -0.075 | 170.33 | -0.0838
170.34 | -0.0796 | 170.34 | -0.0873
170.35 | -0.0957 | 170.35 | -0.1002
170.35 | -0.0219 | 170.35 | -0.0204
170.36 | -0.0045 | 170.36 | -0.0059
170.37 | -0.0024 | 170.37 | -0.0035
170.37 | -0.0024 | 170.37 | 0.05
170.38 | 0.069 | 170.38 | 0.0758
170.38 | 0.0712 | 170.38 | 0.0817
170.39 | 0.0734 | 170.39 | 0.0853
170.4 | 0.0764 | 170.4 | 0.0877
170.41 | 0.0816 | 170.41 | 0.0918
170.42 | 0.0973 | 170.42 | 0.1061
170.42 | 0.0218 | 170.42 | 0.0206
170.43 | 0.0053 | 170.43 | 0.0061
170.43 | 0.0032 | 170.43 | 0.0037
170.43 | -0.051 | 170.43 | -0.0867
170.44 | -0.0694 | 170.44 | -0.0776
170.45 | -0.0708 | 170.45 | -0.0802
170.46 | -0.0725 | 170.46 | -0.0828
170.47 | -0.0747 | 170.47 | -0.0844
170.47 | -0.0796 | 170.47 | -0.0873
170.48 | -0.0959 | 170.48 | -0.0987
170.48 | -0.0227 | 170.48 | -0.0197
170.49 | -0.0045 | 170.49 | -0.0058
170.5 | -0.0024 | 170.5 | -0.0034
170.5 | -0.0022 | 170.5 | 0.079
170.51 | 0.0689 | 170.51 | 0.0754
170.52 | 0.071 | 170.52 | 0.0793
170.53 | 0.0734 | 170.53 | 0.0834
170.53 | 0.0764 | 170.53 | 0.0861
170.54 | 0.0817 | 170.54 | 0.0899
170.55 | 0.0971 | 170.55 | 0.1058
170.55 | 0.0194 | 170.55 | 0.0203
170.56 | 0.0052 | 170.56 | 0.0061
170.57 | 0.0032 | 170.57 | 0.0037
170.57 | 0.0031 | 170.57 | -0.0859
170.57 | -0.0694 | 170.57 | -0.0761
170.58 | -0.071 | 170.58 | -0.0794
170.59 | -0.0726 | 170.59 | -0.081
170.6 | -0.0751 | 170.6 | -0.0837
170.61 | -0.0797 | 170.61 | -0.0876
170.62 | -0.0963 | 170.62 | -0.1009
170.62 | -0.0212 | 170.62 | -0.0199
170.62 | -0.0045 | 170.62 | -0.0059
170.63 | -0.0024 | 170.63 | -0.0035
170.63 | 0.0787 | 170.63 | 0.081
170.64 | 0.0692 | 170.64 | 0.0754
170.65 | 0.0713 | 170.65 | 0.0798
170.66 | 0.0737 | 170.66 | 0.0818
170.67 | 0.0769 | 170.67 | 0.0847
170.68 | 0.0823 | 170.68 | 0.089
170.68 | 0.0979 | 170.68 | 0.1061
170.68 | 0.0202 | 170.68 | 0.0201
170.69 | 0.0053 | 170.69 | 0.0061
170.7 | 0.0032 | 170.7 | 0.0037
170.7 | -0.0795 | 170.7 | 0.0032
170.71 | -0.0696 | 170.71 | -0.0755
170.72 | -0.0712 | 170.72 | -0.0778
170.72 | -0.0729 | 170.72 | -0.0803
170.73 | -0.0752 | 170.73 | -0.0829
170.74 | -0.0797 | 170.74 | -0.0867
170.75 | -0.096 | 170.75 | -0.1002
170.75 | -0.0217 | 170.75 | -0.0214
170.76 | -0.0046 | 170.76 | -0.0059
170.77 | -0.0024 | 170.77 | -0.0035
170.77 | 0.0525 | 170.77 | -0.003
170.78 | 0.0692 | 170.78 | 0.0747
170.78 | 0.0714 | 170.78 | 0.0788
170.79 | 0.0738 | 170.79 | 0.0829
170.8 | 0.0769 | 170.8 | 0.086
170.81 | 0.0819 | 170.81 | 0.0902
170.82 | 0.0974 | 170.82 | 0.1076
170.82 | 0.021 | 170.82 | 0.0227
170.82 | 0.0054 | 170.82 | 0.0061
170.83 | 0.0033 | 170.83 | 0.0037
170.83 | -0.0812 | 170.83 | -0.0569
170.84 | -0.0698 | 170.84 | -0.0767
170.85 | -0.0714 | 170.85 | -0.0798
170.86 | -0.073 | 170.86 | -0.0828
170.87 | -0.0753 | 170.87 | -0.086
170.88 | -0.0802 | 170.88 | -0.0902
170.88 | -0.0961 | 170.88 | -0.1032
170.88 | -0.0222 | 170.88 | -0.0206
170.89 | -0.0046 | 170.89 | -0.0058
170.9 | -0.0025 | 170.9 | -0.0034
170.9 | -0.0024 | 170.9 | -0.0029
170.91 | 0.0694 | 170.91 | 0.0757
170.92 | 0.0716 | 170.92 | 0.0787
170.93 | 0.074 | 170.93 | 0.0821
170.93 | 0.0771 | 170.93 | 0.086
170.94 | 0.0825 | 170.94 | 0.0904
170.95 | 0.0979 | 170.95 | 0.1086
170.95 | 0.0218 | 170.95 | 0.0222
170.96 | 0.0052 | 170.96 | 0.0062
170.97 | 0.0031 | 170.97 | 0.0038
170.97 | -0.0505 | 170.97 | -0.091
170.97 | -0.0699 | 170.97 | -0.0769
170.98 | -0.0715 | 170.98 | -0.0788
170.99 | -0.0731 | 170.99 | -0.081
171 | -0.0756 | 171 | -0.0833
171.01 | -0.0802 | 171.01 | -0.0877
171.02 | -0.0955 | 171.02 | -0.1008
171.02 | -0.0234 | 171.02 | -0.0204
171.03 | -0.0046 | 171.03 | -0.0059
171.03 | -0.0025 | 171.03 | -0.0035
171.03 | -0.0024 | 171.03 | 0.0509
171.04 | 0.0694 | 171.04 | 0.0756
171.05 | 0.0716 | 171.05 | 0.0789
171.06 | 0.0741 | 171.06 | 0.0833
171.07 | 0.0772 | 171.07 | 0.0862
171.07 | 0.0829 | 171.07 | 0.0903
171.08 | 0.0985 | 171.08 | 0.1088
171.08 | 0.0197 | 171.08 | 0.0212
171.09 | 0.0053 | 171.09 | 0.0061
171.1 | 0.0032 | 171.1 | 0.0037
171.1 | 0.003 | 171.1 | -0.09
171.11 | -0.07 | 171.11 | -0.0769
171.12 | -0.0715 | 171.12 | -0.0799
171.12 | -0.0731 | 171.12 | -0.0818
171.13 | -0.0753 | 171.13 | -0.0849
171.14 | -0.08 | 171.14 | -0.0887
171.15 | -0.0956 | 171.15 | -0.1023
171.15 | -0.0212 | 171.15 | -0.0202
171.16 | -0.0046 | 171.16 | -0.0059
171.17 | -0.0024 | 171.17 | -0.0035
171.17 | 0.0778 | 171.17 | 0.0829
171.18 | 0.0693 | 171.18 | 0.0765
171.18 | 0.0715 | 171.18 | 0.0797
171.19 | 0.0738 | 171.19 | 0.0828
171.2 | 0.0769 | 171.2 | 0.0858
171.21 | 0.082 | 171.21 | 0.0903
171.22 | 0.0969 | 171.22 | 0.1083
171.22 | 0.02 | 171.22 | 0.0206
171.22 | 0.0054 | 171.22 | 0.0061
171.23 | 0.0033 | 171.23 | 0.0037
171.23 | -0.0782 | 171.23 | 0.0032
171.24 | -0.0698 | 171.24 | -0.077
171.25 | -0.0715 | 171.25 | -0.0797
171.26 | -0.0733 | 171.26 | -0.0822
171.27 | -0.0757 | 171.27 | -0.0831
171.28 | -0.0804 | 171.28 | -0.0868
171.28 | -0.0964 | 171.28 | -0.1013
171.28 | -0.022 | 171.28 | -0.0202
171.29 | -0.0046 | 171.29 | -0.0059
171.3 | -0.0025 | 171.3 | -0.0035
171.3 | -0.0024 | 171.3 | 0.0836
171.31 | 0.0697 | 171.31 | 0.0756
171.32 | 0.0719 | 171.32 | 0.0797
171.32 | 0.0743 | 171.32 | 0.0831
171.33 | 0.0774 | 171.33 | 0.0863
171.34 | 0.0826 | 171.34 | 0.0909
171.35 | 0.0975 | 171.35 | 0.1084
171.35 | 0.0209 | 171.35 | 0.0212
171.36 | 0.0054 | 171.36 | 0.0061
171.37 | 0.0032 | 171.37 | 0.0037
171.37 | -0.0497 | 171.37 | -0.0887
171.38 | -0.0701 | 171.38 | -0.0772
171.38 | -0.0719 | 171.38 | -0.0805
171.39 | -0.0737 | 171.39 | -0.0827
171.4 | -0.0759 | 171.4 | -0.0847
171.41 | -0.0806 | 171.41 | -0.0871
171.42 | -0.0964 | 171.42 | -0.1007
171.42 | -0.0228 | 171.42 | -0.02
171.43 | -0.0047 | 171.43 | -0.0059
171.43 | -0.0025 | 171.43 | -0.0035
171.43 | -0.0024 | 171.43 | 0.0806
171.44 | 0.0698 | 171.44 | 0.0761
171.45 | 0.0722 | 171.45 | 0.0807
171.46 | 0.0746 | 171.46 | 0.0835
171.47 | 0.0777 | 171.47 | 0.0863
171.47 | 0.083 | 171.47 | 0.0909
171.48 | 0.0982 | 171.48 | 0.1087
171.48 | 0.0196 | 171.48 | 0.0205
171.49 | 0.0054 | 171.49 | 0.0062
171.5 | 0.0033 | 171.5 | 0.0038
171.5 | 0.0031 | 171.5 | 0.0033
171.51 | -0.0703 | 171.51 | -0.077
171.52 | -0.0722 | 171.52 | -0.0805
171.53 | -0.074 | 171.53 | -0.0831
171.53 | -0.0763 | 171.53 | -0.0846
171.54 | -0.0804 | 171.54 | -0.0882
171.55 | -0.0968 | 171.55 | -0.1018
171.55 | -0.0213 | 171.55 | -0.0215
171.56 | -0.0047 | 171.56 | -0.0059
171.57 | -0.0025 | 171.57 | -0.0035
171.57 | 0.079 | 171.57 | -0.003
171.57 | 0.0701 | 171.57 | 0.0762
171.58 | 0.0724 | 171.58 | 0.0806
171.59 | 0.0748 | 171.59 | 0.0834
171.6 | 0.0778 | 171.6 | 0.086
171.61 | 0.0832 | 171.61 | 0.0907
171.62 | 0.0984 | 171.62 | 0.1081
171.62 | 0.0201 | 171.62 | 0.0345
171.62 | 0.0054 | 171.62 | 0.0061
171.63 | 0.0033 | 171.63 | 0.0038
171.63 | -0.0798 | 171.63 | 0.0032
171.64 | -0.0707 | 171.64 | -0.0768
171.65 | -0.0724 | 171.65 | -0.0794
171.66 | -0.0742 | 171.66 | -0.0821
171.67 | -0.0764 | 171.67 | -0.0849
171.68 | -0.0808 | 171.68 | -0.0887
171.68 | -0.0971 | 171.68 | -0.1029
171.68 | -0.022 | 171.68 | -0.0211
171.69 | -0.0047 | 171.69 | -0.0059
171.7 | -0.0025 | 171.7 | -0.0035
171.7 | 0.0528 | 171.7 | -0.0031
171.71 | 0.0701 | 171.71 | 0.0781
171.72 | 0.0725 | 171.72 | 0.0814
171.72 | 0.0749 | 171.72 | 0.0839
171.73 | 0.0778 | 171.73 | 0.0866
171.74 | 0.0829 | 171.74 | 0.091
171.75 | 0.0985 | 171.75 | 0.1095
171.75 | 0.0211 | 171.75 | 0.0221
171.76 | 0.0054 | 171.76 | 0.0061
171.77 | 0.0032 | 171.77 | 0.0037
171.77 | -0.0825 | 171.77 | -0.0925
171.78 | -0.0705 | 171.78 | -0.0777
171.78 | -0.0723 | 171.78 | -0.0811
171.79 | -0.0742 | 171.79 | -0.0839
171.8 | -0.0765 | 171.8 | -0.0865
171.81 | -0.0809 | 171.81 | -0.0897
171.82 | -0.0975 | 171.82 | -0.1038
171.82 | -0.0226 | 171.82 | -0.0205
171.82 | -0.0047 | 171.82 | -0.0059
171.83 | -0.0025 | 171.83 | -0.0035
171.83 | -0.0024 | 171.83 | 0.0532
171.84 | 0.0703 | 171.84 | 0.0781
171.85 | 0.0725 | 171.85 | 0.0808
171.86 | 0.0748 | 171.86 | 0.0833
171.87 | 0.0779 | 171.87 | 0.0867
171.88 | 0.083 | 171.88 | 0.0913
171.88 | 0.0986 | 171.88 | 0.1094
171.88 | 0.0194 | 171.88 | 0.0218
171.89 | 0.0054 | 171.89 | 0.0062
171.9 | 0.0033 | 171.9 | 0.0038
171.9 | 0.0031 | 171.9 | -0.0909
171.91 | -0.0705 | 171.91 | -0.0773
171.92 | -0.0722 | 171.92 | -0.0798
171.93 | -0.074 | 171.93 | -0.0818
171.93 | -0.0765 | 171.93 | -0.0842
171.94 | -0.0808 | 171.94 | -0.088
171.95 | -0.0971 | 171.95 | -0.1023
171.95 | -0.0329 | 171.95 | -0.0202
171.96 | -0.0047 | 171.96 | -0.0059
171.97 | -0.0025 | 171.97 | -0.0035
171.97 | -0.0024 | 171.97 | 0.0831
171.97 | 0.0702 | 171.97 | 0.0759
171.98 | 0.0726 | 171.98 | 0.0807
171.99 | 0.0749 | 171.99 | 0.0842
172 | 0.0781 | 172 | 0.087
172.01 | 0.0835 | 172.01 | 0.0914
172.02 | 0.0995 | 172.02 | 0.1103
172.02 | 0.0198 | 172.02 | 0.0208
172.03 | 0.0053 | 172.03 | 0.0062
172.03 | 0.0032 | 172.03 | 0.0038
172.03 | 0.003 | 172.03 | 0.0032
172.04 | -0.0705 | 172.04 | -0.0779
172.05 | -0.0723 | 172.05 | -0.0812
172.06 | -0.0741 | 172.06 | -0.0836
172.07 | -0.0763 | 172.07 | -0.0864
172.07 | -0.0806 | 172.07 | -0.0893
172.08 | -0.0961 | 172.08 | -0.1027
172.08 | -0.0213 | 172.08 | -0.0327
172.09 | -0.0047 | 172.09 | -0.0059
172.1 | -0.0025 | 172.1 | -0.0035
172.1 | 0.0807 | 172.1 | -0.003
172.11 | 0.0703 | 172.11 | 0.0761
172.12 | 0.0726 | 172.12 | 0.0814
172.12 | 0.075 | 172.12 | 0.0839
172.13 | 0.0782 | 172.13 | 0.0867
172.14 | 0.0834 | 172.14 | 0.091
172.15 | 0.0989 | 172.15 | 0.1097
172.15 | 0.0206 | 172.15 | 0.021
172.16 | 0.0055 | 172.16 | 0.0062
172.17 | 0.0033 | 172.17 | 0.0038
172.17 | -0.0814 | 172.17 | 0.0033
172.18 | -0.0706 | 172.18 | -0.0775
172.18 | -0.0725 | 172.18 | -0.0808
172.19 | -0.0744 | 172.19 | -0.0833
172.2 | -0.0767 | 172.2 | -0.0859
172.21 | -0.0809 | 172.21 | -0.0893
172.22 | -0.0969 | 172.22 | -0.1037
172.22 | -0.0223 | 172.22 | -0.0333
172.22 | -0.0048 | 172.22 | -0.0059
172.23 | -0.0026 | 172.23 | -0.0035
172.23 | -0.0025 | 172.23 | 0.0835
172.24 | 0.0704 | 172.24 | 0.0765
172.25 | 0.0727 | 172.25 | 0.0818
172.26 | 0.0751 | 172.26 | 0.0843
172.27 | 0.0782 | 172.27 | 0.0872
172.28 | 0.0836 | 172.28 | 0.0916
172.28 | 0.0993 | 172.28 | 0.1107
172.28 | 0.0317 | 172.28 | 0.0208
172.29 | 0.0054 | 172.29 | 0.0062
172.3 | 0.0033 | 172.3 | 0.0038
172.3 | 0.0032 | 172.3 | 0.0033
172.31 | -0.0707 | 172.31 | -0.078
172.32 | -0.0725 | 172.32 | -0.0814
172.32 | -0.0743 | 172.32 | -0.0842
172.33 | -0.0766 | 172.33 | -0.0875
172.34 | -0.0807 | 172.34 | -0.091
172.35 | -0.0963 | 172.35 | -0.1039
172.35 | -0.0325 | 172.35 | -0.0202
172.36 | -0.0047 | 172.36 | -0.0059
172.37 | -0.0026 | 172.37 | -0.0035
172.37 | 0.0785 | 172.37 | 0.0837
172.38 | 0.0703 | 172.38 | 0.0773
172.38 | 0.0727 | 172.38 | 0.081
172.39 | 0.0752 | 172.39 | 0.0842
172.4 | 0.0783 | 172.4 | 0.0872
172.41 | 0.0836 | 172.41 | 0.0917
172.42 | 0.0993 | 172.42 | 0.1123
172.42 | 0.0202 | 172.42 | 0.0211
172.43 | 0.0054 | 172.43 | 0.0063
172.43 | 0.0033 | 172.43 | 0.0038
172.43 | -0.0808 | 172.43 | 0.0034
172.44 | -0.0707 | 172.44 | -0.0779
172.45 | -0.0725 | 172.45 | -0.0811
172.46 | -0.0744 | 172.46 | -0.0832
172.47 | -0.0767 | 172.47 | -0.0857
172.47 | -0.0806 | 172.47 | -0.0898
172.48 | -0.0962 | 172.48 | -0.1046
172.48 | -0.0216 | 172.48 | -0.0225
172.49 | -0.0047 | 172.49 | -0.0059
172.5 | -0.0026 | 172.5 | -0.0035
172.5 | 0.0808 | 172.5 | -0.003
172.51 | 0.0704 | 172.51 | 0.0774
172.52 | 0.0728 | 172.52 | 0.081
172.53 | 0.0753 | 172.53 | 0.0837
172.53 | 0.0783 | 172.53 | 0.0876
172.54 | 0.0836 | 172.54 | 0.0924
172.55 | 0.0999 | 172.55 | 0.1129
172.55 | 0.0211 | 172.55 | 0.0356
172.56 | 0.0053 | 172.56 | 0.0063
172.57 | 0.0032 | 172.57 | 0.0038
172.57 | -0.084 | 172.57 | 0.0034
172.57 | -0.0705 | 172.57 | -0.0784
172.58 | -0.0724 | 172.58 | -0.0807
172.59 | -0.0743 | 172.59 | -0.0834
172.6 | -0.0766 | 172.6 | -0.0861
172.61 | -0.0807 | 172.61 | -0.0893
172.62 | -0.0964 | 172.62 | -0.1042
172.62 | -0.0222 | 172.62 | -0.0213
172.62 | -0.0047 | 172.62 | -0.006
172.63 | -0.0025 | 172.63 | -0.0035
172.63 | -0.0025 | 172.63 | -0.0031
172.64 | 0.0706 | 172.64 | 0.0769
172.65 | 0.0732 | 172.65 | 0.0799
172.66 | 0.0757 | 172.66 | 0.0839
172.67 | 0.0788 | 172.67 | 0.0881
172.68 | 0.0841 | 172.68 | 0.093
172.68 | 0.0996 | 172.68 | 0.1145
172.68 | 0.0318 | 172.68 | 0.0359
172.69 | 0.0055 | 172.69 | 0.0063
172.7 | 0.0033 | 172.7 | 0.0038
172.7 | 0.0032 | 172.7 | 0.0032
172.71 | -0.0707 | 172.71 | -0.079
172.72 | -0.0727 | 172.72 | -0.0811
172.72 | -0.0746 | 172.72 | -0.083
172.73 | -0.0769 | 172.73 | -0.0856
172.74 | -0.0811 | 172.74 | -0.0894
172.75 | -0.0976 | 172.75 | -0.1058
172.75 | -0.0237 | 172.75 | -0.0218
172.76 | -0.0047 | 172.76 | -0.0059
172.77 | -0.0026 | 172.77 | -0.0035
172.77 | -0.0025 | 172.77 | -0.0031
172.78 | 0.0706 | 172.78 | 0.079
172.78 | 0.0729 | 172.78 | 0.0816
172.79 | 0.0753 | 172.79 | 0.0848
172.8 | 0.0784 | 172.8 | 0.0875
172.81 | 0.0837 | 172.81 | 0.0917
172.82 | 0.0997 | 172.82 | 0.1119
172.82 | 0.02 | 172.82 | 0.0229
172.82 | 0.0053 | 172.82 | 0.0063
172.83 | 0.0031 | 172.83 | 0.0038
172.83 | -0.0813 | 172.83 | -0.0954
172.84 | -0.0706 | 172.84 | -0.0771
172.85 | -0.0724 | 172.85 | -0.0795
172.86 | -0.0742 | 172.86 | -0.0837
172.87 | -0.0765 | 172.87 | -0.0873
172.88 | -0.0807 | 172.88 | -0.092
172.88 | -0.0968 | 172.88 | -0.1079
172.88 | -0.0216 | 172.88 | -0.0207
172.89 | -0.0047 | 172.89 | -0.0059
172.9 | -0.0025 | 172.9 | -0.0035
172.9 | 0.0519 | 172.9 | 0.09
172.91 | 0.0705 | 172.91 | 0.0817
172.92 | 0.0731 | 172.92 | 0.0857
172.93 | 0.0755 | 172.93 | 0.0862
172.93 | 0.0787 | 172.93 | 0.0884
172.94 | 0.0842 | 172.94 | 0.0915
172.95 | 0.1003 | 172.95 | 0.1109
172.95 | 0.0207 | 172.95 | 0.022
172.96 | 0.0053 | 172.96 | 0.0063
172.97 | 0.0032 | 172.97 | 0.0039
172.97 | -0.0831 | 172.97 | -0.0929
172.97 | -0.0707 | 172.97 | -0.0772
172.98 | -0.0726 | 172.98 | -0.0807
172.99 | -0.0744 | 172.99 | -0.0842
173 | -0.0768 | 173 | -0.0869
173.01 | -0.081 | 173.01 | -0.0908
173.02 | -0.0963 | 173.02 | -0.1069
173.02 | -0.0222 | 173.02 | -0.0208
173.03 | -0.0048 | 173.03 | -0.0059
173.03 | -0.0026 | 173.03 | -0.0035
173.03 | -0.0025 | 173.03 | 0.0547
173.04 | 0.0703 | 173.04 | 0.0798
173.05 | 0.0727 | 173.05 | 0.0838
173.06 | 0.0751 | 173.06 | 0.0851
173.07 | 0.078 | 173.07 | 0.0879
173.07 | 0.0834 | 173.07 | 0.0925
173.08 | 0.0989 | 173.08 | 0.1122
173.08 | 0.0314 | 173.08 | 0.0218
173.09 | 0.0056 | 173.09 | 0.0063
173.1 | 0.0034 | 173.1 | 0.0039
173.1 | 0.0032 | 173.1 | -0.093
173.11 | -0.0705 | 173.11 | -0.0784
173.12 | -0.0724 | 173.12 | -0.082
173.12 | -0.0743 | 173.12 | -0.0854
173.13 | -0.0767 | 173.13 | -0.0873
173.14 | -0.0812 | 173.14 | -0.0915
173.15 | -0.0967 | 173.15 | -0.1082
173.15 | -0.0331 | 173.15 | -0.0207
173.16 | -0.0047 | 173.16 | -0.006
173.17 | -0.0026 | 173.17 | -0.0035
173.17 | 0.0787 | 173.17 | 0.0905
173.18 | 0.0704 | 173.18 | 0.0809
173.18 | 0.0729 | 173.18 | 0.0829
173.19 | 0.0752 | 173.19 | 0.0854
173.2 | 0.0782 | 173.2 | 0.0881
173.21 | 0.0835 | 173.21 | 0.0923
173.22 | 0.099 | 173.22 | 0.1111
173.22 | 0.0197 | 173.22 | 0.0217
173.22 | 0.0055 | 173.22 | 0.0063
173.23 | 0.0033 | 173.23 | 0.0039
173.23 | -0.0806 | 173.23 | 0.0033
173.24 | -0.0705 | 173.24 | -0.0773
173.25 | -0.0723 | 173.25 | -0.0816
173.26 | -0.0742 | 173.26 | -0.0853
173.27 | -0.0765 | 173.27 | -0.0892
173.28 | -0.0805 | 173.28 | -0.0929
173.28 | -0.0964 | 173.28 | -0.1077
173.28 | -0.0211 | 173.28 | -0.0204
173.29 | -0.0047 | 173.29 | -0.006
173.3 | -0.0026 | 173.3 | -0.0035
173.3 | 0.0807 | 173.3 | 0.0885
173.31 | 0.0703 | 173.31 | 0.0809
173.32 | 0.0727 | 173.32 | 0.0839
173.32 | 0.0751 | 173.32 | 0.0862
173.33 | 0.0782 | 173.33 | 0.0873
173.34 | 0.0834 | 173.34 | 0.0916
173.35 | 0.099 | 173.35 | 0.1096
173.35 | 0.0209 | 173.35 | 0.021
173.36 | 0.0054 | 173.36 | 0.0063
173.37 | 0.0033 | 173.37 | 0.0039
173.37 | -0.083 | 173.37 | -0.0904
173.38 | -0.0705 | 173.38 | -0.0776
173.38 | -0.0726 | 173.38 | -0.0812
173.39 | -0.0744 | 173.39 | -0.0849
173.4 | -0.0771 | 173.4 | -0.0883
173.41 | -0.0816 | 173.41 | -0.0921
173.42 | -0.0983 | 173.42 | -0.1073
173.42 | -0.0226 | 173.42 | -0.0205
173.43 | -0.0048 | 173.43 | -0.006
173.43 | -0.0026 | 173.43 | -0.0036
173.43 | -0.0025 | 173.43 | 0.0872
173.44 | 0.0707 | 173.44 | 0.0798
173.45 | 0.073 | 173.45 | 0.0834
173.46 | 0.0753 | 173.46 | 0.0857
173.47 | 0.0784 | 173.47 | 0.0875
173.47 | 0.0837 | 173.47 | 0.0915
173.48 | 0.0989 | 173.48 | 0.1101
173.48 | 0.0315 | 173.48 | 0.0208
173.49 | 0.0055 | 173.49 | 0.0063
173.5 | 0.0033 | 173.5 | 0.0038
173.5 | 0.0031 | 173.5 | 0.0034
173.51 | -0.0705 | 173.51 | -0.0773
173.52 | -0.0724 | 173.52 | -0.0811
173.53 | -0.0744 | 173.53 | -0.0851
173.53 | -0.0769 | 173.53 | -0.0883
173.54 | -0.0814 | 173.54 | -0.0914
173.55 | -0.0977 | 173.55 | -0.1063
173.55 | -0.0228 | 173.55 | -0.0228
173.56 | -0.0048 | 173.56 | -0.006
173.57 | -0.0026 | 173.57 | -0.0036
173.57 | -0.0026 | 173.57 | -0.0031
173.57 | 0.0707 | 173.57 | 0.0782
173.58 | 0.0732 | 173.58 | 0.0812
173.59 | 0.0755 | 173.59 | 0.0846
173.6 | 0.0786 | 173.6 | 0.0861
173.61 | 0.0839 | 173.61 | 0.0906
173.62 | 0.1 | 173.62 | 0.1118
173.62 | 0.0199 | 173.62 | 0.0355
173.62 | 0.0054 | 173.62 | 0.0063
173.63 | 0.0032 | 173.63 | 0.0039
173.63 | 0.0031 | 173.63 | 0.0034
173.64 | -0.0708 | 173.64 | -0.0772
173.65 | -0.0726 | 173.65 | -0.0801
173.66 | -0.0745 | 173.66 | -0.0837
173.67 | -0.0768 | 173.67 | -0.087
173.68 | -0.0814 | 173.68 | -0.0919
173.68 | -0.0975 | 173.68 | -0.1065
173.68 | -0.0212 | 173.68 | -0.0216
173.69 | -0.0048 | 173.69 | -0.006
173.7 | -0.0026 | 173.7 | -0.0036
173.7 | 0.0805 | 173.7 | -0.0031
173.71 | 0.0707 | 173.71 | 0.0793
173.72 | 0.0734 | 173.72 | 0.0839
173.72 | 0.0757 | 173.72 | 0.0851
173.73 | 0.0787 | 173.73 | 0.0871
173.74 | 0.0842 | 173.74 | 0.0913
173.75 | 0.1007 | 173.75 | 0.1106
173.75 | 0.0204 | 173.75 | 0.0347
173.76 | 0.0053 | 173.76 | 0.0063
173.77 | 0.0032 | 173.77 | 0.0038
173.77 | -0.0827 | 173.77 | 0.0033
173.78 | -0.0709 | 173.78 | -0.077
173.78 | -0.0728 | 173.78 | -0.0804
173.79 | -0.0746 | 173.79 | -0.0832
173.8 | -0.077 | 173.8 | -0.0889
173.81 | -0.0814 | 173.81 | -0.0936
173.82 | -0.0975 | 173.82 | -0.1073
173.82 | -0.022 | 173.82 | -0.0216
173.82 | -0.0048 | 173.82 | -0.006
173.83 | -0.0026 | 173.83 | -0.0036
173.83 | -0.0025 | 173.83 | -0.0032
173.84 | 0.071 | 173.84 | 0.0816
173.85 | 0.0733 | 173.85 | 0.0851
173.86 | 0.0757 | 173.86 | 0.0878
173.87 | 0.0788 | 173.87 | 0.089
173.88 | 0.0841 | 173.88 | 0.0921
173.88 | 0.1001 | 173.88 | 0.11
173.88 | 0.0321 | 173.88 | 0.0217
173.89 | 0.0054 | 173.89 | 0.0063
173.9 | 0.0033 | 173.9 | 0.0038
173.9 | 0.0032 | 173.9 | -0.0916
173.91 | -0.071 | 173.91 | -0.0774
173.92 | -0.0729 | 173.92 | -0.0809
173.93 | -0.0748 | 173.93 | -0.0847
173.93 | -0.0771 | 173.93 | -0.0917
173.94 | -0.0815 | 173.94 | -0.0954
173.95 | -0.0976 | 173.95 | -0.11
173.95 | -0.0235 | 173.95 | -0.0207
173.96 | -0.0048 | 173.96 | -0.006
173.97 | -0.0026 | 173.97 | -0.0036
173.97 | -0.0025 | 173.97 | 0.0916
173.97 | 0.071 | 173.97 | 0.0827
173.98 | 0.0735 | 173.98 | 0.0863
173.99 | 0.0759 | 173.99 | 0.0865
174 | 0.079 | 174 | 0.0881
174.01 | 0.0842 | 174.01 | 0.0922
174.02 | 0.1001 | 174.02 | 0.1108
174.02 | 0.0197 | 174.02 | 0.0213
174.03 | 0.0054 | 174.03 | 0.0063
174.03 | 0.0032 | 174.03 | 0.0038
174.03 | 0.003 | 174.03 | 0.0033
174.04 | -0.071 | 174.04 | -0.077
174.05 | -0.0729 | 174.05 | -0.08
174.06 | -0.0749 | 174.06 | -0.0834
174.07 | -0.0772 | 174.07 | -0.0872
174.07 | -0.0812 | 174.07 | -0.0937
174.08 | -0.0977 | 174.08 | -0.1083
174.08 | -0.0212 | 174.08 | -0.0211
174.09 | -0.0048 | 174.09 | -0.0061
174.1 | -0.0026 | 174.1 | -0.0036
174.1 | 0.0797 | 174.1 | 0.0907
174.11 | 0.0712 | 174.11 | 0.0813
174.12 | 0.0735 | 174.12 | 0.0847
174.12 | 0.076 | 174.12 | 0.0871
174.13 | 0.0792 | 174.13 | 0.089
174.14 | 0.0843 | 174.14 | 0.0929
174.15 | 0.1003 | 174.15 | 0.1113
174.15 | 0.0202 | 174.15 | 0.0217
174.16 | 0.0054 | 174.16 | 0.0064
174.17 | 0.0033 | 174.17 | 0.0039
174.17 | -0.0819 | 174.17 | -0.0915
174.18 | -0.0709 | 174.18 | -0.0788
174.18 | -0.0728 | 174.18 | -0.0811
174.19 | -0.0748 | 174.19 | -0.0829
174.2 | -0.0773 | 174.2 | -0.0895
174.21 | -0.0818 | 174.21 | -0.0946
174.22 | -0.0983 | 174.22 | -0.1099
174.22 | -0.0219 | 174.22 | -0.0207
174.22 | -0.0048 | 174.22 | -0.0061
174.23 | -0.0026 | 174.23 | -0.0036
174.23 | 0.083 | 174.23 | 0.0897
174.24 | 0.071 | 174.24 | 0.0829
174.25 | 0.0734 | 174.25 | 0.0866
174.26 | 0.0758 | 174.26 | 0.0881
174.27 | 0.0789 | 174.27 | 0.0904
174.28 | 0.084 | 174.28 | 0.0934
174.28 | 0.0996 | 174.28 | 0.1116
174.28 | 0.0205 | 174.28 | 0.0211
174.29 | 0.0054 | 174.29 | 0.0064
174.3 | 0.0032 | 174.3 | 0.0039
174.3 | -0.0821 | 174.3 | 0.0033
174.31 | -0.0707 | 174.31 | -0.0785
174.32 | -0.0726 | 174.32 | -0.0824
174.32 | -0.0746 | 174.32 | -0.0856
174.33 | -0.077 | 174.33 | -0.0902
174.34 | -0.0813 | 174.34 | -0.0945
174.35 | -0.098 | 174.35 | -0.1086
174.35 | -0.0221 | 174.35 | -0.0342
174.36 | -0.0048 | 174.36 | -0.0061
174.37 | -0.0026 | 174.37 | -0.0036
174.37 | -0.0025 | 174.37 | 0.0884
174.38 | 0.0709 | 174.38 | 0.0803
174.38 | 0.0732 | 174.38 | 0.0841
174.39 | 0.0757 | 174.39 | 0.0901
174.4 | 0.0788 | 174.4 | 0.0904
174.41 | 0.084 | 174.41 | 0.0937
174.42 | 0.1 | 174.42 | 0.1114
174.42 | 0.0196 | 174.42 | 0.0213
174.43 | 0.0054 | 174.43 | 0.0065
174.43 | 0.0033 | 174.43 | 0.0039
174.43 | 0.0031 | 174.43 | 0.0035
174.44 | -0.0707 | 174.44 | -0.0786
174.45 | -0.0725 | 174.45 | -0.0816
174.46 | -0.0745 | 174.46 | -0.0855
174.47 | -0.0769 | 174.47 | -0.0914
174.47 | -0.0814 | 174.47 | -0.0947
174.48 | -0.0976 | 174.48 | -0.1091
174.48 | -0.0212 | 174.48 | -0.034
174.49 | -0.0048 | 174.49 | -0.0061
174.5 | -0.0026 | 174.5 | -0.0036
174.5 | 0.0807 | 174.5 | 0.0884
174.51 | 0.0708 | 174.51 | 0.0802
174.52 | 0.0732 | 174.52 | 0.0852
174.53 | 0.0755 | 174.53 | 0.089
174.53 | 0.0786 | 174.53 | 0.0889
174.54 | 0.0837 | 174.54 | 0.0924
174.55 | 0.0993 | 174.55 | 0.1117
174.55 | 0.02 | 174.55 | 0.0212
174.56 | 0.0055 | 174.56 | 0.0064
174.57 | 0.0034 | 174.57 | 0.0039
174.57 | -0.0808 | 174.57 | 0.0035
174.57 | -0.0706 | 174.57 | -0.0773
174.58 | -0.0725 | 174.58 | -0.0795
174.59 | -0.0744 | 174.59 | -0.0824
174.6 | -0.0768 | 174.6 | -0.0883
174.61 | -0.0812 | 174.61 | -0.0945
174.62 | -0.0978 | 174.62 | -0.1085
174.62 | -0.0217 | 174.62 | -0.0231
174.62 | -0.0048 | 174.62 | -0.0061
174.63 | -0.0026 | 174.63 | -0.0037
174.63 | 0.0521 | 174.63 | -0.0031
174.64 | 0.0707 | 174.64 | 0.0806
174.65 | 0.073 | 174.65 | 0.0832
174.66 | 0.0754 | 174.66 | 0.0867
174.67 | 0.0783 | 174.67 | 0.0883
174.68 | 0.0834 | 174.68 | 0.093
174.68 | 0.0984 | 174.68 | 0.1127
174.68 | 0.0206 | 174.68 | 0.0357
174.69 | 0.0054 | 174.69 | 0.0064
174.7 | 0.0033 | 174.7 | 0.004
174.7 | -0.0823 | 174.7 | 0.0034
174.71 | -0.0705 | 174.71 | -0.0793
174.72 | -0.0724 | 174.72 | -0.0838
174.72 | -0.0744 | 174.72 | -0.0889
174.73 | -0.0769 | 174.73 | -0.093
174.74 | -0.0814 | 174.74 | -0.097
174.75 | -0.0984 | 174.75 | -0.1109
174.75 | -0.0229 | 174.75 | -0.0219
174.76 | -0.0048 | 174.76 | -0.0061
174.77 | -0.0026 | 174.77 | -0.0036
174.77 | -0.0025 | 174.77 | -0.0032
174.78 | 0.0709 | 174.78 | 0.0826
174.78 | 0.0734 | 174.78 | 0.0873
174.79 | 0.0757 | 174.79 | 0.0886
174.8 | 0.0787 | 174.8 | 0.0902
174.81 | 0.084 | 174.81 | 0.0943
174.82 | 0.0998 | 174.82 | 0.1119
174.82 | 0.0317 | 174.82 | 0.021
174.82 | 0.0054 | 174.82 | 0.0064
174.83 | 0.0033 | 174.83 | 0.0039
174.83 | 0.0032 | 174.83 | 0.0034
174.84 | -0.0707 | 174.84 | -0.0798
174.85 | -0.0727 | 174.85 | -0.082
174.86 | -0.0747 | 174.86 | -0.0838
174.87 | -0.0772 | 174.87 | -0.0884
174.88 | -0.0819 | 174.88 | -0.0943
174.88 | -0.0987 | 174.88 | -0.1095
174.88 | -0.0214 | 174.88 | -0.0223
174.89 | -0.0049 | 174.89 | -0.0061
174.9 | -0.0026 | 174.9 | -0.0036
174.9 | 0.0818 | 174.9 | -0.0032
174.91 | 0.071 | 174.91 | 0.0812
174.92 | 0.0734 | 174.92 | 0.0862
174.93 | 0.0759 | 174.93 | 0.0884
174.93 | 0.0789 | 174.93 | 0.0898
174.94 | 0.084 | 174.94 | 0.0941
174.95 | 0.0993 | 174.95 | 0.113
174.95 | 0.0199 | 174.95 | 0.0229
174.96 | 0.0054 | 174.96 | 0.0065
174.97 | 0.0033 | 174.97 | 0.0039
174.97 | -0.0807 | 174.97 | -0.0958
174.97 | -0.0708 | 174.97 | -0.0801
174.98 | -0.0728 | 174.98 | -0.0851
174.99 | -0.0748 | 174.99 | -0.0873
175 | -0.0775 | 175 | -0.0896
175.01 | -0.0819 | 175.01 | -0.0941
175.02 | -0.0992 | 175.02 | -0.1098
175.02 | -0.022 | 175.02 | -0.0216
175.03 | -0.0049 | 175.03 | -0.0061
175.03 | -0.0026 | 175.03 | -0.0037
175.03 | 0.0532 | 175.03 | 0.0563
175.04 | 0.0712 | 175.04 | 0.0823
175.05 | 0.0736 | 175.05 | 0.0876
175.06 | 0.076 | 175.06 | 0.0907
175.07 | 0.079 | 175.07 | 0.0912
175.07 | 0.084 | 175.07 | 0.0944
175.08 | 0.0992 | 175.08 | 0.1127
175.08 | 0.0203 | 175.08 | 0.0224
175.09 | 0.0054 | 175.09 | 0.0065
175.1 | 0.0033 | 175.1 | 0.0039
175.1 | -0.083 | 175.1 | -0.0938
175.11 | -0.0709 | 175.11 | -0.0781
175.12 | -0.0728 | 175.12 | -0.0802
175.12 | -0.0748 | 175.12 | -0.0825
175.13 | -0.0773 | 175.13 | -0.0884
175.14 | -0.0813 | 175.14 | -0.0932
175.15 | -0.098 | 175.15 | -0.1089
175.15 | -0.0222 | 175.15 | -0.0216
175.16 | -0.0048 | 175.16 | -0.0061
175.17 | -0.0026 | 175.17 | -0.0037
175.17 | -0.0025 | 175.17 | -0.0032
175.18 | 0.0712 | 175.18 | 0.0799
175.18 | 0.0737 | 175.18 | 0.0873
175.19 | 0.0761 | 175.19 | 0.0897
175.2 | 0.0792 | 175.2 | 0.0918
175.21 | 0.0844 | 175.21 | 0.096
175.22 | 0.1004 | 175.22 | 0.1152
175.22 | 0.032 | 175.22 | 0.0225
175.22 | 0.0054 | 175.22 | 0.0065
175.23 | 0.0032 | 175.23 | 0.0039
175.23 | 0.0031 | 175.23 | -0.0965
175.24 | -0.0709 | 175.24 | -0.0813
175.25 | -0.0728 | 175.25 | -0.0835
175.26 | -0.0748 | 175.26 | -0.0885
175.27 | -0.0772 | 175.27 | -0.0898
175.28 | -0.0818 | 175.28 | -0.0934
175.28 | -0.0985 | 175.28 | -0.1081
175.28 | -0.0229 | 175.28 | -0.0212
175.29 | -0.0048 | 175.29 | -0.0062
175.3 | -0.0026 | 175.3 | -0.0037
175.3 | -0.0025 | 175.3 | 0.0891
175.31 | 0.0712 | 175.31 | 0.0806
175.32 | 0.0738 | 175.32 | 0.0882
175.32 | 0.0761 | 175.32 | 0.091
175.33 | 0.0793 | 175.33 | 0.0936
175.34 | 0.0848 | 175.34 | 0.0958
175.35 | 0.101 | 175.35 | 0.1145
175.35 | 0.0195 | 175.35 | 0.0218
175.36 | 0.0054 | 175.36 | 0.0066
175.37 | 0.0032 | 175.37 | 0.004
175.37 | 0.0031 | 175.37 | 0.0035
175.38 | -0.0709 | 175.38 | -0.0812
175.38 | -0.0728 | 175.38 | -0.085
175.39 | -0.0747 | 175.39 | -0.0884
175.4 | -0.0772 | 175.4 | -0.0912
175.41 | -0.0815 | 175.41 | -0.0943
175.42 | -0.0981 | 175.42 | -0.1099
175.42 | -0.0327 | 175.42 | -0.021
175.43 | -0.0048 | 175.43 | -0.0062
175.43 | -0.0026 | 175.43 | -0.0037
175.43 | 0.0805 | 175.43 | 0.0899
175.44 | 0.0712 | 175.44 | 0.0822
175.45 | 0.0737 | 175.45 | 0.0868
175.46 | 0.0762 | 175.46 | 0.0911
175.47 | 0.0792 | 175.47 | 0.0923
175.47 | 0.0843 | 175.47 | 0.0962
175.48 | 0.1002 | 175.48 | 0.1143
175.48 | 0.02 | 175.48 | 0.0217
175.49 | 0.0055 | 175.49 | 0.0066
175.5 | 0.0033 | 175.5 | 0.004
175.5 | -0.0816 | 175.5 | 0.0035
175.51 | -0.0709 | 175.51 | -0.0815
175.52 | -0.0728 | 175.52 | -0.0843
175.53 | -0.0748 | 175.53 | -0.0882
175.53 | -0.0774 | 175.53 | -0.0882
175.54 | -0.0816 | 175.54 | -0.0918
175.55 | -0.0983 | 175.55 | -0.1077
175.55 | -0.0218 | 175.55 | -0.0344
175.56 | -0.0048 | 175.56 | -0.0062
175.57 | -0.0026 | 175.57 | -0.0037
175.57 | 0.0531 | 175.57 | 0.0875
175.57 | 0.0712 | 175.57 | 0.0788
175.58 | 0.0737 | 175.58 | 0.0825
175.59 | 0.0761 | 175.59 | 0.085
175.6 | 0.0792 | 175.6 | 0.0874
175.61 | 0.0845 | 175.61 | 0.0914
175.62 | 0.1006 | 175.62 | 0.1119
175.62 | 0.021 | 175.62 | 0.0212
175.62 | 0.0054 | 175.62 | 0.0065
175.63 | 0.0033 | 175.63 | 0.004
175.63 | -0.0849 | 175.63 | 0.0035
175.64 | -0.071 | 175.64 | -0.0791
175.65 | -0.0728 | 175.65 | -0.079
175.66 | -0.0748 | 175.66 | -0.081
175.67 | -0.0773 | 175.67 | -0.0853
175.68 | -0.0818 | 175.68 | -0.091
175.68 | -0.0989 | 175.68 | -0.1037
175.68 | -0.0226 | 175.68 | -0.0226
175.69 | -0.0048 | 175.69 | -0.0061
175.7 | -0.0026 | 175.7 | -0.0036
175.7 | -0.0025 | 175.7 | -0.0031
175.71 | 0.0712 | 175.71 | 0.0783
175.72 | 0.0738 | 175.72 | 0.0822
175.72 | 0.0762 | 175.72 | 0.0876
175.73 | 0.0793 | 175.73 | 0.0908
175.74 | 0.0846 | 175.74 | 0.0944
175.75 | 0.1006 | 175.75 | 0.1118
175.75 | 0.0218 | 175.75 | 0.0349
175.76 | 0.0055 | 175.76 | 0.0065
175.77 | 0.0033 | 175.77 | 0.0039
175.77 | -0.0528 | 175.77 | 0.0035
175.78 | -0.0709 | 175.78 | -0.0795
175.78 | -0.0728 | 175.78 | -0.0833
175.79 | -0.0748 | 175.79 | -0.0833
175.8 | -0.0774 | 175.8 | -0.0867
175.81 | -0.0818 | 175.81 | -0.0928
175.82 | -0.0987 | 175.82 | -0.1063
175.82 | -0.0228 | 175.82 | -0.0228
175.82 | -0.0049 | 175.82 | -0.0061
175.83 | -0.0026 | 175.83 | -0.0036
175.83 | -0.0025 | 175.83 | -0.0032
175.84 | 0.0713 | 175.84 | 0.0797
175.85 | 0.0737 | 175.85 | 0.084
175.86 | 0.0761 | 175.86 | 0.0879
175.87 | 0.079 | 175.87 | 0.0914
175.88 | 0.0841 | 175.88 | 0.095
175.88 | 0.0998 | 175.88 | 0.1132
175.88 | 0.0193 | 175.88 | 0.021
175.89 | 0.0055 | 175.89 | 0.0064
175.9 | 0.0033 | 175.9 | 0.0039
175.9 | 0.0033 | 175.9 | 0.0035
175.91 | -0.0709 | 175.91 | -0.0805
175.92 | -0.0728 | 175.92 | -0.0839
175.93 | -0.0749 | 175.93 | -0.0849
175.93 | -0.0774 | 175.93 | -0.0877
175.94 | -0.0817 | 175.94 | -0.0923
175.95 | -0.0991 | 175.95 | -0.1054
175.95 | -0.0214 | 175.95 | -0.0217
175.96 | -0.0049 | 175.96 | -0.0062
175.97 | -0.0026 | 175.97 | -0.0036
175.97 | 0.0815 | 175.97 | -0.0032
175.97 | 0.0714 | 175.97 | 0.0775
175.98 | 0.074 | 175.98 | 0.0809
175.99 | 0.0763 | 175.99 | 0.086
176 | 0.0794 | 176 | 0.0894
176.01 | 0.0847 | 176.01 | 0.0944
176.02 | 0.1006 | 176.02 | 0.114
176.02 | 0.0202 | 176.02 | 0.0228
176.03 | 0.0055 | 176.03 | 0.0065
176.03 | 0.0034 | 176.03 | 0.004
176.03 | -0.0823 | 176.03 | -0.0963
176.04 | -0.071 | 176.04 | -0.0799
176.05 | -0.0729 | 176.05 | -0.0833
176.06 | -0.075 | 176.06 | -0.0864
176.07 | -0.0774 | 176.07 | -0.0895
176.07 | -0.0814 | 176.07 | -0.0929
176.08 | -0.0985 | 176.08 | -0.1068
176.08 | -0.0218 | 176.08 | -0.021
176.09 | -0.0049 | 176.09 | -0.0062
176.1 | -0.0026 | 176.1 | -0.0037
176.1 | 0.0835 | 176.1 | 0.0889
176.11 | 0.0713 | 176.11 | 0.0792
176.12 | 0.0738 | 176.12 | 0.0827
176.12 | 0.0764 | 176.12 | 0.0861
176.13 | 0.0795 | 176.13 | 0.0916
176.14 | 0.0846 | 176.14 | 0.0959
176.15 | 0.1005 | 176.15 | 0.1161
176.15 | 0.0205 | 176.15 | 0.0225
176.16 | 0.0055 | 176.16 | 0.0065
176.17 | 0.0033 | 176.17 | 0.004
176.17 | -0.0831 | 176.17 | -0.0989
176.18 | -0.0711 | 176.18 | -0.082
176.18 | -0.073 | 176.18 | -0.0853
176.19 | -0.0751 | 176.19 | -0.086
176.2 | -0.0775 | 176.2 | -0.0888
176.21 | -0.0822 | 176.21 | -0.0939
176.22 | -0.0994 | 176.22 | -0.1082
176.22 | -0.0223 | 176.22 | -0.021
176.22 | -0.0049 | 176.22 | -0.0062
176.23 | -0.0026 | 176.23 | -0.0036
176.23 | -0.0026 | 176.23 | 0.0567
176.24 | 0.0716 | 176.24 | 0.081
176.25 | 0.0742 | 176.25 | 0.0854
176.26 | 0.0767 | 176.26 | 0.0885
176.27 | 0.0797 | 176.27 | 0.0923
176.28 | 0.0851 | 176.28 | 0.0976
176.28 | 0.1013 | 176.28 | 0.1175
176.28 | 0.0319 | 176.28 | 0.0224
176.29 | 0.0055 | 176.29 | 0.0066
176.3 | 0.0033 | 176.3 | 0.0041
176.3 | 0.0032 | 176.3 | -0.0971
176.31 | -0.071 | 176.31 | -0.0823
176.32 | -0.073 | 176.32 | -0.0857
176.32 | -0.075 | 176.32 | -0.0878
176.33 | -0.0774 | 176.33 | -0.0911
176.34 | -0.0818 | 176.34 | -0.0952
176.35 | -0.0993 | 176.35 | -0.1082
176.35 | -0.0238 | 176.35 | -0.021
176.36 | -0.0049 | 176.36 | -0.0062
176.37 | -0.0026 | 176.37 | -0.0037
176.37 | -0.0025 | 176.37 | 0.0901
176.38 | 0.0714 | 176.38 | 0.0799
176.38 | 0.074 | 176.38 | 0.0825
176.39 | 0.0764 | 176.39 | 0.0863
176.4 | 0.0795 | 176.4 | 0.0913
176.41 | 0.0846 | 176.41 | 0.0956
176.42 | 0.1004 | 176.42 | 0.1149
176.42 | 0.0196 | 176.42 | 0.022
176.43 | 0.0056 | 176.43 | 0.0066
176.43 | 0.0034 | 176.43 | 0.0041
176.43 | 0.0033 | 176.43 | -0.095
176.44 | -0.0711 | 176.44 | -0.0815
176.45 | -0.073 | 176.45 | -0.0853
176.46 | -0.0751 | 176.46 | -0.0874
176.47 | -0.0777 | 176.47 | -0.0908
176.47 | -0.0824 | 176.47 | -0.0937
176.48 | -0.1 | 176.48 | -0.1068
176.48 | -0.0217 | 176.48 | -0.0208
176.49 | -0.0049 | 176.49 | -0.0062
176.5 | -0.0026 | 176.5 | -0.0037
176.5 | 0.0833 | 176.5 | 0.0862
176.51 | 0.0716 | 176.51 | 0.079
176.52 | 0.074 | 176.52 | 0.0828
176.53 | 0.0764 | 176.53 | 0.0863
176.53 | 0.0795 | 176.53 | 0.0913
176.54 | 0.0845 | 176.54 | 0.0954
176.55 | 0.1 | 176.55 | 0.1145
176.55 | 0.0201 | 176.55 | 0.0214
176.56 | 0.0055 | 176.56 | 0.0066
176.57 | 0.0034 | 176.57 | 0.004
176.57 | -0.0815 | 176.57 | 0.0035
176.57 | -0.071 | 176.57 | -0.0812
176.58 | -0.0731 | 176.58 | -0.0848
176.59 | -0.0753 | 176.59 | -0.0864
176.6 | -0.0778 | 176.6 | -0.0877
176.61 | -0.0822 | 176.61 | -0.0926
176.62 | -0.1 | 176.62 | -0.107
176.62 | -0.0227 | 176.62 | -0.0338
176.62 | -0.0049 | 176.62 | -0.0062
176.63 | -0.0026 | 176.63 | -0.0036
176.63 | -0.0025 | 176.63 | -0.0032
176.64 | 0.0717 | 176.64 | 0.0805
176.65 | 0.0741 | 176.65 | 0.085
176.66 | 0.0767 | 176.66 | 0.0892
176.67 | 0.0798 | 176.67 | 0.0915
176.68 | 0.0849 | 176.68 | 0.0953
176.68 | 0.1008 | 176.68 | 0.1142
176.68 | 0.0211 | 176.68 | 0.0212
176.69 | 0.0056 | 176.69 | 0.0065
176.7 | 0.0034 | 176.7 | 0.004
176.7 | -0.0849 | 176.7 | 0.0036
176.71 | -0.0711 | 176.71 | -0.0799
176.72 | -0.0732 | 176.72 | -0.0833
176.72 | -0.0752 | 176.72 | -0.0863
176.73 | -0.0778 | 176.73 | -0.09
176.74 | -0.0824 | 176.74 | -0.093
176.75 | -0.1002 | 176.75 | -0.1068
176.75 | -0.0232 | 176.75 | -0.0222
176.76 | -0.0049 | 176.76 | -0.0062
176.77 | -0.0026 | 176.77 | -0.0036
176.77 | -0.0025 | 176.77 | -0.0031
176.78 | 0.0716 | 176.78 | 0.0799
176.78 | 0.0742 | 176.78 | 0.0877
176.79 | 0.0767 | 176.79 | 0.0904
176.8 | 0.0799 | 176.8 | 0.0911
176.81 | 0.0851 | 176.81 | 0.0946
176.82 | 0.1013 | 176.82 | 0.115
176.82 | 0.0196 | 176.82 | 0.0239
176.82 | 0.0055 | 176.82 | 0.0065
176.83 | 0.0034 | 176.83 | 0.004
176.83 | 0.0032 | 176.83 | -0.0615
176.84 | -0.0712 | 176.84 | -0.0794
176.85 | -0.0732 | 176.85 | -0.0825
176.86 | -0.0753 | 176.86 | -0.0846
176.87 | -0.0781 | 176.87 | -0.0861
176.88 | -0.0827 | 176.88 | -0.0924
176.88 | -0.101 | 176.88 | -0.1062
176.88 | -0.0336 | 176.88 | -0.0216
176.89 | -0.0049 | 176.89 | -0.0061
176.9 | -0.0027 | 176.9 | -0.0036
176.9 | 0.0837 | 176.9 | -0.0032
176.91 | 0.0718 | 176.91 | 0.0803
176.92 | 0.0742 | 176.92 | 0.0855
176.93 | 0.0766 | 176.93 | 0.0889
176.93 | 0.0796 | 176.93 | 0.092
176.94 | 0.0844 | 176.94 | 0.0938
176.95 | 0.1 | 176.95 | 0.1142
176.95 | 0.0205 | 176.95 | 0.0229
176.96 | 0.0054 | 176.96 | 0.0065
176.97 | 0.0033 | 176.97 | 0.004
176.97 | -0.0824 | 176.97 | -0.097
176.97 | -0.0709 | 176.97 | -0.0796
176.98 | -0.0728 | 176.98 | -0.0801
176.99 | -0.0748 | 176.99 | -0.0826
177 | -0.0774 | 177 | -0.0864
177.01 | -0.0818 | 177.01 | -0.0932
177.02 | -0.1 | 177.02 | -0.1075
177.02 | -0.0223 | 177.02 | -0.021
177.03 | -0.0049 | 177.03 | -0.0061
177.03 | -0.0026 | 177.03 | -0.0036
177.03 | -0.0025 | 177.03 | 0.0549
177.04 | 0.0712 | 177.04 | 0.08
177.05 | 0.0736 | 177.05 | 0.0835
177.06 | 0.0759 | 177.06 | 0.0865
177.07 | 0.0788 | 177.07 | 0.0887
177.07 | 0.0837 | 177.07 | 0.093
177.08 | 0.0998 | 177.08 | 0.1132
177.08 | 0.0216 | 177.08 | 0.022
177.09 | 0.0054 | 177.09 | 0.0065
177.1 | 0.0033 | 177.1 | 0.004
177.1 | -0.0526 | 177.1 | -0.0933
177.11 | -0.0706 | 177.11 | -0.0784
177.12 | -0.0723 | 177.12 | -0.0797
177.12 | -0.0744 | 177.12 | -0.081
177.13 | -0.0771 | 177.13 | -0.0873
177.14 | -0.0818 | 177.14 | -0.0918
177.15 | -0.1003 | 177.15 | -0.1064
177.15 | -0.0231 | 177.15 | -0.0204
177.16 | -0.0048 | 177.16 | -0.006
177.17 | -0.0026 | 177.17 | -0.0035
177.17 | -0.0025 | 177.17 | 0.0861
177.18 | 0.0708 | 177.18 | 0.079
177.18 | 0.0731 | 177.18 | 0.0813
177.19 | 0.0755 | 177.19 | 0.0857
177.2 | 0.0785 | 177.2 | 0.0879
177.21 | 0.0835 | 177.21 | 0.0925
177.22 | 0.0991 | 177.22 | 0.112
177.22 | 0.0192 | 177.22 | 0.0215
177.22 | 0.0054 | 177.22 | 0.0065
177.23 | 0.0032 | 177.23 | 0.0039
177.23 | 0.0031 | 177.23 | -0.0924
177.24 | -0.0702 | 177.24 | -0.0774
177.25 | -0.072 | 177.25 | -0.0804
177.26 | -0.0741 | 177.26 | -0.0821
177.27 | -0.0767 | 177.27 | -0.0862
177.28 | -0.0816 | 177.28 | -0.0933
177.28 | -0.1002 | 177.28 | -0.1091
177.28 | -0.0238 | 177.28 | -0.0204
177.29 | -0.0048 | 177.29 | -0.006
177.3 | -0.0025 | 177.3 | -0.0036
177.3 | -0.0024 | 177.3 | 0.0897
177.31 | 0.0707 | 177.31 | 0.0816
177.32 | 0.073 | 177.32 | 0.0852
177.32 | 0.0751 | 177.32 | 0.0873
177.33 | 0.078 | 177.33 | 0.0905
177.34 | 0.0829 | 177.34 | 0.0936
177.35 | 0.0981 | 177.35 | 0.1128
177.35 | 0.0197 | 177.35 | 0.0212
177.36 | 0.0053 | 177.36 | 0.0064
177.37 | 0.0033 | 177.37 | 0.0039
177.37 | -0.0796 | 177.37 | 0.0034
177.38 | -0.07 | 177.38 | -0.079
177.38 | -0.0718 | 177.38 | -0.0819
177.39 | -0.0739 | 177.39 | -0.0854
177.4 | -0.0765 | 177.4 | -0.0898
177.41 | -0.0817 | 177.41 | -0.093
177.42 | -0.1009 | 177.42 | -0.107
177.42 | -0.0221 | 177.42 | -0.0338
177.43 | -0.0047 | 177.43 | -0.006
177.43 | -0.0025 | 177.43 | -0.0035
177.43 | 0.0552 | 177.43 | 0.0865
177.44 | 0.0705 | 177.44 | 0.0786
177.45 | 0.0728 | 177.45 | 0.082
177.46 | 0.0751 | 177.46 | 0.0865
177.47 | 0.0782 | 177.47 | 0.089
177.47 | 0.0834 | 177.47 | 0.0931
177.48 | 0.099 | 177.48 | 0.1134
177.48 | 0.0208 | 177.48 | 0.0212
177.49 | 0.0053 | 177.49 | 0.0064
177.5 | 0.0032 | 177.5 | 0.004
177.5 | -0.0832 | 177.5 | 0.0034
177.51 | -0.0699 | 177.51 | -0.0779
177.52 | -0.0717 | 177.52 | -0.081
177.53 | -0.0736 | 177.53 | -0.0842
177.53 | -0.0763 | 177.53 | -0.0858
177.54 | -0.081 | 177.54 | -0.0927
177.55 | -0.0989 | 177.55 | -0.1081
177.55 | -0.0223 | 177.55 | -0.0334
177.56 | -0.0048 | 177.56 | -0.0059
177.57 | -0.0026 | 177.57 | -0.0035
177.57 | -0.0025 | 177.57 | 0.0879
177.57 | 0.0703 | 177.57 | 0.0791
177.58 | 0.0727 | 177.58 | 0.0826
177.59 | 0.0751 | 177.59 | 0.0863
177.6 | 0.078 | 177.6 | 0.0892
177.61 | 0.0831 | 177.61 | 0.0938
177.62 | 0.0989 | 177.62 | 0.1152
177.62 | 0.031 | 177.62 | 0.0211
177.62 | 0.0053 | 177.62 | 0.0064
177.63 | 0.0032 | 177.63 | 0.0039
177.63 | 0.0031 | 177.63 | 0.0035
177.64 | -0.0698 | 177.64 | -0.0799
177.65 | -0.0716 | 177.65 | -0.0803
177.66 | -0.0734 | 177.66 | -0.0822
177.67 | -0.0759 | 177.67 | -0.086
177.68 | -0.0806 | 177.68 | -0.0926
177.68 | -0.0978 | 177.68 | -0.1075
177.68 | -0.0326 | 177.68 | -0.0218
177.69 | -0.0048 | 177.69 | -0.006
177.7 | -0.0026 | 177.7 | -0.0035
177.7 | -0.0024 | 177.7 | -0.0031
177.71 | 0.0701 | 177.71 | 0.0777
177.72 | 0.0725 | 177.72 | 0.0815
177.72 | 0.0747 | 177.72 | 0.0862
177.73 | 0.0776 | 177.73 | 0.0888
177.74 | 0.0825 | 177.74 | 0.0926
177.75 | 0.0985 | 177.75 | 0.1125
177.75 | 0.0194 | 177.75 | 0.0234
177.76 | 0.0052 | 177.76 | 0.0064
177.77 | 0.0032 | 177.77 | 0.0039
177.77 | 0.003 | 177.77 | -0.0954
177.78 | -0.0697 | 177.78 | -0.0774
177.78 | -0.0715 | 177.78 | -0.0807
177.79 | -0.0734 | 177.79 | -0.0837
177.8 | -0.0759 | 177.8 | -0.088
177.81 | -0.0804 | 177.81 | -0.0937
177.82 | -0.0983 | 177.82 | -0.1083
177.82 | -0.0211 | 177.82 | -0.0218
177.82 | -0.0047 | 177.82 | -0.006
177.83 | -0.0025 | 177.83 | -0.0035
177.83 | 0.0836 | 177.83 | -0.0032
177.84 | 0.0702 | 177.84 | 0.0804
177.85 | 0.0724 | 177.85 | 0.0835
177.86 | 0.0747 | 177.86 | 0.0857
177.87 | 0.0777 | 177.87 | 0.0887
177.88 | 0.0828 | 177.88 | 0.0925
177.88 | 0.0988 | 177.88 | 0.1128
177.88 | 0.0206 | 177.88 | 0.0236
177.89 | 0.0051 | 177.89 | 0.0064
177.9 | 0.0031 | 177.9 | 0.004
177.9 | -0.0524 | 177.9 | -0.0617
177.91 | -0.0696 | 177.91 | -0.0785
177.92 | -0.0714 | 177.92 | -0.0807
177.93 | -0.0733 | 177.93 | -0.0836
177.93 | -0.0759 | 177.93 | -0.0864
177.94 | -0.0803 | 177.94 | -0.0933
177.95 | -0.0974 | 177.95 | -0.1086
177.95 | -0.0223 | 177.95 | -0.021
177.96 | -0.0046 | 177.96 | -0.006
177.97 | -0.0025 | 177.97 | -0.0035
177.97 | -0.0024 | 177.97 | -0.0031
177.97 | 0.0701 | 177.97 | 0.0781
177.98 | 0.0722 | 177.98 | 0.0822
177.99 | 0.0744 | 177.99 | 0.0858
178 | 0.0776 | 178 | 0.088
178.01 | 0.0829 | 178.01 | 0.0923
178.02 | 0.0991 | 178.02 | 0.1123
178.02 | 0.0192 | 178.02 | 0.0235
178.03 | 0.0052 | 178.03 | 0.0065
178.03 | 0.0031 | 178.03 | 0.004
178.03 | 0.0031 | 178.03 | -0.06
178.04 | -0.0696 | 178.04 | -0.078
178.05 | -0.0715 | 178.05 | -0.0813
178.06 | -0.0733 | 178.06 | -0.0853
178.07 | -0.0758 | 178.07 | -0.0891
178.07 | -0.0806 | 178.07 | -0.0932
178.08 | -0.0982 | 178.08 | -0.1074
178.08 | -0.021 | 178.08 | -0.0209
178.09 | -0.0047 | 178.09 | -0.0059
178.1 | -0.0025 | 178.1 | -0.0036
178.1 | 0.0811 | 178.1 | 0.0552
178.11 | 0.0701 | 178.11 | 0.0787
178.12 | 0.0724 | 178.12 | 0.0834
178.12 | 0.0747 | 178.12 | 0.0856
178.13 | 0.0777 | 178.13 | 0.0885
178.14 | 0.083 | 178.14 | 0.0925
178.15 | 0.0992 | 178.15 | 0.1129
178.15 | 0.0198 | 178.15 | 0.0217
178.16 | 0.0051 | 178.16 | 0.0064
178.17 | 0.0031 | 178.17 | 0.004
178.17 | -0.081 | 178.17 | -0.0934
178.18 | -0.0695 | 178.18 | -0.0787
178.18 | -0.0713 | 178.18 | -0.082
178.19 | -0.0732 | 178.19 | -0.0842
178.2 | -0.0757 | 178.2 | -0.0877
178.21 | -0.0804 | 178.21 | -0.0943
178.22 | -0.0975 | 178.22 | -0.1085
178.22 | -0.0213 | 178.22 | -0.0207
178.22 | -0.0046 | 178.22 | -0.006
178.23 | -0.0025 | 178.23 | -0.0035
178.23 | 0.0529 | 178.23 | 0.0551
178.24 | 0.0699 | 178.24 | 0.08
178.25 | 0.0721 | 178.25 | 0.0829
178.26 | 0.0744 | 178.26 | 0.0851
178.27 | 0.0775 | 178.27 | 0.0881
178.28 | 0.0826 | 178.28 | 0.0917
178.28 | 0.0986 | 178.28 | 0.111
178.28 | 0.02 | 178.28 | 0.0219
178.29 | 0.0051 | 178.29 | 0.0064
178.3 | 0.0031 | 178.3 | 0.0039
178.3 | -0.0813 | 178.3 | -0.0925
178.31 | -0.0695 | 178.31 | -0.078
178.32 | -0.0713 | 178.32 | -0.0809
178.32 | -0.0731 | 178.32 | -0.0841
178.33 | -0.0754 | 178.33 | -0.0881
178.34 | -0.08 | 178.34 | -0.094
178.35 | -0.0969 | 178.35 | -0.1092
178.35 | -0.0214 | 178.35 | -0.0204
178.36 | -0.0046 | 178.36 | -0.0059
178.37 | -0.0024 | 178.37 | -0.0035
178.37 | -0.0024 | 178.37 | 0.0914
178.38 | 0.0699 | 178.38 | 0.08
178.38 | 0.0721 | 178.38 | 0.0825
178.39 | 0.0744 | 178.39 | 0.085
178.4 | 0.0775 | 178.4 | 0.0868
178.41 | 0.0828 | 178.41 | 0.0912
178.42 | 0.0993 | 178.42 | 0.1112
178.42 | 0.0315 | 178.42 | 0.0212
178.43 | 0.005 | 178.43 | 0.0063
178.43 | 0.003 | 178.43 | 0.0039
178.43 | 0.003 | 178.43 | -0.0919
178.44 | -0.0697 | 178.44 | -0.0777
178.45 | -0.0712 | 178.45 | -0.0804
178.46 | -0.073 | 178.46 | -0.0841
178.47 | -0.0754 | 178.47 | -0.0881
178.47 | -0.0796 | 178.47 | -0.0932
178.48 | -0.0961 | 178.48 | -0.1083
178.48 | -0.0228 | 178.48 | -0.0202
178.49 | -0.0045 | 178.49 | -0.0059
178.5 | -0.0024 | 178.5 | -0.0035
178.5 | -0.0023 | 178.5 | 0.0881
178.51 | 0.0698 | 178.51 | 0.0785
178.52 | 0.0721 | 178.52 | 0.0827
178.53 | 0.0744 | 178.53 | 0.0849
178.53 | 0.0774 | 178.53 | 0.0871
178.54 | 0.0824 | 178.54 | 0.0914
178.55 | 0.0989 | 178.55 | 0.1116
178.55 | 0.0191 | 178.55 | 0.021
178.56 | 0.0052 | 178.56 | 0.0063
178.57 | 0.0032 | 178.57 | 0.0039
178.57 | 0.003 | 178.57 | 0.0035
178.57 | -0.0694 | 178.57 | -0.0774
178.58 | -0.071 | 178.58 | -0.0794
178.59 | -0.0729 | 178.59 | -0.0815
178.6 | -0.0752 | 178.6 | -0.0856
178.61 | -0.0795 | 178.61 | -0.0915
178.62 | -0.0965 | 178.62 | -0.1064
178.62 | -0.0206 | 178.62 | -0.0332
178.62 | -0.0045 | 178.62 | -0.0059
178.63 | -0.0024 | 178.63 | -0.0035
178.63 | 0.0794 | 178.63 | 0.0862
178.64 | 0.0698 | 178.64 | 0.0769
178.65 | 0.0721 | 178.65 | 0.0801
178.66 | 0.0743 | 178.66 | 0.0839
178.67 | 0.0775 | 178.67 | 0.0874
178.68 | 0.0828 | 178.68 | 0.0926
178.68 | 0.0996 | 178.68 | 0.1135
178.68 | 0.0195 | 178.68 | 0.0211
178.69 | 0.0051 | 178.69 | 0.0064
178.7 | 0.0031 | 178.7 | 0.0039
178.7 | -0.0816 | 178.7 | 0.0035
178.71 | -0.0695 | 178.71 | -0.0784
178.72 | -0.0712 | 178.72 | -0.0809
178.72 | -0.073 | 178.72 | -0.0839
178.73 | -0.0753 | 178.73 | -0.0871
178.74 | -0.0796 | 178.74 | -0.0926
178.75 | -0.0963 | 178.75 | -0.1076
178.75 | -0.0213 | 178.75 | -0.0226
178.76 | -0.0046 | 178.76 | -0.0059
178.77 | -0.0024 | 178.77 | -0.0035
178.77 | -0.0024 | 178.77 | -0.003
178.78 | 0.0696 | 178.78 | 0.0792
178.78 | 0.072 | 178.78 | 0.0825
178.79 | 0.0742 | 178.79 | 0.0855
178.8 | 0.0774 | 178.8 | 0.0879
178.81 | 0.083 | 178.81 | 0.0919
178.82 | 0.0998 | 178.82 | 0.111
178.82 | 0.0206 | 178.82 | 0.0207
178.82 | 0.0051 | 178.82 | 0.0064
178.83 | 0.0031 | 178.83 | 0.0039
178.83 | -0.054 | 178.83 | 0.0034
178.84 | -0.0695 | 178.84 | -0.078
178.85 | -0.0711 | 178.85 | -0.0809
178.86 | -0.0727 | 178.86 | -0.0847
178.87 | -0.075 | 178.87 | -0.0883
178.88 | -0.0794 | 178.88 | -0.0946
178.88 | -0.0958 | 178.88 | -0.1083
178.88 | -0.0221 | 178.88 | -0.0226
178.89 | -0.0046 | 178.89 | -0.006
178.9 | -0.0024 | 178.9 | -0.0036
178.9 | -0.0023 | 178.9 | -0.0031
178.91 | 0.0695 | 178.91 | 0.0806
178.92 | 0.0719 | 178.92 | 0.0843
178.93 | 0.0741 | 178.93 | 0.0872
178.93 | 0.0772 | 178.93 | 0.0894
178.94 | 0.0824 | 178.94 | 0.0936
178.95 | 0.0988 | 178.95 | 0.1132
178.95 | 0.019 | 178.95 | 0.0353
178.96 | 0.0052 | 178.96 | 0.0064
178.97 | 0.0032 | 178.97 | 0.0039
178.97 | 0.0031 | 178.97 | 0.0034
178.97 | -0.0693 | 178.97 | -0.0787
178.98 | -0.0709 | 178.98 | -0.0821
178.99 | -0.0727 | 178.99 | -0.0851
179 | -0.0749 | 179 | -0.0892
179.01 | -0.0793 | 179.01 | -0.0958
179.02 | -0.0961 | 179.02 | -0.1086
179.02 | -0.0208 | 179.02 | -0.0213
179.03 | -0.0046 | 179.03 | -0.0059
179.03 | -0.0024 | 179.03 | -0.0035
179.03 | 0.0795 | 179.03 | -0.0031
179.04 | 0.0696 | 179.04 | 0.0791
179.05 | 0.0719 | 179.05 | 0.0816
179.06 | 0.0741 | 179.06 | 0.0855
179.07 | 0.0772 | 179.07 | 0.0882
179.07 | 0.0824 | 179.07 | 0.0928
179.08 | 0.0988 | 179.08 | 0.1126
179.08 | 0.0196 | 179.08 | 0.0353
179.09 | 0.0051 | 179.09 | 0.0064
179.1 | 0.0031 | 179.1 | 0.0039
179.1 | -0.0809 | 179.1 | 0.0035
179.11 | -0.0693 | 179.11 | -0.0794
179.12 | -0.0709 | 179.12 | -0.0805
179.12 | -0.0726 | 179.12 | -0.0813
179.13 | -0.0749 | 179.13 | -0.0852
179.14 | -0.0792 | 179.14 | -0.0907
179.15 | -0.0955 | 179.15 | -0.1063
179.15 | -0.0209 | 179.15 | -0.0213
179.16 | -0.0046 | 179.16 | -0.0059
179.17 | -0.0024 | 179.17 | -0.0036
179.17 | 0.0804 | 179.17 | -0.0031
179.18 | 0.0695 | 179.18 | 0.0767
179.18 | 0.0718 | 179.18 | 0.0791
179.19 | 0.074 | 179.19 | 0.0814
179.2 | 0.077 | 179.2 | 0.085
179.21 | 0.0822 | 179.21 | 0.0921
179.22 | 0.0986 | 179.22 | 0.1124
179.22 | 0.0204 | 179.22 | 0.0224
179.22 | 0.0052 | 179.22 | 0.0063
179.23 | 0.0032 | 179.23 | 0.0039
179.23 | -0.083 | 179.23 | -0.0954
179.24 | -0.0695 | 179.24 | -0.0783
179.25 | -0.0712 | 179.25 | -0.0793
179.26 | -0.073 | 179.26 | -0.0818
179.27 | -0.0754 | 179.27 | -0.0877
179.28 | -0.0797 | 179.28 | -0.0919
179.28 | -0.097 | 179.28 | -0.1083
179.28 | -0.0218 | 179.28 | -0.021
179.29 | -0.0046 | 179.29 | -0.0059
179.3 | -0.0025 | 179.3 | -0.0035
179.3 | -0.0024 | 179.3 | -0.003
179.31 | 0.0698 | 179.31 | 0.0788
179.32 | 0.0719 | 179.32 | 0.0815
179.32 | 0.0742 | 179.32 | 0.0846
179.33 | 0.077 | 179.33 | 0.0878
179.34 | 0.082 | 179.34 | 0.0919
179.35 | 0.0974 | 179.35 | 0.1123
179.35 | 0.0187 | 179.35 | 0.0225
179.36 | 0.0054 | 179.36 | 0.0063
179.37 | 0.0033 | 179.37 | 0.0039
179.37 | 0.0032 | 179.37 | -0.0954
179.38 | -0.0693 | 179.38 | -0.0779
179.38 | -0.071 | 179.38 | -0.08
179.39 | -0.0728 | 179.39 | -0.0809
179.4 | -0.0752 | 179.4 | -0.0852
179.41 | -0.0792 | 179.41 | -0.0893
179.42 | -0.0955 | 179.42 | -0.1051
179.42 | -0.0318 | 179.42 | -0.0207
179.43 | -0.0046 | 179.43 | -0.0059
179.43 | -0.0025 | 179.43 | -0.0035
179.43 | 0.0782 | 179.43 | 0.0542
179.44 | 0.0696 | 179.44 | 0.0754
179.45 | 0.0718 | 179.45 | 0.0798
179.46 | 0.074 | 179.46 | 0.0844
179.47 | 0.0769 | 179.47 | 0.0871
179.47 | 0.0818 | 179.47 | 0.0913
179.48 | 0.0979 | 179.48 | 0.11
179.48 | 0.0194 | 179.48 | 0.0213
179.49 | 0.0052 | 179.49 | 0.0064
179.5 | 0.0032 | 179.5 | 0.004
179.5 | -0.0798 | 179.5 | -0.0917
179.51 | -0.0692 | 179.51 | -0.0776
179.52 | -0.0708 | 179.52 | -0.0812
179.53 | -0.0727 | 179.53 | -0.082
179.53 | -0.0752 | 179.53 | -0.0859
179.54 | -0.0794 | 179.54 | -0.0891
179.55 | -0.0957 | 179.55 | -0.1048
179.55 | -0.0211 | 179.55 | -0.0206
179.56 | -0.0046 | 179.56 | -0.006
179.57 | -0.0025 | 179.57 | -0.0036
179.57 | -0.0024 | 179.57 | 0.0857
179.57 | 0.0696 | 179.57 | 0.0755
179.58 | 0.0718 | 179.58 | 0.0777
179.59 | 0.074 | 179.59 | 0.0825
179.6 | 0.0771 | 179.6 | 0.0874
179.61 | 0.0823 | 179.61 | 0.0923
179.62 | 0.0988 | 179.62 | 0.1137
179.62 | 0.0205 | 179.62 | 0.0216
179.62 | 0.0052 | 179.62 | 0.0064
179.63 | 0.0032 | 179.63 | 0.0039
179.63 | -0.0522 | 179.63 | 0.0035
179.64 | -0.0694 | 179.64 | -0.0776
179.65 | -0.0708 | 179.65 | -0.0808
179.66 | -0.0725 | 179.66 | -0.0833
179.67 | -0.0749 | 179.67 | -0.0873
179.68 | -0.0789 | 179.68 | -0.0933
179.68 | -0.0948 | 179.68 | -0.108
179.68 | -0.0217 | 179.68 | -0.0204
179.69 | -0.0045 | 179.69 | -0.0059
179.7 | -0.0025 | 179.7 | -0.0036
179.7 | -0.0023 | 179.7 | 0.0887
179.71 | 0.0694 | 179.71 | 0.0804
179.72 | 0.0717 | 179.72 | 0.0839
179.72 | 0.0739 | 179.72 | 0.0853
179.73 | 0.0768 | 179.73 | 0.0877
179.74 | 0.0819 | 179.74 | 0.0921
179.75 | 0.0982 | 179.75 | 0.1124
179.75 | 0.0189 | 179.75 | 0.0213
179.76 | 0.0052 | 179.76 | 0.0064
179.77 | 0.0032 | 179.77 | 0.0039
179.77 | 0.0031 | 179.77 | 0.0034
179.78 | -0.0693 | 179.78 | -0.0781
179.78 | -0.0709 | 179.78 | -0.0795
179.79 | -0.0727 | 179.79 | -0.0818
179.8 | -0.0748 | 179.8 | -0.087
179.81 | -0.0791 | 179.81 | -0.0897
179.82 | -0.0955 | 179.82 | -0.1046
179.82 | -0.0204 | 179.82 | -0.0201
179.82 | -0.0046 | 179.82 | -0.0058
179.83 | -0.0025 | 179.83 | -0.0035
179.83 | 0.0781 | 179.83 | 0.0846
179.84 | 0.0694 | 179.84 | 0.0766
179.85 | 0.0718 | 179.85 | 0.0821
179.86 | 0.0739 | 179.86 | 0.0848
179.87 | 0.0769 | 179.87 | 0.0872
179.88 | 0.0818 | 179.88 | 0.0916
179.88 | 0.0981 | 179.88 | 0.1101
179.88 | 0.0194 | 179.88 | 0.0207
179.89 | 0.0052 | 179.89 | 0.0062
179.9 | 0.0032 | 179.9 | 0.0038
179.9 | -0.08 | 179.9 | 0.0034
179.91 | -0.0691 | 179.91 | -0.0774
179.92 | -0.0707 | 179.92 | -0.08
179.93 | -0.0725 | 179.93 | -0.0815
179.93 | -0.0749 | 179.93 | -0.0852
179.94 | -0.0789 | 179.94 | -0.0898
179.95 | -0.0953 | 179.95 | -0.1029
179.95 | -0.0207 | 179.95 | -0.0197
179.96 | -0.0045 | 179.96 | -0.0058
179.97 | -0.0024 | 179.97 | -0.0034
179.97 | 0.08 | 179.97 | 0.0831
179.97 | 0.0694 | 179.97 | 0.0779
179.98 | 0.0717 | 179.98 | 0.0809
179.99 | 0.0739 | 179.99 | 0.0845
180 | 0.0769 | 180 | 0.0869
180.01 | 0.082 | 180.01 | 0.0917
180.02 | 0.0984 | 180.02 | 0.1118
180.02 | 0.0211 | 180.02 | 0.0206
180.03 | 0.0053 | 180.03 | 0.0062
180.03 | 0.0032 | 180.03 | 0.0038
180.03 | -0.0519 | 180.03 | 0.0033
180.04 | -0.069 | 180.04 | -0.0763
180.05 | -0.0707 | 180.05 | -0.079
180.06 | -0.0724 | 180.06 | -0.0803
180.07 | -0.0747 | 180.07 | -0.0837
180.07 | -0.0788 | 180.07 | -0.089
180.08 | -0.0949 | 180.08 | -0.1034
180.08 | -0.0218 | 180.08 | -0.0208
180.09 | -0.0045 | 180.09 | -0.0058
180.1 | -0.0024 | 180.1 | -0.0035
180.1 | -0.0023 | 180.1 | -0.0029
180.11 | 0.0692 | 180.11 | 0.0763
180.12 | 0.0714 | 180.12 | 0.081
180.12 | 0.0737 | 180.12 | 0.0849
180.13 | 0.0767 | 180.13 | 0.0872
180.14 | 0.0819 | 180.14 | 0.092
180.15 | 0.098 | 180.15 | 0.1132
180.15 | 0.0188 | 180.15 | 0.0236
180.16 | 0.0052 | 180.16 | 0.0062
180.17 | 0.0032 | 180.17 | 0.0038
180.17 | 0.003 | 180.17 | 0.0033
180.18 | -0.069 | 180.18 | -0.0781
180.18 | -0.0705 | 180.18 | -0.0812
180.19 | -0.0723 | 180.19 | -0.0822
180.2 | -0.0747 | 180.2 | -0.0873
180.21 | -0.0787 | 180.21 | -0.0912
180.22 | -0.0948 | 180.22 | -0.1066
180.22 | -0.0202 | 180.22 | -0.0213
180.22 | -0.0045 | 180.22 | -0.0058
180.23 | -0.0024 | 180.23 | -0.0034
180.23 | 0.0781 | 180.23 | -0.003
180.24 | 0.0693 | 180.24 | 0.0796
180.25 | 0.0716 | 180.25 | 0.0808
180.26 | 0.0737 | 180.26 | 0.084
180.27 | 0.0768 | 180.27 | 0.0868
180.28 | 0.082 | 180.28 | 0.0917
180.28 | 0.0986 | 180.28 | 0.1125
180.28 | 0.0198 | 180.28 | 0.0226
180.29 | 0.0051 | 180.29 | 0.0063
180.3 | 0.0031 | 180.3 | 0.0039
180.3 | -0.0815 | 180.3 | -0.0956
180.31 | -0.069 | 180.31 | -0.0782
180.32 | -0.0706 | 180.32 | -0.0813
180.32 | -0.0723 | 180.32 | -0.0845
180.33 | -0.0746 | 180.33 | -0.0901
180.34 | -0.0788 | 180.34 | -0.0953
180.35 | -0.0949 | 180.35 | -0.1053
180.35 | -0.0213 | 180.35 | -0.0205
180.36 | -0.0045 | 180.36 | -0.0058
180.37 | -0.0024 | 180.37 | -0.0034
180.37 | -0.0024 | 180.37 | -0.003
180.38 | 0.0692 | 180.38 | 0.0779
180.38 | 0.0713 | 180.38 | 0.0792
180.39 | 0.0734 | 180.39 | 0.082
180.4 | 0.0764 | 180.4 | 0.0846
180.41 | 0.0814 | 180.41 | 0.0909
180.42 | 0.0975 | 180.42 | 0.114
180.42 | 0.0208 | 180.42 | 0.0238
180.43 | 0.005 | 180.43 | 0.0064
180.43 | 0.0031 | 180.43 | 0.0039
180.43 | -0.052 | 180.43 | -0.062
180.44 | -0.0687 | 180.44 | -0.0785
180.45 | -0.0703 | 180.45 | -0.0807
180.46 | -0.0721 | 180.46 | -0.0817
180.47 | -0.0744 | 180.47 | -0.0859
180.47 | -0.0785 | 180.47 | -0.0899
180.48 | -0.0949 | 180.48 | -0.1039
180.48 | -0.0217 | 180.48 | -0.0205
180.49 | -0.0045 | 180.49 | -0.0058
180.5 | -0.0024 | 180.5 | -0.0035
180.5 | -0.0022 | 180.5 | -0.003
180.51 | 0.0692 | 180.51 | 0.0768
180.52 | 0.0712 | 180.52 | 0.0791
180.53 | 0.0734 | 180.53 | 0.0842
180.53 | 0.0765 | 180.53 | 0.0869
180.54 | 0.0817 | 180.54 | 0.0917
180.55 | 0.0982 | 180.55 | 0.1126
180.55 | 0.0188 | 180.55 | 0.0221
180.56 | 0.005 | 180.56 | 0.0063
180.57 | 0.0031 | 180.57 | 0.0039
180.57 | 0.003 | 180.57 | -0.0942
180.57 | -0.0688 | 180.57 | -0.0765
180.58 | -0.0704 | 180.58 | -0.0788
180.59 | -0.0724 | 180.59 | -0.0812
180.6 | -0.0747 | 180.6 | -0.0874
180.61 | -0.0787 | 180.61 | -0.0915
180.62 | -0.095 | 180.62 | -0.1048
180.62 | -0.0204 | 180.62 | -0.0205
180.62 | -0.0044 | 180.62 | -0.0059
180.63 | -0.0024 | 180.63 | -0.0035
180.63 | 0.0796 | 180.63 | 0.0541
180.64 | 0.0692 | 180.64 | 0.0793
180.65 | 0.0713 | 180.65 | 0.0817
180.66 | 0.0734 | 180.66 | 0.0841
180.67 | 0.0764 | 180.67 | 0.0867
180.68 | 0.0817 | 180.68 | 0.0913
180.68 | 0.0979 | 180.68 | 0.1111
180.68 | 0.0197 | 180.68 | 0.0217
180.69 | 0.0051 | 180.69 | 0.0062
180.7 | 0.0031 | 180.7 | 0.0039
180.7 | -0.0808 | 180.7 | -0.0921
180.71 | -0.0688 | 180.71 | -0.0759
180.72 | -0.0704 | 180.72 | -0.0779
180.72 | -0.0721 | 180.72 | -0.0796
180.73 | -0.0745 | 180.73 | -0.0839
180.74 | -0.0789 | 180.74 | -0.0879
180.75 | -0.095 | 180.75 | -0.1022
180.75 | -0.0209 | 180.75 | -0.0199
180.76 | -0.0045 | 180.76 | -0.0059
180.77 | -0.0024 | 180.77 | -0.0035
180.77 | -0.0023 | 180.77 | 0.0819
180.78 | 0.0692 | 180.78 | 0.0764
180.78 | 0.0713 | 180.78 | 0.079
180.79 | 0.0734 | 180.79 | 0.0824
180.8 | 0.0764 | 180.8 | 0.0865
180.81 | 0.0817 | 180.81 | 0.0912
180.82 | 0.0975 | 180.82 | 0.1112
180.82 | 0.0186 | 180.82 | 0.0214
180.82 | 0.0052 | 180.82 | 0.0062
180.83 | 0.0032 | 180.83 | 0.0039
180.83 | 0.0031 | 180.83 | -0.0921
180.84 | -0.0687 | 180.84 | -0.077
180.85 | -0.0703 | 180.85 | -0.0791
180.86 | -0.0721 | 180.86 | -0.0812
180.87 | -0.0745 | 180.87 | -0.0844
180.88 | -0.0786 | 180.88 | -0.0892
180.88 | -0.0943 | 180.88 | -0.1044
180.88 | -0.0223 | 180.88 | -0.02
180.89 | -0.0045 | 180.89 | -0.0058
180.9 | -0.0024 | 180.9 | -0.0035
180.9 | -0.0024 | 180.9 | 0.0862
180.91 | 0.0691 | 180.91 | 0.0766
180.92 | 0.0712 | 180.92 | 0.0816
180.93 | 0.0734 | 180.93 | 0.0843
180.93 | 0.0764 | 180.93 | 0.087
180.94 | 0.0816 | 180.94 | 0.0916
180.95 | 0.098 | 180.95 | 0.1117
180.95 | 0.019 | 180.95 | 0.0213
180.96 | 0.0051 | 180.96 | 0.0062
180.97 | 0.0031 | 180.97 | 0.0038
180.97 | 0.003 | 180.97 | -0.0927
180.97 | -0.0687 | 180.97 | -0.0772
180.98 | -0.0703 | 180.98 | -0.0791
180.99 | -0.072 | 180.99 | -0.0782
181 | -0.0743 | 181 | -0.0812
181.01 | -0.0781 | 181.01 | -0.0893
181.02 | -0.0935 | 181.02 | -0.1034
181.02 | -0.02 | 181.02 | -0.02
181.03 | -0.0044 | 181.03 | -0.0059
181.03 | -0.0024 | 181.03 | -0.0035
181.03 | 0.078 | 181.03 | 0.0527
181.04 | 0.0689 | 181.04 | 0.0765
181.05 | 0.0711 | 181.05 | 0.0774
181.06 | 0.0734 | 181.06 | 0.0803
181.07 | 0.0764 | 181.07 | 0.0877
181.07 | 0.0814 | 181.07 | 0.0924
181.08 | 0.0977 | 181.08 | 0.1142
181.08 | 0.0196 | 181.08 | 0.0219
181.09 | 0.0052 | 181.09 | 0.0063
181.1 | 0.0032 | 181.1 | 0.0039
181.1 | -0.0805 | 181.1 | 0.0034
181.11 | -0.0688 | 181.11 | -0.0785
181.12 | -0.0703 | 181.12 | -0.0787
181.12 | -0.0722 | 181.12 | -0.0788
181.13 | -0.0745 | 181.13 | -0.0845
181.14 | -0.0785 | 181.14 | -0.0887
181.15 | -0.0943 | 181.15 | -0.1028
181.15 | -0.0211 | 181.15 | -0.0199
181.16 | -0.0045 | 181.16 | -0.0059
181.17 | -0.0024 | 181.17 | -0.0035
181.17 | -0.0022 | 181.17 | 0.0826
181.18 | 0.0691 | 181.18 | 0.0768
181.18 | 0.0712 | 181.18 | 0.0793
181.19 | 0.0734 | 181.19 | 0.0837
181.2 | 0.0763 | 181.2 | 0.087
181.21 | 0.0814 | 181.21 | 0.0919
181.22 | 0.0975 | 181.22 | 0.1118
181.22 | 0.0305 | 181.22 | 0.0207
181.22 | 0.0051 | 181.22 | 0.0062
181.23 | 0.0031 | 181.23 | 0.0038
181.23 | 0.003 | 181.23 | 0.0033
181.24 | -0.0689 | 181.24 | -0.0774
181.25 | -0.0705 | 181.25 | -0.0794
181.26 | -0.0723 | 181.26 | -0.0809
181.27 | -0.0746 | 181.27 | -0.0821
181.28 | -0.0788 | 181.28 | -0.0875
181.28 | -0.0949 | 181.28 | -0.1031
181.28 | -0.0312 | 181.28 | -0.0199
181.29 | -0.0045 | 181.29 | -0.0058
181.3 | -0.0024 | 181.3 | -0.0035
181.3 | 0.0772 | 181.3 | 0.0829
181.31 | 0.069 | 181.31 | 0.0749
181.32 | 0.0711 | 181.32 | 0.0783
181.32 | 0.0732 | 181.32 | 0.0841
181.33 | 0.0762 | 181.33 | 0.0874
181.34 | 0.0813 | 181.34 | 0.0923
181.35 | 0.097 | 181.35 | 0.1126
181.35 | 0.0188 | 181.35 | 0.0207
181.36 | 0.0051 | 181.36 | 0.0063
181.37 | 0.0031 | 181.37 | 0.0039
181.37 | -0.079 | 181.37 | 0.0034
181.38 | -0.0687 | 181.38 | -0.0779
181.38 | -0.0704 | 181.38 | -0.0809
181.39 | -0.0721 | 181.39 | -0.084
181.4 | -0.0745 | 181.4 | -0.0873
181.41 | -0.0785 | 181.41 | -0.0916
181.42 | -0.0945 | 181.42 | -0.1044
181.42 | -0.0204 | 181.42 | -0.0221
181.43 | -0.0044 | 181.43 | -0.0058
181.43 | -0.0023 | 181.43 | -0.0034
181.43 | 0.0496 | 181.43 | -0.003
181.44 | 0.0691 | 181.44 | 0.0764
181.45 | 0.0713 | 181.45 | 0.0808
181.46 | 0.0734 | 181.46 | 0.0862
181.47 | 0.0765 | 181.47 | 0.0876
181.47 | 0.0816 | 181.47 | 0.0922
181.48 | 0.0976 | 181.48 | 0.1128
181.48 | 0.0196 | 181.48 | 0.0208
181.49 | 0.0051 | 181.49 | 0.0063
181.5 | 0.0031 | 181.5 | 0.0038
181.5 | -0.0805 | 181.5 | 0.0034
181.51 | -0.0688 | 181.51 | -0.0778
181.52 | -0.0704 | 181.52 | -0.0805
181.53 | -0.0721 | 181.53 | -0.0834
181.53 | -0.0744 | 181.53 | -0.0872
181.54 | -0.0784 | 181.54 | -0.0905
181.55 | -0.0942 | 181.55 | -0.1054
181.55 | -0.021 | 181.55 | -0.0326
181.56 | -0.0044 | 181.56 | -0.0059
181.57 | -0.0023 | 181.57 | -0.0035
181.57 | -0.0023 | 181.57 | -0.003
181.57 | 0.069 | 181.57 | 0.0789
181.58 | 0.0712 | 181.58 | 0.0823
181.59 | 0.0734 | 181.59 | 0.0843
181.6 | 0.0763 | 181.6 | 0.0878
181.61 | 0.0814 | 181.61 | 0.0922
181.62 | 0.0973 | 181.62 | 0.1139
181.62 | 0.0184 | 181.62 | 0.0208
181.62 | 0.0051 | 181.62 | 0.0062
181.63 | 0.0031 | 181.63 | 0.0039
181.63 | 0.003 | 181.63 | 0.0033
181.64 | -0.0687 | 181.64 | -0.0778
181.65 | -0.0702 | 181.65 | -0.0802
181.66 | -0.072 | 181.66 | -0.083
181.67 | -0.0745 | 181.67 | -0.0873
181.68 | -0.0784 | 181.68 | -0.0919
181.68 | -0.0942 | 181.68 | -0.1054
181.68 | -0.0199 | 181.68 | -0.0221
181.69 | -0.0044 | 181.69 | -0.0058
181.7 | -0.0023 | 181.7 | -0.0035
181.7 | 0.0766 | 181.7 | -0.0029
181.71 | 0.069 | 181.71 | 0.0782
181.72 | 0.0711 | 181.72 | 0.0841
181.72 | 0.0732 | 181.72 | 0.0863
181.73 | 0.0761 | 181.73 | 0.0894
181.74 | 0.0811 | 181.74 | 0.0945
181.75 | 0.097 | 181.75 | 0.115
181.75 | 0.019 | 181.75 | 0.021
181.76 | 0.005 | 181.76 | 0.0063
181.77 | 0.0031 | 181.77 | 0.0039
181.77 | -0.0789 | 181.77 | 0.0034
181.78 | -0.0688 | 181.78 | -0.0795
181.78 | -0.0703 | 181.78 | -0.083
181.79 | -0.0721 | 181.79 | -0.0862
181.8 | -0.0744 | 181.8 | -0.0891
181.81 | -0.0782 | 181.81 | -0.0937
181.82 | -0.0941 | 181.82 | -0.1081
181.82 | -0.0203 | 181.82 | -0.0213
181.82 | -0.0044 | 181.82 | -0.0058
181.83 | -0.0024 | 181.83 | -0.0035
181.83 | 0.0786 | 181.83 | -0.003
181.84 | 0.0689 | 181.84 | 0.0812
181.85 | 0.0711 | 181.85 | 0.0838
181.86 | 0.0731 | 181.86 | 0.0861
181.87 | 0.0761 | 181.87 | 0.0883
181.88 | 0.081 | 181.88 | 0.0926
181.88 | 0.0965 | 181.88 | 0.1134
181.88 | 0.0199 | 181.88 | 0.0351
181.89 | 0.0051 | 181.89 | 0.0063
181.9 | 0.0031 | 181.9 | 0.0038
181.9 | -0.0806 | 181.9 | 0.0034
181.91 | -0.0685 | 181.91 | -0.0776
181.92 | -0.0703 | 181.92 | -0.0802
181.93 | -0.0721 | 181.93 | -0.0834
181.93 | -0.0743 | 181.93 | -0.0853
181.94 | -0.0783 | 181.94 | -0.0907
181.95 | -0.094 | 181.95 | -0.1051
181.95 | -0.0205 | 181.95 | -0.021
181.96 | -0.0044 | 181.96 | -0.0058
181.97 | -0.0024 | 181.97 | -0.0035
181.97 | -0.0023 | 181.97 | -0.003
181.97 | 0.0691 | 181.97 | 0.0783
181.98 | 0.0711 | 181.98 | 0.0826
181.99 | 0.0733 | 181.99 | 0.0857
182 | 0.076 | 182 | 0.0886
182.01 | 0.081 | 182.01 | 0.0945
182.02 | 0.0963 | 182.02 | 0.1169
182.02 | 0.0303 | 182.02 | 0.0211
182.03 | 0.0051 | 182.03 | 0.0063
182.03 | 0.0031 | 182.03 | 0.0039
182.03 | 0.0031 | 182.03 | 0.0034
182.04 | -0.0686 | 182.04 | -0.0794
182.05 | -0.0703 | 182.05 | -0.0815
182.06 | -0.0721 | 182.06 | -0.0843
182.07 | -0.0743 | 182.07 | -0.0874
182.07 | -0.0781 | 182.07 | -0.0929
182.08 | -0.0935 | 182.08 | -0.1067
182.08 | -0.0211 | 182.08 | -0.0214
182.09 | -0.0045 | 182.09 | -0.0059
182.1 | -0.0024 | 182.1 | -0.0035
182.1 | -0.0023 | 182.1 | -0.003
182.11 | 0.069 | 182.11 | 0.0806
182.12 | 0.0711 | 182.12 | 0.0852
182.12 | 0.0732 | 182.12 | 0.0878
182.13 | 0.076 | 182.13 | 0.0894
182.14 | 0.0808 | 182.14 | 0.0935
182.15 | 0.0961 | 182.15 | 0.1141
182.15 | 0.0187 | 182.15 | 0.0236
182.16 | 0.0051 | 182.16 | 0.0063
182.17 | 0.0031 | 182.17 | 0.0039
182.17 | -0.0777 | 182.17 | -0.0631
182.18 | -0.0686 | 182.18 | -0.079
182.18 | -0.0702 | 182.18 | -0.0822
182.19 | -0.072 | 182.19 | -0.0831
182.2 | -0.0742 | 182.2 | -0.085
182.21 | -0.078 | 182.21 | -0.0918
182.22 | -0.0933 | 182.22 | -0.1062
182.22 | -0.0203 | 182.22 | -0.021
182.22 | -0.0045 | 182.22 | -0.0059
182.23 | -0.0024 | 182.23 | -0.0035
182.23 | 0.0489 | 182.23 | -0.003
182.24 | 0.0689 | 182.24 | 0.0806
182.25 | 0.071 | 182.25 | 0.083
182.26 | 0.0732 | 182.26 | 0.0855
182.27 | 0.076 | 182.27 | 0.088
182.28 | 0.0808 | 182.28 | 0.0933
182.28 | 0.0959 | 182.28 | 0.1154
182.28 | 0.0196 | 182.28 | 0.0361
182.29 | 0.0051 | 182.29 | 0.0062
182.3 | 0.0031 | 182.3 | 0.0039
182.3 | -0.0784 | 182.3 | 0.0035
182.31 | -0.0685 | 182.31 | -0.0788
182.32 | -0.0703 | 182.32 | -0.082
182.32 | -0.072 | 182.32 | -0.083
182.33 | -0.0744 | 182.33 | -0.0866
182.34 | -0.0783 | 182.34 | -0.0945
182.35 | -0.0937 | 182.35 | -0.1094
182.35 | -0.0207 | 182.35 | -0.0214
182.36 | -0.0045 | 182.36 | -0.0058
182.37 | -0.0024 | 182.37 | -0.0035
182.37 | -0.0024 | 182.37 | -0.003
182.38 | 0.0689 | 182.38 | 0.0804
182.38 | 0.0712 | 182.38 | 0.0834
182.39 | 0.0733 | 182.39 | 0.0872
182.4 | 0.0761 | 182.4 | 0.0908
182.41 | 0.0811 | 182.41 | 0.0943
182.42 | 0.0969 | 182.42 | 0.1152
182.42 | 0.0199 | 182.42 | 0.0358
182.43 | 0.0051 | 182.43 | 0.0064
182.43 | 0.0031 | 182.43 | 0.004
182.43 | -0.0502 | 182.43 | 0.0035
182.44 | -0.0687 | 182.44 | -0.079
182.45 | -0.0702 | 182.45 | -0.081
182.46 | -0.0721 | 182.46 | -0.0857
182.47 | -0.0744 | 182.47 | -0.0881
182.47 | -0.0783 | 182.47 | -0.0935
182.48 | -0.0938 | 182.48 | -0.1071
182.48 | -0.0213 | 182.48 | -0.0214
182.49 | -0.0045 | 182.49 | -0.0058
182.5 | -0.0024 | 182.5 | -0.0035
182.5 | -0.0024 | 182.5 | -0.003
182.51 | 0.069 | 182.51 | 0.0814
182.52 | 0.0711 | 182.52 | 0.0845
182.53 | 0.0732 | 182.53 | 0.0872
182.53 | 0.076 | 182.53 | 0.0895
182.54 | 0.0808 | 182.54 | 0.0932
182.55 | 0.0965 | 182.55 | 0.1136
182.55 | 0.0181 | 182.55 | 0.0353
182.56 | 0.0051 | 182.56 | 0.0064
182.57 | 0.0031 | 182.57 | 0.0039
182.57 | 0.003 | 182.57 | 0.0035
182.57 | -0.0686 | 182.57 | -0.0789
182.58 | -0.0702 | 182.58 | -0.0818
182.59 | -0.0721 | 182.59 | -0.0847
182.6 | -0.0744 | 182.6 | -0.0872
182.61 | -0.0783 | 182.61 | -0.0923
182.62 | -0.0938 | 182.62 | -0.1061
182.62 | -0.0197 | 182.62 | -0.0224
182.62 | -0.0045 | 182.62 | -0.0059
182.63 | -0.0024 | 182.63 | -0.0035
182.63 | 0.0768 | 182.63 | -0.003
182.64 | 0.0689 | 182.64 | 0.0793
182.65 | 0.071 | 182.65 | 0.082
182.66 | 0.0731 | 182.66 | 0.0867
182.67 | 0.0759 | 182.67 | 0.0881
182.68 | 0.0806 | 182.68 | 0.0933
182.68 | 0.0953 | 182.68 | 0.1145
182.68 | 0.019 | 182.68 | 0.0358
182.69 | 0.0052 | 182.69 | 0.0064
182.7 | 0.0032 | 182.7 | 0.004
182.7 | -0.0778 | 182.7 | 0.0035
182.71 | -0.0686 | 182.71 | -0.079
182.72 | -0.0702 | 182.72 | -0.0822
182.72 | -0.072 | 182.72 | -0.0848
182.73 | -0.0744 | 182.73 | -0.0887
182.74 | -0.0783 | 182.74 | -0.0931
182.75 | -0.0937 | 182.75 | -0.1063
182.75 | -0.0205 | 182.75 | -0.0216
182.76 | -0.0045 | 182.76 | -0.0058
182.77 | -0.0024 | 182.77 | -0.0035
182.77 | 0.0503 | 182.77 | -0.0029
182.78 | 0.0689 | 182.78 | 0.08
182.78 | 0.071 | 182.78 | 0.0839
182.79 | 0.0731 | 182.79 | 0.0863
182.8 | 0.0759 | 182.8 | 0.0895
182.81 | 0.0808 | 182.81 | 0.0935
182.82 | 0.096 | 182.82 | 0.1148
182.82 | 0.0204 | 182.82 | 0.0354
182.82 | 0.0051 | 182.82 | 0.0064
182.83 | 0.0031 | 182.83 | 0.004
182.83 | -0.0506 | 182.83 | 0.0035
182.84 | -0.0686 | 182.84 | -0.0795
182.85 | -0.0702 | 182.85 | -0.0815
182.86 | -0.072 | 182.86 | -0.082
182.87 | -0.0744 | 182.87 | -0.0853
182.88 | -0.0783 | 182.88 | -0.0912
182.88 | -0.0936 | 182.88 | -0.1061
182.88 | -0.0208 | 182.88 | -0.0212
182.89 | -0.0045 | 182.89 | -0.0059
182.9 | -0.0024 | 182.9 | -0.0035
182.9 | -0.0023 | 182.9 | -0.003
182.91 | 0.0689 | 182.91 | 0.0787
182.92 | 0.071 | 182.92 | 0.0814
182.93 | 0.0731 | 182.93 | 0.0851
182.93 | 0.076 | 182.93 | 0.0884
182.94 | 0.081 | 182.94 | 0.0938
182.95 | 0.0967 | 182.95 | 0.1143
182.95 | 0.0184 | 182.95 | 0.0233
182.96 | 0.005 | 182.96 | 0.0064
182.97 | 0.0031 | 182.97 | 0.0039
182.97 | 0.0029 | 182.97 | -0.0618
182.97 | -0.0686 | 182.97 | -0.0784
182.98 | -0.0703 | 182.98 | -0.0793
182.99 | -0.072 | 182.99 | -0.0816
183 | -0.0742 | 183 | -0.0855
183.01 | -0.0782 | 183.01 | -0.0907
183.02 | -0.0934 | 183.02 | -0.1053
183.02 | -0.0197 | 183.02 | -0.0209
183.03 | -0.0045 | 183.03 | -0.0059
183.03 | -0.0024 | 183.03 | -0.0035
183.03 | 0.0765 | 183.03 | -0.003
183.04 | 0.0689 | 183.04 | 0.078
183.05 | 0.0711 | 183.05 | 0.0828
183.06 | 0.0732 | 183.06 | 0.0862
183.07 | 0.0761 | 183.07 | 0.091
183.07 | 0.0809 | 183.07 | 0.095
183.08 | 0.0966 | 183.08 | 0.1148
183.08 | 0.0189 | 183.08 | 0.0235
183.09 | 0.005 | 183.09 | 0.0064
183.1 | 0.0031 | 183.1 | 0.0039
183.1 | -0.0783 | 183.1 | -0.0619
183.11 | -0.0686 | 183.11 | -0.0807
183.12 | -0.0703 | 183.12 | -0.0835
183.12 | -0.072 | 183.12 | -0.086
183.13 | -0.0743 | 183.13 | -0.088
183.14 | -0.0782 | 183.14 | -0.0922
183.15 | -0.0936 | 183.15 | -0.1066
183.15 | -0.0204 | 183.15 | -0.0209
183.16 | -0.0044 | 183.16 | -0.0059
183.17 | -0.0024 | 183.17 | -0.0035
183.17 | -0.0023 | 183.17 | -0.003
183.18 | 0.0689 | 183.18 | 0.0796
183.18 | 0.071 | 183.18 | 0.085
183.19 | 0.0732 | 183.19 | 0.0882
183.2 | 0.076 | 183.2 | 0.0908
183.21 | 0.0808 | 183.21 | 0.0951
183.22 | 0.0962 | 183.22 | 0.1147
183.22 | 0.0196 | 183.22 | 0.0219
183.22 | 0.005 | 183.22 | 0.0063
183.23 | 0.0031 | 183.23 | 0.0039
183.23 | -0.08 | 183.23 | -0.0965
183.24 | -0.0685 | 183.24 | -0.0808
183.25 | -0.0703 | 183.25 | -0.0834
183.26 | -0.072 | 183.26 | -0.0863
183.27 | -0.0744 | 183.27 | -0.0894
183.28 | -0.0785 | 183.28 | -0.0921
183.28 | -0.094 | 183.28 | -0.1053
183.28 | -0.0213 | 183.28 | -0.0208
183.29 | -0.0045 | 183.29 | -0.0059
183.3 | -0.0024 | 183.3 | -0.0035
183.3 | -0.0023 | 183.3 | -0.003
183.31 | 0.069 | 183.31 | 0.0796
183.32 | 0.0711 | 183.32 | 0.0823
183.32 | 0.0731 | 183.32 | 0.0873
183.33 | 0.0758 | 183.33 | 0.0911
183.34 | 0.0808 | 183.34 | 0.0946
183.35 | 0.0963 | 183.35 | 0.1143
183.35 | 0.0301 | 183.35 | 0.0224
183.36 | 0.0049 | 183.36 | 0.0064
183.37 | 0.003 | 183.37 | 0.0039
183.37 | 0.0028 | 183.37 | -0.0975
183.38 | -0.0685 | 183.38 | -0.0799
183.38 | -0.0702 | 183.38 | -0.0827
183.39 | -0.072 | 183.39 | -0.085
183.4 | -0.0743 | 183.4 | -0.0873
183.41 | -0.0784 | 183.41 | -0.0906
183.42 | -0.0942 | 183.42 | -0.1012
183.42 | -0.022 | 183.42 | -0.0203
183.43 | -0.0044 | 183.43 | -0.0058
183.43 | -0.0024 | 183.43 | -0.0034
183.43 | -0.0023 | 183.43 | -0.003
183.44 | 0.0691 | 183.44 | 0.0775
183.45 | 0.0712 | 183.45 | 0.0812
183.46 | 0.0735 | 183.46 | 0.0859
183.47 | 0.0764 | 183.47 | 0.0903
183.47 | 0.0813 | 183.47 | 0.0945
183.48 | 0.0973 | 183.48 | 0.113
183.48 | 0.0188 | 183.48 | 0.0215
183.49 | 0.005 | 183.49 | 0.0061
183.5 | 0.003 | 183.5 | 0.0038
183.5 | -0.0791 | 183.5 | -0.0951
183.51 | -0.0688 | 183.51 | -0.0803
183.52 | -0.0703 | 183.52 | -0.0841
183.53 | -0.0721 | 183.53 | -0.0837
183.53 | -0.0744 | 183.53 | -0.0853
183.54 | -0.0784 | 183.54 | -0.0898
183.55 | -0.0935 | 183.55 | -0.1007
183.55 | -0.0199 | 183.55 | -0.0203
183.56 | -0.0044 | 183.56 | -0.0057
183.57 | -0.0024 | 183.57 | -0.0034
183.57 | 0.078 | 183.57 | 0.0499
183.57 | 0.069 | 183.57 | 0.0769
183.58 | 0.0713 | 183.58 | 0.0834
183.59 | 0.0736 | 183.59 | 0.0864
183.6 | 0.0764 | 183.6 | 0.089
183.61 | 0.0816 | 183.61 | 0.0934
183.62 | 0.098 | 183.62 | 0.1141
183.62 | 0.0196 | 183.62 | 0.0219
183.62 | 0.0049 | 183.62 | 0.0062
183.63 | 0.003 | 183.63 | 0.0038
183.63 | -0.081 | 183.63 | -0.0974
183.64 | -0.0687 | 183.64 | -0.0792
183.65 | -0.0704 | 183.65 | -0.0791
183.66 | -0.0722 | 183.66 | -0.0804
183.67 | -0.0746 | 183.67 | -0.0842
183.68 | -0.0785 | 183.68 | -0.0885
183.68 | -0.0939 | 183.68 | -0.1006
183.68 | -0.0213 | 183.68 | -0.02
183.69 | -0.0044 | 183.69 | -0.0058
183.7 | -0.0024 | 183.7 | -0.0034
183.7 | -0.0022 | 183.7 | 0.05
183.71 | 0.069 | 183.71 | 0.0773
183.72 | 0.0713 | 183.72 | 0.0836
183.72 | 0.0736 | 183.72 | 0.0876
183.73 | 0.0767 | 183.73 | 0.0904
183.74 | 0.0818 | 183.74 | 0.0942
183.75 | 0.0981 | 183.75 | 0.1147
183.75 | 0.0185 | 183.75 | 0.0221
183.76 | 0.0051 | 183.76 | 0.0061
183.77 | 0.0031 | 183.77 | 0.0037
183.77 | 0.003 | 183.77 | -0.0964
183.78 | -0.0689 | 183.78 | -0.0781
183.78 | -0.0705 | 183.78 | -0.0778
183.79 | -0.0722 | 183.79 | -0.0804
183.8 | -0.0745 | 183.8 | -0.0833
183.81 | -0.0786 | 183.81 | -0.0881
183.82 | -0.0942 | 183.82 | -0.1006
183.82 | -0.022 | 183.82 | -0.0199
183.82 | -0.0044 | 183.82 | -0.0058
183.83 | -0.0023 | 183.83 | -0.0034
183.83 | -0.0022 | 183.83 | 0.0823
183.84 | 0.069 | 183.84 | 0.0754
183.85 | 0.0711 | 183.85 | 0.0807
183.86 | 0.0733 | 183.86 | 0.0879
183.87 | 0.0762 | 183.87 | 0.0905
183.88 | 0.0813 | 183.88 | 0.093
183.88 | 0.0967 | 183.88 | 0.1131
183.88 | 0.0187 | 183.88 | 0.022
183.89 | 0.0051 | 183.89 | 0.0062
183.9 | 0.0031 | 183.9 | 0.0039
183.9 | 0.0029 | 183.9 | -0.0948
183.91 | -0.0687 | 183.91 | -0.0772
183.92 | -0.0703 | 183.92 | -0.0774
183.93 | -0.0722 | 183.93 | -0.0795
183.93 | -0.0744 | 183.93 | -0.084
183.94 | -0.0784 | 183.94 | -0.0892
183.95 | -0.0938 | 183.95 | -0.103
183.95 | -0.0198 | 183.95 | -0.02
183.96 | -0.0044 | 183.96 | -0.0058
183.97 | -0.0023 | 183.97 | -0.0035
183.97 | 0.0769 | 183.97 | 0.0851
183.97 | 0.069 | 183.97 | 0.0781
183.98 | 0.0711 | 183.98 | 0.0826
183.99 | 0.0733 | 183.99 | 0.0877
184 | 0.0761 | 184 | 0.0893
184.01 | 0.0809 | 184.01 | 0.094
184.02 | 0.0963 | 184.02 | 0.1131
184.02 | 0.0191 | 184.02 | 0.0215
184.03 | 0.0051 | 184.03 | 0.0063
184.03 | 0.0031 | 184.03 | 0.0039
184.03 | -0.0792 | 184.03 | -0.094
184.04 | -0.0688 | 184.04 | -0.0799
184.05 | -0.0706 | 184.05 | -0.0819
184.06 | -0.0725 | 184.06 | -0.0802
184.07 | -0.0748 | 184.07 | -0.0844
184.07 | -0.0787 | 184.07 | -0.0888
184.08 | -0.0943 | 184.08 | -0.1025
184.08 | -0.0202 | 184.08 | -0.0202
184.09 | -0.0045 | 184.09 | -0.006
184.1 | -0.0024 | 184.1 | -0.0036
184.1 | 0.0503 | 184.1 | 0.0845
184.11 | 0.0694 | 184.11 | 0.0768
184.12 | 0.0716 | 184.12 | 0.0821
184.12 | 0.0738 | 184.12 | 0.09
184.13 | 0.0768 | 184.13 | 0.0933
184.14 | 0.0819 | 184.14 | 0.0964
184.15 | 0.0974 | 184.15 | 0.1143
184.15 | 0.0194 | 184.15 | 0.0216
184.16 | 0.0052 | 184.16 | 0.0064
184.17 | 0.0032 | 184.17 | 0.004
184.17 | -0.0816 | 184.17 | -0.0948
184.18 | -0.0691 | 184.18 | -0.0797
184.18 | -0.0709 | 184.18 | -0.0817
184.19 | -0.0729 | 184.19 | -0.0849
184.2 | -0.0754 | 184.2 | -0.0895
184.21 | -0.0795 | 184.21 | -0.0916
184.22 | -0.0947 | 184.22 | -0.1046
184.22 | -0.0214 | 184.22 | -0.0206
184.22 | -0.0045 | 184.22 | -0.006
184.23 | -0.0024 | 184.23 | -0.0036
184.23 | -0.0023 | 184.23 | 0.053
184.24 | 0.0699 | 184.24 | 0.0786
184.25 | 0.0722 | 184.25 | 0.0853
184.26 | 0.0744 | 184.26 | 0.0898
184.27 | 0.0773 | 184.27 | 0.0907
184.28 | 0.0824 | 184.28 | 0.0951
184.28 | 0.0985 | 184.28 | 0.1155
184.28 | 0.0188 | 184.28 | 0.0223
184.29 | 0.0052 | 184.29 | 0.0064
184.3 | 0.0031 | 184.3 | 0.004
184.3 | 0.003 | 184.3 | -0.0967
184.31 | -0.0694 | 184.31 | -0.0809
184.32 | -0.0712 | 184.32 | -0.0805
184.32 | -0.0731 | 184.32 | -0.0817
184.33 | -0.0755 | 184.33 | -0.0852
184.34 | -0.0794 | 184.34 | -0.0921
184.35 | -0.0949 | 184.35 | -0.1055
184.35 | -0.0201 | 184.35 | -0.0204
184.36 | -0.0045 | 184.36 | -0.006
184.37 | -0.0024 | 184.37 | -0.0036
184.37 | 0.0772 | 184.37 | 0.0859
184.38 | 0.07 | 184.38 | 0.0802
184.38 | 0.0723 | 184.38 | 0.0867
184.39 | 0.0746 | 184.39 | 0.0904
184.4 | 0.0776 | 184.4 | 0.0939
184.41 | 0.0829 | 184.41 | 0.0957
184.42 | 0.0993 | 184.42 | 0.1134
184.42 | 0.0192 | 184.42 | 0.0212
184.43 | 0.0051 | 184.43 | 0.0064
184.43 | 0.0031 | 184.43 | 0.004
184.43 | -0.0813 | 184.43 | -0.0939
184.44 | -0.0696 | 184.44 | -0.0789
184.45 | -0.0714 | 184.45 | -0.0808
184.46 | -0.0733 | 184.46 | -0.083
184.47 | -0.0758 | 184.47 | -0.0875
184.47 | -0.0796 | 184.47 | -0.0907
184.48 | -0.0949 | 184.48 | -0.1044
184.48 | -0.0206 | 184.48 | -0.0206
184.49 | -0.0045 | 184.49 | -0.0061
184.5 | -0.0024 | 184.5 | -0.0036
184.5 | 0.0508 | 184.5 | 0.0848
184.51 | 0.0701 | 184.51 | 0.0777
184.52 | 0.0725 | 184.52 | 0.0848
184.53 | 0.0749 | 184.53 | 0.0905
184.53 | 0.0779 | 184.53 | 0.0937
184.54 | 0.0831 | 184.54 | 0.0953
184.55 | 0.099 | 184.55 | 0.1146
184.55 | 0.0203 | 184.55 | 0.021
184.56 | 0.0053 | 184.56 | 0.0064
184.57 | 0.0033 | 184.57 | 0.0039
184.57 | -0.0834 | 184.57 | 0.0034
184.57 | -0.0699 | 184.57 | -0.081
184.58 | -0.0716 | 184.58 | -0.0824
184.59 | -0.0734 | 184.59 | -0.0839
184.6 | -0.0757 | 184.6 | -0.0847
184.61 | -0.0799 | 184.61 | -0.0907
184.62 | -0.095 | 184.62 | -0.1046
184.62 | -0.0212 | 184.62 | -0.0332
184.62 | -0.0046 | 184.62 | -0.006
184.63 | -0.0024 | 184.63 | -0.0036
184.63 | -0.0023 | 184.63 | 0.084
184.64 | 0.0702 | 184.64 | 0.0774
184.65 | 0.0725 | 184.65 | 0.0826
184.66 | 0.0747 | 184.66 | 0.0882
184.67 | 0.0775 | 184.67 | 0.0915
184.68 | 0.0827 | 184.68 | 0.0958
184.68 | 0.0985 | 184.68 | 0.1163
184.68 | 0.0307 | 184.68 | 0.0215
184.69 | 0.0053 | 184.69 | 0.0065
184.7 | 0.0032 | 184.7 | 0.004
184.7 | 0.003 | 184.7 | 0.0035
184.71 | -0.0696 | 184.71 | -0.0795
184.72 | -0.0713 | 184.72 | -0.0795
184.72 | -0.0733 | 184.72 | -0.0801
184.73 | -0.0758 | 184.73 | -0.0835
184.74 | -0.0801 | 184.74 | -0.0883
184.75 | -0.0956 | 184.75 | -0.1031
184.75 | -0.0315 | 184.75 | -0.0332
184.76 | -0.0046 | 184.76 | -0.0061
184.77 | -0.0024 | 184.77 | -0.0036
184.77 | 0.0779 | 184.77 | 0.0825
184.78 | 0.0703 | 184.78 | 0.076
184.78 | 0.0725 | 184.78 | 0.0804
184.79 | 0.0748 | 184.79 | 0.0844
184.8 | 0.0779 | 184.8 | 0.0889
184.81 | 0.0832 | 184.81 | 0.0967
184.82 | 0.099 | 184.82 | 0.1177
184.82 | 0.0193 | 184.82 | 0.0215
184.82 | 0.0053 | 184.82 | 0.0065
184.83 | 0.0032 | 184.83 | 0.004
184.83 | -0.0809 | 184.83 | 0.0035
184.84 | -0.0698 | 184.84 | -0.0784
184.85 | -0.0716 | 184.85 | -0.0811
184.86 | -0.0733 | 184.86 | -0.0838
184.87 | -0.0757 | 184.87 | -0.0856
184.88 | -0.0799 | 184.88 | -0.0907
184.88 | -0.0952 | 184.88 | -0.1046
184.88 | -0.0206 | 184.88 | -0.0227
184.89 | -0.0046 | 184.89 | -0.0061
184.9 | -0.0024 | 184.9 | -0.0036
184.9 | 0.0511 | 184.9 | -0.0031
184.91 | 0.0702 | 184.91 | 0.079
184.92 | 0.0724 | 184.92 | 0.0832
184.93 | 0.0747 | 184.93 | 0.0883
184.93 | 0.0777 | 184.93 | 0.093
184.94 | 0.0828 | 184.94 | 0.0977
184.95 | 0.0984 | 184.95 | 0.1162
184.95 | 0.0201 | 184.95 | 0.021
184.96 | 0.0053 | 184.96 | 0.0064
184.97 | 0.0032 | 184.97 | 0.004
184.97 | -0.0827 | 184.97 | 0.0035
184.97 | -0.0698 | 184.97 | -0.0794
184.98 | -0.0715 | 184.98 | -0.0825
184.99 | -0.0733 | 184.99 | -0.0863
185 | -0.0757 | 185 | -0.0885
185.01 | -0.0798 | 185.01 | -0.0919
185.02 | -0.0956 | 185.02 | -0.1063
185.02 | -0.0217 | 185.02 | -0.0219
185.03 | -0.0046 | 185.03 | -0.0061
185.03 | -0.0024 | 185.03 | -0.0036
185.03 | -0.0023 | 185.03 | -0.0031
185.04 | 0.0702 | 185.04 | 0.0813
185.05 | 0.0724 | 185.05 | 0.0862
185.06 | 0.0747 | 185.06 | 0.0886
185.07 | 0.0777 | 185.07 | 0.0912
185.07 | 0.0828 | 185.07 | 0.0954
185.08 | 0.0983 | 185.08 | 0.1161
185.08 | 0.0187 | 185.08 | 0.0353
185.09 | 0.0053 | 185.09 | 0.0064
185.1 | 0.0032 | 185.1 | 0.0039
185.1 | 0.0031 | 185.1 | 0.0034
185.11 | -0.0697 | 185.11 | -0.0797
185.12 | -0.0714 | 185.12 | -0.0834
185.12 | -0.0733 | 185.12 | -0.0854
185.13 | -0.0757 | 185.13 | -0.0883
185.14 | -0.0801 | 185.14 | -0.0919
185.15 | -0.0959 | 185.15 | -0.1056
185.15 | -0.0204 | 185.15 | -0.0215
185.16 | -0.0046 | 185.16 | -0.0061
185.17 | -0.0024 | 185.17 | -0.0036
185.17 | 0.078 | 185.17 | -0.0031
185.18 | 0.0702 | 185.18 | 0.0782
185.18 | 0.0724 | 185.18 | 0.085
185.19 | 0.0746 | 185.19 | 0.09
185.2 | 0.0776 | 185.2 | 0.093
185.21 | 0.0827 | 185.21 | 0.0973
185.22 | 0.0987 | 185.22 | 0.1173
185.22 | 0.0193 | 185.22 | 0.0237
185.22 | 0.0052 | 185.22 | 0.0064
185.23 | 0.0032 | 185.23 | 0.004
185.23 | -0.0806 | 185.23 | -0.0624
185.24 | -0.0697 | 185.24 | -0.0806
185.25 | -0.0713 | 185.25 | -0.0837
185.26 | -0.073 | 185.26 | -0.0866
185.27 | -0.0754 | 185.27 | -0.0883
185.28 | -0.0794 | 185.28 | -0.0921
185.28 | -0.0948 | 185.28 | -0.1065
185.28 | -0.0208 | 185.28 | -0.0213
185.29 | -0.0045 | 185.29 | -0.0061
185.3 | -0.0024 | 185.3 | -0.0036
185.3 | -0.0023 | 185.3 | -0.0031
185.31 | 0.07 | 185.31 | 0.0802
185.32 | 0.0723 | 185.32 | 0.0846
185.32 | 0.0746 | 185.32 | 0.0882
185.33 | 0.0777 | 185.33 | 0.0905
185.34 | 0.0829 | 185.34 | 0.096
185.35 | 0.0991 | 185.35 | 0.1186
185.35 | 0.0309 | 185.35 | 0.0244
185.36 | 0.0053 | 185.36 | 0.0066
185.37 | 0.0032 | 185.37 | 0.0041
185.37 | 0.0031 | 185.37 | -0.0642
185.38 | -0.0697 | 185.38 | -0.0796
185.38 | -0.0713 | 185.38 | -0.0825
185.39 | -0.0731 | 185.39 | -0.0858
185.4 | -0.0755 | 185.4 | -0.0899
185.41 | -0.0798 | 185.41 | -0.0919
185.42 | -0.0951 | 185.42 | -0.1059
185.42 | -0.0215 | 185.42 | -0.0214
185.43 | -0.0046 | 185.43 | -0.0061
185.43 | -0.0024 | 185.43 | -0.0037
185.43 | -0.0023 | 185.43 | -0.0031
185.44 | 0.0701 | 185.44 | 0.0792
185.45 | 0.0723 | 185.45 | 0.0833
185.46 | 0.0745 | 185.46 | 0.0881
185.47 | 0.0774 | 185.47 | 0.0912
185.47 | 0.0825 | 185.47 | 0.0976
185.48 | 0.0984 | 185.48 | 0.1191
185.48 | 0.0186 | 185.48 | 0.0234
185.49 | 0.0052 | 185.49 | 0.0066
185.5 | 0.0032 | 185.5 | 0.0041
185.5 | 0.0031 | 185.5 | -0.1017
185.51 | -0.0696 | 185.51 | -0.0797
185.52 | -0.0712 | 185.52 | -0.0819
185.53 | -0.0729 | 185.53 | -0.0849
185.53 | -0.0752 | 185.53 | -0.0883
185.54 | -0.0792 | 185.54 | -0.0917
185.55 | -0.0944 | 185.55 | -0.106
185.55 | -0.0199 | 185.55 | -0.0215
185.56 | -0.0046 | 185.56 | -0.0061
185.57 | -0.0024 | 185.57 | -0.0036
185.57 | 0.0776 | 185.57 | -0.0031
185.57 | 0.07 | 185.57 | 0.0786
185.58 | 0.0723 | 185.58 | 0.0811
185.59 | 0.0746 | 185.59 | 0.0876
185.6 | 0.0778 | 185.6 | 0.0918
185.61 | 0.0833 | 185.61 | 0.0969
185.62 | 0.0997 | 185.62 | 0.1177
185.62 | 0.0194 | 185.62 | 0.0227
185.62 | 0.0052 | 185.62 | 0.0066
185.63 | 0.0032 | 185.63 | 0.004
185.63 | -0.0818 | 185.63 | -0.0989
185.64 | -0.0697 | 185.64 | -0.0801
185.65 | -0.0714 | 185.65 | -0.0812
185.66 | -0.0731 | 185.66 | -0.0835
185.67 | -0.0755 | 185.67 | -0.0869
185.68 | -0.0795 | 185.68 | -0.0903
185.68 | -0.095 | 185.68 | -0.1056
185.68 | -0.0205 | 185.68 | -0.0208
185.69 | -0.0046 | 185.69 | -0.0061
185.7 | -0.0024 | 185.7 | -0.0036
185.7 | 0.0796 | 185.7 | 0.086
185.71 | 0.0701 | 185.71 | 0.0784
185.72 | 0.0725 | 185.72 | 0.0825
185.72 | 0.0748 | 185.72 | 0.086
185.73 | 0.0779 | 185.73 | 0.0921
185.74 | 0.0831 | 185.74 | 0.0978
185.75 | 0.0995 | 185.75 | 0.1176
185.75 | 0.0202 | 185.75 | 0.0224
185.76 | 0.0052 | 185.76 | 0.0065
185.77 | 0.0032 | 185.77 | 0.004
185.77 | -0.0839 | 185.77 | -0.0987
185.78 | -0.0697 | 185.78 | -0.0797
185.78 | -0.0713 | 185.78 | -0.0814
185.79 | -0.073 | 185.79 | -0.0837
185.8 | -0.0754 | 185.8 | -0.0881
185.81 | -0.0797 | 185.81 | -0.0918
185.82 | -0.0953 | 185.82 | -0.1057
185.82 | -0.0211 | 185.82 | -0.021
185.82 | -0.0046 | 185.82 | -0.0061
185.83 | -0.0024 | 185.83 | -0.0037
185.83 | -0.0023 | 185.83 | 0.0875
185.84 | 0.0702 | 185.84 | 0.0777
185.85 | 0.0724 | 185.85 | 0.0814
185.86 | 0.0745 | 185.86 | 0.0873
185.87 | 0.0775 | 185.87 | 0.0925
185.88 | 0.0826 | 185.88 | 0.0975
185.88 | 0.0987 | 185.88 | 0.1167
185.88 | 0.0303 | 185.88 | 0.0214
185.89 | 0.0052 | 185.89 | 0.0065
185.9 | 0.0032 | 185.9 | 0.004
185.9 | 0.003 | 185.9 | 0.0035
185.91 | -0.0695 | 185.91 | -0.082
185.92 | -0.0711 | 185.92 | -0.0824
185.93 | -0.0729 | 185.93 | -0.0872
185.93 | -0.0753 | 185.93 | -0.0888
185.94 | -0.0795 | 185.94 | -0.0913
185.95 | -0.0952 | 185.95 | -0.1054
185.95 | -0.0312 | 185.95 | -0.0209
185.96 | -0.0046 | 185.96 | -0.0061
185.97 | -0.0024 | 185.97 | -0.0037
185.97 | 0.0776 | 185.97 | 0.0872
185.97 | 0.0701 | 185.97 | 0.0778
185.98 | 0.0723 | 185.98 | 0.0813
185.99 | 0.0745 | 185.99 | 0.0868
186 | 0.0775 | 186 | 0.0934
186.01 | 0.0826 | 186.01 | 0.0994
186.02 | 0.0989 | 186.02 | 0.1177
186.02 | 0.019 | 186.02 | 0.0214
186.03 | 0.0052 | 186.03 | 0.0065
186.03 | 0.0032 | 186.03 | 0.004
186.03 | 0.003 | 186.03 | 0.0035
186.04 | -0.0696 | 186.04 | -0.0848
186.05 | -0.0714 | 186.05 | -0.0854
186.06 | -0.0732 | 186.06 | -0.0868
186.07 | -0.0755 | 186.07 | -0.0882
186.07 | -0.0798 | 186.07 | -0.0909
186.08 | -0.096 | 186.08 | -0.1055
186.08 | -0.0209 | 186.08 | -0.0207
186.09 | -0.0046 | 186.09 | -0.0061
186.1 | -0.0024 | 186.1 | -0.0036
186.1 | -0.0024 | 186.1 | 0.0849
186.11 | 0.0701 | 186.11 | 0.0783
186.12 | 0.0722 | 186.12 | 0.0828
186.12 | 0.0744 | 186.12 | 0.0882
186.13 | 0.0774 | 186.13 | 0.0913
186.14 | 0.0824 | 186.14 | 0.095
186.15 | 0.0984 | 186.15 | 0.1153
186.15 | 0.02 | 186.15 | 0.0213
186.16 | 0.0052 | 186.16 | 0.0066
186.17 | 0.0031 | 186.17 | 0.004
186.17 | -0.0514 | 186.17 | 0.0036
186.18 | -0.0696 | 186.18 | -0.0771
186.18 | -0.0711 | 186.18 | -0.0797
186.19 | -0.0729 | 186.19 | -0.0819
186.2 | -0.0751 | 186.2 | -0.0886
186.21 | -0.0794 | 186.21 | -0.0926
186.22 | -0.0949 | 186.22 | -0.1075
186.22 | -0.0214 | 186.22 | -0.0342
186.22 | -0.0045 | 186.22 | -0.0061
186.23 | -0.0024 | 186.23 | -0.0036
186.23 | -0.0023 | 186.23 | 0.087
186.24 | 0.0699 | 186.24 | 0.0802
186.25 | 0.0721 | 186.25 | 0.0844
186.26 | 0.0745 | 186.26 | 0.0887
186.27 | 0.0774 | 186.27 | 0.0915
186.28 | 0.0826 | 186.28 | 0.0953
186.28 | 0.0991 | 186.28 | 0.1139
186.28 | 0.0188 | 186.28 | 0.0209
186.29 | 0.0051 | 186.29 | 0.0065
186.3 | 0.0031 | 186.3 | 0.004
186.3 | 0.003 | 186.3 | 0.0034
186.31 | -0.0696 | 186.31 | -0.0783
186.32 | -0.0711 | 186.32 | -0.0817
186.32 | -0.0729 | 186.32 | -0.0845
186.33 | -0.0753 | 186.33 | -0.0875
186.34 | -0.0793 | 186.34 | -0.0912
186.35 | -0.0952 | 186.35 | -0.1071
186.35 | -0.0201 | 186.35 | -0.0337
186.36 | -0.0045 | 186.36 | -0.0061
186.37 | -0.0024 | 186.37 | -0.0037
186.37 | 0.0784 | 186.37 | 0.0867
186.38 | 0.07 | 186.38 | 0.079
186.38 | 0.0722 | 186.38 | 0.0838
186.39 | 0.0745 | 186.39 | 0.0894
186.4 | 0.0774 | 186.4 | 0.0926
186.41 | 0.0825 | 186.41 | 0.097
186.42 | 0.0989 | 186.42 | 0.1157
186.42 | 0.0191 | 186.42 | 0.0211
186.43 | 0.0051 | 186.43 | 0.0065
186.43 | 0.0031 | 186.43 | 0.004
186.43 | -0.081 | 186.43 | 0.0035
186.44 | -0.0697 | 186.44 | -0.0825
186.45 | -0.0713 | 186.45 | -0.0837
186.46 | -0.0732 | 186.46 | -0.0861
186.47 | -0.0757 | 186.47 | -0.0886
186.47 | -0.0799 | 186.47 | -0.0921
186.48 | -0.0959 | 186.48 | -0.1065
186.48 | -0.0207 | 186.48 | -0.034
186.49 | -0.0046 | 186.49 | -0.0061
186.5 | -0.0024 | 186.5 | -0.0037
186.5 | 0.0806 | 186.5 | 0.0861
186.51 | 0.0702 | 186.51 | 0.0785
186.52 | 0.0724 | 186.52 | 0.0813
186.53 | 0.0747 | 186.53 | 0.0846
186.53 | 0.0779 | 186.53 | 0.0905
186.54 | 0.0833 | 186.54 | 0.0985
186.55 | 0.0997 | 186.55 | 0.1169
186.55 | 0.0203 | 186.55 | 0.0212
186.56 | 0.0051 | 186.56 | 0.0065
186.57 | 0.0032 | 186.57 | 0.004
186.57 | -0.0841 | 186.57 | 0.0035
186.57 | -0.0698 | 186.57 | -0.0807
186.58 | -0.0713 | 186.58 | -0.0828
186.59 | -0.0731 | 186.59 | -0.084
186.6 | -0.0753 | 186.6 | -0.0867
186.61 | -0.0794 | 186.61 | -0.0909
186.62 | -0.0948 | 186.62 | -0.1043
186.62 | -0.0211 | 186.62 | -0.0203
186.62 | -0.0045 | 186.62 | -0.006
186.63 | -0.0024 | 186.63 | -0.0036
186.63 | -0.0023 | 186.63 | 0.0838
186.64 | 0.07 | 186.64 | 0.08
186.65 | 0.0722 | 186.65 | 0.0859
186.66 | 0.0744 | 186.66 | 0.0899
186.67 | 0.0773 | 186.67 | 0.0933
186.68 | 0.0824 | 186.68 | 0.0985
186.68 | 0.0984 | 186.68 | 0.1171
186.68 | 0.0184 | 186.68 | 0.0206
186.69 | 0.0052 | 186.69 | 0.0064
186.7 | 0.0032 | 186.7 | 0.0039
186.7 | 0.0031 | 186.7 | 0.0034
186.71 | -0.0694 | 186.71 | -0.0808
186.72 | -0.0709 | 186.72 | -0.0826
186.72 | -0.0727 | 186.72 | -0.0852
186.73 | -0.075 | 186.73 | -0.0869
186.74 | -0.0791 | 186.74 | -0.0907
186.75 | -0.095 | 186.75 | -0.1037
186.75 | -0.02 | 186.75 | -0.0216
186.76 | -0.0045 | 186.76 | -0.006
186.77 | -0.0024 | 186.77 | -0.0036
186.77 | 0.0779 | 186.77 | -0.0031
186.78 | 0.0697 | 186.78 | 0.0786
186.78 | 0.0718 | 186.78 | 0.0829
186.79 | 0.0739 | 186.79 | 0.0869
186.8 | 0.0769 | 186.8 | 0.09
186.81 | 0.0824 | 186.81 | 0.095
186.82 | 0.0992 | 186.82 | 0.1145
186.82 | 0.0193 | 186.82 | 0.0349
186.82 | 0.0052 | 186.82 | 0.0063
186.83 | 0.0032 | 186.83 | 0.0039
186.83 | -0.0816 | 186.83 | 0.0034
186.84 | -0.0695 | 186.84 | -0.0805
186.85 | -0.0712 | 186.85 | -0.084
186.86 | -0.073 | 186.86 | -0.0868
186.87 | -0.0754 | 186.87 | -0.0893
186.88 | -0.0797 | 186.88 | -0.0913
186.88 | -0.0959 | 186.88 | -0.104
186.88 | -0.021 | 186.88 | -0.0212
186.89 | -0.0045 | 186.89 | -0.006
186.9 | -0.0024 | 186.9 | -0.0036
186.9 | -0.0023 | 186.9 | -0.003
186.91 | 0.0699 | 186.91 | 0.0796
186.92 | 0.072 | 186.92 | 0.0838
186.93 | 0.0741 | 186.93 | 0.0874
186.93 | 0.077 | 186.93 | 0.0931
186.94 | 0.0819 | 186.94 | 0.0989
186.95 | 0.0978 | 186.95 | 0.1166
186.95 | 0.0199 | 186.95 | 0.022
186.96 | 0.0052 | 186.96 | 0.0063
186.97 | 0.0032 | 186.97 | 0.0039
186.97 | -0.0823 | 186.97 | -0.099
186.97 | -0.0694 | 186.97 | -0.0832
186.98 | -0.0711 | 186.98 | -0.0826
186.99 | -0.073 | 186.99 | -0.0853
187 | -0.0755 | 187 | -0.0881
187.01 | -0.0797 | 187.01 | -0.0915
187.02 | -0.0963 | 187.02 | -0.1049
187.02 | -0.0218 | 187.02 | -0.0209
187.03 | -0.0045 | 187.03 | -0.006
187.03 | -0.0024 | 187.03 | -0.0035
187.03 | -0.0023 | 187.03 | -0.0031
187.04 | 0.0698 | 187.04 | 0.0803
187.05 | 0.072 | 187.05 | 0.0837
187.06 | 0.0741 | 187.06 | 0.0865
187.07 | 0.077 | 187.07 | 0.0907
187.07 | 0.0822 | 187.07 | 0.0985
187.08 | 0.0984 | 187.08 | 0.1176
187.08 | 0.0306 | 187.08 | 0.0216
187.09 | 0.0052 | 187.09 | 0.0062
187.1 | 0.0032 | 187.1 | 0.0038
187.1 | 0.0031 | 187.1 | -0.0982
187.11 | -0.0691 | 187.11 | -0.0815
187.12 | -0.0707 | 187.12 | -0.0834
187.12 | -0.0727 | 187.12 | -0.0857
187.13 | -0.0751 | 187.13 | -0.0882
187.14 | -0.0795 | 187.14 | -0.09
187.15 | -0.0962 | 187.15 | -0.1038
187.15 | -0.0313 | 187.15 | -0.0203
187.16 | -0.0045 | 187.16 | -0.006
187.17 | -0.0024 | 187.17 | -0.0036
187.17 | 0.0793 | 187.17 | 0.0842
187.18 | 0.0697 | 187.18 | 0.0782
187.18 | 0.0718 | 187.18 | 0.0844
187.19 | 0.0738 | 187.19 | 0.088
187.2 | 0.0768 | 187.2 | 0.0937
187.21 | 0.0817 | 187.21 | 0.097
187.22 | 0.0977 | 187.22 | 0.1158
187.22 | 0.0191 | 187.22 | 0.0209
187.22 | 0.0052 | 187.22 | 0.0063
187.23 | 0.0032 | 187.23 | 0.0039
187.23 | -0.0799 | 187.23 | 0.0033
187.24 | -0.0689 | 187.24 | -0.0782
187.25 | -0.0705 | 187.25 | -0.0801
187.26 | -0.0723 | 187.26 | -0.0823
187.27 | -0.075 | 187.27 | -0.0877
187.28 | -0.0793 | 187.28 | -0.0904
187.28 | -0.096 | 187.28 | -0.1041
187.28 | -0.0205 | 187.28 | -0.0203
187.29 | -0.0045 | 187.29 | -0.006
187.3 | -0.0024 | 187.3 | -0.0035
187.3 | 0.0516 | 187.3 | 0.0861
187.31 | 0.0695 | 187.31 | 0.0801
187.32 | 0.0715 | 187.32 | 0.0844
187.32 | 0.0736 | 187.32 | 0.0865
187.33 | 0.0766 | 187.33 | 0.0907
187.34 | 0.0817 | 187.34 | 0.0982
187.35 | 0.0978 | 187.35 | 0.1179
187.35 | 0.0194 | 187.35 | 0.0217
187.36 | 0.0051 | 187.36 | 0.0063
187.37 | 0.0031 | 187.37 | 0.0039
187.37 | -0.081 | 187.37 | -0.0974
187.38 | -0.069 | 187.38 | -0.0797
187.38 | -0.0706 | 187.38 | -0.0829
187.39 | -0.0724 | 187.39 | -0.0852
187.4 | -0.0749 | 187.4 | -0.0866
187.41 | -0.0792 | 187.41 | -0.09
187.42 | -0.0961 | 187.42 | -0.1044
187.42 | -0.0212 | 187.42 | -0.0202
187.43 | -0.0045 | 187.43 | -0.006
187.43 | -0.0024 | 187.43 | -0.0036
187.43 | -0.0023 | 187.43 | 0.0848
187.44 | 0.0696 | 187.44 | 0.0805
187.45 | 0.0717 | 187.45 | 0.0843
187.46 | 0.0738 | 187.46 | 0.0869
187.47 | 0.0769 | 187.47 | 0.0875
187.47 | 0.0822 | 187.47 | 0.0922
187.48 | 0.0989 | 187.48 | 0.1166
187.48 | 0.021 | 187.48 | 0.0215
187.49 | 0.0052 | 187.49 | 0.0063
187.5 | 0.0032 | 187.5 | 0.0039
187.5 | -0.0531 | 187.5 | -0.096
187.51 | -0.0694 | 187.51 | -0.081
187.52 | -0.0709 | 187.52 | -0.0802
187.53 | -0.0727 | 187.53 | -0.0833
187.53 | -0.0751 | 187.53 | -0.0864
187.54 | -0.0794 | 187.54 | -0.0898
187.55 | -0.0951 | 187.55 | -0.1041
187.55 | -0.0215 | 187.55 | -0.0202
187.56 | -0.0045 | 187.56 | -0.0059
187.57 | -0.0024 | 187.57 | -0.0035
187.57 | -0.0022 | 187.57 | 0.0837
187.57 | 0.07 | 187.57 | 0.0792
187.58 | 0.0723 | 187.58 | 0.0847
187.59 | 0.0746 | 187.59 | 0.088
187.6 | 0.0778 | 187.6 | 0.0907
187.61 | 0.0833 | 187.61 | 0.0958
187.62 | 0.1002 | 187.62 | 0.1179
187.62 | 0.0188 | 187.62 | 0.0214
187.62 | 0.0051 | 187.62 | 0.0063
187.63 | 0.0032 | 187.63 | 0.0039
187.63 | 0.003 | 187.63 | 0.0033
187.64 | -0.0697 | 187.64 | -0.0807
187.65 | -0.0712 | 187.65 | -0.0818
187.66 | -0.0729 | 187.66 | -0.0832
187.67 | -0.0755 | 187.67 | -0.0878
187.68 | -0.0797 | 187.68 | -0.0915
187.68 | -0.0956 | 187.68 | -0.1047
187.68 | -0.0315 | 187.68 | -0.02
187.69 | -0.0045 | 187.69 | -0.0059
187.7 | -0.0024 | 187.7 | -0.0035
187.7 | 0.0781 | 187.7 | 0.0844
187.71 | 0.07 | 187.71 | 0.0796
187.72 | 0.0723 | 187.72 | 0.0838
187.72 | 0.0746 | 187.72 | 0.0885
187.73 | 0.0776 | 187.73 | 0.0904
187.74 | 0.0829 | 187.74 | 0.0952
187.75 | 0.1003 | 187.75 | 0.1172
187.75 | 0.0195 | 187.75 | 0.0212
187.76 | 0.005 | 187.76 | 0.0063
187.77 | 0.0031 | 187.77 | 0.0038
187.77 | -0.0835 | 187.77 | 0.0034
187.78 | -0.0692 | 187.78 | -0.0765
187.78 | -0.0707 | 187.78 | -0.0782
187.79 | -0.0724 | 187.79 | -0.0809
187.8 | -0.0749 | 187.8 | -0.0878
187.81 | -0.0792 | 187.81 | -0.0908
187.82 | -0.0951 | 187.82 | -0.1043
187.82 | -0.021 | 187.82 | -0.0214
187.82 | -0.0044 | 187.82 | -0.0058
187.83 | -0.0023 | 187.83 | -0.0034
187.83 | -0.0022 | 187.83 | -0.0029
187.84 | 0.0695 | 187.84 | 0.0801
187.85 | 0.0718 | 187.85 | 0.084
187.86 | 0.074 | 187.86 | 0.0892
187.87 | 0.0771 | 187.87 | 0.0939
187.88 | 0.0825 | 187.88 | 0.0971
187.88 | 0.0995 | 187.88 | 0.1167
187.88 | 0.0202 | 187.88 | 0.0236
187.89 | 0.0051 | 187.89 | 0.0063
187.9 | 0.0032 | 187.9 | 0.0039
187.9 | -0.0843 | 187.9 | 0.0033
187.91 | -0.0693 | 187.91 | -0.0816
187.92 | -0.0708 | 187.92 | -0.0813
187.93 | -0.0727 | 187.93 | -0.0838
187.93 | -0.075 | 187.93 | -0.0871
187.94 | -0.0792 | 187.94 | -0.0914
187.95 | -0.0957 | 187.95 | -0.1054
187.95 | -0.0215 | 187.95 | -0.0207
187.96 | -0.0044 | 187.96 | -0.0058
187.97 | -0.0023 | 187.97 | -0.0034
187.97 | -0.0021 | 187.97 | -0.0029
187.97 | 0.0697 | 187.97 | 0.081
187.98 | 0.0719 | 187.98 | 0.0842
187.99 | 0.074 | 187.99 | 0.0909
188 | 0.0769 | 188 | 0.0937
188.01 | 0.0821 | 188.01 | 0.0977
188.02 | 0.0983 | 188.02 | 0.1182
188.02 | 0.0186 | 188.02 | 0.0228
188.03 | 0.0052 | 188.03 | 0.0063
188.03 | 0.0032 | 188.03 | 0.0039
188.03 | 0.0031 | 188.03 | -0.1005
188.04 | -0.0691 | 188.04 | -0.0836
188.05 | -0.0706 | 188.05 | -0.0815
188.06 | -0.0724 | 188.06 | -0.0842
188.07 | -0.0749 | 188.07 | -0.087
188.07 | -0.0794 | 188.07 | -0.09
188.08 | -0.096 | 188.08 | -0.1034
188.08 | -0.0201 | 188.08 | -0.0201
188.09 | -0.0045 | 188.09 | -0.0058
188.1 | -0.0024 | 188.1 | -0.0034
188.1 | 0.0786 | 188.1 | 0.0518
188.11 | 0.0699 | 188.11 | 0.0795
188.12 | 0.0722 | 188.12 | 0.0831
188.12 | 0.0745 | 188.12 | 0.0863
188.13 | 0.0777 | 188.13 | 0.0899
188.14 | 0.0831 | 188.14 | 0.0945
188.15 | 0.0991 | 188.15 | 0.1141
188.15 | 0.019 | 188.15 | 0.0226
188.16 | 0.0052 | 188.16 | 0.0062
188.17 | 0.0032 | 188.17 | 0.0038
188.17 | -0.0816 | 188.17 | -0.0966
188.18 | -0.0698 | 188.18 | -0.0798
188.18 | -0.0714 | 188.18 | -0.0792
188.19 | -0.0732 | 188.19 | -0.0821
188.2 | -0.0757 | 188.2 | -0.0891
188.21 | -0.0799 | 188.21 | -0.0917
188.22 | -0.096 | 188.22 | -0.1034
188.22 | -0.0205 | 188.22 | -0.0201
188.22 | -0.0046 | 188.22 | -0.0058
188.23 | -0.0025 | 188.23 | -0.0034
188.23 | 0.0521 | 188.23 | 0.0533
188.24 | 0.07 | 188.24 | 0.0798
188.25 | 0.0723 | 188.25 | 0.0886
188.26 | 0.0517 | 188.26 | 0.0907
188.27 | 0.0514 | 188.27 | 0.0927
188.28 | 0.0521 | 188.28 | 0.0963
188.28 | 0.0536 | 188.28 | 0.1167
188.28 | 0.0055 | 188.28 | 0.0214
188.29 | 0.0004 | 188.29 | 0.0062
188.3 | 0.0002 | 188.3 | 0.0038
188.3 | -0.0455 | 188.3 | 0.0033
188.31 | -0.0469 | 188.31 | -0.081
188.32 | -0.0475 | 188.32 | -0.0828
188.32 | -0.0478 | 188.32 | -0.0864
188.33 | -0.0478 | 188.33 | -0.0866
188.34 | -0.0481 | 188.34 | -0.0899
188.35 | -0.0485 | 188.35 | -0.1033
188.35 | -0.0038 | 188.35 | -0.02
188.36 | -0.0001 | 188.36 | -0.0057
188.37 | 0 | 188.37 | -0.0034
188.37 | 0 | 188.37 | 0.0853
188.38 | 0.0458 | 188.38 | 0.0787
188.38 | 0.0469 | 188.38 | 0.0855
188.39 | 0.0477 | 188.39 | 0.0888
188.4 | 0.0484 | 188.4 | 0.0901
188.41 | 0.0492 | 188.41 | 0.0946
188.42 | 0.0502 | 188.42 | 0.1159
188.42 | 0.0031 | 188.42 | 0.0216
188.43 | 0.0003 | 188.43 | 0.0062
188.43 | 0.0002 | 188.43 | 0.0038
188.43 | 0.0001 | 188.43 | -0.0959
188.44 | -0.0457 | 188.44 | -0.0764
188.45 | -0.0462 | 188.45 | -0.078
188.46 | -0.0467 | 188.46 | -0.0808
188.47 | -0.0471 | 188.47 | -0.0854
188.47 | -0.0477 | 188.47 | -0.0896
188.48 | -0.0483 | 188.48 | -0.1031
188.48 | -0.0039 | 188.48 | -0.0196
188.49 | 0 | 188.49 | -0.0058
188.5 | 0 | 188.5 | -0.0034
188.5 | 0.0431 | 188.5 | 0.0831
188.51 | 0.0454 | 188.51 | 0.079
188.52 | 0.0465 | 188.52 | 0.0832
188.53 | 0.0474 | 188.53 | 0.0883
188.53 | 0.0482 | 188.53 | 0.0894
188.54 | 0.049 | 188.54 | 0.0933
188.55 | 0.0501 | 188.55 | 0.1149
188.55 | 0.0031 | 188.55 | 0.0215
188.56 | 0.0002 | 188.56 | 0.0062
188.57 | 0.0001 | 188.57 | 0.0038
188.57 | 0 | 188.57 | -0.095
188.57 | -0.0457 | 188.57 | -0.0761
188.58 | -0.0468 | 188.58 | -0.0777
188.59 | -0.0475 | 188.59 | -0.08
188.6 | -0.0482 | 188.6 | -0.0824
188.61 | -0.0491 | 188.61 | -0.0886
188.62 | -0.0499 | 188.62 | -0.1026
188.62 | -0.0031 | 188.62 | -0.0197
188.62 | -0.0001 | 188.62 | -0.0058
188.63 | 0 | 188.63 | -0.0034
188.63 | 0.0438 | 188.63 | 0.0825
188.64 | 0.0466 | 188.64 | 0.078
188.65 | 0.0479 | 188.65 | 0.0819
188.66 | 0.0488 | 188.66 | 0.0834
188.67 | 0.0496 | 188.67 | 0.0861
188.68 | 0.0503 | 188.68 | 0.0951
188.68 | 0.0518 | 188.68 | 0.1164
188.68 | 0.0037 | 188.68 | 0.021
188.69 | 0.0003 | 188.69 | 0.0062
188.7 | 0.0001 | 188.7 | 0.0039
188.7 | -0.0448 | 188.7 | 0.0033
188.71 | -0.0464 | 188.71 | -0.0753
188.72 | -0.0469 | 188.72 | -0.0781
188.72 | -0.0473 | 188.72 | -0.0824
188.73 | -0.0476 | 188.73 | -0.087
188.74 | -0.0481 | 188.74 | -0.089
188.75 | -0.0487 | 188.75 | -0.1029
188.75 | -0.0031 | 188.75 | -0.0196
188.76 | 0 | 188.76 | -0.0058
188.77 | 0 | 188.77 | -0.0034
188.77 | 0 | 188.77 | 0.0827
188.78 | 0.0455 | 188.78 | 0.0777
188.78 | 0.0465 | 188.78 | 0.082
188.79 | 0.0474 | 188.79 | 0.0851
188.8 | 0.0481 | 188.8 | 0.0875
188.81 | 0.049 | 188.81 | 0.0952
188.82 | 0.0502 | 188.82 | 0.1169
188.82 | 0.0093 | 188.82 | 0.0212
188.82 | 0.0002 | 188.82 | 0.0063
188.83 | 0.0002 | 188.83 | 0.0039
188.83 | 0.0001 | 188.83 | 0.0034
188.84 | -0.0454 | 188.84 | -0.076
188.85 | -0.0461 | 188.85 | -0.0779
188.86 | -0.0466 | 188.86 | -0.0807
188.87 | -0.0472 | 188.87 | -0.0845
188.88 | -0.0477 | 188.88 | -0.0886
188.88 | -0.0481 | 188.88 | -0.1023
188.88 | -0.0025 | 188.88 | -0.0212
188.89 | 0 | 188.89 | -0.0058
188.9 | 0 | 188.9 | -0.0034
188.9 | 0.0426 | 188.9 | -0.003
188.91 | 0.0448 | 188.91 | 0.0767
188.92 | 0.0458 | 188.92 | 0.0809
188.93 | 0.0465 | 188.93 | 0.0855
188.93 | 0.0472 | 188.93 | 0.0884
188.94 | 0.0481 | 188.94 | 0.0949
188.95 | 0.0491 | 188.95 | 0.1156
188.95 | 0.0028 | 188.95 | 0.0209
188.96 | 0.0002 | 188.96 | 0.0062
188.97 | 0.0002 | 188.97 | 0.0039
188.97 | 0.0001 | 188.97 | 0.0033
188.97 | -0.0448 | 188.97 | -0.0783
188.98 | -0.0455 | 188.98 | -0.0774
188.99 | -0.0459 | 188.99 | -0.0806
189 | -0.0464 | 189 | -0.0856
189.01 | -0.0469 | 189.01 | -0.089
189.02 | -0.0475 | 189.02 | -0.103
189.02 | -0.0026 | 189.02 | -0.021
189.03 | 0 | 189.03 | -0.0057
189.03 | 0 | 189.03 | -0.0034
189.03 | 0 | 189.03 | -0.0029
189.04 | 0.0444 | 189.04 | 0.0771
189.05 | 0.0453 | 189.05 | 0.0796
189.06 | 0.0461 | 189.06 | 0.0819
189.07 | 0.0467 | 189.07 | 0.0887
189.07 | 0.0475 | 189.07 | 0.0953
189.08 | 0.0485 | 189.08 | 0.1168
189.08 | 0.0032 | 189.08 | 0.0239
189.09 | 0.0002 | 189.09 | 0.0062
189.1 | 0.0001 | 189.1 | 0.0039
189.1 | -0.0261 | 189.1 | -0.0621
189.11 | -0.0443 | 189.11 | -0.0802
189.12 | -0.045 | 189.12 | -0.0837
189.12 | -0.0456 | 189.12 | -0.0806
189.13 | -0.046 | 189.13 | -0.0836
189.14 | -0.0465 | 189.14 | -0.0866
189.15 | -0.0473 | 189.15 | -0.0991
189.15 | -0.003 | 189.15 | -0.0199
189.16 | -0.0001 | 189.16 | -0.0056
189.17 | 0 | 189.17 | -0.0033
189.17 | 0.0001 | 189.17 | -0.0029
189.18 | 0.0442 | 189.18 | 0.0761
189.18 | 0.045 | 189.18 | 0.0833
189.19 | 0.0458 | 189.19 | 0.0864
189.2 | 0.0464 | 189.2 | 0.0904
189.21 | 0.0471 | 189.21 | 0.0935
189.22 | 0.0482 | 189.22 | 0.1124
189.22 | 0.0024 | 189.22 | 0.0212
189.22 | 0.0002 | 189.22 | 0.006
189.23 | 0.0001 | 189.23 | 0.0038
189.23 | 0.0001 | 189.23 | -0.0953
189.24 | -0.0441 | 189.24 | -0.0809
189.25 | -0.0448 | 189.25 | -0.0794
189.26 | -0.0453 | 189.26 | -0.0816
189.27 | -0.0456 | 189.27 | -0.0833
189.28 | -0.0461 | 189.28 | -0.0863
189.28 | -0.0467 | 189.28 | -0.0988
189.28 | -0.0022 | 189.28 | -0.0197
189.29 | 0 | 189.29 | -0.0056
189.3 | 0 | 189.3 | -0.0033
189.3 | 0.0416 | 189.3 | -0.0029
189.31 | 0.0438 | 189.31 | 0.0767
189.32 | 0.0445 | 189.32 | 0.08
189.32 | 0.0452 | 189.32 | 0.0875
189.33 | 0.0458 | 189.33 | 0.0911
189.34 | 0.0464 | 189.34 | 0.0945
189.35 | 0.0474 | 189.35 | 0.1129
189.35 | 0.0027 | 189.35 | 0.0214
189.36 | 0.0002 | 189.36 | 0.006
189.37 | 0.0001 | 189.37 | 0.0037
189.37 | -0.0416 | 189.37 | -0.0938
189.38 | -0.0436 | 189.38 | -0.0795
189.38 | -0.0443 | 189.38 | -0.0812
189.39 | -0.0449 | 189.39 | -0.086
189.4 | -0.0454 | 189.4 | -0.0873
189.41 | -0.046 | 189.41 | -0.0876
189.42 | -0.0467 | 189.42 | -0.0995
189.42 | -0.0023 | 189.42 | -0.0192
189.43 | 0 | 189.43 | -0.0055
189.43 | 0 | 189.43 | -0.0033
189.43 | 0.0252 | 189.43 | 0.0813
189.44 | 0.0436 | 189.44 | 0.077
189.45 | 0.0444 | 189.45 | 0.0806
189.46 | 0.045 | 189.46 | 0.0844
189.47 | 0.0456 | 189.47 | 0.0905
189.47 | 0.0463 | 189.47 | 0.0949
189.48 | 0.0473 | 189.48 | 0.1143
189.48 | 0.0028 | 189.48 | 0.0206
189.49 | 0.0002 | 189.49 | 0.006
189.5 | 0.0001 | 189.5 | 0.0037
189.5 | -0.0412 | 189.5 | 0.0032
189.51 | -0.0434 | 189.51 | -0.0804
189.52 | -0.0438 | 189.52 | -0.0813
189.53 | -0.0442 | 189.53 | -0.0803
189.53 | -0.0448 | 189.53 | -0.0837
189.54 | -0.0452 | 189.54 | -0.0872
189.55 | -0.0459 | 189.55 | -0.0993
189.55 | -0.0023 | 189.55 | -0.0191
189.56 | 0 | 189.56 | -0.0056
189.57 | 0 | 189.57 | -0.0033
189.57 | 0.0001 | 189.57 | 0.0793
189.57 | 0.043 | 189.57 | 0.0769
189.58 | 0.0438 | 189.58 | 0.0827
189.59 | 0.0443 | 189.59 | 0.0879
189.6 | 0.0449 | 189.6 | 0.0898
189.61 | 0.0455 | 189.61 | 0.0936
189.62 | 0.0464 | 189.62 | 0.1114
189.62 | 0.002 | 189.62 | 0.0205
189.62 | 0.0002 | 189.62 | 0.006
189.63 | 0.0001 | 189.63 | 0.0037
189.63 | 0.0001 | 189.63 | 0.0032
189.64 | -0.0428 | 189.64 | -0.0781
189.65 | -0.0435 | 189.65 | -0.0779
189.66 | -0.044 | 189.66 | -0.0803
189.67 | -0.0445 | 189.67 | -0.0826
189.68 | -0.0451 | 189.68 | -0.0859
189.68 | -0.0458 | 189.68 | -0.0986
189.68 | -0.0079 | 189.68 | -0.0318
189.69 | 0 | 189.69 | -0.0056
189.7 | 0 | 189.7 | -0.0033
189.7 | 0 | 189.7 | 0.0787
189.71 | 0.043 | 189.71 | 0.0758
189.72 | 0.0437 | 189.72 | 0.0842
189.72 | 0.0442 | 189.72 | 0.0862
189.73 | 0.0448 | 189.73 | 0.0886
189.74 | 0.0454 | 189.74 | 0.0935
189.75 | 0.0463 | 189.75 | 0.1138
189.75 | 0.0022 | 189.75 | 0.0207
189.76 | 0.0002 | 189.76 | 0.0059
189.77 | 0.0001 | 189.77 | 0.0037
189.77 | 0.0001 | 189.77 | 0.0032
189.78 | -0.0428 | 189.78 | -0.0785
189.78 | -0.0435 | 189.78 | -0.0783
189.79 | -0.044 | 189.79 | -0.0804
189.8 | -0.0445 | 189.8 | -0.0828
189.81 | -0.045 | 189.81 | -0.0863
189.82 | -0.0458 | 189.82 | -0.0987
189.82 | -0.0021 | 189.82 | -0.0313
189.82 | 0 | 189.82 | -0.0055
189.83 | 0 | 189.83 | -0.0033
189.83 | 0.0402 | 189.83 | -0.0028
189.84 | 0.0429 | 189.84 | 0.0769
189.85 | 0.0436 | 189.85 | 0.0816
189.86 | 0.0442 | 189.86 | 0.0835
189.87 | 0.0447 | 189.87 | 0.0884
189.88 | 0.0453 | 189.88 | 0.0931
189.88 | 0.0462 | 189.88 | 0.1144
189.88 | 0.0026 | 189.88 | 0.0205
189.89 | 0.0002 | 189.89 | 0.006
189.9 | 0.0001 | 189.9 | 0.0037
189.9 | -0.0403 | 189.9 | 0.0032
189.91 | -0.0428 | 189.91 | -0.0792
189.92 | -0.0434 | 189.92 | -0.082
189.93 | -0.044 | 189.93 | -0.0791
189.93 | -0.0445 | 189.93 | -0.0832
189.94 | -0.0451 | 189.94 | -0.0875
189.95 | -0.0458 | 189.95 | -0.1002
189.95 | -0.0026 | 189.95 | -0.0212
189.96 | 0 | 189.96 | -0.0055
189.97 | 0 | 189.97 | -0.0033
189.97 | 0 | 189.97 | -0.0028
189.97 | 0.043 | 189.97 | 0.0759
189.98 | 0.0436 | 189.98 | 0.0803
189.99 | 0.0442 | 189.99 | 0.087
190 | 0.0448 | 190 | 0.0897
190.01 | 0.0454 | 190.01 | 0.0942
190.02 | 0.0463 | 190.02 | 0.117
190.02 | 0.0019 | 190.02 | 0.0211
190.03 | 0.0002 | 190.03 | 0.0061
190.03 | 0.0001 | 190.03 | 0.0038
190.03 | 0 | 190.03 | 0.0033
190.04 | -0.0428 | 190.04 | -0.078
190.05 | -0.0435 | 190.05 | -0.0811
190.06 | -0.0441 | 190.06 | -0.0799
190.07 | -0.0446 | 190.07 | -0.0838
190.07 | -0.0451 | 190.07 | -0.0869
190.08 | -0.0459 | 190.08 | -0.0996
190.08 | -0.002 | 190.08 | -0.0204
190.09 | 0 | 190.09 | -0.0055
190.1 | 0 | 190.1 | -0.0033
190.1 | 0.0407 | 190.1 | -0.0028
190.11 | 0.043 | 190.11 | 0.0761
190.12 | 0.0436 | 190.12 | 0.0816
190.12 | 0.0443 | 190.12 | 0.0865
190.13 | 0.0448 | 190.13 | 0.0885
190.14 | 0.0454 | 190.14 | 0.0929
190.15 | 0.0463 | 190.15 | 0.1143
190.15 | 0.0022 | 190.15 | 0.0226
190.16 | 0.0002 | 190.16 | 0.0061
190.17 | 0.0001 | 190.17 | 0.0038
190.17 | -0.041 | 190.17 | -0.0966
190.18 | -0.0428 | 190.18 | -0.0777
190.18 | -0.0435 | 190.18 | -0.0775
190.19 | -0.044 | 190.19 | -0.0781
190.2 | -0.0446 | 190.2 | -0.083
190.21 | -0.0451 | 190.21 | -0.0863
190.22 | -0.0459 | 190.22 | -0.0988
190.22 | -0.0021 | 190.22 | -0.0192
190.22 | 0 | 190.22 | -0.0054
190.23 | 0 | 190.23 | -0.0032
190.23 | 0.0402 | 190.23 | 0.0501
190.24 | 0.0429 | 190.24 | 0.0763
190.25 | 0.0436 | 190.25 | 0.0839
190.26 | 0.0442 | 190.26 | 0.0866
190.27 | 0.0447 | 190.27 | 0.0898
190.28 | 0.0454 | 190.28 | 0.0938
190.28 | 0.0463 | 190.28 | 0.1146
190.28 | 0.0023 | 190.28 | 0.0214
190.29 | 0.0002 | 190.29 | 0.0059
190.3 | 0.0001 | 190.3 | 0.0037
190.3 | -0.0407 | 190.3 | -0.0957
190.31 | -0.0427 | 190.31 | -0.0791
190.32 | -0.0434 | 190.32 | -0.0778
190.32 | -0.044 | 190.32 | -0.081
190.33 | -0.0446 | 190.33 | -0.085
190.34 | -0.0451 | 190.34 | -0.0895
190.35 | -0.046 | 190.35 | -0.0998
190.35 | -0.0023 | 190.35 | -0.0188
190.36 | 0 | 190.36 | -0.0054
190.37 | 0 | 190.37 | -0.0032
190.37 | 0 | 190.37 | 0.0816
190.38 | 0.0429 | 190.38 | 0.0787
190.38 | 0.0436 | 190.38 | 0.0836
190.39 | 0.0442 | 190.39 | 0.0858
190.4 | 0.0448 | 190.4 | 0.0881
190.41 | 0.0454 | 190.41 | 0.093
190.42 | 0.0463 | 190.42 | 0.1151
190.42 | 0.0081 | 190.42 | 0.0214
190.43 | 0.0002 | 190.43 | 0.006
190.43 | 0.0001 | 190.43 | 0.0037
190.43 | 0 | 190.43 | 0.0033
190.44 | -0.0427 | 190.44 | -0.0788
190.45 | -0.0434 | 190.45 | -0.0785
190.46 | -0.044 | 190.46 | -0.0801
190.47 | -0.0446 | 190.47 | -0.0832
190.47 | -0.0451 | 190.47 | -0.0847
190.48 | -0.0459 | 190.48 | -0.0983
190.48 | -0.0029 | 190.48 | -0.0187
190.49 | 0 | 190.49 | -0.0054
190.5 | 0 | 190.5 | -0.0032
190.5 | 0.0407 | 190.5 | 0.0782
190.51 | 0.0429 | 190.51 | 0.0765
190.52 | 0.0436 | 190.52 | 0.0786
190.53 | 0.0442 | 190.53 | 0.0834
190.53 | 0.0448 | 190.53 | 0.0874
190.54 | 0.0454 | 190.54 | 0.0919
190.55 | 0.0463 | 190.55 | 0.1124
190.55 | 0.0021 | 190.55 | 0.0206
190.56 | 0.0002 | 190.56 | 0.0059
190.57 | 0.0001 | 190.57 | 0.0037
190.57 | 0.0001 | 190.57 | 0.0032
190.57 | -0.0428 | 190.57 | -0.0774
190.58 | -0.0434 | 190.58 | -0.0795
190.59 | -0.044 | 190.59 | -0.0817
190.6 | -0.0445 | 190.6 | -0.0843
190.61 | -0.0451 | 190.61 | -0.0858
190.62 | -0.046 | 190.62 | -0.0983
190.62 | -0.0021 | 190.62 | -0.0313
190.62 | 0 | 190.62 | -0.0054
190.63 | 0 | 190.63 | -0.0032
190.63 | 0.0245 | 190.63 | 0.0783
190.64 | 0.0429 | 190.64 | 0.075
190.65 | 0.0435 | 190.65 | 0.0792
190.66 | 0.0442 | 190.66 | 0.0845
190.67 | 0.0447 | 190.67 | 0.0874
190.68 | 0.0453 | 190.68 | 0.0921
190.68 | 0.0463 | 190.68 | 0.1135
190.68 | 0.0026 | 190.68 | 0.0207
190.69 | 0.0002 | 190.69 | 0.0059
190.7 | 0.0001 | 190.7 | 0.0037
190.7 | -0.0402 | 190.7 | 0.0032
190.71 | -0.0427 | 190.71 | -0.0787
190.72 | -0.0434 | 190.72 | -0.0799
190.72 | -0.0439 | 190.72 | -0.0804
190.73 | -0.0444 | 190.73 | -0.0842
190.74 | -0.045 | 190.74 | -0.0874
190.75 | -0.0459 | 190.75 | -0.0956
190.75 | -0.0023 | 190.75 | -0.0312
190.76 | 0 | 190.76 | -0.0054
190.77 | 0 | 190.77 | -0.0032
190.77 | 0 | 190.77 | 0.0756
|  | 190.78 | 0.0725
|  | 190.78 | 0.0797
|  | 190.79 | 0.0852
|  | 190.8 | 0.0886
|  | 190.81 | 0.093
|  | 190.82 | 0.1137
|  | 190.82 | 0.0202
|  | 190.82 | 0.006
|  | 190.83 | 0.0037
|  | 190.83 | 0.0032
|  | 190.84 | -0.0795
|  | 190.85 | -0.078
|  | 190.86 | -0.0788
|  | 190.87 | -0.0803
|  | 190.88 | -0.0828
|  | 190.88 | -0.096
|  | 190.88 | -0.0209
|  | 190.89 | -0.0053
|  | 190.9 | -0.0032
|  | 190.9 | -0.0026
|  | 190.91 | 0.0734
|  | 190.92 | 0.0779
|  | 190.93 | 0.0807
|  | 190.93 | 0.086
|  | 190.94 | 0.0923
|  | 190.95 | 0.1131
|  | 190.95 | 0.0354
|  | 190.96 | 0.0059
|  | 190.97 | 0.0037
|  | 190.97 | 0.0032
|  | 190.97 | -0.0781
|  | 190.98 | -0.0778
|  | 190.99 | -0.0786
|  | 191 | -0.0811
|  | 191.01 | -0.085
|  | 191.02 | -0.0978
|  | 191.02 | -0.021
|  | 191.03 | -0.0054
|  | 191.03 | -0.0032
|  | 191.03 | -0.0027
|  | 191.04 | 0.0742
|  | 191.05 | 0.0792
|  | 191.06 | 0.0834
|  | 191.07 | 0.0894
|  | 191.07 | 0.094
|  | 191.08 | 0.1143
|  | 191.08 | 0.0201
|  | 191.09 | 0.0059
|  | 191.1 | 0.0037
|  | 191.1 | 0.0033
|  | 191.11 | -0.078
|  | 191.12 | -0.0788
|  | 191.12 | -0.0794
|  | 191.13 | -0.0824
|  | 191.14 | -0.0857
|  | 191.15 | -0.0985
|  | 191.15 | -0.0202
|  | 191.16 | -0.0054
|  | 191.17 | -0.0032
|  | 191.17 | -0.0028
|  | 191.18 | 0.0749
|  | 191.18 | 0.0792
|  | 191.19 | 0.0856
|  | 191.2 | 0.0885
|  | 191.21 | 0.0944
|  | 191.22 | 0.1145
|  | 191.22 | 0.0222
|  | 191.22 | 0.0059
|  | 191.23 | 0.0037
|  | 191.23 | -0.0968
|  | 191.24 | -0.0793
|  | 191.25 | -0.0811
|  | 191.26 | -0.0811
|  | 191.27 | -0.0822
|  | 191.28 | -0.085
|  | 191.28 | -0.0978
|  | 191.28 | -0.0192
|  | 191.29 | -0.0054
|  | 191.3 | -0.0032
|  | 191.3 | 0.0484
|  | 191.31 | 0.0731
|  | 191.32 | 0.0781
|  | 191.32 | 0.0837
|  | 191.33 | 0.0895
|  | 191.34 | 0.0939
|  | 191.35 | 0.1132
|  | 191.35 | 0.0217
|  | 191.36 | 0.0059
|  | 191.37 | 0.0037
|  | 191.37 | -0.0961
|  | 191.38 | -0.0794
|  | 191.38 | -0.0803
|  | 191.39 | -0.0817
|  | 191.4 | -0.0841
|  | 191.41 | -0.0868
|  | 191.42 | -0.0999
|  | 191.42 | -0.0193
|  | 191.43 | -0.0054
|  | 191.43 | -0.0032
|  | 191.43 | 0.0817
|  | 191.44 | 0.0759
|  | 191.45 | 0.0791
|  | 191.46 | 0.0837
|  | 191.47 | 0.0878
|  | 191.47 | 0.094
|  | 191.48 | 0.1132
|  | 191.48 | 0.0208
|  | 191.49 | 0.0059
|  | 191.5 | 0.0037
|  | 191.5 | -0.0935
|  | 191.51 | -0.0792
|  | 191.52 | -0.0812
|  | 191.53 | -0.0816
|  | 191.53 | -0.084
|  | 191.54 | -0.086
|  | 191.55 | -0.0977
|  | 191.55 | -0.0185
|  | 191.56 | -0.0053
|  | 191.57 | -0.0031
|  | 191.57 | 0.0786
|  | 191.57 | 0.0743
|  | 191.58 | 0.0781
|  | 191.59 | 0.0814
|  | 191.6 | 0.0856
|  | 191.61 | 0.0923
|  | 191.62 | 0.1118
|  | 191.62 | 0.0202
|  | 191.62 | 0.006
|  | 191.63 | 0.0037
|  | 191.63 | 0.0032
|  | 191.64 | -0.0789
|  | 191.65 | -0.0791
|  | 191.66 | -0.0799
|  | 191.67 | -0.0815
|  | 191.68 | -0.0845
|  | 191.68 | -0.0966
|  | 191.68 | -0.0185
|  | 191.69 | -0.0053
|  | 191.7 | -0.0031
|  | 191.7 | 0.0773
|  | 191.71 | 0.0742
|  | 191.72 | 0.0817
|  | 191.72 | 0.0856
|  | 191.73 | 0.0891
|  | 191.74 | 0.0931
|  | 191.75 | 0.1113
|  | 191.75 | 0.0198
|  | 191.76 | 0.0057
|  | 191.77 | 0.0036
|  | 191.77 | 0.0031
|  | 191.78 | -0.0788
|  | 191.78 | -0.079
|  | 191.79 | -0.0791
|  | 191.8 | -0.0819
|  | 191.81 | -0.0852
|  | 191.82 | -0.0957
|  | 191.82 | -0.0205
|  | 191.82 | -0.0053
|  | 191.83 | -0.0031
|  | 191.83 | -0.0026
|  | 191.84 | 0.0746
|  | 191.85 | 0.0785
|  | 191.86 | 0.0846
|  | 191.87 | 0.0894
|  | 191.88 | 0.0943
|  | 191.88 | 0.1117
|  | 191.88 | 0.0196
|  | 191.89 | 0.0057
|  | 191.9 | 0.0036
|  | 191.9 | 0.0031
|  | 191.91 | -0.0777
|  | 191.92 | -0.077
|  | 191.93 | -0.0804
|  | 191.93 | -0.0826
|  | 191.94 | -0.0858
|  | 191.95 | -0.097
|  | 191.95 | -0.0198
|  | 191.96 | -0.0052
|  | 191.97 | -0.0031
|  | 191.97 | -0.0027
|  | 191.97 | 0.0761
|  | 191.98 | 0.0793
|  | 191.99 | 0.0839
|  | 192 | 0.0887
|  | 192.01 | 0.0934
|  | 192.02 | 0.113
|  | 192.02 | 0.023
|  | 192.03 | 0.0057
|  | 192.03 | 0.0035
|  | 192.03 | -0.0604
|  | 192.04 | -0.0779
|  | 192.05 | -0.078
|  | 192.06 | -0.0758
|  | 192.07 | -0.0789
|  | 192.07 | -0.0825
|  | 192.08 | -0.0936
|  | 192.08 | -0.0194
|  | 192.09 | -0.0053
|  | 192.1 | -0.0031
|  | 192.1 | -0.0026
|  | 192.11 | 0.0721
|  | 192.12 | 0.0776
|  | 192.12 | 0.0857
|  | 192.13 | 0.0885
|  | 192.14 | 0.093
|  | 192.15 | 0.1123
|  | 192.15 | 0.0232
|  | 192.16 | 0.0057
|  | 192.17 | 0.0036
|  | 192.17 | -0.0941
|  | 192.18 | -0.0788
|  | 192.18 | -0.0778
|  | 192.19 | -0.0796
|  | 192.2 | -0.0806
|  | 192.21 | -0.0838
|  | 192.22 | -0.095
|  | 192.22 | -0.0188
|  | 192.22 | -0.0053
|  | 192.23 | -0.0031
|  | 192.23 | 0.0465
|  | 192.24 | 0.0741
|  | 192.25 | 0.0782
|  | 192.26 | 0.0835
|  | 192.27 | 0.0895
|  | 192.28 | 0.0938
|  | 192.28 | 0.1135
|  | 192.28 | 0.0211
|  | 192.29 | 0.0058
|  | 192.3 | 0.0036
|  | 192.3 | -0.0934
|  | 192.31 | -0.0782
|  | 192.32 | -0.0754
|  | 192.32 | -0.0767
|  | 192.33 | -0.0798
|  | 192.34 | -0.0835
|  | 192.35 | -0.0946
|  | 192.35 | -0.0185
|  | 192.36 | -0.0053
|  | 192.37 | -0.0031
|  | 192.37 | 0.0746
|  | 192.38 | 0.0736
|  | 192.38 | 0.0795
|  | 192.39 | 0.084
|  | 192.4 | 0.0882
|  | 192.41 | 0.0937
|  | 192.42 | 0.1135
|  | 192.42 | 0.0215
|  | 192.43 | 0.0057
|  | 192.43 | 0.0036
|  | 192.43 | -0.0943
|  | 192.44 | -0.0783
|  | 192.45 | -0.0779
|  | 192.46 | -0.0794
|  | 192.47 | -0.0821
|  | 192.47 | -0.0849
|  | 192.48 | -0.0959
|  | 192.48 | -0.0186
|  | 192.49 | -0.0053
|  | 192.5 | -0.0032
|  | 192.5 | 0.0762
|  | 192.51 | 0.0756
|  | 192.52 | 0.0794
|  | 192.53 | 0.0858
|  | 192.53 | 0.0885
|  | 192.54 | 0.0933
|  | 192.55 | 0.114
|  | 192.55 | 0.0208
|  | 192.56 | 0.0058
|  | 192.57 | 0.0036
|  | 192.57 | 0.0032
|  | 192.57 | -0.0788
|  | 192.58 | -0.0796
|  | 192.59 | -0.0799
|  | 192.6 | -0.0813
|  | 192.61 | -0.0842
|  | 192.62 | -0.0964
|  | 192.62 | -0.0185
|  | 192.62 | -0.0052
|  | 192.63 | -0.0031
|  | 192.63 | 0.0767
|  | 192.64 | 0.0757
|  | 192.65 | 0.0786
|  | 192.66 | 0.082
|  | 192.67 | 0.0885
|  | 192.68 | 0.0927
|  | 192.68 | 0.1125
|  | 192.68 | 0.0203
|  | 192.69 | 0.0058
|  | 192.7 | 0.0036
|  | 192.7 | 0.0031
|  | 192.71 | -0.0774
|  | 192.72 | -0.0783
|  | 192.72 | -0.0773
|  | 192.73 | -0.08
|  | 192.74 | -0.0827
|  | 192.75 | -0.0943
|  | 192.75 | -0.0305
|  | 192.76 | -0.0053
|  | 192.77 | -0.0031
|  | 192.77 | 0.074
|  | 192.78 | 0.0721
|  | 192.78 | 0.0748
|  | 192.79 | 0.0835
|  | 192.8 | 0.0884
|  | 192.81 | 0.0935
|  | 192.82 | 0.1126
|  | 192.82 | 0.02
|  | 192.82 | 0.0058
|  | 192.83 | 0.0036
|  | 192.83 | 0.0031
|  | 192.84 | -0.0803
|  | 192.85 | -0.0825
|  | 192.86 | -0.0812
|  | 192.87 | -0.0828
|  | 192.88 | -0.0853
|  | 192.88 | -0.0959
|  | 192.88 | -0.0199
|  | 192.89 | -0.0052
|  | 192.9 | -0.0031
|  | 192.9 | -0.0026
|  | 192.91 | 0.075
|  | 192.92 | 0.0815
|  | 192.93 | 0.0849
|  | 192.93 | 0.0886
|  | 192.94 | 0.0938
|  | 192.95 | 0.1141
|  | 192.95 | 0.035
|  | 192.96 | 0.0058
|  | 192.97 | 0.0036
|  | 192.97 | 0.0031
|  | 192.97 | -0.0792
|  | 192.98 | -0.0805
|  | 192.99 | -0.0806
|  | 193 | -0.0805
|  | 193.01 | -0.0828
|  | 193.02 | -0.0944
|  | 193.02 | -0.0195
|  | 193.03 | -0.0052
|  | 193.03 | -0.0031
|  | 193.03 | -0.0027
|  | 193.04 | 0.0738
|  | 193.05 | 0.0771
|  | 193.06 | 0.0841
|  | 193.07 | 0.0891
|  | 193.07 | 0.0938
|  | 193.08 | 0.114
|  | 193.08 | 0.0223
|  | 193.09 | 0.0059
|  | 193.1 | 0.0037
|  | 193.1 | -0.0608
|  | 193.11 | -0.0794
|  | 193.12 | -0.0785
|  | 193.12 | -0.0788
|  | 193.13 | -0.0813
|  | 193.14 | -0.0846
|  | 193.15 | -0.0959
|  | 193.15 | -0.0192
|  | 193.16 | -0.0053
|  | 193.17 | -0.0031
|  | 193.17 | 0.0478
|  | 193.18 | 0.075
|  | 193.18 | 0.0823
|  | 193.19 | 0.0857
|  | 193.2 | 0.0886
|  | 193.21 | 0.0932
|  | 193.22 | 0.1126
|  | 193.22 | 0.0213
|  | 193.22 | 0.0058
|  | 193.23 | 0.0036
|  | 193.23 | -0.0935
|  | 193.24 | -0.0775
|  | 193.25 | -0.0753
|  | 193.26 | -0.076
|  | 193.27 | -0.0785
|  | 193.28 | -0.082
|  | 193.28 | -0.0943
|  | 193.28 | -0.0187
|  | 193.29 | -0.0053
|  | 193.3 | -0.0031
|  | 193.3 | 0.0746
|  | 193.31 | 0.0722
|  | 193.32 | 0.0787
|  | 193.32 | 0.083
|  | 193.33 | 0.0888
|  | 193.34 | 0.0939
|  | 193.35 | 0.1132
|  | 193.35 | 0.0203
|  | 193.36 | 0.0058
|  | 193.37 | 0.0036
|  | 193.37 | 0.0031
|  | 193.38 | -0.0797
|  | 193.38 | -0.0799
|  | 193.39 | -0.0811
|  | 193.4 | -0.0836
|  | 193.41 | -0.0865
|  | 193.42 | -0.0961
|  | 193.42 | -0.0307
|  | 193.43 | -0.0053
|  | 193.43 | -0.0031
|  | 193.43 | 0.0759
|  | 193.44 | 0.0758
|  | 193.45 | 0.0836
|  | 193.46 | 0.088
|  | 193.47 | 0.0904
|  | 193.47 | 0.0953
|  | 193.48 | 0.1162
|  | 193.48 | 0.0213
|  | 193.49 | 0.0058
|  | 193.5 | 0.0036
|  | 193.5 | 0.0031
|  | 193.51 | -0.0787
|  | 193.52 | -0.0777
|  | 193.53 | -0.0781
|  | 193.53 | -0.0801
|  | 193.54 | -0.0836
|  | 193.55 | -0.0953
|  | 193.55 | -0.0308
|  | 193.56 | -0.0053
|  | 193.57 | -0.0032
|  | 193.57 | 0.0751
|  | 193.57 | 0.0737
|  | 193.58 | 0.0802
|  | 193.59 | 0.0855
|  | 193.6 | 0.0901
|  | 193.61 | 0.0948
|  | 193.62 | 0.1146
|  | 193.62 | 0.0208
|  | 193.62 | 0.0059
|  | 193.63 | 0.0037
|  | 193.63 | 0.0031
|  | 193.64 | -0.0804
|  | 193.65 | -0.0794
|  | 193.66 | -0.0804
|  | 193.67 | -0.0825
|  | 193.68 | -0.0859
|  | 193.68 | -0.0963
|  | 193.68 | -0.0209
|  | 193.69 | -0.0054
|  | 193.7 | -0.0031
|  | 193.7 | -0.0026
|  | 193.71 | 0.0745
|  | 193.72 | 0.0826
|  | 193.72 | 0.0868
|  | 193.73 | 0.0894
|  | 193.74 | 0.0942
|  | 193.75 | 0.1125
|  | 193.75 | 0.0349
|  | 193.76 | 0.0059
|  | 193.77 | 0.0037
|  | 193.77 | 0.0031
|  | 193.78 | -0.0785
|  | 193.78 | -0.0783
|  | 193.79 | -0.0812
|  | 193.8 | -0.0837
|  | 193.81 | -0.0864
|  | 193.82 | -0.0977
|  | 193.82 | -0.0209
|  | 193.82 | -0.0054
|  | 193.83 | -0.0032
|  | 193.83 | -0.0026
|  | 193.84 | 0.0764
|  | 193.85 | 0.0813
|  | 193.86 | 0.0873
|  | 193.87 | 0.0904
|  | 193.88 | 0.0948
|  | 193.88 | 0.1126
|  | 193.88 | 0.0349
|  | 193.89 | 0.0059
|  | 193.9 | 0.0037
|  | 193.9 | 0.0031
|  | 193.91 | -0.075
|  | 193.92 | -0.0773
|  | 193.93 | -0.0806
|  | 193.93 | -0.0837
|  | 193.94 | -0.0876
|  | 193.95 | -0.0995
|  | 193.95 | -0.0198
|  | 193.96 | -0.0053
|  | 193.97 | -0.0032
|  | 193.97 | -0.0027
|  | 193.97 | 0.0793
|  | 193.98 | 0.0827
|  | 193.99 | 0.0844
|  | 194 | 0.0894
|  | 194.01 | 0.0946
|  | 194.02 | 0.1127
|  | 194.02 | 0.0228
|  | 194.03 | 0.0058
|  | 194.03 | 0.0036
|  | 194.03 | -0.0591
|  | 194.04 | -0.0789
|  | 194.05 | -0.0814
|  | 194.06 | -0.0797
|  | 194.07 | -0.0828
|  | 194.07 | -0.0866
|  | 194.08 | -0.0989
|  | 194.08 | -0.0195
|  | 194.09 | -0.0054
|  | 194.1 | -0.0032
|  | 194.1 | -0.0027
|  | 194.11 | 0.0765
|  | 194.12 | 0.0802
|  | 194.12 | 0.0861
|  | 194.13 | 0.0895
|  | 194.14 | 0.0942
|  | 194.15 | 0.1122
|  | 194.15 | 0.0216
|  | 194.16 | 0.0058
|  | 194.17 | 0.0036
|  | 194.17 | -0.0943
|  | 194.18 | -0.075
|  | 194.18 | -0.0763
|  | 194.19 | -0.0786
|  | 194.2 | -0.0818
|  | 194.21 | -0.0851
|  | 194.22 | -0.0977
|  | 194.22 | -0.0193
|  | 194.22 | -0.0054
|  | 194.23 | -0.0032
|  | 194.23 | 0.0485
|  | 194.24 | 0.075
|  | 194.25 | 0.0779
|  | 194.26 | 0.0869
|  | 194.27 | 0.0891
|  | 194.28 | 0.0951
|  | 194.28 | 0.1144
|  | 194.28 | 0.0213
|  | 194.29 | 0.0058
|  | 194.3 | 0.0036
|  | 194.3 | -0.0936
|  | 194.31 | -0.0759
|  | 194.32 | -0.0753
|  | 194.32 | -0.0773
|  | 194.33 | -0.0809
|  | 194.34 | -0.0847
|  | 194.35 | -0.0981
|  | 194.35 | -0.0189
|  | 194.36 | -0.0054
|  | 194.37 | -0.0032
|  | 194.37 | 0.0777
|  | 194.38 | 0.0749
|  | 194.38 | 0.0816
|  | 194.39 | 0.0869
|  | 194.4 | 0.0898
|  | 194.41 | 0.0952
|  | 194.42 | 0.1142
|  | 194.42 | 0.0208
|  | 194.43 | 0.0059
|  | 194.43 | 0.0036
|  | 194.43 | 0.0032
|  | 194.44 | -0.0782
|  | 194.45 | -0.0755
|  | 194.46 | -0.078
|  | 194.47 | -0.0814
|  | 194.47 | -0.085
|  | 194.48 | -0.0988
|  | 194.48 | -0.0314
|  | 194.49 | -0.0054
|  | 194.5 | -0.0032
|  | 194.5 | 0.0793
|  | 194.51 | 0.075
|  | 194.52 | 0.0808
|  | 194.53 | 0.0864
|  | 194.53 | 0.09
|  | 194.54 | 0.0946
|  | 194.55 | 0.1125
|  | 194.55 | 0.0202
|  | 194.56 | 0.0058
|  | 194.57 | 0.0036
|  | 194.57 | 0.003
|  | 194.57 | -0.076
|  | 194.58 | -0.0764
|  | 194.59 | -0.0779
|  | 194.6 | -0.0811
|  | 194.61 | -0.0852
|  | 194.62 | -0.0985
|  | 194.62 | -0.0312
|  | 194.62 | -0.0055
|  | 194.63 | -0.0032
|  | 194.63 | 0.0782
|  | 194.64 | 0.0743
|  | 194.65 | 0.0763
|  | 194.66 | 0.082
|  | 194.67 | 0.0893
|  | 194.68 | 0.0947
|  | 194.68 | 0.1144
|  | 194.68 | 0.0203
|  | 194.69 | 0.0058
|  | 194.7 | 0.0036
|  | 194.7 | 0.0031
|  | 194.71 | -0.0751
|  | 194.72 | -0.0769
|  | 194.72 | -0.0799
|  | 194.73 | -0.0842
|  | 194.74 | -0.0875
|  | 194.75 | -0.1005
|  | 194.75 | -0.0206
|  | 194.76 | -0.0054
|  | 194.77 | -0.0033
|  | 194.77 | -0.0027
|  | 194.78 | 0.0784
|  | 194.78 | 0.0831
|  | 194.79 | 0.0868
|  | 194.8 | 0.0894
|  | 194.81 | 0.0943
|  | 194.82 | 0.1116
|  | 194.82 | 0.0219
|  | 194.82 | 0.0059
|  | 194.83 | 0.0036
|  | 194.83 | -0.0593
|  | 194.84 | -0.0783
|  | 194.85 | -0.0798
|  | 194.86 | -0.0818
|  | 194.87 | -0.0827
|  | 194.88 | -0.0865
|  | 194.88 | -0.0995
|  | 194.88 | -0.0199
|  | 194.89 | -0.0055
|  | 194.9 | -0.0033
|  | 194.9 | -0.0027
|  | 194.91 | 0.0743
|  | 194.92 | 0.0792
|  | 194.93 | 0.0852
|  | 194.93 | 0.0885
|  | 194.94 | 0.0942
|  | 194.95 | 0.1112
|  | 194.95 | 0.0209
|  | 194.96 | 0.0057
|  | 194.97 | 0.0035
|  | 194.97 | -0.0917
|  | 194.97 | -0.0789
|  | 194.98 | -0.0802
|  | 194.99 | -0.0812
|  | 195 | -0.0832
|  | 195.01 | -0.087
|  | 195.02 | -0.098
|  | 195.02 | -0.0191
|  | 195.03 | -0.0054
|  | 195.03 | -0.0032
|  | 195.03 | 0.0479
|  | 195.04 | 0.0759
|  | 195.05 | 0.0791
|  | 195.06 | 0.0849
|  | 195.07 | 0.0893
|  | 195.07 | 0.0943
|  | 195.08 | 0.1129
|  | 195.08 | 0.0213
|  | 195.09 | 0.0058
|  | 195.1 | 0.0035
|  | 195.1 | -0.093
|  | 195.11 | -0.0763
|  | 195.12 | -0.0777
|  | 195.12 | -0.08
|  | 195.13 | -0.0831
|  | 195.14 | -0.0864
|  | 195.15 | -0.0987
|  | 195.15 | -0.019
|  | 195.16 | -0.0054
|  | 195.17 | -0.0032
|  | 195.17 | 0.0793
|  | 195.18 | 0.0757
|  | 195.18 | 0.0793
|  | 195.19 | 0.0833
|  | 195.2 | 0.0902
|  | 195.21 | 0.0951
|  | 195.22 | 0.1144
|  | 195.22 | 0.0213
|  | 195.22 | 0.0058
|  | 195.23 | 0.0036
|  | 195.23 | -0.093
|  | 195.24 | -0.08
|  | 195.25 | -0.082
|  | 195.26 | -0.0813
|  | 195.27 | -0.0839
|  | 195.28 | -0.0853
|  | 195.28 | -0.0965
|  | 195.28 | -0.0188
|  | 195.29 | -0.0054
|  | 195.3 | -0.0032
|  | 195.3 | 0.0764
|  | 195.31 | 0.076
|  | 195.32 | 0.0821
|  | 195.32 | 0.0857
|  | 195.33 | 0.0897
|  | 195.34 | 0.0951
|  | 195.35 | 0.1133
|  | 195.35 | 0.0204
|  | 195.36 | 0.006
|  | 195.37 | 0.0037
|  | 195.37 | 0.0032
|  | 195.38 | -0.0806
|  | 195.38 | -0.0827
|  | 195.39 | -0.0849
|  | 195.4 | -0.088
|  | 195.41 | -0.091
|  | 195.42 | -0.1013
|  | 195.42 | -0.0204
|  | 195.43 | -0.0055
|  | 195.43 | -0.0033
|  | 195.43 | -0.0027
|  | 195.44 | 0.0817
|  | 195.45 | 0.085
|  | 195.46 | 0.0873
|  | 195.47 | 0.0904
|  | 195.47 | 0.0952
|  | 195.48 | 0.1142
|  | 195.48 | 0.0353
|  | 195.49 | 0.0059
|  | 195.5 | 0.0037
|  | 195.5 | 0.0031
|  | 195.51 | -0.0803
|  | 195.52 | -0.0818
|  | 195.53 | -0.0797
|  | 195.53 | -0.0812
|  | 195.54 | -0.0844
|  | 195.55 | -0.0966
|  | 195.55 | -0.0205
|  | 195.56 | -0.0055
|  | 195.57 | -0.0033
|  | 195.57 | -0.0028
|  | 195.57 | 0.0741
|  | 195.58 | 0.0791
|  | 195.59 | 0.085
|  | 195.6 | 0.091
|  | 195.61 | 0.0954
|  | 195.62 | 0.1147
|  | 195.62 | 0.0353
|  | 195.62 | 0.0059
|  | 195.63 | 0.0037
|  | 195.63 | 0.0032
|  | 195.64 | -0.0805
|  | 195.65 | -0.0798
|  | 195.66 | -0.0825
|  | 195.67 | -0.0846
|  | 195.68 | -0.0868
|  | 195.68 | -0.0982
|  | 195.68 | -0.0201
|  | 195.69 | -0.0055
|  | 195.7 | -0.0033
|  | 195.7 | -0.0028
|  | 195.71 | 0.0779
|  | 195.72 | 0.0834
|  | 195.72 | 0.0877
|  | 195.73 | 0.0909
|  | 195.74 | 0.0955
|  | 195.75 | 0.1152
|  | 195.75 | 0.0221
|  | 195.76 | 0.006
|  | 195.77 | 0.0037
|  | 195.77 | -0.0951
|  | 195.78 | -0.079
|  | 195.78 | -0.0814
|  | 195.79 | -0.0792
|  | 195.8 | -0.0835
|  | 195.81 | -0.0879
|  | 195.82 | -0.1001
|  | 195.82 | -0.0196
|  | 195.82 | -0.0056
|  | 195.83 | -0.0033
|  | 195.83 | 0.0815
|  | 195.84 | 0.0791
|  | 195.85 | 0.0831
|  | 195.86 | 0.089
|  | 195.87 | 0.0911
|  | 195.88 | 0.0967
|  | 195.88 | 0.1169
|  | 195.88 | 0.0221
|  | 195.89 | 0.0061
|  | 195.9 | 0.0037
|  | 195.9 | 0.0033
|  | 195.91 | -0.0795
|  | 195.92 | -0.0814
|  | 195.93 | -0.0816
|  | 195.93 | -0.0862
|  | 195.94 | -0.0893
|  | 195.95 | -0.0997
|  | 195.95 | -0.0193
|  | 195.96 | -0.0056
|  | 195.97 | -0.0033
|  | 195.97 | 0.0793
|  | 195.97 | 0.0776
|  | 195.98 | 0.0828
|  | 195.99 | 0.0871
|  | 196 | 0.0901
|  | 196.01 | 0.0964
|  | 196.02 | 0.1177
|  | 196.02 | 0.0213
|  | 196.03 | 0.0061
|  | 196.03 | 0.0038
|  | 196.03 | 0.0033
|  | 196.04 | -0.0798
|  | 196.05 | -0.0826
|  | 196.06 | -0.0838
|  | 196.07 | -0.0861
|  | 196.07 | -0.0886
|  | 196.08 | -0.101
|  | 196.08 | -0.0315
|  | 196.09 | -0.0056
|  | 196.1 | -0.0033
|  | 196.1 | 0.0805
|  | 196.11 | 0.0767
|  | 196.12 | 0.0796
|  | 196.12 | 0.0843
|  | 196.13 | 0.0899
|  | 196.14 | 0.0955
|  | 196.15 | 0.1161
|  | 196.15 | 0.0213
|  | 196.16 | 0.0061
|  | 196.17 | 0.0038
|  | 196.17 | 0.0033
|  | 196.18 | -0.0781
|  | 196.18 | -0.0784
|  | 196.19 | -0.0806
|  | 196.2 | -0.0841
|  | 196.21 | -0.0879
|  | 196.22 | -0.0996
|  | 196.22 | -0.0318
|  | 196.22 | -0.0056
|  | 196.23 | -0.0033
|  | 196.23 | -0.0028
|  | 196.24 | 0.0766
|  | 196.25 | 0.0793
|  | 196.26 | 0.0838
|  | 196.27 | 0.088
|  | 196.28 | 0.0941
|  | 196.28 | 0.1156
|  | 196.28 | 0.0212
|  | 196.29 | 0.0063
|  | 196.3 | 0.0039
|  | 196.3 | 0.0034
|  | 196.31 | -0.0775
|  | 196.32 | -0.0793
|  | 196.32 | -0.0816
|  | 196.33 | -0.0875
|  | 196.34 | -0.0905
|  | 196.35 | -0.1026
|  | 196.35 | -0.0209
|  | 196.36 | -0.0056
|  | 196.37 | -0.0033
|  | 196.37 | -0.0028
|  | 196.38 | 0.0793
|  | 196.38 | 0.0832
|  | 196.39 | 0.0896
|  | 196.4 | 0.092
|  | 196.41 | 0.0967
|  | 196.42 | 0.1144
|  | 196.42 | 0.0238
|  | 196.43 | 0.0064
|  | 196.43 | 0.0039
|  | 196.43 | -0.0603
|  | 196.44 | -0.0789
|  | 196.45 | -0.0821
|  | 196.46 | -0.0812
|  | 196.47 | -0.0853
|  | 196.47 | -0.0899
|  | 196.48 | -0.1026
|  | 196.48 | -0.0202
|  | 196.49 | -0.0056
|  | 196.5 | -0.0033
|  | 196.5 | -0.0028
|  | 196.51 | 0.0805
|  | 196.52 | 0.0823
|  | 196.53 | 0.0883
|  | 196.53 | 0.0905
|  | 196.54 | 0.0954
|  | 196.55 | 0.112
|  | 196.55 | 0.0214
|  | 196.56 | 0.0061
|  | 196.57 | 0.0037
|  | 196.57 | -0.0927
|  | 196.57 | -0.0815
|  | 196.58 | -0.0795
|  | 196.59 | -0.082
|  | 196.6 | -0.0869
|  | 196.61 | -0.0892
|  | 196.62 | -0.1017
|  | 196.62 | -0.02
|  | 196.62 | -0.0057
|  | 196.63 | -0.0033
|  | 196.63 | 0.0502
|  | 196.64 | 0.0823
|  | 196.65 | 0.0867
|  | 196.66 | 0.0892
|  | 196.67 | 0.0911
|  | 196.68 | 0.0957
|  | 196.68 | 0.1118
|  | 196.68 | 0.021
|  | 196.69 | 0.006
|  | 196.7 | 0.0037
|  | 196.7 | -0.0922
|  | 196.71 | -0.0794
|  | 196.72 | -0.0819
|  | 196.72 | -0.083
|  | 196.73 | -0.087
|  | 196.74 | -0.0907
|  | 196.75 | -0.1028
|  | 196.75 | -0.0198
|  | 196.76 | -0.0057
|  | 196.77 | -0.0034
|  | 196.77 | 0.0831
|  | 196.78 | 0.0793
|  | 196.78 | 0.083
|  | 196.79 | 0.0876
|  | 196.8 | 0.0912
|  | 196.81 | 0.0957
|  | 196.82 | 0.1139
|  | 196.82 | 0.0207
|  | 196.82 | 0.0061
|  | 196.83 | 0.0037
|  | 196.83 | 0.0033
|  | 196.84 | -0.0816
|  | 196.85 | -0.0848
|  | 196.86 | -0.0855
|  | 196.87 | -0.0857
|  | 196.88 | -0.0873
|  | 196.88 | -0.1015
|  | 196.88 | -0.0218
|  | 196.89 | -0.0057
|  | 196.9 | -0.0034
|  | 196.9 | -0.0029
|  | 196.91 | 0.0763
|  | 196.92 | 0.083
|  | 196.93 | 0.088
|  | 196.93 | 0.0913
|  | 196.94 | 0.097
|  | 196.95 | 0.1157
|  | 196.95 | 0.0207
|  | 196.96 | 0.0062
|  | 196.97 | 0.0038
|  | 196.97 | 0.0033
|  | 196.97 | -0.0828
|  | 196.98 | -0.082
|  | 196.99 | -0.0845
|  | 197 | -0.0864
|  | 197.01 | -0.0892
|  | 197.02 | -0.1022
|  | 197.02 | -0.0211
|  | 197.03 | -0.0057
|  | 197.03 | -0.0034
|  | 197.03 | -0.0029
|  | 197.04 | 0.077
|  | 197.05 | 0.0819
|  | 197.06 | 0.0891
|  | 197.07 | 0.0921
|  | 197.07 | 0.097
|  | 197.08 | 0.115
|  | 197.08 | 0.0233
|  | 197.09 | 0.0063
|  | 197.1 | 0.0038
|  | 197.1 | 0.0034
|  | 197.11 | -0.0808
|  | 197.12 | -0.0831
|  | 197.12 | -0.084
|  | 197.13 | -0.0861
|  | 197.14 | -0.0902
|  | 197.15 | -0.103
|  | 197.15 | -0.0205
|  | 197.16 | -0.0057
|  | 197.17 | -0.0034
|  | 197.17 | -0.0029
|  | 197.18 | 0.0761
|  | 197.18 | 0.0804
|  | 197.19 | 0.0882
|  | 197.2 | 0.091
|  | 197.21 | 0.0959
|  | 197.22 | 0.1133
|  | 197.22 | 0.0221
|  | 197.22 | 0.0061
|  | 197.23 | 0.0037
|  | 197.23 | -0.0951
|  | 197.24 | -0.082
|  | 197.25 | -0.0846
|  | 197.26 | -0.0846
|  | 197.27 | -0.089
|  | 197.28 | -0.0938
|  | 197.28 | -0.1064
|  | 197.28 | -0.0201
|  | 197.29 | -0.0057
|  | 197.3 | -0.0034
|  | 197.3 | 0.0552
|  | 197.31 | 0.0798
|  | 197.32 | 0.0841
|  | 197.32 | 0.0901
|  | 197.33 | 0.0923
|  | 197.34 | 0.0967
|  | 197.35 | 0.1155
|  | 197.35 | 0.0215
|  | 197.36 | 0.0063
|  | 197.37 | 0.0039
|  | 197.37 | -0.0946
|  | 197.38 | -0.0824
|  | 197.38 | -0.0869
|  | 197.39 | -0.0884
|  | 197.4 | -0.0871
|  | 197.41 | -0.0898
|  | 197.42 | -0.1033
|  | 197.42 | -0.0198
|  | 197.43 | -0.0057
|  | 197.43 | -0.0034
|  | 197.43 | 0.083
|  | 197.44 | 0.0783
|  | 197.45 | 0.0824
|  | 197.46 | 0.0858
|  | 197.47 | 0.0912
|  | 197.47 | 0.0961
|  | 197.48 | 0.1152
|  | 197.48 | 0.0213
|  | 197.49 | 0.0062
|  | 197.5 | 0.0038
|  | 197.5 | 0.0034
|  | 197.51 | -0.082
|  | 197.52 | -0.0783
|  | 197.53 | -0.0808
|  | 197.53 | -0.0851
|  | 197.54 | -0.0897
|  | 197.55 | -0.102
|  | 197.55 | -0.0198
|  | 197.56 | -0.0058
|  | 197.57 | -0.0034
|  | 197.57 | 0.0815
|  | 197.57 | 0.077
|  | 197.58 | 0.0816
|  | 197.59 | 0.085
|  | 197.6 | 0.091
|  | 197.61 | 0.0959
|  | 197.62 | 0.1154
|  | 197.62 | 0.0211
|  | 197.62 | 0.006
|  | 197.63 | 0.0037
|  | 197.63 | -0.0945
|  | 197.64 | -0.0783
|  | 197.65 | -0.0771
|  | 197.66 | -0.0796
|  | 197.67 | -0.0833
|  | 197.68 | -0.0871
|  | 197.68 | -0.1
|  | 197.68 | -0.0194
|  | 197.69 | -0.0056
|  | 197.7 | -0.0033
|  | 197.7 | 0.0796
|  | 197.71 | 0.0775
|  | 197.72 | 0.0803
|  | 197.72 | 0.0861
|  | 197.73 | 0.0911
|  | 197.74 | 0.0962
|  | 197.75 | 0.1163
|  | 197.75 | 0.021
|  | 197.76 | 0.006
|  | 197.77 | 0.0036
|  | 197.77 | 0.0032
|  | 197.78 | -0.0757
|  | 197.78 | -0.0782
|  | 197.79 | -0.0818
|  | 197.8 | -0.0862
|  | 197.81 | -0.089
|  | 197.82 | -0.1012
|  | 197.82 | -0.0214
|  | 197.82 | -0.0055
|  | 197.83 | -0.0032
|  | 197.83 | -0.0027
|  | 197.84 | 0.0804
|  | 197.85 | 0.0805
|  | 197.86 | 0.0863
|  | 197.87 | 0.0906
|  | 197.88 | 0.0963
|  | 197.88 | 0.1166
|  | 197.88 | 0.0363
|  | 197.89 | 0.006
|  | 197.9 | 0.0037
|  | 197.9 | 0.0033
|  | 197.91 | -0.0784
|  | 197.92 | -0.0795
|  | 197.93 | -0.0796
|  | 197.93 | -0.0823
|  | 197.94 | -0.0853
|  | 197.95 | -0.0976
|  | 197.95 | -0.0202
|  | 197.96 | -0.0055
|  | 197.97 | -0.0033
|  | 197.97 | -0.0027
|  | 197.97 | 0.0714
|  | 197.98 | 0.0758
|  | 197.99 | 0.0805
|  | 198 | 0.0905
|  | 198.01 | 0.0958
|  | 198.02 | 0.116
|  | 198.02 | 0.0226
|  | 198.03 | 0.006
|  | 198.03 | 0.0037
|  | 198.03 | -0.0972
|  | 198.04 | -0.0794
|  | 198.05 | -0.0808
|  | 198.06 | -0.082
|  | 198.07 | -0.0837
|  | 198.07 | -0.0854
|  | 198.08 | -0.0983
|  | 198.08 | -0.0196
|  | 198.09 | -0.0055
|  | 198.1 | -0.0033
|  | 198.1 | 0.0493
|  | 198.11 | 0.0717
|  | 198.12 | 0.0749
|  | 198.12 | 0.0807
|  | 198.13 | 0.0876
|  | 198.14 | 0.094
|  | 198.15 | 0.1149
|  | 198.15 | 0.0224
|  | 198.16 | 0.0061
|  | 198.17 | 0.0038
|  | 198.17 | -0.0963
|  | 198.18 | -0.0784
|  | 198.18 | -0.0783
|  | 198.19 | -0.0825
|  | 198.2 | -0.0852
|  | 198.21 | -0.0876
|  | 198.22 | -0.1004
|  | 198.22 | -0.0196
|  | 198.22 | -0.0055
|  | 198.23 | -0.0033
|  | 198.23 | 0.082
|  | 198.24 | 0.0749
|  | 198.25 | 0.079
|  | 198.26 | 0.0835
|  | 198.27 | 0.0865
|  | 198.28 | 0.0911
|  | 198.28 | 0.1108
|  | 198.28 | 0.0211
|  | 198.29 | 0.006
|  | 198.3 | 0.0037
|  | 198.3 | -0.0907
|  | 198.31 | -0.0772
|  | 198.32 | -0.0809
|  | 198.32 | -0.0845
|  | 198.33 | -0.0871
|  | 198.34 | -0.0894
|  | 198.35 | -0.1023
|  | 198.35 | -0.0192
|  | 198.36 | -0.0055
|  | 198.37 | -0.0033
|  | 198.37 | 0.082
|  | 198.38 | 0.0771
|  | 198.38 | 0.0802
|  | 198.39 | 0.0844
|  | 198.4 | 0.0873
|  | 198.41 | 0.0921
|  | 198.42 | 0.1121
|  | 198.42 | 0.0206
|  | 198.43 | 0.006
|  | 198.43 | 0.0037
|  | 198.43 | 0.0033
|  | 198.44 | -0.077
|  | 198.45 | -0.0796
|  | 198.46 | -0.0829
|  | 198.47 | -0.0859
|  | 198.47 | -0.0889
|  | 198.48 | -0.1014
|  | 198.48 | -0.0207
|  | 198.49 | -0.0055
|  | 198.5 | -0.0032
|  | 198.5 | -0.0027
|  | 198.51 | 0.0764
|  | 198.52 | 0.082
|  | 198.53 | 0.0847
|  | 198.53 | 0.0885
|  | 198.54 | 0.0915
|  | 198.55 | 0.1119
|  | 198.55 | 0.0353
|  | 198.56 | 0.006
|  | 198.57 | 0.0038
|  | 198.57 | 0.0032
|  | 198.57 | -0.0767
|  | 198.58 | -0.0791
|  | 198.59 | -0.0843
|  | 198.6 | -0.0853
|  | 198.61 | -0.0869
|  | 198.62 | -0.0998
|  | 198.62 | -0.0202
|  | 198.62 | -0.0055
|  | 198.63 | -0.0033
|  | 198.63 | -0.0028
|  | 198.64 | 0.0759
|  | 198.65 | 0.0783
|  | 198.66 | 0.082
|  | 198.67 | 0.0863
|  | 198.68 | 0.0921
|  | 198.68 | 0.1114
|  | 198.68 | 0.0229
|  | 198.69 | 0.0061
|  | 198.7 | 0.0038
|  | 198.7 | -0.0594
|  | 198.71 | -0.0783
|  | 198.72 | -0.0796
|  | 198.72 | -0.0816
|  | 198.73 | -0.0855
|  | 198.74 | -0.0903
|  | 198.75 | -0.1021
|  | 198.75 | -0.0199
|  | 198.76 | -0.0055
|  | 198.77 | -0.0032
|  | 198.77 | -0.0028
|  | 198.78 | 0.0775
|  | 198.78 | 0.0801
|  | 198.79 | 0.0828
|  | 198.8 | 0.0884
|  | 198.81 | 0.0939
|  | 198.82 | 0.1146
|  | 198.82 | 0.0223
|  | 198.82 | 0.0061
|  | 198.83 | 0.0038
|  | 198.83 | -0.0951
|  | 198.84 | -0.0788
|  | 198.85 | -0.08
|  | 198.86 | -0.0809
|  | 198.87 | -0.0826
|  | 198.88 | -0.086
|  | 198.88 | -0.0992
|  | 198.88 | -0.0196
|  | 198.89 | -0.0055
|  | 198.9 | -0.0033
|  | 198.9 | 0.0808
|  | 198.91 | 0.0746
|  | 198.92 | 0.0787
|  | 198.93 | 0.0833
|  | 198.93 | 0.0917
|  | 198.94 | 0.0963
|  | 198.95 | 0.1136
|  | 198.95 | 0.0208
|  | 198.96 | 0.0061
|  | 198.97 | 0.0038
|  | 198.97 | 0.0033
|  | 198.97 | -0.0759
|  | 198.98 | -0.0774
|  | 198.99 | -0.0811
|  | 199 | -0.0839
|  | 199.01 | -0.0865
|  | 199.02 | -0.0996
|  | 199.02 | -0.0316
|  | 199.03 | -0.0055
|  | 199.03 | -0.0033
|  | 199.03 | 0.0794
|  | 199.04 | 0.0753
|  | 199.05 | 0.0775
|  | 199.06 | 0.0823
|  | 199.07 | 0.0867
|  | 199.07 | 0.0956
|  | 199.08 | 0.1161
|  | 199.08 | 0.0209
|  | 199.09 | 0.0062
|  | 199.1 | 0.0038
|  | 199.1 | 0.0033
|  | 199.11 | -0.0814
|  | 199.12 | -0.0789
|  | 199.12 | -0.081
|  | 199.13 | -0.085
|  | 199.14 | -0.0874
|  | 199.15 | -0.1012
|  | 199.15 | -0.0315
|  | 199.16 | -0.0056
|  | 199.17 | -0.0033
|  | 199.17 | -0.0029
|  | 199.18 | 0.0766
|  | 199.18 | 0.0774
|  | 199.19 | 0.087
|  | 199.2 | 0.091
|  | 199.21 | 0.0952
|  | 199.22 | 0.1136
|  | 199.22 | 0.0202
|  | 199.22 | 0.006
|  | 199.23 | 0.0037
|  | 199.23 | 0.0033
|  | 199.24 | -0.0792
|  | 199.25 | -0.0819
|  | 199.26 | -0.0852
|  | 199.27 | -0.0823
|  | 199.28 | -0.0854
|  | 199.28 | -0.0979
|  | 199.28 | -0.02
|  | 199.29 | -0.0055
|  | 199.3 | -0.0032
|  | 199.3 | -0.0027
|  | 199.31 | 0.0756
|  | 199.32 | 0.0807
|  | 199.32 | 0.0884
|  | 199.33 | 0.0915
|  | 199.34 | 0.0961
|  | 199.35 | 0.113
|  | 199.35 | 0.0229
|  | 199.36 | 0.006
|  | 199.37 | 0.0037
|  | 199.37 | -0.0945
|  | 199.38 | -0.082
|  | 199.38 | -0.0799
|  | 199.39 | -0.083
|  | 199.4 | -0.0844
|  | 199.41 | -0.0869
|  | 199.42 | -0.098
|  | 199.42 | -0.0193
|  | 199.43 | -0.0055
|  | 199.43 | -0.0032
|  | 199.43 | 0.0488
|  | 199.44 | 0.0756
|  | 199.45 | 0.0795
|  | 199.46 | 0.0874
|  | 199.47 | 0.0902
|  | 199.47 | 0.0971
|  | 199.48 | 0.1145
|  | 199.48 | 0.0212
|  | 199.49 | 0.006
|  | 199.5 | 0.0037
|  | 199.5 | -0.0945
|  | 199.51 | -0.0825
|  | 199.52 | -0.0833
|  | 199.53 | -0.0821
|  | 199.53 | -0.0844
|  | 199.54 | -0.086
|  | 199.55 | -0.0975
|  | 199.55 | -0.019
|  | 199.56 | -0.0054
|  | 199.57 | -0.0032
|  | 199.57 | 0.0782
|  | 199.57 | 0.0766
|  | 199.58 | 0.0819
|  | 199.59 | 0.0892
|  | 199.6 | 0.0906
|  | 199.61 | 0.0944
|  | 199.62 | 0.1117
|  | 199.62 | 0.0201
|  | 199.62 | 0.006
|  | 199.63 | 0.0037
|  | 199.63 | 0.0032
|  | 199.64 | -0.0781
|  | 199.65 | -0.0796
|  | 199.66 | -0.0807
|  | 199.67 | -0.0843
|  | 199.68 | -0.0876
|  | 199.68 | -0.0994
|  | 199.68 | -0.019
|  | 199.69 | -0.0055
|  | 199.7 | -0.0033
|  | 199.7 | 0.0792
|  | 199.71 | 0.078
|  | 199.72 | 0.0808
|  | 199.72 | 0.0817
|  | 199.73 | 0.0889
|  | 199.74 | 0.0955
|  | 199.75 | 0.114
|  | 199.75 | 0.0201
|  | 199.76 | 0.0059
|  | 199.77 | 0.0037
|  | 199.77 | 0.0031
|  | 199.78 | -0.0789
|  | 199.78 | -0.08
|  | 199.79 | -0.0803
|  | 199.8 | -0.0842
|  | 199.81 | -0.0859
|  | 199.82 | -0.0968
|  | 199.82 | -0.0204
|  | 199.82 | -0.0055
|  | 199.83 | -0.0032
|  | 199.83 | -0.0027
|  | 199.84 | 0.0762
|  | 199.85 | 0.0823
|  | 199.86 | 0.0879
|  | 199.87 | 0.0935
|  | 199.88 | 0.0985
|  | 199.88 | 0.1152
|  | 199.88 | 0.0232
|  | 199.89 | 0.006
|  | 199.9 | 0.0037
|  | 199.9 | -0.0597
|  | 199.91 | -0.084
|  | 199.92 | -0.0869
|  | 199.93 | -0.085
|  | 199.93 | -0.0833
|  | 199.94 | -0.0857
|  | 199.95 | -0.0973
|  | 199.95 | -0.0195
|  | 199.96 | -0.0055
|  | 199.97 | -0.0032
|  | 199.97 | 0.0479
|  | 199.97 | 0.0762
|  | 199.98 | 0.0811
|  | 199.99 | 0.0841
|  | 200 | 0.091
|  | 200.01 | 0.0951
|  | 200.02 | 0.1137
|  | 200.02 | 0.021
|  | 200.03 | 0.006
|  | 200.03 | 0.0037
|  | 200.03 | -0.093
|  | 200.04 | -0.0769
|  | 200.05 | -0.0795
|  | 200.06 | -0.0811
|  | 200.07 | -0.0823
|  | 200.07 | -0.0849
|  | 200.08 | -0.0966
|  | 200.08 | -0.019
|  | 200.09 | -0.0054
|  | 200.1 | -0.0032
|  | 200.1 | 0.0764
|  | 200.11 | 0.0757
|  | 200.12 | 0.0799
|  | 200.12 | 0.0829
|  | 200.13 | 0.0896
|  | 200.14 | 0.0976
|  | 200.15 | 0.1163
|  | 200.15 | 0.0205
|  | 200.16 | 0.006
|  | 200.17 | 0.0037
|  | 200.17 | 0.0033
|  | 200.18 | -0.0812
|  | 200.18 | -0.0782
|  | 200.19 | -0.0793
|  | 200.2 | -0.0809
|  | 200.21 | -0.0837
|  | 200.22 | -0.0956
|  | 200.22 | -0.0189
|  | 200.22 | -0.0055
|  | 200.23 | -0.0032
|  | 200.23 | 0.0754
|  | 200.24 | 0.0752
|  | 200.25 | 0.0787
|  | 200.26 | 0.0868
|  | 200.27 | 0.0935
|  | 200.28 | 0.0979
|  | 200.28 | 0.1143
|  | 200.28 | 0.0202
|  | 200.29 | 0.006
|  | 200.3 | 0.0037
|  | 200.3 | 0.0033
|  | 200.31 | -0.0822
|  | 200.32 | -0.0837
|  | 200.32 | -0.0823
|  | 200.33 | -0.0837
|  | 200.34 | -0.0847
|  | 200.35 | -0.0953
|  | 200.35 | -0.0203
|  | 200.36 | -0.0055
|  | 200.37 | -0.0032
|  | 200.37 | -0.0027
|  | 200.38 | 0.0746
|  | 200.38 | 0.0805
|  | 200.39 | 0.0895
|  | 200.4 | 0.0926
|  | 200.41 | 0.0967
|  | 200.42 | 0.1134
|  | 200.42 | 0.0219
|  | 200.43 | 0.0061
|  | 200.43 | 0.0038
|  | 200.43 | -0.0948
|  | 200.44 | -0.0835
|  | 200.45 | -0.083
|  | 200.46 | -0.0807
|  | 200.47 | -0.0826
|  | 200.47 | -0.085
|  | 200.48 | -0.0966
|  | 200.48 | -0.0194
|  | 200.49 | -0.0055
|  | 200.5 | -0.0032
|  | 200.5 | 0.0485
|  | 200.51 | 0.0762
|  | 200.52 | 0.0814
|  | 200.53 | 0.0898
|  | 200.53 | 0.0927
|  | 200.54 | 0.0961
|  | 200.55 | 0.1137
|  | 200.55 | 0.0211
|  | 200.56 | 0.006
|  | 200.57 | 0.0038
|  | 200.57 | -0.0929
|  | 200.57 | -0.0801
|  | 200.58 | -0.0819
|  | 200.59 | -0.0847
|  | 200.6 | -0.086
|  | 200.61 | -0.0875
|  | 200.62 | -0.0987
|  | 200.62 | -0.0189
|  | 200.62 | -0.0055
|  | 200.63 | -0.0032
|  | 200.63 | 0.0789
|  | 200.64 | 0.0772
|  | 200.65 | 0.0821
|  | 200.66 | 0.088
|  | 200.67 | 0.0924
|  | 200.68 | 0.0959
|  | 200.68 | 0.1144
|  | 200.68 | 0.0209
|  | 200.69 | 0.006
|  | 200.7 | 0.0037
|  | 200.7 | -0.0935
|  | 200.71 | -0.0818
|  | 200.72 | -0.0865
|  | 200.72 | -0.084
|  | 200.73 | -0.0845
|  | 200.74 | -0.086
|  | 200.75 | -0.0975
|  | 200.75 | -0.0191
|  | 200.76 | -0.0055
|  | 200.77 | -0.0032
|  | 200.77 | 0.077
|  | 200.78 | 0.075
|  | 200.78 | 0.079
|  | 200.79 | 0.0849
|  | 200.8 | 0.0926
|  | 200.81 | 0.0962
|  | 200.82 | 0.1148
|  | 200.82 | 0.0203
|  | 200.82 | 0.0061
|  | 200.83 | 0.0038
|  | 200.83 | 0.0032
|  | 200.84 | -0.083
|  | 200.85 | -0.0846
|  | 200.86 | -0.0844
|  | 200.87 | -0.0808
|  | 200.88 | -0.0819
|  | 200.88 | -0.0935
|  | 200.88 | -0.0199
|  | 200.89 | -0.0054
|  | 200.9 | -0.0032
|  | 200.9 | -0.0027
|  | 200.91 | 0.0718
|  | 200.92 | 0.0766
|  | 200.93 | 0.0881
|  | 200.93 | 0.0914
|  | 200.94 | 0.0953
|  | 200.95 | 0.1139
|  | 200.95 | 0.0229
|  | 200.96 | 0.006
|  | 200.97 | 0.0038
|  | 200.97 | -0.0598
|  | 200.97 | -0.0794
|  | 200.98 | -0.0802
|  | 200.99 | -0.0782
|  | 201 | -0.0796
|  | 201.01 | -0.0816
|  | 201.02 | -0.0935
|  | 201.02 | -0.0195
|  | 201.03 | -0.0054
|  | 201.03 | -0.0032
|  | 201.03 | 0.0454
|  | 201.04 | 0.0718
|  | 201.05 | 0.0739
|  | 201.06 | 0.0778
|  | 201.07 | 0.0836
|  | 201.07 | 0.0954
|  | 201.08 | 0.1144
|  | 201.08 | 0.0208
|  | 201.09 | 0.006
|  | 201.1 | 0.0038
|  | 201.1 | -0.0937
|  | 201.11 | -0.0817
|  | 201.12 | -0.0814
|  | 201.12 | -0.0779
|  | 201.13 | -0.0797
|  | 201.14 | -0.0818
|  | 201.15 | -0.0932
|  | 201.15 | -0.0188
|  | 201.16 | -0.0054
|  | 201.17 | -0.0032
|  | 201.17 | 0.0736
|  | 201.18 | 0.0717
|  | 201.18 | 0.0766
|  | 201.19 | 0.0877
|  | 201.2 | 0.0901
|  | 201.21 | 0.0955
|  | 201.22 | 0.1132
|  | 201.22 | 0.0208
|  | 201.22 | 0.006
|  | 201.23 | 0.0037
|  | 201.23 | -0.0928
|  | 201.24 | -0.0811
|  | 201.25 | -0.0838
|  | 201.26 | -0.0773
|  | 201.27 | -0.079
|  | 201.28 | -0.0816
|  | 201.28 | -0.0937
|  | 201.28 | -0.0187
|  | 201.29 | -0.0054
|  | 201.3 | -0.0032
|  | 201.3 | 0.0734
|  | 201.31 | 0.072
|  | 201.32 | 0.0748
|  | 201.32 | 0.0834
|  | 201.33 | 0.0872
|  | 201.34 | 0.0939
|  | 201.35 | 0.1112
|  | 201.35 | 0.0197
|  | 201.36 | 0.0059
|  | 201.37 | 0.0037
|  | 201.37 | 0.0032
|  | 201.38 | -0.0804
|  | 201.38 | -0.0722
|  | 201.39 | -0.0743
|  | 201.4 | -0.0788
|  | 201.41 | -0.0815
|  | 201.42 | -0.0936
|  | 201.42 | -0.0201
|  | 201.43 | -0.0054
|  | 201.43 | -0.0032
|  | 201.43 | -0.0027
|  | 201.44 | 0.0724
|  | 201.45 | 0.076
|  | 201.46 | 0.0864
|  | 201.47 | 0.0919
|  | 201.47 | 0.096
|  | 201.48 | 0.1111
|  | 201.48 | 0.0223
|  | 201.49 | 0.0059
|  | 201.5 | 0.0037
|  | 201.5 | -0.057
|  | 201.51 | -0.0803
|  | 201.52 | -0.0801
|  | 201.53 | -0.0774
|  | 201.53 | -0.0794
|  | 201.54 | -0.0815
|  | 201.55 | -0.094
|  | 201.55 | -0.0196
|  | 201.56 | -0.0054
|  | 201.57 | -0.0032
|  | 201.57 | -0.0027
|  | 201.57 | 0.0726
|  | 201.58 | 0.0757
|  | 201.59 | 0.0895
|  | 201.6 | 0.0924
|  | 201.61 | 0.0972
|  | 201.62 | 0.1131
|  | 201.62 | 0.0208
|  | 201.62 | 0.0058
|  | 201.63 | 0.0036
|  | 201.63 | -0.0931
|  | 201.64 | -0.0829
|  | 201.65 | -0.0807
|  | 201.66 | -0.077
|  | 201.67 | -0.0783
|  | 201.68 | -0.0813
|  | 201.68 | -0.094
|  | 201.68 | -0.0191
|  | 201.69 | -0.0054
|  | 201.7 | -0.0032
|  | 201.7 | 0.0754
|  | 201.71 | 0.0715
|  | 201.72 | 0.0744
|  | 201.72 | 0.0788
|  | 201.73 | 0.0894
|  | 201.74 | 0.0935
|  | 201.75 | 0.11
|  | 201.75 | 0.0206
|  | 201.76 | 0.0058
|  | 201.77 | 0.0036
|  | 201.77 | -0.0903
|  | 201.78 | -0.0785
|  | 201.78 | -0.081
|  | 201.79 | -0.0739
|  | 201.8 | -0.0766
|  | 201.81 | -0.0824
|  | 201.82 | -0.0949
|  | 201.82 | -0.0189
|  | 201.82 | -0.0054
|  | 201.83 | -0.0032
|  | 201.83 | 0.0753
|  | 201.84 | 0.073
|  | 201.85 | 0.0776
|  | 201.86 | 0.0845
|  | 201.87 | 0.0875
|  | 201.88 | 0.0942
|  | 201.88 | 0.112
|  | 201.88 | 0.0199
|  | 201.89 | 0.0058
|  | 201.9 | 0.0036
|  | 201.9 | 0.0031
|  | 201.91 | -0.0799
|  | 201.92 | -0.0779
|  | 201.93 | -0.0762
|  | 201.93 | -0.0785
|  | 201.94 | -0.0821
|  | 201.95 | -0.0949
|  | 201.95 | -0.0307
|  | 201.96 | -0.0053
|  | 201.97 | -0.0032
|  | 201.97 | 0.0747
|  | 201.97 | 0.0732
|  | 201.98 | 0.0801
|  | 201.99 | 0.0895
|  | 202 | 0.0918
|  | 202.01 | 0.0962
|  | 202.02 | 0.1131
|  | 202.02 | 0.0202
|  | 202.03 | 0.0058
|  | 202.03 | 0.0036
|  | 202.03 | 0.0031
|  | 202.04 | -0.0814
|  | 202.05 | -0.0753
|  | 202.06 | -0.0758
|  | 202.07 | -0.0789
|  | 202.07 | -0.082
|  | 202.08 | -0.094
|  | 202.08 | -0.0208
|  | 202.09 | -0.0053
|  | 202.1 | -0.0032
|  | 202.1 | -0.0027
|  | 202.11 | 0.072
|  | 202.12 | 0.0765
|  | 202.12 | 0.0872
|  | 202.13 | 0.0923
|  | 202.14 | 0.0956
|  | 202.15 | 0.1141
|  | 202.15 | 0.0351
|  | 202.16 | 0.0057
|  | 202.17 | 0.0036
|  | 202.17 | 0.003
|  | 202.18 | -0.0809
|  | 202.18 | -0.0828
|  | 202.19 | -0.0818
|  | 202.2 | -0.0792
|  | 202.21 | -0.0809
|  | 202.22 | -0.0943
|  | 202.22 | -0.0196
|  | 202.22 | -0.0053
|  | 202.23 | -0.0032
|  | 202.23 | -0.0027
|  | 202.24 | 0.0716
|  | 202.25 | 0.0763
|  | 202.26 | 0.0843
|  | 202.27 | 0.0882
|  | 202.28 | 0.0933
|  | 202.28 | 0.1137
|  | 202.28 | 0.0229
|  | 202.29 | 0.0058
|  | 202.3 | 0.0036
|  | 202.3 | -0.0585
|  | 202.31 | -0.0809
|  | 202.32 | -0.0766
|  | 202.32 | -0.0761
|  | 202.33 | -0.0789
|  | 202.34 | -0.0818
|  | 202.35 | -0.0945
|  | 202.35 | -0.0192
|  | 202.36 | -0.0053
|  | 202.37 | -0.0032
|  | 202.37 | 0.0461
|  | 202.38 | 0.0726
|  | 202.38 | 0.0803
|  | 202.39 | 0.0896
|  | 202.4 | 0.0913
|  | 202.41 | 0.0957
|  | 202.42 | 0.1137
|  | 202.42 | 0.0207
|  | 202.43 | 0.0057
|  | 202.43 | 0.0036
|  | 202.43 | -0.0925
|  | 202.44 | -0.082
|  | 202.45 | -0.0786
|  | 202.46 | -0.0808
|  | 202.47 | -0.0815
|  | 202.47 | -0.0824
|  | 202.48 | -0.095
|  | 202.48 | -0.0186
|  | 202.49 | -0.0053
|  | 202.5 | -0.0032
|  | 202.5 | 0.0755
|  | 202.51 | 0.0731
|  | 202.52 | 0.0782
|  | 202.53 | 0.0882
|  | 202.53 | 0.0916
|  | 202.54 | 0.0961
|  | 202.55 | 0.1158
|  | 202.55 | 0.0212
|  | 202.56 | 0.0059
|  | 202.57 | 0.0037
|  | 202.57 | 0.0032
|  | 202.57 | -0.0809
|  | 202.58 | -0.0822
|  | 202.59 | -0.0774
|  | 202.6 | -0.0791
|  | 202.61 | -0.0829
|  | 202.62 | -0.0951
|  | 202.62 | -0.0306
|  | 202.62 | -0.0053
|  | 202.63 | -0.0031
|  | 202.63 | 0.075
|  | 202.64 | 0.0734
|  | 202.65 | 0.0823
|  | 202.66 | 0.0886
|  | 202.67 | 0.0903
|  | 202.68 | 0.0948
|  | 202.68 | 0.1129
|  | 202.68 | 0.0202
|  | 202.69 | 0.0059
|  | 202.7 | 0.0036
|  | 202.7 | 0.0031
|  | 202.71 | -0.0809
|  | 202.72 | -0.0827
|  | 202.72 | -0.078
|  | 202.73 | -0.0804
|  | 202.74 | -0.0835
|  | 202.75 | -0.0957
|  | 202.75 | -0.0307
|  | 202.76 | -0.0053
|  | 202.77 | -0.0032
|  | 202.77 | 0.0762
|  | 202.78 | 0.0744
|  | 202.78 | 0.0786
|  | 202.79 | 0.0868
|  | 202.8 | 0.0891
|  | 202.81 | 0.0941
|  | 202.82 | 0.1108
|  | 202.82 | 0.0197
|  | 202.82 | 0.0058
|  | 202.83 | 0.0036
|  | 202.83 | 0.0031
|  | 202.84 | -0.0786
|  | 202.85 | -0.0741
|  | 202.86 | -0.0761
|  | 202.87 | -0.0796
|  | 202.88 | -0.0841
|  | 202.88 | -0.0968
|  | 202.88 | -0.0305
|  | 202.89 | -0.0054
|  | 202.9 | -0.0032
|  | 202.9 | -0.0028
|  | 202.91 | 0.0754
|  | 202.92 | 0.0877
|  | 202.93 | 0.0881
|  | 202.93 | 0.0898
|  | 202.94 | 0.0947
|  | 202.95 | 0.1122
|  | 202.95 | 0.0197
|  | 202.96 | 0.0057
|  | 202.97 | 0.0035
|  | 202.97 | 0.0031
|  | 202.97 | -0.0806
|  | 202.98 | -0.0735
|  | 202.99 | -0.0746
|  | 203 | -0.0779
|  | 203.01 | -0.0831
|  | 203.02 | -0.0962
|  | 203.02 | -0.0197
|  | 203.03 | -0.0053
|  | 203.03 | -0.0032
|  | 203.03 | -0.0027
|  | 203.04 | 0.0732
|  | 203.05 | 0.0769
|  | 203.06 | 0.0894
|  | 203.07 | 0.0906
|  | 203.07 | 0.0956
|  | 203.08 | 0.1131
|  | 203.08 | 0.0228
|  | 203.09 | 0.0057
|  | 203.1 | 0.0036
|  | 203.1 | -0.0588
|  | 203.11 | -0.0792
|  | 203.12 | -0.0741
|  | 203.12 | -0.0761
|  | 203.13 | -0.08
|  | 203.14 | -0.084
|  | 203.15 | -0.0965
|  | 203.15 | -0.0191
|  | 203.16 | -0.0053
|  | 203.17 | -0.0032
|  | 203.17 | 0.0471
|  | 203.18 | 0.0742
|  | 203.18 | 0.0776
|  | 203.19 | 0.0853
|  | 203.2 | 0.0904
|  | 203.21 | 0.0953
|  | 203.22 | 0.1129
|  | 203.22 | 0.0208
|  | 203.22 | 0.0057
|  | 203.23 | 0.0036
|  | 203.23 | -0.0909
|  | 203.24 | -0.0806
|  | 203.25 | -0.0729
|  | 203.26 | -0.075
|  | 203.27 | -0.078
|  | 203.28 | -0.0826
|  | 203.28 | -0.0943
|  | 203.28 | -0.0188
|  | 203.29 | -0.0053
|  | 203.3 | -0.0032
|  | 203.3 | 0.076
|  | 203.31 | 0.0724
|  | 203.32 | 0.0746
|  | 203.32 | 0.0847
|  | 203.33 | 0.0903
|  | 203.34 | 0.0953
|  | 203.35 | 0.1139
|  | 203.35 | 0.0209
|  | 203.36 | 0.0057
|  | 203.37 | 0.0036
|  | 203.37 | -0.0916
|  | 203.38 | -0.0809
|  | 203.38 | -0.074
|  | 203.39 | -0.0739
|  | 203.4 | -0.0771
|  | 203.41 | -0.0823
|  | 203.42 | -0.0943
|  | 203.42 | -0.0185
|  | 203.43 | -0.0053
|  | 203.43 | -0.0031
|  | 203.43 | 0.0742
|  | 203.44 | 0.0717
|  | 203.45 | 0.0763
|  | 203.46 | 0.0852
|  | 203.47 | 0.091
|  | 203.47 | 0.095
|  | 203.48 | 0.1115
|  | 203.48 | 0.0193
|  | 203.49 | 0.0056
|  | 203.5 | 0.0035
|  | 203.5 | 0.003
|  | 203.51 | -0.0813
|  | 203.52 | -0.0735
|  | 203.53 | -0.0759
|  | 203.53 | -0.0788
|  | 203.54 | -0.083
|  | 203.55 | -0.0944
|  | 203.55 | -0.0199
|  | 203.56 | -0.0052
|  | 203.57 | -0.0031
|  | 203.57 | -0.0027
|  | 203.57 | 0.0708
|  | 203.58 | 0.0747
|  | 203.59 | 0.0868
|  | 203.6 | 0.0903
|  | 203.61 | 0.0952
|  | 203.62 | 0.1146
|  | 203.62 | 0.0355
|  | 203.62 | 0.0056
|  | 203.63 | 0.0035
|  | 203.63 | 0.0031
|  | 203.64 | -0.0808
|  | 203.65 | -0.0723
|  | 203.66 | -0.0742
|  | 203.67 | -0.0785
|  | 203.68 | -0.083
|  | 203.68 | -0.0952
|  | 203.68 | -0.0195
|  | 203.69 | -0.0053
|  | 203.7 | -0.0032
|  | 203.7 | -0.0026
|  | 203.71 | 0.0732
|  | 203.72 | 0.0748
|  | 203.72 | 0.088
|  | 203.73 | 0.0908
|  | 203.74 | 0.0955
|  | 203.75 | 0.1153
|  | 203.75 | 0.0236
|  | 203.76 | 0.0057
|  | 203.77 | 0.0035
|  | 203.77 | -0.0595
|  | 203.78 | -0.078
|  | 203.78 | -0.0751
|  | 203.79 | -0.0779
|  | 203.8 | -0.0815
|  | 203.81 | -0.0858
|  | 203.82 | -0.0993
|  | 203.82 | -0.0194
|  | 203.82 | -0.0053
|  | 203.83 | -0.0031
|  | 203.83 | -0.0027
|  | 203.84 | 0.0745
|  | 203.85 | 0.0798
|  | 203.86 | 0.0869
|  | 203.87 | 0.0899
|  | 203.88 | 0.0954
|  | 203.88 | 0.1157
|  | 203.88 | 0.0237
|  | 203.89 | 0.0057
|  | 203.9 | 0.0035
|  | 203.9 | -0.059
|  | 203.91 | -0.0785
|  | 203.92 | -0.0778
|  | 203.93 | -0.0759
|  | 203.93 | -0.0789
|  | 203.94 | -0.0832
|  | 203.95 | -0.0963
|  | 203.95 | -0.0192
|  | 203.96 | -0.0053
|  | 203.97 | -0.0031
|  | 203.97 | 0.0476
|  | 203.97 | 0.0732
|  | 203.98 | 0.0781
|  | 203.99 | 0.0873
|  | 204 | 0.0907
|  | 204.01 | 0.0954
|  | 204.02 | 0.1159
|  | 204.02 | 0.0212
|  | 204.03 | 0.0058
|  | 204.03 | 0.0036
|  | 204.03 | -0.0935
|  | 204.04 | -0.0807
|  | 204.05 | -0.079
|  | 204.06 | -0.08
|  | 204.07 | -0.0802
|  | 204.07 | -0.0837
|  | 204.08 | -0.0955
|  | 204.08 | -0.0186
|  | 204.09 | -0.0053
|  | 204.1 | -0.0031
|  | 204.1 | 0.0753
|  | 204.11 | 0.0726
|  | 204.12 | 0.0763
|  | 204.12 | 0.0878
|  | 204.13 | 0.0899
|  | 204.14 | 0.0953
|  | 204.15 | 0.1151
|  | 204.15 | 0.0203
|  | 204.16 | 0.0057
|  | 204.17 | 0.0036
|  | 204.17 | 0.0031
|  | 204.18 | -0.0799
|  | 204.18 | -0.0791
|  | 204.19 | -0.0741
|  | 204.2 | -0.0783
|  | 204.21 | -0.0826
|  | 204.22 | -0.0956
|  | 204.22 | -0.0306
|  | 204.22 | -0.0053
|  | 204.23 | -0.0032
|  | 204.23 | -0.0026
|  | 204.24 | 0.073
|  | 204.25 | 0.0799
|  | 204.26 | 0.0881
|  | 204.27 | 0.0909
|  | 204.28 | 0.0967
|  | 204.28 | 0.1171
|  | 204.28 | 0.0204
|  | 204.29 | 0.0057
|  | 204.3 | 0.0035
|  | 204.3 | 0.003
|  | 204.31 | -0.0811
|  | 204.32 | -0.0809
|  | 204.32 | -0.0812
|  | 204.33 | -0.083
|  | 204.34 | -0.0874
|  | 204.35 | -0.1004
|  | 204.35 | -0.0207
|  | 204.36 | -0.0053
|  | 204.37 | -0.0031
|  | 204.37 | -0.0026
|  | 204.38 | 0.0763
|  | 204.38 | 0.0794
|  | 204.39 | 0.0821
|  | 204.4 | 0.0911
|  | 204.41 | 0.0966
|  | 204.42 | 0.1178
|  | 204.42 | 0.0364
|  | 204.43 | 0.0057
|  | 204.43 | 0.0036
|  | 204.43 | 0.0031
|  | 204.44 | -0.0755
|  | 204.45 | -0.0772
|  | 204.46 | -0.0793
|  | 204.47 | -0.0831
|  | 204.47 | -0.0878
|  | 204.48 | -0.098
|  | 204.48 | -0.0196
|  | 204.49 | -0.0053
|  | 204.5 | -0.0031
|  | 204.5 | -0.0027
|  | 204.51 | 0.0754
|  | 204.52 | 0.0789
|  | 204.53 | 0.0816
|  | 204.53 | 0.0885
|  | 204.54 | 0.0968
|  | 204.55 | 0.119
|  | 204.55 | 0.0233
|  | 204.56 | 0.0059
|  | 204.57 | 0.0037
|  | 204.57 | -0.0985
|  | 204.57 | -0.079
|  | 204.58 | -0.0788
|  | 204.59 | -0.0777
|  | 204.6 | -0.0823
|  | 204.61 | -0.0867
|  | 204.62 | -0.0992
|  | 204.62 | -0.019
|  | 204.62 | -0.0053
|  | 204.63 | -0.0031
|  | 204.63 | 0.0486
|  | 204.64 | 0.0764
|  | 204.65 | 0.0785
|  | 204.66 | 0.0832
|  | 204.67 | 0.0915
|  | 204.68 | 0.0975
|  | 204.68 | 0.1192
|  | 204.68 | 0.0228
|  | 204.69 | 0.0061
|  | 204.7 | 0.0038
|  | 204.7 | -0.0977
|  | 204.71 | -0.0815
|  | 204.72 | -0.0798
|  | 204.72 | -0.0815
|  | 204.73 | -0.0849
|  | 204.74 | -0.089
|  | 204.75 | -0.1004
|  | 204.75 | -0.0189
|  | 204.76 | -0.0053
|  | 204.77 | -0.0032
|  | 204.77 | 0.0818
|  | 204.78 | 0.0784
|  | 204.78 | 0.0815
|  | 204.79 | 0.0847
|  | 204.8 | 0.0892
|  | 204.81 | 0.096
|  | 204.82 | 0.1153
|  | 204.82 | 0.0207
|  | 204.82 | 0.006
|  | 204.83 | 0.0037
|  | 204.83 | -0.0949
|  | 204.84 | -0.0788
|  | 204.85 | -0.079
|  | 204.86 | -0.0813
|  | 204.87 | -0.0848
|  | 204.88 | -0.0887
|  | 204.88 | -0.0999
|  | 204.88 | -0.0189
|  | 204.89 | -0.0053
|  | 204.9 | -0.0032
|  | 204.9 | 0.0804
|  | 204.91 | 0.0782
|  | 204.92 | 0.0826
|  | 204.93 | 0.0873
|  | 204.93 | 0.0931
|  | 204.94 | 0.098
|  | 204.95 | 0.1183
|  | 204.95 | 0.0212
|  | 204.96 | 0.0059
|  | 204.97 | 0.0037
|  | 204.97 | 0.0033
|  | 204.97 | -0.0796
|  | 204.98 | -0.0764
|  | 204.99 | -0.0774
|  | 205 | -0.0817
|  | 205.01 | -0.085
|  | 205.02 | -0.0961
|  | 205.02 | -0.0307
|  | 205.03 | -0.0052
|  | 205.03 | -0.0031
|  | 205.03 | -0.0026
|  | 205.04 | 0.0762
|  | 205.05 | 0.0797
|  | 205.06 | 0.0869
|  | 205.07 | 0.0931
|  | 205.07 | 0.0981
|  | 205.08 | 0.1188
|  | 205.08 | 0.0207
|  | 205.09 | 0.0059
|  | 205.1 | 0.0037
|  | 205.1 | 0.0032
|  | 205.11 | -0.0814
|  | 205.12 | -0.0834
|  | 205.12 | -0.0859
|  | 205.13 | -0.0865
|  | 205.14 | -0.0867
|  | 205.15 | -0.0981
|  | 205.15 | -0.02
|  | 205.16 | -0.0053
|  | 205.17 | -0.0031
|  | 205.17 | -0.0025
|  | 205.18 | 0.0761
|  | 205.18 | 0.0794
|  | 205.19 | 0.0894
|  | 205.2 | 0.0935
|  | 205.21 | 0.0986
|  | 205.22 | 0.1206
|  | 205.22 | 0.0247
|  | 205.22 | 0.0059
|  | 205.23 | 0.0037
|  | 205.23 | -0.0627
|  | 205.24 | -0.0831
|  | 205.25 | -0.0806
|  | 205.26 | -0.0822
|  | 205.27 | -0.0851
|  | 205.28 | -0.087
|  | 205.28 | -0.098
|  | 205.28 | -0.0193
|  | 205.29 | -0.0052
|  | 205.3 | -0.0031
|  | 205.3 | 0.0495
|  | 205.31 | 0.0767
|  | 205.32 | 0.0804
|  | 205.32 | 0.0899
|  | 205.33 | 0.0933
|  | 205.34 | 0.0992
|  | 205.35 | 0.123
|  | 205.35 | 0.0243
|  | 205.36 | 0.006
|  | 205.37 | 0.0038
|  | 205.37 | -0.1025
|  | 205.38 | -0.0815
|  | 205.38 | -0.0806
|  | 205.39 | -0.0819
|  | 205.4 | -0.0834
|  | 205.41 | -0.0868
|  | 205.42 | -0.0991
|  | 205.42 | -0.0191
|  | 205.43 | -0.0052
|  | 205.43 | -0.0031
|  | 205.43 | 0.0804
|  | 205.44 | 0.0766
|  | 205.45 | 0.0799
|  | 205.46 | 0.0895
|  | 205.47 | 0.0924
|  | 205.47 | 0.0971
|  | 205.48 | 0.1182
|  | 205.48 | 0.0218
|  | 205.49 | 0.0059
|  | 205.5 | 0.0037
|  | 205.5 | -0.0965
|  | 205.51 | -0.0817
|  | 205.52 | -0.0789
|  | 205.53 | -0.0811
|  | 205.53 | -0.0825
|  | 205.54 | -0.0859
|  | 205.55 | -0.0982
|  | 205.55 | -0.0187
|  | 205.56 | -0.0053
|  | 205.57 | -0.0031
|  | 205.57 | 0.0785
|  | 205.57 | 0.0761
|  | 205.58 | 0.083
|  | 205.59 | 0.0882
|  | 205.6 | 0.0919
|  | 205.61 | 0.0973
|  | 205.62 | 0.1182
|  | 205.62 | 0.021
|  | 205.62 | 0.0058
|  | 205.63 | 0.0036
|  | 205.63 | 0.0032
|  | 205.64 | -0.0807
|  | 205.65 | -0.078
|  | 205.66 | -0.0786
|  | 205.67 | -0.0809
|  | 205.68 | -0.0839
|  | 205.68 | -0.0957
|  | 205.68 | -0.021
|  | 205.69 | -0.0053
|  | 205.7 | -0.0031
|  | 205.7 | -0.0026
|  | 205.71 | 0.0734
|  | 205.72 | 0.0767
|  | 205.72 | 0.0843
|  | 205.73 | 0.0931
|  | 205.74 | 0.0985
|  | 205.75 | 0.1223
|  | 205.75 | 0.0215
|  | 205.76 | 0.0059
|  | 205.77 | 0.0037
|  | 205.77 | 0.0032
|  | 205.78 | -0.0829
|  | 205.78 | -0.0787
|  | 205.79 | -0.0792
|  | 205.8 | -0.0814
|  | 205.81 | -0.085
|  | 205.82 | -0.0967
|  | 205.82 | -0.0203
|  | 205.82 | -0.0053
|  | 205.83 | -0.0031
|  | 205.83 | -0.0027
|  | 205.84 | 0.0753
|  | 205.85 | 0.0796
|  | 205.86 | 0.0877
|  | 205.87 | 0.0925
|  | 205.88 | 0.0977
|  | 205.88 | 0.1178
|  | 205.88 | 0.0367
|  | 205.89 | 0.0059
|  | 205.9 | 0.0038
|  | 205.9 | -0.0628
|  | 205.91 | -0.0781
|  | 205.92 | -0.08
|  | 205.93 | -0.0809
|  | 205.93 | -0.0832
|  | 205.94 | -0.0868
|  | 205.95 | -0.0976
|  | 205.95 | -0.0197
|  | 205.96 | -0.0052
|  | 205.97 | -0.0031
|  | 205.97 | -0.0027
|  | 205.97 | 0.0764
|  | 205.98 | 0.0804
|  | 205.99 | 0.0847
|  | 206 | 0.09
|  | 206.01 | 0.0989
|  | 206.02 | 0.1214
|  | 206.02 | 0.0228
|  | 206.03 | 0.0059
|  | 206.03 | 0.0038
|  | 206.03 | -0.1015
|  | 206.04 | -0.0802
|  | 206.05 | -0.0808
|  | 206.06 | -0.0808
|  | 206.07 | -0.0825
|  | 206.07 | -0.0854
|  | 206.08 | -0.0971
|  | 206.08 | -0.0192
|  | 206.09 | -0.0053
|  | 206.1 | -0.0031
|  | 206.1 | 0.0781
|  | 206.11 | 0.0748
|  | 206.12 | 0.0782
|  | 206.12 | 0.0812
|  | 206.13 | 0.0865
|  | 206.14 | 0.0976
|  | 206.15 | 0.123
|  | 206.15 | 0.0221
|  | 206.16 | 0.0059
|  | 206.17 | 0.0038
|  | 206.17 | 0.0033
|  | 206.18 | -0.0767
|  | 206.18 | -0.079
|  | 206.19 | -0.0803
|  | 206.2 | -0.0819
|  | 206.21 | -0.0867
|  | 206.22 | -0.0985
|  | 206.22 | -0.0311
|  | 206.22 | -0.0053
|  | 206.23 | -0.0031
|  | 206.23 | 0.078
|  | 206.24 | 0.0761
|  | 206.25 | 0.0805
|  | 206.26 | 0.0906
|  | 206.27 | 0.0943
|  | 206.28 | 0.0998
|  | 206.28 | 0.122
|  | 206.28 | 0.0219
|  | 206.29 | 0.0059
|  | 206.3 | 0.0037
|  | 206.3 | 0.0033
|  | 206.31 | -0.0786
|  | 206.32 | -0.0797
|  | 206.32 | -0.082
|  | 206.33 | -0.0854
|  | 206.34 | -0.0891
|  | 206.35 | -0.1002
|  | 206.35 | -0.021
|  | 206.36 | -0.0053
|  | 206.37 | -0.0031
|  | 206.37 | -0.0026
|  | 206.38 | 0.0764
|  | 206.38 | 0.0818
|  | 206.39 | 0.0891
|  | 206.4 | 0.0937
|  | 206.41 | 0.0996
|  | 206.42 | 0.1225
|  | 206.42 | 0.0382
|  | 206.43 | 0.006
|  | 206.43 | 0.0038
|  | 206.43 | 0.0033
|  | 206.44 | -0.0818
|  | 206.45 | -0.0809
|  | 206.46 | -0.0812
|  | 206.47 | -0.084
|  | 206.47 | -0.0872
|  | 206.48 | -0.0981
|  | 206.48 | -0.0199
|  | 206.49 | -0.0053
|  | 206.5 | -0.0031
|  | 206.5 | -0.0026
|  | 206.51 | 0.0756
|  | 206.52 | 0.0776
|  | 206.53 | 0.0818
|  | 206.53 | 0.0888
|  | 206.54 | 0.0988
|  | 206.55 | 0.1219
|  | 206.55 | 0.0251
|  | 206.56 | 0.006
|  | 206.57 | 0.0038
|  | 206.57 | -0.0651
|  | 206.57 | -0.0827
|  | 206.58 | -0.0796
|  | 206.59 | -0.0807
|  | 206.6 | -0.0843
|  | 206.61 | -0.0868
|  | 206.62 | -0.0983
|  | 206.62 | -0.02
|  | 206.62 | -0.0053
|  | 206.63 | -0.0031
|  | 206.63 | -0.0027
|  | 206.64 | 0.0759
|  | 206.65 | 0.0796
|  | 206.66 | 0.083
|  | 206.67 | 0.09
|  | 206.68 | 0.099
|  | 206.68 | 0.122
|  | 206.68 | 0.0232
|  | 206.69 | 0.006
|  | 206.7 | 0.0038
|  | 206.7 | -0.1012
|  | 206.71 | -0.0795
|  | 206.72 | -0.0784
|  | 206.72 | -0.08
|  | 206.73 | -0.0827
|  | 206.74 | -0.0863
|  | 206.75 | -0.0975
|  | 206.75 | -0.0193
|  | 206.76 | -0.0053
|  | 206.77 | -0.0031
|  | 206.77 | 0.0484
|  | 206.78 | 0.0739
|  | 206.78 | 0.0849
|  | 206.79 | 0.089
|  | 206.8 | 0.0927
|  | 206.81 | 0.0984
|  | 206.82 | 0.1204
|  | 206.82 | 0.0227
|  | 206.82 | 0.0059
|  | 206.83 | 0.0037
|  | 206.83 | -0.0988
|  | 206.84 | -0.0773
|  | 206.85 | -0.078
|  | 206.86 | -0.0809
|  | 206.87 | -0.0827
|  | 206.88 | -0.0859
|  | 206.88 | -0.0974
|  | 206.88 | -0.0194
|  | 206.89 | -0.0053
|  | 206.9 | -0.0031
|  | 206.9 | 0.0479
|  | 206.91 | 0.0763
|  | 206.92 | 0.0798
|  | 206.93 | 0.0865
|  | 206.93 | 0.0927
|  | 206.94 | 0.0987
|  | 206.95 | 0.12
|  | 206.95 | 0.0221
|  | 206.96 | 0.006
|  | 206.97 | 0.0038
|  | 206.97 | 0.0033
|  | 206.97 | -0.0767
|  | 206.98 | -0.0747
|  | 206.99 | -0.0771
|  | 207 | -0.0813
|  | 207.01 | -0.086
|  | 207.02 | -0.0971
|  | 207.02 | -0.0191
|  | 207.03 | -0.0053
|  | 207.03 | -0.0031
|  | 207.03 | 0.0773
|  | 207.04 | 0.0753
|  | 207.05 | 0.081
|  | 207.06 | 0.0872
|  | 207.07 | 0.0935
|  | 207.07 | 0.0989
|  | 207.08 | 0.1227
|  | 207.08 | 0.0224
|  | 207.09 | 0.0059
|  | 207.1 | 0.0038
|  | 207.1 | 0.0033
|  | 207.11 | -0.078
|  | 207.12 | -0.0777
|  | 207.12 | -0.0783
|  | 207.13 | -0.0829
|  | 207.14 | -0.085
|  | 207.15 | -0.0959
|  | 207.15 | -0.0214
|  | 207.16 | -0.0053
|  | 207.17 | -0.0031
|  | 207.17 | -0.0027
|  | 207.18 | 0.0744
|  | 207.18 | 0.0802
|  | 207.19 | 0.0906
|  | 207.2 | 0.0939
|  | 207.21 | 0.0996
|  | 207.22 | 0.1217
|  | 207.22 | 0.0383
|  | 207.22 | 0.006
|  | 207.23 | 0.0038
|  | 207.23 | 0.0033
|  | 207.24 | -0.0771
|  | 207.25 | -0.0754
|  | 207.26 | -0.0775
|  | 207.27 | -0.0816
|  | 207.28 | -0.0844
|  | 207.28 | -0.0967
|  | 207.28 | -0.0203
|  | 207.29 | -0.0054
|  | 207.3 | -0.0032
|  | 207.3 | -0.0027
|  | 207.31 | 0.0742
|  | 207.32 | 0.0761
|  | 207.32 | 0.0802
|  | 207.33 | 0.0883
|  | 207.34 | 0.0969
|  | 207.35 | 0.1213
|  | 207.35 | 0.0241
|  | 207.36 | 0.0061
|  | 207.37 | 0.0038
|  | 207.37 | -0.1015
|  | 207.38 | -0.0783
|  | 207.38 | -0.0807
|  | 207.39 | -0.0807
|  | 207.4 | -0.0825
|  | 207.41 | -0.085
|  | 207.42 | -0.097
|  | 207.42 | -0.0197
|  | 207.43 | -0.0054
|  | 207.43 | -0.0032
|  | 207.43 | 0.0479
|  | 207.44 | 0.0747
|  | 207.45 | 0.078
|  | 207.46 | 0.0849
|  | 207.47 | 0.0918
|  | 207.47 | 0.0976
|  | 207.48 | 0.1195
|  | 207.48 | 0.0223
|  | 207.49 | 0.0061
|  | 207.5 | 0.0038
|  | 207.5 | -0.0982
|  | 207.51 | -0.0777
|  | 207.52 | -0.079
|  | 207.53 | -0.0793
|  | 207.53 | -0.0814
|  | 207.54 | -0.0843
|  | 207.55 | -0.0963
|  | 207.55 | -0.0194
|  | 207.56 | -0.0054
|  | 207.57 | -0.0032
|  | 207.57 | 0.0754
|  | 207.57 | 0.0752
|  | 207.58 | 0.0765
|  | 207.59 | 0.081
|  | 207.6 | 0.0862
|  | 207.61 | 0.0981
|  | 207.62 | 0.1206
|  | 207.62 | 0.022
|  | 207.62 | 0.0061
|  | 207.63 | 0.0038
|  | 207.63 | 0.0034
|  | 207.64 | -0.08
|  | 207.65 | -0.0803
|  | 207.66 | -0.0816
|  | 207.67 | -0.0846
|  | 207.68 | -0.0872
|  | 207.68 | -0.0992
|  | 207.68 | -0.0315
|  | 207.69 | -0.0054
|  | 207.7 | -0.0032
|  | 207.7 | 0.0785
|  | 207.71 | 0.0766
|  | 207.72 | 0.081
|  | 207.72 | 0.0877
|  | 207.73 | 0.0916
|  | 207.74 | 0.0997
|  | 207.75 | 0.1221
|  | 207.75 | 0.0218
|  | 207.76 | 0.0061
|  | 207.77 | 0.0038
|  | 207.77 | 0.0033
|  | 207.78 | -0.0832
|  | 207.78 | -0.0804
|  | 207.79 | -0.0837
|  | 207.8 | -0.0856
|  | 207.81 | -0.0885
|  | 207.82 | -0.0993
|  | 207.82 | -0.0207
|  | 207.82 | -0.0054
|  | 207.83 | -0.0032
|  | 207.83 | -0.0026
|  | 207.84 | 0.0758
|  | 207.85 | 0.083
|  | 207.86 | 0.0872
|  | 207.87 | 0.0942
|  | 207.88 | 0.0999
|  | 207.88 | 0.1209
|  | 207.88 | 0.0213
|  | 207.89 | 0.006
|  | 207.9 | 0.0037
|  | 207.9 | 0.0032
|  | 207.91 | -0.0817
|  | 207.92 | -0.0848
|  | 207.93 | -0.0888
|  | 207.93 | -0.0887
|  | 207.94 | -0.0912
|  | 207.95 | -0.1002
|  | 207.95 | -0.0314
|  | 207.96 | -0.0054
|  | 207.97 | -0.0032
|  | 207.97 | -0.0027
|  | 207.97 | 0.076
|  | 207.98 | 0.083
|  | 207.99 | 0.0911
|  | 208 | 0.0942
|  | 208.01 | 0.0994
|  | 208.02 | 0.1208
|  | 208.02 | 0.0376
|  | 208.03 | 0.0062
|  | 208.03 | 0.0039
|  | 208.03 | 0.0034
|  | 208.04 | -0.0798
|  | 208.05 | -0.0796
|  | 208.06 | -0.0823
|  | 208.07 | -0.0842
|  | 208.07 | -0.0874
|  | 208.08 | -0.0997
|  | 208.08 | -0.0206
|  | 208.09 | -0.0055
|  | 208.1 | -0.0032
|  | 208.1 | -0.0028
|  | 208.11 | 0.0757
|  | 208.12 | 0.0818
|  | 208.12 | 0.0877
|  | 208.13 | 0.0943
|  | 208.14 | 0.1003
|  | 208.15 | 0.1215
|  | 208.15 | 0.0239
|  | 208.16 | 0.0063
|  | 208.17 | 0.0039
|  | 208.17 | -0.102
|  | 208.18 | -0.0799
|  | 208.18 | -0.0774
|  | 208.19 | -0.0805
|  | 208.2 | -0.0846
|  | 208.21 | -0.0877
|  | 208.22 | -0.0998
|  | 208.22 | -0.0201
|  | 208.22 | -0.0056
|  | 208.23 | -0.0033
|  | 208.23 | 0.0488
|  | 208.24 | 0.0767
|  | 208.25 | 0.0805
|  | 208.26 | 0.0877
|  | 208.27 | 0.094
|  | 208.28 | 0.1
|  | 208.28 | 0.1206
|  | 208.28 | 0.0227
|  | 208.29 | 0.0063
|  | 208.3 | 0.0039
|  | 208.3 | -0.0989
|  | 208.31 | -0.0779
|  | 208.32 | -0.0795
|  | 208.32 | -0.083
|  | 208.33 | -0.0877
|  | 208.34 | -0.0912
|  | 208.35 | -0.1034
|  | 208.35 | -0.0198
|  | 208.36 | -0.0056
|  | 208.37 | -0.0033
|  | 208.37 | 0.0823
|  | 208.38 | 0.0767
|  | 208.38 | 0.0796
|  | 208.39 | 0.0878
|  | 208.4 | 0.0935
|  | 208.41 | 0.0991
|  | 208.42 | 0.1199
|  | 208.42 | 0.0216
|  | 208.43 | 0.0061
|  | 208.43 | 0.0037
|  | 208.43 | 0.0033
|  | 208.44 | -0.0787
|  | 208.45 | -0.0794
|  | 208.46 | -0.0827
|  | 208.47 | -0.0864
|  | 208.47 | -0.0896
|  | 208.48 | -0.1008
|  | 208.48 | -0.022
|  | 208.49 | -0.0056
|  | 208.5 | -0.0033
|  | 208.5 | -0.0029
|  | 208.51 | 0.0757
|  | 208.52 | 0.08
|  | 208.53 | 0.0844
|  | 208.53 | 0.0895
|  | 208.54 | 0.0991
|  | 208.55 | 0.1203
|  | 208.55 | 0.0375
|  | 208.56 | 0.0062
|  | 208.57 | 0.0038
|  | 208.57 | 0.0033
|  | 208.57 | -0.0798
|  | 208.58 | -0.0788
|  | 208.59 | -0.0831
|  | 208.6 | -0.0848
|  | 208.61 | -0.0876
|  | 208.62 | -0.1004
|  | 208.62 | -0.021
|  | 208.62 | -0.0057
|  | 208.63 | -0.0033
|  | 208.63 | -0.0029
|  | 208.64 | 0.077
|  | 208.65 | 0.0811
|  | 208.66 | 0.0883
|  | 208.67 | 0.0934
|  | 208.68 | 0.1004
|  | 208.68 | 0.1209
|  | 208.68 | 0.0251
|  | 208.69 | 0.0063
|  | 208.7 | 0.0039
|  | 208.7 | -0.0627
|  | 208.71 | -0.0832
|  | 208.72 | -0.0835
|  | 208.72 | -0.0826
|  | 208.73 | -0.086
|  | 208.74 | -0.0893
|  | 208.75 | -0.1004
|  | 208.75 | -0.0207
|  | 208.76 | -0.0057
|  | 208.77 | -0.0034
|  | 208.77 | -0.0028
|  | 208.78 | 0.0754
|  | 208.78 | 0.0808
|  | 208.79 | 0.0863
|  | 208.8 | 0.0934
|  | 208.81 | 0.1005
|  | 208.82 | 0.121
|  | 208.82 | 0.0233
|  | 208.82 | 0.0064
|  | 208.83 | 0.004
|  | 208.83 | -0.0996
|  | 208.84 | -0.0781
|  | 208.85 | -0.0775
|  | 208.86 | -0.0798
|  | 208.87 | -0.0841
|  | 208.88 | -0.0886
|  | 208.88 | -0.1006
|  | 208.88 | -0.0204
|  | 208.89 | -0.0057
|  | 208.9 | -0.0034
|  | 208.9 | 0.0508
|  | 208.91 | 0.077
|  | 208.92 | 0.0815
|  | 208.93 | 0.086
|  | 208.93 | 0.0903
|  | 208.94 | 0.0965
|  | 208.95 | 0.1178
|  | 208.95 | 0.0231
|  | 208.96 | 0.0064
|  | 208.97 | 0.004
|  | 208.97 | -0.097
|  | 208.97 | -0.0787
|  | 208.98 | -0.0814
|  | 208.99 | -0.0841
|  | 209 | -0.0867
|  | 209.01 | -0.0907
|  | 209.02 | -0.1029
|  | 209.02 | -0.0203
|  | 209.03 | -0.0057
|  | 209.03 | -0.0034
|  | 209.03 | 0.0837
|  | 209.04 | 0.079
|  | 209.05 | 0.0824
|  | 209.06 | 0.0867
|  | 209.07 | 0.0908
|  | 209.07 | 0.0967
|  | 209.08 | 0.1209
|  | 209.08 | 0.0219
|  | 209.09 | 0.0063
|  | 209.1 | 0.0039
|  | 209.1 | 0.0034
|  | 209.11 | -0.081
|  | 209.12 | -0.0814
|  | 209.12 | -0.0815
|  | 209.13 | -0.084
|  | 209.14 | -0.0874
|  | 209.15 | -0.1002
|  | 209.15 | -0.0326
|  | 209.16 | -0.0057
|  | 209.17 | -0.0034
|  | 209.17 | 0.0791
|  | 209.18 | 0.0759
|  | 209.18 | 0.0786
|  | 209.19 | 0.0831
|  | 209.2 | 0.0953
|  | 209.21 | 0.1004
|  | 209.22 | 0.1201
|  | 209.22 | 0.0216
|  | 209.22 | 0.0063
|  | 209.23 | 0.0039
|  | 209.23 | 0.0034
|  | 209.24 | -0.0805
|  | 209.25 | -0.0784
|  | 209.26 | -0.08
|  | 209.27 | -0.0854
|  | 209.28 | -0.0885
|  | 209.28 | -0.1012
|  | 209.28 | -0.0223
|  | 209.29 | -0.0057
|  | 209.3 | -0.0034
|  | 209.3 | -0.0028
|  | 209.31 | 0.0764
|  | 209.32 | 0.0803
|  | 209.32 | 0.0896
|  | 209.33 | 0.0942
|  | 209.34 | 0.1003
|  | 209.35 | 0.1205
|  | 209.35 | 0.0377
|  | 209.36 | 0.0063
|  | 209.37 | 0.0039
|  | 209.37 | 0.0034
|  | 209.38 | -0.0799
|  | 209.38 | -0.0798
|  | 209.39 | -0.0786
|  | 209.4 | -0.0838
|  | 209.41 | -0.087
|  | 209.42 | -0.1007
|  | 209.42 | -0.0217
|  | 209.43 | -0.0057
|  | 209.43 | -0.0034
|  | 209.43 | -0.0029
|  | 209.44 | 0.0744
|  | 209.45 | 0.0769
|  | 209.46 | 0.082
|  | 209.47 | 0.0959
|  | 209.47 | 0.1017
|  | 209.48 | 0.123
|  | 209.48 | 0.0244
|  | 209.49 | 0.0065
|  | 209.5 | 0.004
|  | 209.5 | -0.1029
|  | 209.51 | -0.0831
|  | 209.52 | -0.08
|  | 209.53 | -0.0819
|  | 209.53 | -0.0846
|  | 209.54 | -0.0888
|  | 209.55 | -0.1013
|  | 209.55 | -0.0206
|  | 209.56 | -0.0058
|  | 209.57 | -0.0034
|  | 209.57 | 0.0504
|  | 209.57 | 0.0748
|  | 209.58 | 0.0799
|  | 209.59 | 0.0893
|  | 209.6 | 0.0946
|  | 209.61 | 0.1023
|  | 209.62 | 0.1226
|  | 209.62 | 0.0231
|  | 209.62 | 0.0064
|  | 209.63 | 0.0039
|  | 209.63 | -0.1001
|  | 209.64 | -0.0855
|  | 209.65 | -0.0855
|  | 209.66 | -0.0842
|  | 209.67 | -0.0861
|  | 209.68 | -0.0889
|  | 209.68 | -0.1003
|  | 209.68 | -0.0207
|  | 209.69 | -0.0058
|  | 209.7 | -0.0034
|  | 209.7 | 0.0809
|  | 209.71 | 0.0747
|  | 209.72 | 0.0795
|  | 209.72 | 0.0869
|  | 209.73 | 0.094
|  | 209.74 | 0.101
|  | 209.75 | 0.1212
|  | 209.75 | 0.0222
|  | 209.76 | 0.0064
|  | 209.77 | 0.0039
|  | 209.77 | 0.0035
|  | 209.78 | -0.0812
|  | 209.78 | -0.0779
|  | 209.79 | -0.079
|  | 209.8 | -0.0825
|  | 209.81 | -0.0869
|  | 209.82 | -0.0994
|  | 209.82 | -0.0202
|  | 209.82 | -0.0057
|  | 209.83 | -0.0034
|  | 209.83 | 0.0782
|  | 209.84 | 0.0738
|  | 209.85 | 0.0787
|  | 209.86 | 0.0902
|  | 209.87 | 0.0963
|  | 209.88 | 0.1021
|  | 209.88 | 0.1221
|  | 209.88 | 0.0219
|  | 209.89 | 0.0063
|  | 209.9 | 0.0039
|  | 209.9 | 0.0034
|  | 209.91 | -0.082
|  | 209.92 | -0.0801
|  | 209.93 | -0.0809
|  | 209.93 | -0.0839
|  | 209.94 | -0.087
|  | 209.95 | -0.0997
|  | 209.95 | -0.0202
|  | 209.96 | -0.0057
|  | 209.97 | -0.0034
|  | 209.97 | 0.0791
|  | 209.97 | 0.0751
|  | 209.98 | 0.079
|  | 209.99 | 0.0881
|  | 210 | 0.096
|  | 210.01 | 0.102
|  | 210.02 | 0.1218
|  | 210.02 | 0.0222
|  | 210.03 | 0.0064
|  | 210.03 | 0.0039
|  | 210.03 | 0.0035
|  | 210.04 | -0.0806
|  | 210.05 | -0.0801
|  | 210.06 | -0.0832
|  | 210.07 | -0.0851
|  | 210.07 | -0.0881
|  | 210.08 | -0.1006
|  | 210.08 | -0.0222
|  | 210.09 | -0.0057
|  | 210.1 | -0.0034
|  | 210.1 | -0.0029
|  | 210.11 | 0.0773
|  | 210.12 | 0.083
|  | 210.12 | 0.0898
|  | 210.13 | 0.0966
|  | 210.14 | 0.1017
|  | 210.15 | 0.1197
|  | 210.15 | 0.037
|  | 210.16 | 0.0064
|  | 210.17 | 0.0039
|  | 210.17 | 0.0034
|  | 210.18 | -0.0834
|  | 210.18 | -0.083
|  | 210.19 | -0.0832
|  | 210.2 | -0.0854
|  | 210.21 | -0.0884
|  | 210.22 | -0.1006
|  | 210.22 | -0.0211
|  | 210.22 | -0.0057
|  | 210.23 | -0.0034
|  | 210.23 | -0.0028
|  | 210.24 | 0.0761
|  | 210.25 | 0.0803
|  | 210.26 | 0.0843
|  | 210.27 | 0.088
|  | 210.28 | 0.0935
|  | 210.28 | 0.1194
|  | 210.28 | 0.0229
|  | 210.29 | 0.0062
|  | 210.3 | 0.0038
|  | 210.3 | -0.0999
|  | 210.31 | -0.0795
|  | 210.32 | -0.0818
|  | 210.32 | -0.0833
|  | 210.33 | -0.088
|  | 210.34 | -0.0893
|  | 210.35 | -0.101
|  | 210.35 | -0.0205
|  | 210.36 | -0.0057
|  | 210.37 | -0.0034
|  | 210.37 | 0.0501
|  | 210.38 | 0.0776
|  | 210.38 | 0.0821
|  | 210.39 | 0.0848
|  | 210.4 | 0.0943
|  | 210.41 | 0.0997
|  | 210.42 | 0.1179
|  | 210.42 | 0.0216
|  | 210.43 | 0.0062
|  | 210.43 | 0.0038
|  | 210.43 | -0.096
|  | 210.44 | -0.0813
|  | 210.45 | -0.0807
|  | 210.46 | -0.0822
|  | 210.47 | -0.0874
|  | 210.47 | -0.0896
|  | 210.48 | -0.1014
|  | 210.48 | -0.02
|  | 210.49 | -0.0057
|  | 210.5 | -0.0034
|  | 210.5 | 0.0807
|  | 210.51 | 0.0778
|  | 210.52 | 0.0809
|  | 210.53 | 0.0843
|  | 210.53 | 0.0881
|  | 210.54 | 0.0947
|  | 210.55 | 0.1168
|  | 210.55 | 0.0208
|  | 210.56 | 0.0063
|  | 210.57 | 0.0039
|  | 210.57 | 0.0034
|  | 210.57 | -0.0763
|  | 210.58 | -0.0785
|  | 210.59 | -0.0814
|  | 210.6 | -0.0866
|  | 210.61 | -0.0903
|  | 210.62 | -0.1027
|  | 210.62 | -0.0222
|  | 210.62 | -0.0057
|  | 210.63 | -0.0033
|  | 210.63 | -0.0028
|  | 210.64 | 0.0804
|  | 210.65 | 0.0829
|  | 210.66 | 0.0847
|  | 210.67 | 0.0875
|  | 210.68 | 0.0937
|  | 210.68 | 0.1149
|  | 210.68 | 0.0356
|  | 210.69 | 0.0062
|  | 210.7 | 0.0038
|  | 210.7 | 0.0033
|  | 210.71 | -0.0763
|  | 210.72 | -0.0777
|  | 210.72 | -0.0789
|  | 210.73 | -0.0848
|  | 210.74 | -0.0881
|  | 210.75 | -0.1007
|  | 210.75 | -0.0211
|  | 210.76 | -0.0057
|  | 210.77 | -0.0034
|  | 210.77 | -0.0029
|  | 210.78 | 0.0764
|  | 210.78 | 0.0789
|  | 210.79 | 0.082
|  | 210.8 | 0.0881
|  | 210.81 | 0.0962
|  | 210.82 | 0.1191
|  | 210.82 | 0.0363
|  | 210.82 | 0.0061
|  | 210.83 | 0.0038
|  | 210.83 | 0.0032
|  | 210.84 | -0.0769
|  | 210.85 | -0.0782
|  | 210.86 | -0.0816
|  | 210.87 | -0.0857
|  | 210.88 | -0.0893
|  | 210.88 | -0.1014
|  | 210.88 | -0.021
|  | 210.89 | -0.0057
|  | 210.9 | -0.0034
|  | 210.9 | -0.0028
|  | 210.91 | 0.0774
|  | 210.92 | 0.0797
|  | 210.93 | 0.0837
|  | 210.93 | 0.088
|  | 210.94 | 0.0955
|  | 210.95 | 0.1163
|  | 210.95 | 0.0358
|  | 210.96 | 0.006
|  | 210.97 | 0.0038
|  | 210.97 | 0.0033
|  | 210.97 | -0.0768
|  | 210.98 | -0.0771
|  | 210.99 | -0.0806
|  | 211 | -0.0839
|  | 211.01 | -0.0876
|  | 211.02 | -0.1004
|  | 211.02 | -0.021
|  | 211.03 | -0.0057
|  | 211.03 | -0.0034
|  | 211.03 | -0.0029
|  | 211.04 | 0.0759
|  | 211.05 | 0.0782
|  | 211.06 | 0.082
|  | 211.07 | 0.0865
|  | 211.07 | 0.0928
|  | 211.08 | 0.119
|  | 211.08 | 0.0222
|  | 211.09 | 0.0061
|  | 211.1 | 0.0037
|  | 211.1 | -0.0979
|  | 211.11 | -0.0812
|  | 211.12 | -0.0806
|  | 211.12 | -0.0801
|  | 211.13 | -0.0843
|  | 211.14 | -0.0879
|  | 211.15 | -0.0999
|  | 211.15 | -0.0201
|  | 211.16 | -0.0057
|  | 211.17 | -0.0034
|  | 211.17 | 0.0809
|  | 211.18 | 0.0767
|  | 211.18 | 0.0822
|  | 211.19 | 0.0873
|  | 211.2 | 0.0908
|  | 211.21 | 0.096
|  | 211.22 | 0.1173
|  | 211.22 | 0.0211
|  | 211.22 | 0.0061
|  | 211.23 | 0.0037
|  | 211.23 | 0.0033
|  | 211.24 | -0.0796
|  | 211.25 | -0.0769
|  | 211.26 | -0.0797
|  | 211.27 | -0.0849
|  | 211.28 | -0.0877
|  | 211.28 | -0.1004
|  | 211.28 | -0.0198
|  | 211.29 | -0.0057
|  | 211.3 | -0.0033
|  | 211.3 | 0.0796
|  | 211.31 | 0.0761
|  | 211.32 | 0.0799
|  | 211.32 | 0.0875
|  | 211.33 | 0.0904
|  | 211.34 | 0.0956
|  | 211.35 | 0.1148
|  | 211.35 | 0.0206
|  | 211.36 | 0.006
|  | 211.37 | 0.0037
|  | 211.37 | 0.0032
|  | 211.38 | -0.0809
|  | 211.38 | -0.0804
|  | 211.39 | -0.0823
|  | 211.4 | -0.084
|  | 211.41 | -0.0881
|  | 211.42 | -0.0999
|  | 211.42 | -0.0212
|  | 211.43 | -0.0056
|  | 211.43 | -0.0033
|  | 211.43 | -0.0029
|  | 211.44 | 0.0756
|  | 211.45 | 0.0786
|  | 211.46 | 0.087
|  | 211.47 | 0.0905
|  | 211.47 | 0.0958
|  | 211.48 | 0.1167
|  | 211.48 | 0.0231
|  | 211.49 | 0.0061
|  | 211.5 | 0.0038
|  | 211.5 | -0.0968
|  | 211.51 | -0.0783
|  | 211.52 | -0.0769
|  | 211.53 | -0.0791
|  | 211.53 | -0.084
|  | 211.54 | -0.0879
|  | 211.55 | -0.1
|  | 211.55 | -0.0205
|  | 211.56 | -0.0056
|  | 211.57 | -0.0033
|  | 211.57 | 0.0493
|  | 211.57 | 0.0773
|  | 211.58 | 0.0859
|  | 211.59 | 0.0887
|  | 211.6 | 0.0914
|  | 211.61 | 0.0973
|  | 211.62 | 0.1208
|  | 211.62 | 0.0222
|  | 211.62 | 0.006
|  | 211.63 | 0.0037
|  | 211.63 | -0.0983
|  | 211.64 | -0.0807
|  | 211.65 | -0.0814
|  | 211.66 | -0.0828
|  | 211.67 | -0.0848
|  | 211.68 | -0.0873
|  | 211.68 | -0.0988
|  | 211.68 | -0.02
|  | 211.69 | -0.0057
|  | 211.7 | -0.0033
|  | 211.7 | 0.0797
|  | 211.71 | 0.0751
|  | 211.72 | 0.0826
|  | 211.72 | 0.087
|  | 211.73 | 0.0916
|  | 211.74 | 0.0966
|  | 211.75 | 0.1181
|  | 211.75 | 0.022
|  | 211.76 | 0.0061
|  | 211.77 | 0.0038
|  | 211.77 | 0.0033
|  | 211.78 | -0.079
|  | 211.78 | -0.0773
|  | 211.79 | -0.08
|  | 211.8 | -0.0832
|  | 211.81 | -0.0872
|  | 211.82 | -0.1004
|  | 211.82 | -0.0198
|  | 211.82 | -0.0056
|  | 211.83 | -0.0033
|  | 211.83 | 0.0796
|  | 211.84 | 0.0777
|  | 211.85 | 0.0849
|  | 211.86 | 0.0892
|  | 211.87 | 0.0917
|  | 211.88 | 0.0965
|  | 211.88 | 0.1176
|  | 211.88 | 0.0212
|  | 211.89 | 0.0061
|  | 211.9 | 0.0038
|  | 211.9 | 0.0033
|  | 211.91 | -0.0764
|  | 211.92 | -0.0781
|  | 211.93 | -0.0801
|  | 211.93 | -0.0839
|  | 211.94 | -0.0866
|  | 211.95 | -0.0988
|  | 211.95 | -0.0322
|  | 211.96 | -0.0057
|  | 211.97 | -0.0033
|  | 211.97 | -0.0028
|  | 211.97 | 0.0777
|  | 211.98 | 0.0837
|  | 211.99 | 0.0876
|  | 212 | 0.0905
|  | 212.01 | 0.0956
|  | 212.02 | 0.1163
|  | 212.02 | 0.0212
|  | 212.03 | 0.006
|  | 212.03 | 0.0037
|  | 212.03 | 0.0031
|  | 212.04 | -0.0778
|  | 212.05 | -0.0806
|  | 212.06 | -0.0793
|  | 212.07 | -0.0824
|  | 212.07 | -0.0868
|  | 212.08 | -0.0993
|  | 212.08 | -0.0212
|  | 212.09 | -0.0056
|  | 212.1 | -0.0033
|  | 212.1 | -0.0028
|  | 212.11 | 0.0755
|  | 212.12 | 0.0816
|  | 212.12 | 0.0877
|  | 212.13 | 0.0903
|  | 212.14 | 0.0959
|  | 212.15 | 0.117
|  | 212.15 | 0.0247
|  | 212.16 | 0.0061
|  | 212.17 | 0.0038
|  | 212.17 | -0.0609
|  | 212.18 | -0.0791
|  | 212.18 | -0.0812
|  | 212.19 | -0.0839
|  | 212.2 | -0.0862
|  | 212.21 | -0.0882
|  | 212.22 | -0.0998
|  | 212.22 | -0.0204
|  | 212.22 | -0.0056
|  | 212.23 | -0.0033
|  | 212.23 | 0.0492
|  | 212.24 | 0.0773
|  | 212.25 | 0.0819
|  | 212.26 | 0.0859
|  | 212.27 | 0.091
|  | 212.28 | 0.0961
|  | 212.28 | 0.1204
|  | 212.28 | 0.0224
|  | 212.29 | 0.0062
|  | 212.3 | 0.0038
|  | 212.3 | -0.0979
|  | 212.31 | -0.0832
|  | 212.32 | -0.0828
|  | 212.32 | -0.0833
|  | 212.33 | -0.0851
|  | 212.34 | -0.0878
|  | 212.35 | -0.0997
|  | 212.35 | -0.0202
|  | 212.36 | -0.0057
|  | 212.37 | -0.0034
|  | 212.37 | 0.0795
|  | 212.38 | 0.077
|  | 212.38 | 0.0814
|  | 212.39 | 0.0884
|  | 212.4 | 0.0915
|  | 212.41 | 0.0972
|  | 212.42 | 0.1172
|  | 212.42 | 0.0212
|  | 212.43 | 0.0061
|  | 212.43 | 0.0038
|  | 212.43 | 0.0034
|  | 212.44 | -0.08
|  | 212.45 | -0.081
|  | 212.46 | -0.0823
|  | 212.47 | -0.0861
|  | 212.47 | -0.0884
|  | 212.48 | -0.1025
|  | 212.48 | -0.0326
|  | 212.49 | -0.0058
|  | 212.5 | -0.0034
|  | 212.5 | -0.0029
|  | 212.51 | 0.0853
|  | 212.52 | 0.0876
|  | 212.53 | 0.0904
|  | 212.53 | 0.0933
|  | 212.54 | 0.0987
|  | 212.55 | 0.1186
|  | 212.55 | 0.0215
|  | 212.56 | 0.0062
|  | 212.57 | 0.0038
|  | 212.57 | 0.0034
|  | 212.57 | -0.0794
|  | 212.58 | -0.08
|  | 212.59 | -0.0824
|  | 212.6 | -0.087
|  | 212.61 | -0.0908
|  | 212.62 | -0.103
|  | 212.62 | -0.0215
|  | 212.62 | -0.0057
|  | 212.63 | -0.0034
|  | 212.63 | -0.003
|  | 212.64 | 0.0823
|  | 212.65 | 0.0859
|  | 212.66 | 0.0889
|  | 212.67 | 0.0923
|  | 212.68 | 0.0975
|  | 212.68 | 0.1166
|  | 212.68 | 0.0369
|  | 212.69 | 0.0062
|  | 212.7 | 0.0038
|  | 212.7 | 0.0033
|  | 212.71 | -0.0808
|  | 212.72 | -0.0801
|  | 212.72 | -0.0814
|  | 212.73 | -0.0852
|  | 212.74 | -0.0887
|  | 212.75 | -0.101
|  | 212.75 | -0.0211
|  | 212.76 | -0.0058
|  | 212.77 | -0.0034
|  | 212.77 | -0.0029
|  | 212.78 | 0.0793
|  | 212.78 | 0.0829
|  | 212.79 | 0.0867
|  | 212.8 | 0.0921
|  | 212.81 | 0.0977
|  | 212.82 | 0.1179
|  | 212.82 | 0.0238
|  | 212.82 | 0.0062
|  | 212.83 | 0.0038
|  | 212.83 | -0.098
|  | 212.84 | -0.0816
|  | 212.85 | -0.0834
|  | 212.86 | -0.0821
|  | 212.87 | -0.0869
|  | 212.88 | -0.0911
|  | 212.88 | -0.1037
|  | 212.88 | -0.0204
|  | 212.89 | -0.0058
|  | 212.9 | -0.0034
|  | 212.9 | 0.0512
|  | 212.91 | 0.0791
|  | 212.92 | 0.0841
|  | 212.93 | 0.0891
|  | 212.93 | 0.0917
|  | 212.94 | 0.0967
|  | 212.95 | 0.116
|  | 212.95 | 0.0223
|  | 212.96 | 0.0062
|  | 212.97 | 0.0038
|  | 212.97 | -0.0948
|  | 212.97 | -0.0805
|  | 212.98 | -0.0807
|  | 212.99 | -0.0827
|  | 213 | -0.0878
|  | 213.01 | -0.0887
|  | 213.02 | -0.1008
|  | 213.02 | -0.0202
|  | 213.03 | -0.0057
|  | 213.03 | -0.0034
|  | 213.03 | 0.0816
|  | 213.04 | 0.0759
|  | 213.05 | 0.0794
|  | 213.06 | 0.0823
|  | 213.07 | 0.0903
|  | 213.07 | 0.0956
|  | 213.08 | 0.1156
|  | 213.08 | 0.0218
|  | 213.09 | 0.0063
|  | 213.1 | 0.0038
|  | 213.1 | 0.0034
|  | 213.11 | -0.0792
|  | 213.12 | -0.0817
|  | 213.12 | -0.0819
|  | 213.13 | -0.0836
|  | 213.14 | -0.0879
|  | 213.15 | -0.1018
|  | 213.15 | -0.0324
|  | 213.16 | -0.0057
|  | 213.17 | -0.0034
|  | 213.17 | 0.0808
|  | 213.18 | 0.078
|  | 213.18 | 0.082
|  | 213.19 | 0.0851
|  | 213.2 | 0.0894
|  | 213.21 | 0.0953
|  | 213.22 | 0.1141
|  | 213.22 | 0.0209
|  | 213.22 | 0.0062
|  | 213.23 | 0.0038
|  | 213.23 | 0.0034
|  | 213.24 | -0.079
|  | 213.25 | -0.0796
|  | 213.26 | -0.0823
|  | 213.27 | -0.0851
|  | 213.28 | -0.0869
|  | 213.28 | -0.1008
|  | 213.28 | -0.0209
|  | 213.29 | -0.0057
|  | 213.3 | -0.0034
|  | 213.3 | -0.0029
|  | 213.31 | 0.0761
|  | 213.32 | 0.0784
|  | 213.32 | 0.0818
|  | 213.33 | 0.0906
|  | 213.34 | 0.0959
|  | 213.35 | 0.1151
|  | 213.35 | 0.023
|  | 213.36 | 0.0062
|  | 213.37 | 0.0039
|  | 213.37 | -0.0959
|  | 213.38 | -0.0796
|  | 213.38 | -0.0796
|  | 213.39 | -0.0811
|  | 213.4 | -0.0842
|  | 213.41 | -0.0884
|  | 213.42 | -0.1028
|  | 213.42 | -0.0203
|  | 213.43 | -0.0058
|  | 213.43 | -0.0034
|  | 213.43 | 0.0517
|  | 213.44 | 0.0775
|  | 213.45 | 0.0803
|  | 213.46 | 0.0861
|  | 213.47 | 0.0905
|  | 213.47 | 0.0952
|  | 213.48 | 0.1131
|  | 213.48 | 0.0214
|  | 213.49 | 0.0061
|  | 213.5 | 0.0038
|  | 213.5 | -0.092
|  | 213.51 | -0.0795
|  | 213.52 | -0.0822
|  | 213.53 | -0.0854
|  | 213.53 | -0.0892
|  | 213.54 | -0.0925
|  | 213.55 | -0.1039
|  | 213.55 | -0.0199
|  | 213.56 | -0.0057
|  | 213.57 | -0.0034
|  | 213.57 | 0.0829
|  | 213.57 | 0.0789
|  | 213.58 | 0.0826
|  | 213.59 | 0.0874
|  | 213.6 | 0.0895
|  | 213.61 | 0.0943
|  | 213.62 | 0.1123
|  | 213.62 | 0.0205
|  | 213.62 | 0.0061
|  | 213.63 | 0.0038
|  | 213.63 | 0.0033
|  | 213.64 | -0.0782
|  | 213.65 | -0.0799
|  | 213.66 | -0.083
|  | 213.67 | -0.0836
|  | 213.68 | -0.089
|  | 213.68 | -0.1016
|  | 213.68 | -0.0212
|  | 213.69 | -0.0057
|  | 213.7 | -0.0033
|  | 213.7 | -0.0028
|  | 213.71 | 0.0764
|  | 213.72 | 0.0781
|  | 213.72 | 0.0825
|  | 213.73 | 0.09
|  | 213.74 | 0.0944
|  | 213.75 | 0.1131
|  | 213.75 | 0.0353
|  | 213.76 | 0.0061
|  | 213.77 | 0.0038
|  | 213.77 | 0.0033
|  | 213.78 | -0.0781
|  | 213.78 | -0.0784
|  | 213.79 | -0.0814
|  | 213.8 | -0.0855
|  | 213.81 | -0.0884
|  | 213.82 | -0.1006
|  | 213.82 | -0.0207
|  | 213.82 | -0.0057
|  | 213.83 | -0.0033
|  | 213.83 | -0.0029
|  | 213.84 | 0.0762
|  | 213.85 | 0.081
|  | 213.86 | 0.0845
|  | 213.87 | 0.0901
|  | 213.88 | 0.0951
|  | 213.88 | 0.1131
|  | 213.88 | 0.0226
|  | 213.89 | 0.0062
|  | 213.9 | 0.0038
|  | 213.9 | -0.0938
|  | 213.91 | -0.0775
|  | 213.92 | -0.0802
|  | 213.93 | -0.0826
|  | 213.93 | -0.0866
|  | 213.94 | -0.0885
|  | 213.95 | -0.1016
|  | 213.95 | -0.0201
|  | 213.96 | -0.0057
|  | 213.97 | -0.0033
|  | 213.97 | 0.0499
|  | 213.97 | 0.0756
|  | 213.98 | 0.08
|  | 213.99 | 0.0844
|  | 214 | 0.0909
|  | 214.01 | 0.095
|  | 214.02 | 0.1139
|  | 214.02 | 0.0222
|  | 214.03 | 0.0061
|  | 214.03 | 0.0038
|  | 214.03 | -0.0931
|  | 214.04 | -0.0779
|  | 214.05 | -0.0808
|  | 214.06 | -0.0825
|  | 214.07 | -0.0878
|  | 214.07 | -0.0919
|  | 214.08 | -0.1047
|  | 214.08 | -0.0199
|  | 214.09 | -0.0057
|  | 214.1 | -0.0033
|  | 214.1 | 0.0845
|  | 214.11 | 0.0814
|  | 214.12 | 0.0823
|  | 214.12 | 0.0844
|  | 214.13 | 0.0881
|  | 214.14 | 0.0953
|  | 214.15 | 0.1145
|  | 214.15 | 0.0212
|  | 214.16 | 0.0061
|  | 214.17 | 0.0038
|  | 214.17 | 0.0033
|  | 214.18 | -0.0778
|  | 214.18 | -0.0795
|  | 214.19 | -0.0815
|  | 214.2 | -0.0873
|  | 214.21 | -0.0926
|  | 214.22 | -0.1041
|  | 214.22 | -0.0323
|  | 214.22 | -0.0057
|  | 214.23 | -0.0033
|  | 214.23 | 0.083
|  | 214.24 | 0.0806
|  | 214.25 | 0.0834
|  | 214.26 | 0.0861
|  | 214.27 | 0.0885
|  | 214.28 | 0.0956
|  | 214.28 | 0.1162
|  | 214.28 | 0.0213
|  | 214.29 | 0.0062
|  | 214.3 | 0.0038
|  | 214.3 | 0.0034
|  | 214.31 | -0.0794
|  | 214.32 | -0.0804
|  | 214.32 | -0.0835
|  | 214.33 | -0.0883
|  | 214.34 | -0.0903
|  | 214.35 | -0.1012
|  | 214.35 | -0.0212
|  | 214.36 | -0.0057
|  | 214.37 | -0.0033
|  | 214.37 | -0.0028
|  | 214.38 | 0.0791
|  | 214.38 | 0.0813
|  | 214.39 | 0.0842
|  | 214.4 | 0.089
|  | 214.41 | 0.0961
|  | 214.42 | 0.117
|  | 214.42 | 0.0233
|  | 214.43 | 0.0061
|  | 214.43 | 0.0038
|  | 214.43 | -0.0973
|  | 214.44 | -0.0802
|  | 214.45 | -0.0817
|  | 214.46 | -0.0837
|  | 214.47 | -0.0847
|  | 214.47 | -0.088
|  | 214.48 | -0.0998
|  | 214.48 | -0.0201
|  | 214.49 | -0.0057
|  | 214.5 | -0.0033
|  | 214.5 | 0.0489
|  | 214.51 | 0.076
|  | 214.52 | 0.0773
|  | 214.53 | 0.0824
|  | 214.53 | 0.0884
|  | 214.54 | 0.0957
|  | 214.55 | 0.1154
|  | 214.55 | 0.0216
|  | 214.56 | 0.006
|  | 214.57 | 0.0038
|  | 214.57 | -0.0939
|  | 214.57 | -0.0798
|  | 214.58 | -0.0809
|  | 214.59 | -0.084
|  | 214.6 | -0.0885
|  | 214.61 | -0.095
|  | 214.62 | -0.1053
|  | 214.62 | -0.0197
|  | 214.62 | -0.0057
|  | 214.63 | -0.0033
|  | 214.63 | 0.0844
|  | 214.64 | 0.0826
|  | 214.65 | 0.0859
|  | 214.66 | 0.0876
|  | 214.67 | 0.0909
|  | 214.68 | 0.0963
|  | 214.68 | 0.1161
|  | 214.68 | 0.0212
|  | 214.69 | 0.0061
|  | 214.7 | 0.0038
|  | 214.7 | 0.0032
|  | 214.71 | -0.0788
|  | 214.72 | -0.0813
|  | 214.72 | -0.0832
|  | 214.73 | -0.089
|  | 214.74 | -0.0925
|  | 214.75 | -0.1042
|  | 214.75 | -0.0211
|  | 214.76 | -0.0057
|  | 214.77 | -0.0033
|  | 214.77 | -0.0029
|  | 214.78 | 0.0814
|  | 214.78 | 0.0862
|  | 214.79 | 0.09
|  | 214.8 | 0.0917
|  | 214.81 | 0.0969
|  | 214.82 | 0.118
|  | 214.82 | 0.0249
|  | 214.82 | 0.0062
|  | 214.83 | 0.0038
|  | 214.83 | -0.0613
|  | 214.84 | -0.0794
|  | 214.85 | -0.0805
|  | 214.86 | -0.0826
|  | 214.87 | -0.0856
|  | 214.88 | -0.09
|  | 214.88 | -0.1023
|  | 214.88 | -0.0208
|  | 214.89 | -0.0057
|  | 214.9 | -0.0033
|  | 214.9 | -0.0028
|  | 214.91 | 0.0799
|  | 214.92 | 0.0848
|  | 214.93 | 0.0891
|  | 214.93 | 0.0921
|  | 214.94 | 0.0974
|  | 214.95 | 0.1159
|  | 214.95 | 0.0233
|  | 214.96 | 0.0061
|  | 214.97 | 0.0038
|  | 214.97 | -0.0964
|  | 214.97 | -0.0806
|  | 214.98 | -0.0819
|  | 214.99 | -0.086
|  | 215 | -0.091
|  | 215.01 | -0.0942
|  | 215.02 | -0.1078
|  | 215.02 | -0.0206
|  | 215.03 | -0.0057
|  | 215.03 | -0.0033
|  | 215.03 | -0.0029
|  | 215.04 | 0.0854
|  | 215.05 | 0.0885
|  | 215.06 | 0.088
|  | 215.07 | 0.0899
|  | 215.07 | 0.0949
|  | 215.08 | 0.115
|  | 215.08 | 0.0225
|  | 215.09 | 0.0062
|  | 215.1 | 0.0038
|  | 215.1 | -0.0937
|  | 215.11 | -0.0799
|  | 215.12 | -0.0825
|  | 215.12 | -0.0807
|  | 215.13 | -0.083
|  | 215.14 | -0.0886
|  | 215.15 | -0.1013
|  | 215.15 | -0.0199
|  | 215.16 | -0.0057
|  | 215.17 | -0.0033
|  | 215.17 | 0.0808
|  | 215.18 | 0.0783
|  | 215.18 | 0.0802
|  | 215.19 | 0.0833
|  | 215.2 | 0.0877
|  | 215.21 | 0.0957
|  | 215.22 | 0.1154
|  | 215.22 | 0.0213
|  | 215.22 | 0.0062
|  | 215.23 | 0.0038
|  | 215.23 | 0.0034
|  | 215.24 | -0.0785
|  | 215.25 | -0.0808
|  | 215.26 | -0.0821
|  | 215.27 | -0.0874
|  | 215.28 | -0.0903
|  | 215.28 | -0.1015
|  | 215.28 | -0.0324
|  | 215.29 | -0.0057
|  | 215.3 | -0.0033
|  | 215.3 | 0.0803
|  | 215.31 | 0.0795
|  | 215.32 | 0.0829
|  | 215.32 | 0.086
|  | 215.33 | 0.0905
|  | 215.34 | 0.0949
|  | 215.35 | 0.114
|  | 215.35 | 0.0207
|  | 215.36 | 0.0061
|  | 215.37 | 0.0038
|  | 215.37 | 0.0034
|  | 215.38 | -0.0781
|  | 215.38 | -0.0818
|  | 215.39 | -0.0824
|  | 215.4 | -0.0855
|  | 215.41 | -0.0918
|  | 215.42 | -0.1035
|  | 215.42 | -0.021
|  | 215.43 | -0.0056
|  | 215.43 | -0.0033
|  | 215.43 | -0.0027
|  | 215.44 | 0.081
|  | 215.45 | 0.0832
|  | 215.46 | 0.0853
|  | 215.47 | 0.0893
|  | 215.47 | 0.094
|  | 215.48 | 0.1133
|  | 215.48 | 0.0226
|  | 215.49 | 0.006
|  | 215.5 | 0.0037
|  | 215.5 | -0.094
|  | 215.51 | -0.0779
|  | 215.52 | -0.08
|  | 215.53 | -0.0805
|  | 215.53 | -0.0847
|  | 215.54 | -0.0894
|  | 215.55 | -0.1011
|  | 215.55 | -0.0201
|  | 215.56 | -0.0056
|  | 215.57 | -0.0033
|  | 215.57 | 0.0492
|  | 215.57 | 0.0797
|  | 215.58 | 0.0883
|  | 215.59 | 0.0898
|  | 215.6 | 0.0915
|  | 215.61 | 0.0955
|  | 215.62 | 0.1143
|  | 215.62 | 0.0219
|  | 215.62 | 0.0061
|  | 215.63 | 0.0038
|  | 215.63 | -0.0925
|  | 215.64 | -0.078
|  | 215.65 | -0.0799
|  | 215.66 | -0.0818
|  | 215.67 | -0.0844
|  | 215.68 | -0.0929
|  | 215.68 | -0.1025
|  | 215.68 | -0.0196
|  | 215.69 | -0.0056
|  | 215.7 | -0.0033
|  | 215.7 | 0.0815
|  | 215.71 | 0.0818
|  | 215.72 | 0.0869
|  | 215.72 | 0.0874
|  | 215.73 | 0.0903
|  | 215.74 | 0.0948
|  | 215.75 | 0.1139
|  | 215.75 | 0.0211
|  | 215.76 | 0.006
|  | 215.77 | 0.0037
|  | 215.77 | 0.0032
|  | 215.78 | -0.0769
|  | 215.78 | -0.0785
|  | 215.79 | -0.0802
|  | 215.8 | -0.0844
|  | 215.81 | -0.0917
|  | 215.82 | -0.1033
|  | 215.82 | -0.0319
|  | 215.82 | -0.0056
|  | 215.83 | -0.0033
|  | 215.83 | 0.0822
|  | 215.84 | 0.0806
|  | 215.85 | 0.0856
|  | 215.86 | 0.088
|  | 215.87 | 0.09
|  | 215.88 | 0.0947
|  | 215.88 | 0.1128
|  | 215.88 | 0.0207
|  | 215.89 | 0.006
|  | 215.9 | 0.0037
|  | 215.9 | 0.0032
|  | 215.91 | -0.077
|  | 215.92 | -0.0793
|  | 215.93 | -0.0806
|  | 215.93 | -0.0855
|  | 215.94 | -0.0933
|  | 215.95 | -0.104
|  | 215.95 | -0.0319
|  | 215.96 | -0.0056
|  | 215.97 | -0.0032
|  | 215.97 | -0.0027
|  | 215.97 | 0.0829
|  | 215.98 | 0.0852
|  | 215.99 | 0.0871
|  | 216 | 0.0896
|  | 216.01 | 0.0939
|  | 216.02 | 0.1113
|  | 216.02 | 0.0207
|  | 216.03 | 0.006
|  | 216.03 | 0.0037
|  | 216.03 | 0.0033
|  | 216.04 | -0.078
|  | 216.05 | -0.0772
|  | 216.06 | -0.0797
|  | 216.07 | -0.0849
|  | 216.07 | -0.0914
|  | 216.08 | -0.1021
|  | 216.08 | -0.0316
|  | 216.09 | -0.0056
|  | 216.1 | -0.0033
|  | 216.1 | 0.0812
|  | 216.11 | 0.0811
|  | 216.12 | 0.0826
|  | 216.12 | 0.0868
|  | 216.13 | 0.0893
|  | 216.14 | 0.094
|  | 216.15 | 0.111
|  | 216.15 | 0.0202
|  | 216.16 | 0.0061
|  | 216.17 | 0.0037
|  | 216.17 | 0.0032
|  | 216.18 | -0.0766
|  | 216.18 | -0.0773
|  | 216.19 | -0.0791
|  | 216.2 | -0.0832
|  | 216.21 | -0.0898
|  | 216.22 | -0.1017
|  | 216.22 | -0.0204
|  | 216.22 | -0.0056
|  | 216.23 | -0.0033
|  | 216.23 | -0.0028
|  | 216.24 | 0.0806
|  | 216.25 | 0.0856
|  | 216.26 | 0.0884
|  | 216.27 | 0.0893
|  | 216.28 | 0.0932
|  | 216.28 | 0.1105
|  | 216.28 | 0.0222
|  | 216.29 | 0.006
|  | 216.3 | 0.0037
|  | 216.3 | -0.091
|  | 216.31 | -0.0748
|  | 216.32 | -0.0767
|  | 216.32 | -0.0791
|  | 216.33 | -0.0833
|  | 216.34 | -0.0917
|  | 216.35 | -0.1022
|  | 216.35 | -0.0198
|  | 216.36 | -0.0056
|  | 216.37 | -0.0033
|  | 216.37 | 0.0516
|  | 216.38 | 0.0811
|  | 216.38 | 0.0831
|  | 216.39 | 0.0854
|  | 216.4 | 0.0894
|  | 216.41 | 0.0944
|  | 216.42 | 0.1146
|  | 216.42 | 0.0219
|  | 216.43 | 0.0059
|  | 216.43 | 0.0037
|  | 216.43 | -0.092
|  | 216.44 | -0.0757
|  | 216.45 | -0.0775
|  | 216.46 | -0.0805
|  | 216.47 | -0.0852
|  | 216.47 | -0.0893
|  | 216.48 | -0.1006
|  | 216.48 | -0.0195
|  | 216.49 | -0.0056
|  | 216.5 | -0.0033
|  | 216.5 | 0.0798
|  | 216.51 | 0.0803
|  | 216.52 | 0.0852
|  | 216.53 | 0.0889
|  | 216.53 | 0.0899
|  | 216.54 | 0.0953
|  | 216.55 | 0.1145
|  | 216.55 | 0.021
|  | 216.56 | 0.006
|  | 216.57 | 0.0037
|  | 216.57 | 0.0032
|  | 216.57 | -0.0757
|  | 216.58 | -0.0771
|  | 216.59 | -0.0796
|  | 216.6 | -0.0846
|  | 216.61 | -0.0881
|  | 216.62 | -0.0986
|  | 216.62 | -0.0208
|  | 216.62 | -0.0055
|  | 216.63 | -0.0033
|  | 216.63 | -0.0028
|  | 216.64 | 0.0781
|  | 216.65 | 0.0821
|  | 216.66 | 0.0857
|  | 216.67 | 0.0891
|  | 216.68 | 0.0937
|  | 216.68 | 0.1124
|  | 216.68 | 0.0237
|  | 216.69 | 0.0061
|  | 216.7 | 0.0037
|  | 216.7 | -0.0568
|  | 216.71 | -0.0748
|  | 216.72 | -0.0771
|  | 216.72 | -0.08
|  | 216.73 | -0.0863
|  | 216.74 | -0.0917
|  | 216.75 | -0.1025
|  | 216.75 | -0.02
|  | 216.76 | -0.0055
|  | 216.77 | -0.0033
|  | 216.77 | -0.0027
|  | 216.78 | 0.0813
|  | 216.78 | 0.0852
|  | 216.79 | 0.0871
|  | 216.8 | 0.0898
|  | 216.81 | 0.0941
|  | 216.82 | 0.1115
|  | 216.82 | 0.0215
|  | 216.82 | 0.006
|  | 216.83 | 0.0037
|  | 216.83 | -0.0906
|  | 216.84 | -0.077
|  | 216.85 | -0.0785
|  | 216.86 | -0.0784
|  | 216.87 | -0.0822
|  | 216.88 | -0.0888
|  | 216.88 | -0.0995
|  | 216.88 | -0.0198
|  | 216.89 | -0.0056
|  | 216.9 | -0.0033
|  | 216.9 | 0.0799
|  | 216.91 | 0.0782
|  | 216.92 | 0.0818
|  | 216.93 | 0.0869
|  | 216.93 | 0.0902
|  | 216.94 | 0.0947
|  | 216.95 | 0.113
|  | 216.95 | 0.0208
|  | 216.96 | 0.0059
|  | 216.97 | 0.0036
|  | 216.97 | 0.0032
|  | 216.97 | -0.0779
|  | 216.98 | -0.081
|  | 216.99 | -0.0812
|  | 217 | -0.084
|  | 217.01 | -0.0894
|  | 217.02 | -0.1007
|  | 217.02 | -0.0195
|  | 217.03 | -0.0056
|  | 217.03 | -0.0033
|  | 217.03 | 0.0812
|  | 217.04 | 0.0788
|  | 217.05 | 0.0843
|  | 217.06 | 0.0882
|  | 217.07 | 0.0907
|  | 217.07 | 0.0956
|  | 217.08 | 0.1132
|  | 217.08 | 0.0209
|  | 217.09 | 0.006
|  | 217.1 | 0.0037
|  | 217.1 | 0.0032
|  | 217.11 | -0.077
|  | 217.12 | -0.0797
|  | 217.12 | -0.0828
|  | 217.13 | -0.0866
|  | 217.14 | -0.0901
|  | 217.15 | -0.1002
|  | 217.15 | -0.0194
|  | 217.16 | -0.0056
|  | 217.17 | -0.0033
|  | 217.17 | 0.079
|  | 217.18 | 0.0778
|  | 217.18 | 0.0809
|  | 217.19 | 0.0836
|  | 217.2 | 0.0884
|  | 217.21 | 0.0957
|  | 217.22 | 0.1157
|  | 217.22 | 0.0207
|  | 217.22 | 0.0059
|  | 217.23 | 0.0036
|  | 217.23 | 0.0031
|  | 217.24 | -0.079
|  | 217.25 | -0.0815
|  | 217.26 | -0.0834
|  | 217.27 | -0.0864
|  | 217.28 | -0.0898
|  | 217.28 | -0.0997
|  | 217.28 | -0.0207
|  | 217.29 | -0.0056
|  | 217.3 | -0.0033
|  | 217.3 | -0.0028
|  | 217.31 | 0.0768
|  | 217.32 | 0.0798
|  | 217.32 | 0.0821
|  | 217.33 | 0.0883
|  | 217.34 | 0.0932
|  | 217.35 | 0.1117
|  | 217.35 | 0.022
|  | 217.36 | 0.006
|  | 217.37 | 0.0037
|  | 217.37 | -0.0922
|  | 217.38 | -0.0774
|  | 217.38 | -0.0795
|  | 217.39 | -0.0833
|  | 217.4 | -0.0857
|  | 217.41 | -0.0896
|  | 217.42 | -0.1009
|  | 217.42 | -0.02
|  | 217.43 | -0.0056
|  | 217.43 | -0.0033
|  | 217.43 | 0.0499
|  | 217.44 | 0.0788
|  | 217.45 | 0.083
|  | 217.46 | 0.0852
|  | 217.47 | 0.0895
|  | 217.47 | 0.0947
|  | 217.48 | 0.1134
|  | 217.48 | 0.0214
|  | 217.49 | 0.006
|  | 217.5 | 0.0037
|  | 217.5 | -0.0916
|  | 217.51 | -0.0774
|  | 217.52 | -0.0808
|  | 217.53 | -0.0829
|  | 217.53 | -0.0867
|  | 217.54 | -0.0905
|  | 217.55 | -0.1017
|  | 217.55 | -0.0193
|  | 217.56 | -0.0056
|  | 217.57 | -0.0033
|  | 217.57 | 0.0808
|  | 217.57 | 0.0798
|  | 217.58 | 0.0835
|  | 217.59 | 0.0874
|  | 217.6 | 0.0909
|  | 217.61 | 0.0934
|  | 217.62 | 0.1103
|  | 217.62 | 0.0202
|  | 217.62 | 0.006
|  | 217.63 | 0.0037
|  | 217.63 | 0.0032
|  | 217.64 | -0.0759
|  | 217.65 | -0.0782
|  | 217.66 | -0.0785
|  | 217.67 | -0.0813
|  | 217.68 | -0.087
|  | 217.68 | -0.1001
|  | 217.68 | -0.0214
|  | 217.69 | -0.0056
|  | 217.7 | -0.0033
|  | 217.7 | -0.0027
|  | 217.71 | 0.0763
|  | 217.72 | 0.0788
|  | 217.72 | 0.0821
|  | 217.73 | 0.0854
|  | 217.74 | 0.0908
|  | 217.75 | 0.1095
|  | 217.75 | 0.0343
|  | 217.76 | 0.0061
|  | 217.77 | 0.0037
|  | 217.77 | 0.0032
|  | 217.78 | -0.076
|  | 217.78 | -0.0773
|  | 217.79 | -0.0795
|  | 217.8 | -0.0832
|  | 217.81 | -0.0893
|  | 217.82 | -0.1001
|  | 217.82 | -0.0204
|  | 217.82 | -0.0056
|  | 217.83 | -0.0033
|  | 217.83 | -0.0029
|  | 217.84 | 0.0767
|  | 217.85 | 0.0797
|  | 217.86 | 0.0838
|  | 217.87 | 0.0874
|  | 217.88 | 0.0928
|  | 217.88 | 0.1134
|  | 217.88 | 0.0229
|  | 217.89 | 0.0061
|  | 217.9 | 0.0037
|  | 217.9 | -0.0934
|  | 217.91 | -0.0762
|  | 217.92 | -0.0778
|  | 217.93 | -0.0785
|  | 217.93 | -0.0811
|  | 217.94 | -0.0856
|  | 217.95 | -0.0973
|  | 217.95 | -0.0201
|  | 217.96 | -0.0057
|  | 217.97 | -0.0033
|  | 217.97 | -0.0029
|  | 217.97 | 0.0748
|  | 217.98 | 0.0782
|  | 217.99 | 0.0816
|  | 218 | 0.087
|  | 218.01 | 0.0936
|  | 218.02 | 0.1123
|  | 218.02 | 0.0217
|  | 218.03 | 0.0061
|  | 218.03 | 0.0037
|  | 218.03 | -0.0929
|  | 218.04 | -0.0771
|  | 218.05 | -0.0776
|  | 218.06 | -0.0779
|  | 218.07 | -0.0804
|  | 218.07 | -0.0856
|  | 218.08 | -0.0983
|  | 218.08 | -0.0199
|  | 218.09 | -0.0057
|  | 218.1 | -0.0034
|  | 218.1 | 0.0788
|  | 218.11 | 0.0764
|  | 218.12 | 0.0813
|  | 218.12 | 0.0865
|  | 218.13 | 0.0897
|  | 218.14 | 0.0954
|  | 218.15 | 0.1146
|  | 218.15 | 0.0215
|  | 218.16 | 0.006
|  | 218.17 | 0.0037
|  | 218.17 | 0.0032
|  | 218.18 | -0.0781
|  | 218.18 | -0.0783
|  | 218.19 | -0.0791
|  | 218.2 | -0.081
|  | 218.21 | -0.0872
|  | 218.22 | -0.0988
|  | 218.22 | -0.02
|  | 218.22 | -0.0058
|  | 218.23 | -0.0034
|  | 218.23 | 0.078
|  | 218.24 | 0.0759
|  | 218.25 | 0.0818
|  | 218.26 | 0.0859
|  | 218.27 | 0.0906
|  | 218.28 | 0.0965
|  | 218.28 | 0.1168
|  | 218.28 | 0.0217
|  | 218.29 | 0.0061
|  | 218.3 | 0.0038
|  | 218.3 | 0.0033
|  | 218.31 | -0.0786
|  | 218.32 | -0.0793
|  | 218.32 | -0.0805
|  | 218.33 | -0.0825
|  | 218.34 | -0.0886
|  | 218.35 | -0.0999
|  | 218.35 | -0.0318
|  | 218.36 | -0.0058
|  | 218.37 | -0.0034
|  | 218.37 | -0.0029
|  | 218.38 | 0.0762
|  | 218.38 | 0.0814
|  | 218.39 | 0.0854
|  | 218.4 | 0.0909
|  | 218.41 | 0.0962
|  | 218.42 | 0.1152
|  | 218.42 | 0.0212
|  | 218.43 | 0.0062
|  | 218.43 | 0.0038
|  | 218.43 | 0.0034
|  | 218.44 | -0.0793
|  | 218.45 | -0.0814
|  | 218.46 | -0.0816
|  | 218.47 | -0.0836
|  | 218.47 | -0.0883
|  | 218.48 | -0.1
|  | 218.48 | -0.0214
|  | 218.49 | -0.0059
|  | 218.5 | -0.0034
|  | 218.5 | -0.0029
|  | 218.51 | 0.0774
|  | 218.52 | 0.0844
|  | 218.53 | 0.0882
|  | 218.53 | 0.0919
|  | 218.54 | 0.0972
|  | 218.55 | 0.1191
|  | 218.55 | 0.0254
|  | 218.56 | 0.0062
|  | 218.57 | 0.0038
|  | 218.57 | -0.0618
|  | 218.57 | -0.0798
|  | 218.58 | -0.0803
|  | 218.59 | -0.0803
|  | 218.6 | -0.0829
|  | 218.61 | -0.0882
|  | 218.62 | -0.0999
|  | 218.62 | -0.0207
|  | 218.62 | -0.0058
|  | 218.63 | -0.0034
|  | 218.63 | -0.0029
|  | 218.64 | 0.0779
|  | 218.65 | 0.0828
|  | 218.66 | 0.0862
|  | 218.67 | 0.092
|  | 218.68 | 0.0976
|  | 218.68 | 0.1184
|  | 218.68 | 0.0235
|  | 218.69 | 0.0064
|  | 218.7 | 0.0039
|  | 218.7 | -0.0963
|  | 218.71 | -0.0801
|  | 218.72 | -0.0838
|  | 218.72 | -0.0866
|  | 218.73 | -0.0884
|  | 218.74 | -0.0914
|  | 218.75 | -0.1021
|  | 218.75 | -0.0202
|  | 218.76 | -0.0058
|  | 218.77 | -0.0034
|  | 218.77 | 0.0504
|  | 218.78 | 0.0806
|  | 218.78 | 0.0866
|  | 218.79 | 0.0891
|  | 218.8 | 0.0928
|  | 218.81 | 0.0972
|  | 218.82 | 0.1144
|  | 218.82 | 0.0222
|  | 218.82 | 0.0064
|  | 218.83 | 0.0039
|  | 218.83 | -0.0924
|  | 218.84 | -0.0791
|  | 218.85 | -0.0807
|  | 218.86 | -0.082
|  | 218.87 | -0.0851
|  | 218.88 | -0.0902
|  | 218.88 | -0.1016
|  | 218.88 | -0.02
|  | 218.89 | -0.0059
|  | 218.9 | -0.0034
|  | 218.9 | 0.0803
|  | 218.91 | 0.0799
|  | 218.92 | 0.0873
|  | 218.93 | 0.0886
|  | 218.93 | 0.0912
|  | 218.94 | 0.0962
|  | 218.95 | 0.1147
|  | 218.95 | 0.0218
|  | 218.96 | 0.0065
|  | 218.97 | 0.0039
|  | 218.97 | 0.0034
|  | 218.97 | -0.076
|  | 218.98 | -0.0781
|  | 218.99 | -0.0807
|  | 219 | -0.0848
|  | 219.01 | -0.0929
|  | 219.02 | -0.1041
|  | 219.02 | -0.0201
|  | 219.03 | -0.0059
|  | 219.03 | -0.0034
|  | 219.03 | 0.0831
|  | 219.04 | 0.0826
|  | 219.05 | 0.0867
|  | 219.06 | 0.0883
|  | 219.07 | 0.0904
|  | 219.07 | 0.0952
|  | 219.08 | 0.115
|  | 219.08 | 0.0222
|  | 219.09 | 0.0065
|  | 219.1 | 0.004
|  | 219.1 | 0.0035
|  | 219.11 | -0.0777
|  | 219.12 | -0.0793
|  | 219.12 | -0.0819
|  | 219.13 | -0.0905
|  | 219.14 | -0.0948
|  | 219.15 | -0.1061
|  | 219.15 | -0.0333
|  | 219.16 | -0.0058
|  | 219.17 | -0.0034
|  | 219.17 | 0.0842
|  | 219.18 | 0.0851
|  | 219.18 | 0.0861
|  | 219.19 | 0.0885
|  | 219.2 | 0.0906
|  | 219.21 | 0.0948
|  | 219.22 | 0.1138
|  | 219.22 | 0.0212
|  | 219.22 | 0.0063
|  | 219.23 | 0.0038
|  | 219.23 | 0.0033
|  | 219.24 | -0.078
|  | 219.25 | -0.0811
|  | 219.26 | -0.0823
|  | 219.27 | -0.0859
|  | 219.28 | -0.0917
|  | 219.28 | -0.1032
|  | 219.28 | -0.0222
|  | 219.29 | -0.0059
|  | 219.3 | -0.0034
|  | 219.3 | -0.0029
|  | 219.31 | 0.0798
|  | 219.32 | 0.0836
|  | 219.32 | 0.0867
|  | 219.33 | 0.0902
|  | 219.34 | 0.0944
|  | 219.35 | 0.113
|  | 219.35 | 0.0361
|  | 219.36 | 0.0063
|  | 219.37 | 0.0039
|  | 219.37 | 0.0034
|  | 219.38 | -0.0774
|  | 219.38 | -0.0783
|  | 219.39 | -0.0795
|  | 219.4 | -0.0834
|  | 219.41 | -0.09
|  | 219.42 | -0.1029
|  | 219.42 | -0.0211
|  | 219.43 | -0.0059
|  | 219.43 | -0.0034
|  | 219.43 | -0.003
|  | 219.44 | 0.0796
|  | 219.45 | 0.0839
|  | 219.46 | 0.0873
|  | 219.47 | 0.0904
|  | 219.47 | 0.0955
|  | 219.48 | 0.1145
|  | 219.48 | 0.0225
|  | 219.49 | 0.0063
|  | 219.5 | 0.0039
|  | 219.5 | -0.0931
|  | 219.51 | -0.0788
|  | 219.52 | -0.0817
|  | 219.53 | -0.0833
|  | 219.53 | -0.0878
|  | 219.54 | -0.0911
|  | 219.55 | -0.1024
|  | 219.55 | -0.0206
|  | 219.56 | -0.0059
|  | 219.57 | -0.0034
|  | 219.57 | 0.0506
|  | 219.57 | 0.0787
|  | 219.58 | 0.0835
|  | 219.59 | 0.086
|  | 219.6 | 0.0888
|  | 219.61 | 0.0936
|  | 219.62 | 0.1134
|  | 219.62 | 0.0218
|  | 219.62 | 0.0062
|  | 219.63 | 0.0038
|  | 219.63 | -0.0915
|  | 219.64 | -0.0775
|  | 219.65 | -0.0802
|  | 219.66 | -0.0835
|  | 219.67 | -0.088
|  | 219.68 | -0.0931
|  | 219.68 | -0.105
|  | 219.68 | -0.0202
|  | 219.69 | -0.0059
|  | 219.7 | -0.0034
|  | 219.7 | 0.0837
|  | 219.71 | 0.0829
|  | 219.72 | 0.0859
|  | 219.72 | 0.0893
|  | 219.73 | 0.0913
|  | 219.74 | 0.0957
|  | 219.75 | 0.1142
|  | 219.75 | 0.0211
|  | 219.76 | 0.0063
|  | 219.77 | 0.0038
|  | 219.77 | 0.0034
|  | 219.78 | -0.0797
|  | 219.78 | -0.0814
|  | 219.79 | -0.0836
|  | 219.8 | -0.0881
|  | 219.81 | -0.0915
|  | 219.82 | -0.1031
|  | 219.82 | -0.0223
|  | 219.82 | -0.0059
|  | 219.83 | -0.0034
|  | 219.83 | -0.0029
|  | 219.84 | 0.0806
|  | 219.85 | 0.0824
|  | 219.86 | 0.0847
|  | 219.87 | 0.0889
|  | 219.88 | 0.0945
|  | 219.88 | 0.113
|  | 219.88 | 0.0353
|  | 219.89 | 0.0063
|  | 219.9 | 0.0038
|  | 219.9 | 0.0033
|  | 219.91 | -0.079
|  | 219.92 | -0.08
|  | 219.93 | -0.0823
|  | 219.93 | -0.0856
|  | 219.94 | -0.0911
|  | 219.95 | -0.1028
|  | 219.95 | -0.0216
|  | 219.96 | -0.0059
|  | 219.97 | -0.0034
|  | 219.97 | -0.0029
|  | 219.97 | 0.0802
|  | 219.98 | 0.084
|  | 219.99 | 0.0866
|  | 220 | 0.0914
|  | 220.01 | 0.0961
|  | 220.02 | 0.1142
|  | 220.02 | 0.0233
|  | 220.03 | 0.0063
|  | 220.03 | 0.0038
|  | 220.03 | -0.0941
|  | 220.04 | -0.078
|  | 220.05 | -0.0809
|  | 220.06 | -0.0847
|  | 220.07 | -0.0892
|  | 220.07 | -0.0927
|  | 220.08 | -0.1037
|  | 220.08 | -0.0211
|  | 220.09 | -0.0059
|  | 220.1 | -0.0034
|  | 220.1 | -0.003
|  | 220.11 | 0.081
|  | 220.12 | 0.0849
|  | 220.12 | 0.0862
|  | 220.13 | 0.09
|  | 220.14 | 0.0951
|  | 220.15 | 0.1129
|  | 220.15 | 0.0224
|  | 220.16 | 0.0063
|  | 220.17 | 0.0039
|  | 220.17 | -0.0917
|  | 220.18 | -0.0775
|  | 220.18 | -0.0801
|  | 220.19 | -0.0831
|  | 220.2 | -0.0859
|  | 220.21 | -0.0904
|  | 220.22 | -0.1029
|  | 220.22 | -0.0202
|  | 220.22 | -0.0059
|  | 220.23 | -0.0034
|  | 220.23 | 0.0823
|  | 220.24 | 0.0807
|  | 220.25 | 0.0838
|  | 220.26 | 0.0861
|  | 220.27 | 0.0909
|  | 220.28 | 0.0944
|  | 220.28 | 0.1115
|  | 220.28 | 0.0209
|  | 220.29 | 0.0062
|  | 220.3 | 0.0038
|  | 220.3 | 0.0034
|  | 220.31 | -0.0777
|  | 220.32 | -0.0806
|  | 220.32 | -0.0836
|  | 220.33 | -0.0885
|  | 220.34 | -0.092
|  | 220.35 | -0.1031
|  | 220.35 | -0.0327
|  | 220.36 | -0.006
|  | 220.37 | -0.0035
|  | 220.37 | 0.0816
|  | 220.38 | 0.08
|  | 220.38 | 0.0832
|  | 220.39 | 0.0875
|  | 220.4 | 0.0931
|  | 220.41 | 0.0977
|  | 220.42 | 0.1157
|  | 220.42 | 0.0213
|  | 220.43 | 0.0063
|  | 220.43 | 0.0039
|  | 220.43 | 0.0034
|  | 220.44 | -0.0797
|  | 220.45 | -0.0839
|  | 220.46 | -0.0878
|  | 220.47 | -0.0904
|  | 220.47 | -0.0942
|  | 220.48 | -0.1057
|  | 220.48 | -0.0217
|  | 220.49 | -0.006
|  | 220.5 | -0.0035
|  | 220.5 | -0.0029
|  | 220.51 | 0.0837
|  | 220.52 | 0.0869
|  | 220.53 | 0.0891
|  | 220.53 | 0.0916
|  | 220.54 | 0.0961
|  | 220.55 | 0.1134
|  | 220.55 | 0.0229
|  | 220.56 | 0.0064
|  | 220.57 | 0.0039
|  | 220.57 | -0.0937
|  | 220.57 | -0.0795
|  | 220.58 | -0.0836
|  | 220.59 | -0.0871
|  | 220.6 | -0.0906
|  | 220.61 | -0.0955
|  | 220.62 | -0.1052
|  | 220.62 | -0.0209
|  | 220.62 | -0.006
|  | 220.63 | -0.0035
|  | 220.63 | -0.003
|  | 220.64 | 0.0819
|  | 220.65 | 0.0876
|  | 220.66 | 0.0892
|  | 220.67 | 0.092
|  | 220.68 | 0.0956
|  | 220.68 | 0.1125
|  | 220.68 | 0.022
|  | 220.69 | 0.0064
|  | 220.7 | 0.0039
|  | 220.7 | -0.0916
|  | 220.71 | -0.0788
|  | 220.72 | -0.082
|  | 220.72 | -0.0848
|  | 220.73 | -0.0877
|  | 220.74 | -0.0915
|  | 220.75 | -0.1023
|  | 220.75 | -0.0205
|  | 220.76 | -0.006
|  | 220.77 | -0.0035
|  | 220.77 | 0.0825
|  | 220.78 | 0.08
|  | 220.78 | 0.0831
|  | 220.79 | 0.086
|  | 220.8 | 0.0892
|  | 220.81 | 0.0966
|  | 220.82 | 0.1132
|  | 220.82 | 0.0212
|  | 220.82 | 0.0064
|  | 220.83 | 0.0039
|  | 220.83 | 0.0034
|  | 220.84 | -0.0803
|  | 220.85 | -0.084
|  | 220.86 | -0.0857
|  | 220.87 | -0.0864
|  | 220.88 | -0.0912
|  | 220.88 | -0.1039
|  | 220.88 | -0.0205
|  | 220.89 | -0.006
|  | 220.9 | -0.0035
|  | 220.9 | 0.0825
|  | 220.91 | 0.0812
|  | 220.92 | 0.0845
|  | 220.93 | 0.0869
|  | 220.93 | 0.0904
|  | 220.94 | 0.0962
|  | 220.95 | 0.1128
|  | 220.95 | 0.0209
|  | 220.96 | 0.0063
|  | 220.97 | 0.0038
|  | 220.97 | 0.0033
|  | 220.97 | -0.0791
|  | 220.98 | -0.0827
|  | 220.99 | -0.0867
|  | 221 | -0.0896
|  | 221.01 | -0.0928
|  | 221.02 | -0.1044
|  | 221.02 | -0.0226
|  | 221.03 | -0.0061
|  | 221.03 | -0.0035
|  | 221.03 | -0.003
|  | 221.04 | 0.0825
|  | 221.05 | 0.0847
|  | 221.06 | 0.0877
|  | 221.07 | 0.0903
|  | 221.07 | 0.0952
|  | 221.08 | 0.1119
|  | 221.08 | 0.0208
|  | 221.09 | 0.0064
|  | 221.1 | 0.0039
|  | 221.1 | 0.0034
|  | 221.11 | -0.0789
|  | 221.12 | -0.0801
|  | 221.12 | -0.083
|  | 221.13 | -0.0865
|  | 221.14 | -0.0916
|  | 221.15 | -0.1055
|  | 221.15 | -0.0226
|  | 221.16 | -0.0061
|  | 221.17 | -0.0036
|  | 221.17 | -0.003
|  | 221.18 | 0.0832
|  | 221.18 | 0.0866
|  | 221.19 | 0.0903
|  | 221.2 | 0.0917
|  | 221.21 | 0.0959
|  | 221.22 | 0.1127
|  | 221.22 | 0.0235
|  | 221.22 | 0.0063
|  | 221.23 | 0.0039
|  | 221.23 | -0.0572
|  | 221.24 | -0.0789
|  | 221.25 | -0.081
|  | 221.26 | -0.0835
|  | 221.27 | -0.0865
|  | 221.28 | -0.0908
|  | 221.28 | -0.104
|  | 221.28 | -0.0212
|  | 221.29 | -0.0061
|  | 221.3 | -0.0035
|  | 221.3 | -0.0031
|  | 221.31 | 0.0827
|  | 221.32 | 0.0874
|  | 221.32 | 0.0895
|  | 221.33 | 0.0919
|  | 221.34 | 0.0958
|  | 221.35 | 0.1135
|  | 221.35 | 0.0224
|  | 221.36 | 0.0063
|  | 221.37 | 0.0038
|  | 221.37 | -0.092
|  | 221.38 | -0.0792
|  | 221.38 | -0.0816
|  | 221.39 | -0.0821
|  | 221.4 | -0.0848
|  | 221.41 | -0.0891
|  | 221.42 | -0.1016
|  | 221.42 | -0.0207
|  | 221.43 | -0.0061
|  | 221.43 | -0.0035
|  | 221.43 | 0.0819
|  | 221.44 | 0.078
|  | 221.45 | 0.0819
|  | 221.46 | 0.0863
|  | 221.47 | 0.0926
|  | 221.47 | 0.0976
|  | 221.48 | 0.1161
|  | 221.48 | 0.022
|  | 221.49 | 0.0063
|  | 221.5 | 0.0039
|  | 221.5 | 0.0034
|  | 221.51 | -0.0807
|  | 221.52 | -0.0837
|  | 221.53 | -0.0839
|  | 221.53 | -0.0856
|  | 221.54 | -0.0893
|  | 221.55 | -0.1013
|  | 221.55 | -0.0329
|  | 221.56 | -0.0061
|  | 221.57 | -0.0036
|  | 221.57 | 0.0799
|  | 221.57 | 0.0782
|  | 221.58 | 0.0814
|  | 221.59 | 0.0845
|  | 221.6 | 0.0904
|  | 221.61 | 0.0972
|  | 221.62 | 0.1156
|  | 221.62 | 0.0214
|  | 221.62 | 0.0063
|  | 221.63 | 0.0038
|  | 221.63 | 0.0034
|  | 221.64 | -0.0811
|  | 221.65 | -0.0846
|  | 221.66 | -0.0867
|  | 221.67 | -0.0892
|  | 221.68 | -0.0928
|  | 221.68 | -0.104
|  | 221.68 | -0.0226
|  | 221.69 | -0.006
|  | 221.7 | -0.0035
|  | 221.7 | -0.003
|  | 221.71 | 0.0818
|  | 221.72 | 0.0867
|  | 221.72 | 0.0896
|  | 221.73 | 0.0928
|  | 221.74 | 0.097
|  | 221.75 | 0.1151
|  | 221.75 | 0.0213
|  | 221.76 | 0.0064
|  | 221.77 | 0.0039
|  | 221.77 | 0.0034
|  | 221.78 | -0.08
|  | 221.78 | -0.0835
|  | 221.79 | -0.0863
|  | 221.8 | -0.089
|  | 221.81 | -0.0927
|  | 221.82 | -0.1051
|  | 221.82 | -0.0219
|  | 221.82 | -0.0061
|  | 221.83 | -0.0035
|  | 221.83 | -0.003
|  | 221.84 | 0.0818
|  | 221.85 | 0.0858
|  | 221.86 | 0.0891
|  | 221.87 | 0.0932
|  | 221.88 | 0.0982
|  | 221.88 | 0.1173
|  | 221.88 | 0.0231
|  | 221.89 | 0.0063
|  | 221.9 | 0.0039
|  | 221.9 | -0.097
|  | 221.91 | -0.0817
|  | 221.92 | -0.0834
|  | 221.93 | -0.0858
|  | 221.93 | -0.0892
|  | 221.94 | -0.0921
|  | 221.95 | -0.1031
|  | 221.95 | -0.0214
|  | 221.96 | -0.006
|  | 221.97 | -0.0035
|  | 221.97 | -0.003
|  | 221.97 | 0.0801
|  | 221.98 | 0.0846
|  | 221.99 | 0.0891
|  | 222 | 0.093
|  | 222.01 | 0.0976
|  | 222.02 | 0.1154
|  | 222.02 | 0.0222
|  | 222.03 | 0.0064
|  | 222.03 | 0.0039
|  | 222.03 | -0.0941
|  | 222.04 | -0.0809
|  | 222.05 | -0.0845
|  | 222.06 | -0.0876
|  | 222.07 | -0.0891
|  | 222.07 | -0.093
|  | 222.08 | -0.1054
|  | 222.08 | -0.0206
|  | 222.09 | -0.006
|  | 222.1 | -0.0035
|  | 222.1 | 0.0857
|  | 222.11 | 0.0825
|  | 222.12 | 0.0865
|  | 222.12 | 0.0899
|  | 222.13 | 0.0923
|  | 222.14 | 0.0969
|  | 222.15 | 0.1137
|  | 222.15 | 0.0215
|  | 222.16 | 0.0064
|  | 222.17 | 0.0039
|  | 222.17 | 0.0034
|  | 222.18 | -0.0806
|  | 222.18 | -0.0836
|  | 222.19 | -0.0871
|  | 222.2 | -0.0889
|  | 222.21 | -0.0911
|  | 222.22 | -0.103
|  | 222.22 | -0.0206
|  | 222.22 | -0.0061
|  | 222.23 | -0.0035
|  | 222.23 | 0.0825
|  | 222.24 | 0.0805
|  | 222.25 | 0.0874
|  | 222.26 | 0.0906
|  | 222.27 | 0.0934
|  | 222.28 | 0.0981
|  | 222.28 | 0.1159
|  | 222.28 | 0.0214
|  | 222.29 | 0.0064
|  | 222.3 | 0.0039
|  | 222.3 | 0.0034
|  | 222.31 | -0.0803
|  | 222.32 | -0.0821
|  | 222.32 | -0.0853
|  | 222.33 | -0.0883
|  | 222.34 | -0.0922
|  | 222.35 | -0.1037
|  | 222.35 | -0.0331
|  | 222.36 | -0.0061
|  | 222.37 | -0.0035
|  | 222.37 | -0.0031
|  | 222.38 | 0.0825
|  | 222.38 | 0.0878
|  | 222.39 | 0.0904
|  | 222.4 | 0.0931
|  | 222.41 | 0.0981
|  | 222.42 | 0.1162
|  | 222.42 | 0.021
|  | 222.43 | 0.0063
|  | 222.43 | 0.0039
|  | 222.43 | 0.0033
|  | 222.44 | -0.0808
|  | 222.45 | -0.0831
|  | 222.46 | -0.0858
|  | 222.47 | -0.0884
|  | 222.47 | -0.0911
|  | 222.48 | -0.1034
|  | 222.48 | -0.0217
|  | 222.49 | -0.0061
|  | 222.5 | -0.0035
|  | 222.5 | -0.0031
|  | 222.51 | 0.0812
|  | 222.52 | 0.0866
|  | 222.53 | 0.0893
|  | 222.53 | 0.093
|  | 222.54 | 0.0981
|  | 222.55 | 0.1169
|  | 222.55 | 0.0242
|  | 222.56 | 0.0064
|  | 222.57 | 0.0039
|  | 222.57 | -0.0605
|  | 222.57 | -0.0809
|  | 222.58 | -0.083
|  | 222.59 | -0.0854
|  | 222.6 | -0.0878
|  | 222.61 | -0.0916
|  | 222.62 | -0.1038
|  | 222.62 | -0.021
|  | 222.62 | -0.0061
|  | 222.63 | -0.0036
|  | 222.63 | 0.0508
|  | 222.64 | 0.0811
|  | 222.65 | 0.0859
|  | 222.66 | 0.0891
|  | 222.67 | 0.0928
|  | 222.68 | 0.0977
|  | 222.68 | 0.1151
|  | 222.68 | 0.0219
|  | 222.69 | 0.0064
|  | 222.7 | 0.0039
|  | 222.7 | -0.0927
|  | 222.71 | -0.0817
|  | 222.72 | -0.0847
|  | 222.72 | -0.0861
|  | 222.73 | -0.088
|  | 222.74 | -0.091
|  | 222.75 | -0.103
|  | 222.75 | -0.0208
|  | 222.76 | -0.0061
|  | 222.77 | -0.0035
|  | 222.77 | 0.0834
|  | 222.78 | 0.0799
|  | 222.78 | 0.0836
|  | 222.79 | 0.0863
|  | 222.8 | 0.0892
|  | 222.81 | 0.0938
|  | 222.82 | 0.1113
|  | 222.82 | 0.0212
|  | 222.82 | 0.0063
|  | 222.83 | 0.0038
|  | 222.83 | -0.0894
|  | 222.84 | -0.0774
|  | 222.85 | -0.0805
|  | 222.86 | -0.0837
|  | 222.87 | -0.0874
|  | 222.88 | -0.0912
|  | 222.88 | -0.1015
|  | 222.88 | -0.0204
|  | 222.89 | -0.006
|  | 222.9 | -0.0035
|  | 222.9 | 0.0802
|  | 222.91 | 0.0788
|  | 222.92 | 0.0838
|  | 222.93 | 0.0867
|  | 222.93 | 0.0899
|  | 222.94 | 0.0957
|  | 222.95 | 0.1117
|  | 222.95 | 0.0205
|  | 222.96 | 0.0064
|  | 222.97 | 0.0039
|  | 222.97 | 0.0034
|  | 222.97 | -0.0799
|  | 222.98 | -0.0819
|  | 222.99 | -0.0837
|  | 223 | -0.0838
|  | 223.01 | -0.0865
|  | 223.02 | -0.0991
|  | 223.02 | -0.0225
|  | 223.03 | -0.0061
|  | 223.03 | -0.0036
|  | 223.03 | -0.0031
|  | 223.04 | 0.0754
|  | 223.05 | 0.0793
|  | 223.06 | 0.0819
|  | 223.07 | 0.085
|  | 223.07 | 0.0909
|  | 223.08 | 0.1127
|  | 223.08 | 0.0352
|  | 223.09 | 0.0064
|  | 223.1 | 0.0039
|  | 223.1 | 0.0034
|  | 223.11 | -0.0779
|  | 223.12 | -0.0813
|  | 223.12 | -0.0847
|  | 223.13 | -0.0849
|  | 223.14 | -0.0879
|  | 223.15 | -0.1002
|  | 223.15 | -0.0217
|  | 223.16 | -0.006
|  | 223.17 | -0.0035
|  | 223.17 | -0.0031
|  | 223.18 | 0.0772
|  | 223.18 | 0.0806
|  | 223.19 | 0.0832
|  | 223.2 | 0.0868
|  | 223.21 | 0.0926
|  | 223.22 | 0.1116
|  | 223.22 | 0.0229
|  | 223.22 | 0.0063
|  | 223.23 | 0.0039
|  | 223.23 | -0.057
|  | 223.24 | -0.0761
|  | 223.25 | -0.0786
|  | 223.26 | -0.0819
|  | 223.27 | -0.0847
|  | 223.28 | -0.0884
|  | 223.28 | -0.1005
|  | 223.28 | -0.0212
|  | 223.29 | -0.0061
|  | 223.3 | -0.0035
|  | 223.3 | -0.0031
|  | 223.31 | 0.0779
|  | 223.32 | 0.081
|  | 223.32 | 0.0831
|  | 223.33 | 0.0863
|  | 223.34 | 0.0918
|  | 223.35 | 0.1088
|  | 223.35 | 0.0219
|  | 223.36 | 0.0064
|  | 223.37 | 0.0039
|  | 223.37 | -0.0876
|  | 223.38 | -0.0753
|  | 223.38 | -0.078
|  | 223.39 | -0.081
|  | 223.4 | -0.0848
|  | 223.41 | -0.0889
|  | 223.42 | -0.1013
|  | 223.42 | -0.0205
|  | 223.43 | -0.0061
|  | 223.43 | -0.0035
|  | 223.43 | 0.0817
|  | 223.44 | 0.0777
|  | 223.45 | 0.0807
|  | 223.46 | 0.0825
|  | 223.47 | 0.0855
|  | 223.47 | 0.095
|  | 223.48 | 0.1106
|  | 223.48 | 0.0206
|  | 223.49 | 0.0062
|  | 223.5 | 0.0038
|  | 223.5 | 0.0034
|  | 223.51 | -0.0787
|  | 223.52 | -0.078
|  | 223.53 | -0.0803
|  | 223.53 | -0.084
|  | 223.54 | -0.0886
|  | 223.55 | -0.1009
|  | 223.55 | -0.0325
|  | 223.56 | -0.0061
|  | 223.57 | -0.0035
|  | 223.57 | 0.0797
|  | 223.57 | 0.0779
|  | 223.58 | 0.0809
|  | 223.59 | 0.0836
|  | 223.6 | 0.0909
|  | 223.61 | 0.0957
|  | 223.62 | 0.1124
|  | 223.62 | 0.0206
|  | 223.62 | 0.0063
|  | 223.63 | 0.0039
|  | 223.63 | 0.0033
|  | 223.64 | -0.0778
|  | 223.65 | -0.0801
|  | 223.66 | -0.08
|  | 223.67 | -0.0838
|  | 223.68 | -0.0874
|  | 223.68 | -0.0994
|  | 223.68 | -0.0216
|  | 223.69 | -0.006
|  | 223.7 | -0.0035
|  | 223.7 | -0.003
|  | 223.71 | 0.0765
|  | 223.72 | 0.0804
|  | 223.72 | 0.0889
|  | 223.73 | 0.0913
|  | 223.74 | 0.0959
|  | 223.75 | 0.1132
|  | 223.75 | 0.0224
|  | 223.76 | 0.0063
|  | 223.77 | 0.0038
|  | 223.77 | -0.0932
|  | 223.78 | -0.0784
|  | 223.78 | -0.0779
|  | 223.79 | -0.0804
|  | 223.8 | -0.0839
|  | 223.81 | -0.0875
|  | 223.82 | -0.0989
|  | 223.82 | -0.0209
|  | 223.82 | -0.0061
|  | 223.83 | -0.0035
|  | 223.83 | 0.0487
|  | 223.84 | 0.0757
|  | 223.85 | 0.0797
|  | 223.86 | 0.0829
|  | 223.87 | 0.087
|  | 223.88 | 0.0953
|  | 223.88 | 0.1122
|  | 223.88 | 0.0212
|  | 223.89 | 0.0062
|  | 223.9 | 0.0038
|  | 223.9 | -0.09
|  | 223.91 | -0.0788
|  | 223.92 | -0.0799
|  | 223.93 | -0.0793
|  | 223.93 | -0.0832
|  | 223.94 | -0.0866
|  | 223.95 | -0.0986
|  | 223.95 | -0.0202
|  | 223.96 | -0.006
|  | 223.97 | -0.0035
|  | 223.97 | 0.0782
|  | 223.97 | 0.0755
|  | 223.98 | 0.0793
|  | 223.99 | 0.0828
|  | 224 | 0.0892
|  | 224.01 | 0.0967
|  | 224.02 | 0.1138
|  | 224.02 | 0.0208
|  | 224.03 | 0.0062
|  | 224.03 | 0.0038
|  | 224.03 | 0.0034
|  | 224.04 | -0.0796
|  | 224.05 | -0.0804
|  | 224.06 | -0.0828
|  | 224.07 | -0.0852
|  | 224.07 | -0.0881
|  | 224.08 | -0.0997
|  | 224.08 | -0.0224
|  | 224.09 | -0.0061
|  | 224.1 | -0.0035
|  | 224.1 | -0.0031
|  | 224.11 | 0.078
|  | 224.12 | 0.0822
|  | 224.12 | 0.0895
|  | 224.13 | 0.0924
|  | 224.14 | 0.0969
|  | 224.15 | 0.1136
|  | 224.15 | 0.0206
|  | 224.16 | 0.0063
|  | 224.17 | 0.0038
|  | 224.17 | 0.0034
|  | 224.18 | -0.079
|  | 224.18 | -0.0818
|  | 224.19 | -0.0822
|  | 224.2 | -0.0848
|  | 224.21 | -0.0881
|  | 224.22 | -0.1002
|  | 224.22 | -0.0216
|  | 224.22 | -0.006
|  | 224.23 | -0.0035
|  | 224.23 | -0.0031
|  | 224.24 | 0.0776
|  | 224.25 | 0.0817
|  | 224.26 | 0.0857
|  | 224.27 | 0.0916
|  | 224.28 | 0.0963
|  | 224.28 | 0.1122
|  | 224.28 | 0.0218
|  | 224.29 | 0.0062
|  | 224.3 | 0.0038
|  | 224.3 | -0.0922
|  | 224.31 | -0.0798
|  | 224.32 | -0.0817
|  | 224.32 | -0.0836
|  | 224.33 | -0.0843
|  | 224.34 | -0.0877
|  | 224.35 | -0.0999
|  | 224.35 | -0.0205
|  | 224.36 | -0.006
|  | 224.37 | -0.0035
|  | 224.37 | 0.0495
|  | 224.38 | 0.0779
|  | 224.38 | 0.0845
|  | 224.39 | 0.0883
|  | 224.4 | 0.0917
|  | 224.41 | 0.0968
|  | 224.42 | 0.1137
|  | 224.42 | 0.0215
|  | 224.43 | 0.0062
|  | 224.43 | 0.0038
|  | 224.43 | -0.0909
|  | 224.44 | -0.0808
|  | 224.45 | -0.0826
|  | 224.46 | -0.0839
|  | 224.47 | -0.0867
|  | 224.47 | -0.0883
|  | 224.48 | -0.1
|  | 224.48 | -0.0202
|  | 224.49 | -0.006
|  | 224.5 | -0.0035
|  | 224.5 | 0.0788
|  | 224.51 | 0.0776
|  | 224.52 | 0.0847
|  | 224.53 | 0.0884
|  | 224.53 | 0.0914
|  | 224.54 | 0.0958
|  | 224.55 | 0.1133
|  | 224.55 | 0.0207
|  | 224.56 | 0.0062
|  | 224.57 | 0.0038
|  | 224.57 | 0.0033
|  | 224.57 | -0.0791
|  | 224.58 | -0.0814
|  | 224.59 | -0.0844
|  | 224.6 | -0.0868
|  | 224.61 | -0.0901
|  | 224.62 | -0.1018
|  | 224.62 | -0.0216
|  | 224.62 | -0.006
|  | 224.63 | -0.0035
|  | 224.63 | -0.0031
|  | 224.64 | 0.08
|  | 224.65 | 0.0849
|  | 224.66 | 0.0886
|  | 224.67 | 0.0916
|  | 224.68 | 0.0964
|  | 224.68 | 0.1144
|  | 224.68 | 0.0227
|  | 224.69 | 0.0063
|  | 224.7 | 0.0039
|  | 224.7 | -0.0939
|  | 224.71 | -0.0796
|  | 224.72 | -0.0826
|  | 224.72 | -0.085
|  | 224.73 | -0.0844
|  | 224.74 | -0.0879
|  | 224.75 | -0.0999
|  | 224.75 | -0.0206
|  | 224.76 | -0.0061
|  | 224.77 | -0.0036
|  | 224.77 | 0.0803
|  | 224.78 | 0.0785
|  | 224.78 | 0.0834
|  | 224.79 | 0.0886
|  | 224.8 | 0.0918
|  | 224.81 | 0.0963
|  | 224.82 | 0.1134
|  | 224.82 | 0.0213
|  | 224.82 | 0.0063
|  | 224.83 | 0.0038
|  | 224.83 | 0.0033
|  | 224.84 | -0.079
|  | 224.85 | -0.0818
|  | 224.86 | -0.0845
|  | 224.87 | -0.0852
|  | 224.88 | -0.0877
|  | 224.88 | -0.0992
|  | 224.88 | -0.02
|  | 224.89 | -0.0059
|  | 224.9 | -0.0035
|  | 224.9 | 0.0782
|  | 224.91 | 0.0774
|  | 224.92 | 0.0808
|  | 224.93 | 0.0869
|  | 224.93 | 0.0897
|  | 224.94 | 0.0943
|  | 224.95 | 0.1122
|  | 224.95 | 0.0205
|  | 224.96 | 0.0062
|  | 224.97 | 0.0038
|  | 224.97 | 0.0032
|  | 224.97 | -0.078
|  | 224.98 | -0.0789
|  | 224.99 | -0.081
|  | 225 | -0.0839
|  | 225.01 | -0.0873
|  | 225.02 | -0.0978
|  | 225.02 | -0.0212
|  | 225.03 | -0.0059
|  | 225.03 | -0.0034
|  | 225.03 | -0.003
|  | 225.04 | 0.0762
|  | 225.05 | 0.0816
|  | 225.06 | 0.0874
|  | 225.07 | 0.0908
|  | 225.07 | 0.0946
|  | 225.08 | 0.1111
|  | 225.08 | 0.0221
|  | 225.09 | 0.0061
|  | 225.1 | 0.0037
|  | 225.1 | -0.0908
|  | 225.11 | -0.0774
|  | 225.12 | -0.0802
|  | 225.12 | -0.0839
|  | 225.13 | -0.0865
|  | 225.14 | -0.0876
|  | 225.15 | -0.0984
|  | 225.15 | -0.0208
|  | 225.16 | -0.0059
|  | 225.17 | -0.0034
|  | 225.17 | -0.0029
|  | 225.18 | 0.0781
|  | 225.18 | 0.0826
|  | 225.19 | 0.0846
|  | 225.2 | 0.0878
|  | 225.21 | 0.0936
|  | 225.22 | 0.1105
|  | 225.22 | 0.0212
|  | 225.22 | 0.0062
|  | 225.23 | 0.0038
|  | 225.23 | -0.0893
|  | 225.24 | -0.0769
|  | 225.25 | -0.079
|  | 225.26 | -0.0816
|  | 225.27 | -0.0845
|  | 225.28 | -0.0871
|  | 225.28 | -0.0979
|  | 225.28 | -0.0199
|  | 225.29 | -0.0059
|  | 225.3 | -0.0034
|  | 225.3 | 0.0776
|  | 225.31 | 0.0774
|  | 225.32 | 0.0828
|  | 225.32 | 0.0875
|  | 225.33 | 0.0894
|  | 225.34 | 0.0936
|  | 225.35 | 0.1106
|  | 225.35 | 0.0205
|  | 225.36 | 0.0062
|  | 225.37 | 0.0038
|  | 225.37 | 0.0033
|  | 225.38 | -0.0778
|  | 225.38 | -0.0781
|  | 225.39 | -0.079
|  | 225.4 | -0.0823
|  | 225.41 | -0.0859
|  | 225.42 | -0.0974
|  | 225.42 | -0.0313
|  | 225.43 | -0.0059
|  | 225.43 | -0.0034
|  | 225.43 | -0.0029
|  | 225.44 | 0.0767
|  | 225.45 | 0.0817
|  | 225.46 | 0.0853
|  | 225.47 | 0.0892
|  | 225.47 | 0.0934
|  | 225.48 | 0.1108
|  | 225.48 | 0.0202
|  | 225.49 | 0.0061
|  | 225.5 | 0.0038
|  | 225.5 | 0.0032
|  | 225.51 | -0.0779
|  | 225.52 | -0.0809
|  | 225.53 | -0.0842
|  | 225.53 | -0.0854
|  | 225.54 | -0.0853
|  | 225.55 | -0.0969
|  | 225.55 | -0.021
|  | 225.56 | -0.0058
|  | 225.57 | -0.0034
|  | 225.57 | -0.0029
|  | 225.57 | 0.0751
|  | 225.58 | 0.0784
|  | 225.59 | 0.0809
|  | 225.6 | 0.0865
|  | 225.61 | 0.094
|  | 225.62 | 0.1142
|  | 225.62 | 0.0219
|  | 225.62 | 0.0062
|  | 225.63 | 0.0038
|  | 225.63 | -0.0938
|  | 225.64 | -0.0764
|  | 225.65 | -0.0786
|  | 225.66 | -0.0817
|  | 225.67 | -0.0845
|  | 225.68 | -0.088
|  | 225.68 | -0.0996
|  | 225.68 | -0.0201
|  | 225.69 | -0.0058
|  | 225.7 | -0.0034
|  | 225.7 | 0.0495
|  | 225.71 | 0.0782
|  | 225.72 | 0.0825
|  | 225.72 | 0.088
|  | 225.73 | 0.091
|  | 225.74 | 0.0962
|  | 225.75 | 0.113
|  | 225.75 | 0.021
|  | 225.76 | 0.0062
|  | 225.77 | 0.0038
|  | 225.77 | -0.0907
|  | 225.78 | -0.0788
|  | 225.78 | -0.082
|  | 225.79 | -0.0842
|  | 225.8 | -0.0876
|  | 225.81 | -0.089
|  | 225.82 | -0.1
|  | 225.82 | -0.0197
|  | 225.82 | -0.0058
|  | 225.83 | -0.0034
|  | 225.83 | 0.0789
|  | 225.84 | 0.0792
|  | 225.85 | 0.0851
|  | 225.86 | 0.0867
|  | 225.87 | 0.0904
|  | 225.88 | 0.0945
|  | 225.88 | 0.1123
|  | 225.88 | 0.0205
|  | 225.89 | 0.0061
|  | 225.9 | 0.0037
|  | 225.9 | 0.0032
|  | 225.91 | -0.0775
|  | 225.92 | -0.0798
|  | 225.93 | -0.0828
|  | 225.93 | -0.0853
|  | 225.94 | -0.0899
|  | 225.95 | -0.1012
|  | 225.95 | -0.0217
|  | 225.96 | -0.0058
|  | 225.97 | -0.0034
|  | 225.97 | -0.0029
|  | 225.97 | 0.0807
|  | 225.98 | 0.0844
|  | 225.99 | 0.0871
|  | 226 | 0.088
|  | 226.01 | 0.093
|  | 226.02 | 0.1113
|  | 226.02 | 0.0201
|  | 226.03 | 0.0061
|  | 226.03 | 0.0037
|  | 226.03 | 0.0032
|  | 226.04 | -0.077
|  | 226.05 | -0.0775
|  | 226.06 | -0.0794
|  | 226.07 | -0.0822
|  | 226.07 | -0.0889
|  | 226.08 | -0.0985
|  | 226.08 | -0.0209
|  | 226.09 | -0.0058
|  | 226.1 | -0.0034
|  | 226.1 | -0.0029
|  | 226.11 | 0.0775
|  | 226.12 | 0.0804
|  | 226.12 | 0.0839
|  | 226.13 | 0.0867
|  | 226.14 | 0.0922
|  | 226.15 | 0.1121
|  | 226.15 | 0.0228
|  | 226.16 | 0.0061
|  | 226.17 | 0.0037
|  | 226.17 | -0.057
|  | 226.18 | -0.0752
|  | 226.18 | -0.0771
|  | 226.19 | -0.08
|  | 226.2 | -0.0844
|  | 226.21 | -0.0884
|  | 226.22 | -0.1003
|  | 226.22 | -0.0201
|  | 226.22 | -0.0057
|  | 226.23 | -0.0034
|  | 226.23 | -0.0029
|  | 226.24 | 0.0799
|  | 226.25 | 0.0839
|  | 226.26 | 0.0871
|  | 226.27 | 0.0879
|  | 226.28 | 0.0928
|  | 226.28 | 0.1087
|  | 226.28 | 0.0211
|  | 226.29 | 0.0061
|  | 226.3 | 0.0037
|  | 226.3 | -0.0876
|  | 226.31 | -0.0745
|  | 226.32 | -0.0762
|  | 226.32 | -0.0787
|  | 226.33 | -0.084
|  | 226.34 | -0.0883
|  | 226.35 | -0.0997
|  | 226.35 | -0.0195
|  | 226.36 | -0.0058
|  | 226.37 | -0.0034
|  | 226.37 | 0.0796
|  | 226.38 | 0.0792
|  | 226.38 | 0.0854
|  | 226.39 | 0.086
|  | 226.4 | 0.0881
|  | 226.41 | 0.0926
|  | 226.42 | 0.1097
|  | 226.42 | 0.0202
|  | 226.43 | 0.006
|  | 226.43 | 0.0037
|  | 226.43 | 0.0032
|  | 226.44 | -0.0768
|  | 226.45 | -0.0795
|  | 226.46 | -0.0811
|  | 226.47 | -0.0864
|  | 226.47 | -0.0903
|  | 226.48 | -0.103
|  | 226.48 | -0.0316
|  | 226.49 | -0.0058
|  | 226.5 | -0.0033
|  | 226.5 | 0.082
|  | 226.51 | 0.0816
|  | 226.52 | 0.0847
|  | 226.53 | 0.0876
|  | 226.53 | 0.0889
|  | 226.54 | 0.0929
|  | 226.55 | 0.1095
|  | 226.55 | 0.0198
|  | 226.56 | 0.0061
|  | 226.57 | 0.0037
|  | 226.57 | 0.0032
|  | 226.57 | -0.0774
|  | 226.58 | -0.0781
|  | 226.59 | -0.0824
|  | 226.6 | -0.0848
|  | 226.61 | -0.0872
|  | 226.62 | -0.0991
|  | 226.62 | -0.0203
|  | 226.62 | -0.0058
|  | 226.63 | -0.0034
|  | 226.63 | -0.0029
|  | 226.64 | 0.078
|  | 226.65 | 0.082
|  | 226.66 | 0.0859
|  | 226.67 | 0.0896
|  | 226.68 | 0.0935
|  | 226.68 | 0.1095
|  | 226.68 | 0.0215
|  | 226.69 | 0.0061
|  | 226.7 | 0.0037
|  | 226.7 | -0.0895
|  | 226.71 | -0.0769
|  | 226.72 | -0.0797
|  | 226.72 | -0.0833
|  | 226.73 | -0.0856
|  | 226.74 | -0.0893
|  | 226.75 | -0.1001
|  | 226.75 | -0.0197
|  | 226.76 | -0.0057
|  | 226.77 | -0.0034
|  | 226.77 | 0.0805
|  | 226.78 | 0.0781
|  | 226.78 | 0.0792
|  | 226.79 | 0.0826
|  | 226.8 | 0.087
|  | 226.81 | 0.0935
|  | 226.82 | 0.1108
|  | 226.82 | 0.0205
|  | 226.82 | 0.0061
|  | 226.83 | 0.0038
|  | 226.83 | 0.0033
|  | 226.84 | -0.075
|  | 226.85 | -0.0772
|  | 226.86 | -0.0808
|  | 226.87 | -0.086
|  | 226.88 | -0.0908
|  | 226.88 | -0.1015
|  | 226.88 | -0.0194
|  | 226.89 | -0.0057
|  | 226.9 | -0.0034
|  | 226.9 | 0.0805
|  | 226.91 | 0.0796
|  | 226.92 | 0.0821
|  | 226.93 | 0.0845
|  | 226.93 | 0.0874
|  | 226.94 | 0.0928
|  | 226.95 | 0.11
|  | 226.95 | 0.0201
|  | 226.96 | 0.0061
|  | 226.97 | 0.0037
|  | 226.97 | 0.0032
|  | 226.97 | -0.0744
|  | 226.98 | -0.0768
|  | 226.99 | -0.0791
|  | 227 | -0.084
|  | 227.01 | -0.0903
|  | 227.02 | -0.1019
|  | 227.02 | -0.0207
|  | 227.03 | -0.0057
|  | 227.03 | -0.0033
|  | 227.03 | -0.0028
|  | 227.04 | 0.0797
|  | 227.05 | 0.08
|  | 227.06 | 0.0834
|  | 227.07 | 0.0888
|  | 227.07 | 0.0937
|  | 227.08 | 0.1137
|  | 227.08 | 0.0231
|  | 227.09 | 0.0061
|  | 227.1 | 0.0037
|  | 227.1 | -0.0578
|  | 227.11 | -0.0744
|  | 227.12 | -0.0767
|  | 227.12 | -0.0798
|  | 227.13 | -0.0847
|  | 227.14 | -0.0912
|  | 227.15 | -0.1019
|  | 227.15 | -0.0202
|  | 227.16 | -0.0057
|  | 227.17 | -0.0033
|  | 227.17 | -0.0029
|  | 227.18 | 0.0799
|  | 227.18 | 0.0815
|  | 227.19 | 0.0836
|  | 227.2 | 0.0852
|  | 227.21 | 0.0898
|  | 227.22 | 0.1116
|  | 227.22 | 0.0209
|  | 227.22 | 0.006
|  | 227.23 | 0.0037
|  | 227.23 | -0.0905
|  | 227.24 | -0.0753
|  | 227.25 | -0.0779
|  | 227.26 | -0.083
|  | 227.27 | -0.0876
|  | 227.28 | -0.0914
|  | 227.28 | -0.1024
|  | 227.28 | -0.0194
|  | 227.29 | -0.0057
|  | 227.3 | -0.0033
|  | 227.3 | 0.0828
|  | 227.31 | 0.0815
|  | 227.32 | 0.0831
|  | 227.32 | 0.0846
|  | 227.33 | 0.0875
|  | 227.34 | 0.0911
|  | 227.35 | 0.1097
|  | 227.35 | 0.0206
|  | 227.36 | 0.006
|  | 227.37 | 0.0037
|  | 227.37 | 0.0032
|  | 227.38 | -0.0765
|  | 227.38 | -0.0795
|  | 227.39 | -0.0829
|  | 227.4 | -0.0867
|  | 227.41 | -0.0917
|  | 227.42 | -0.1024
|  | 227.42 | -0.0314
|  | 227.43 | -0.0057
|  | 227.43 | -0.0033
|  | 227.43 | 0.0814
|  | 227.44 | 0.0809
|  | 227.45 | 0.0821
|  | 227.46 | 0.0859
|  | 227.47 | 0.0859
|  | 227.47 | 0.091
|  | 227.48 | 0.114
|  | 227.48 | 0.0202
|  | 227.49 | 0.006
|  | 227.5 | 0.0037
|  | 227.5 | 0.0032
|  | 227.51 | -0.0782
|  | 227.52 | -0.0801
|  | 227.53 | -0.0845
|  | 227.53 | -0.0907
|  | 227.54 | -0.0946
|  | 227.55 | -0.1055
|  | 227.55 | -0.0205
|  | 227.56 | -0.0057
|  | 227.57 | -0.0033
|  | 227.57 | -0.0028
|  | 227.57 | 0.0848
|  | 227.58 | 0.0872
|  | 227.59 | 0.09
|  | 227.6 | 0.0922
|  | 227.61 | 0.0961
|  | 227.62 | 0.1165
|  | 227.62 | 0.022
|  | 227.62 | 0.0061
|  | 227.63 | 0.0037
|  | 227.63 | -0.0959
|  | 227.64 | -0.0808
|  | 227.65 | -0.0816
|  | 227.66 | -0.0858
|  | 227.67 | -0.0869
|  | 227.68 | -0.0907
|  | 227.68 | -0.1017
|  | 227.68 | -0.0196
|  | 227.69 | -0.0057
|  | 227.7 | -0.0034
|  | 227.7 | 0.082
|  | 227.71 | 0.0807
|  | 227.72 | 0.082
|  | 227.72 | 0.0836
|  | 227.73 | 0.0859
|  | 227.74 | 0.0931
|  | 227.75 | 0.1137
|  | 227.75 | 0.0206
|  | 227.76 | 0.0061
|  | 227.77 | 0.0038
|  | 227.77 | 0.0033
|  | 227.78 | -0.078
|  | 227.78 | -0.0798
|  | 227.79 | -0.082
|  | 227.8 | -0.0869
|  | 227.81 | -0.0928
|  | 227.82 | -0.1034
|  | 227.82 | -0.0192
|  | 227.82 | -0.0057
|  | 227.83 | -0.0033
|  | 227.83 | 0.0825
|  | 227.84 | 0.0807
|  | 227.85 | 0.0841
|  | 227.86 | 0.0873
|  | 227.87 | 0.0903
|  | 227.88 | 0.0941
|  | 227.88 | 0.1147
|  | 227.88 | 0.0204
|  | 227.89 | 0.0061
|  | 227.9 | 0.0037
|  | 227.9 | 0.0032
|  | 227.91 | -0.0762
|  | 227.92 | -0.0765
|  | 227.93 | -0.0786
|  | 227.93 | -0.0824
|  | 227.94 | -0.0886
|  | 227.95 | -0.1003
|  | 227.95 | -0.0315
|  | 227.96 | -0.0057
|  | 227.97 | -0.0033
|  | 227.97 | -0.0028
|  | 227.97 | 0.0791
|  | 227.98 | 0.083
|  | 227.99 | 0.0881
|  | 228 | 0.0889
|  | 228.01 | 0.0929
|  | 228.02 | 0.1107
|  | 228.02 | 0.0198
|  | 228.03 | 0.006
|  | 228.03 | 0.0037
|  | 228.03 | 0.0032
|  | 228.04 | -0.0774
|  | 228.05 | -0.0775
|  | 228.06 | -0.0808
|  | 228.07 | -0.0842
|  | 228.07 | -0.0902
|  | 228.08 | -0.1003
|  | 228.08 | -0.0206
|  | 228.09 | -0.0057
|  | 228.1 | -0.0033
|  | 228.1 | -0.0029
|  | 228.11 | 0.0787
|  | 228.12 | 0.0817
|  | 228.12 | 0.0849
|  | 228.13 | 0.0897
|  | 228.14 | 0.0946
|  | 228.15 | 0.1134
|  | 228.15 | 0.0218
|  | 228.16 | 0.006
|  | 228.17 | 0.0037
|  | 228.17 | -0.0563
|  | 228.18 | -0.0784
|  | 228.18 | -0.0813
|  | 228.19 | -0.0843
|  | 228.2 | -0.0894
|  | 228.21 | -0.0924
|  | 228.22 | -0.1018
|  | 228.22 | -0.0198
|  | 228.22 | -0.0057
|  | 228.23 | -0.0033
|  | 228.23 | -0.0028
|  | 228.24 | 0.0809
|  | 228.25 | 0.0838
|  | 228.26 | 0.0857
|  | 228.27 | 0.0885
|  | 228.28 | 0.0918
|  | 228.28 | 0.1092
|  | 228.28 | 0.0209
|  | 228.29 | 0.006
|  | 228.3 | 0.0037
|  | 228.3 | -0.0881
|  | 228.31 | -0.0756
|  | 228.32 | -0.0797
|  | 228.32 | -0.0837
|  | 228.33 | -0.0858
|  | 228.34 | -0.0911
|  | 228.35 | -0.1021
|  | 228.35 | -0.0194
|  | 228.36 | -0.0057
|  | 228.37 | -0.0033
|  | 228.37 | 0.0818
|  | 228.38 | 0.0807
|  | 228.38 | 0.0809
|  | 228.39 | 0.0835
|  | 228.4 | 0.087
|  | 228.41 | 0.0921
|  | 228.42 | 0.1099
|  | 228.42 | 0.0199
|  | 228.43 | 0.006
|  | 228.43 | 0.0037
|  | 228.43 | 0.0031
|  | 228.44 | -0.0757
|  | 228.45 | -0.0778
|  | 228.46 | -0.0811
|  | 228.47 | -0.0876
|  | 228.47 | -0.0931
|  | 228.48 | -0.1043
|  | 228.48 | -0.0315
|  | 228.49 | -0.0057
|  | 228.5 | -0.0033
|  | 228.5 | 0.0833
|  | 228.51 | 0.0829
|  | 228.52 | 0.0826
|  | 228.53 | 0.084
|  | 228.53 | 0.0871
|  | 228.54 | 0.0926
|  | 228.55 | 0.1115
|  | 228.55 | 0.0201
|  | 228.56 | 0.006
|  | 228.57 | 0.0037
|  | 228.57 | 0.0032
|  | 228.57 | -0.075
|  | 228.58 | -0.0761
|  | 228.59 | -0.0763
|  | 228.6 | -0.0788
|  | 228.61 | -0.0875
|  | 228.62 | -0.1001
|  | 228.62 | -0.0205
|  | 228.62 | -0.0057
|  | 228.63 | -0.0033
|  | 228.63 | -0.0029
|  | 228.64 | 0.0786
|  | 228.65 | 0.0823
|  | 228.66 | 0.084
|  | 228.67 | 0.0856
|  | 228.68 | 0.0893
|  | 228.68 | 0.1089
|  | 228.68 | 0.0218
|  | 228.69 | 0.0059
|  | 228.7 | 0.0036
|  | 228.7 | -0.0885
|  | 228.71 | -0.0755
|  | 228.72 | -0.0778
|  | 228.72 | -0.0812
|  | 228.73 | -0.0864
|  | 228.74 | -0.0914
|  | 228.75 | -0.1018
|  | 228.75 | -0.0195
|  | 228.76 | -0.0056
|  | 228.77 | -0.0033
|  | 228.77 | 0.05
|  | 228.78 | 0.0804
|  | 228.78 | 0.084
|  | 228.79 | 0.0887
|  | 228.8 | 0.089
|  | 228.81 | 0.0925
|  | 228.82 | 0.1093
|  | 228.82 | 0.0206
|  | 228.82 | 0.0059
|  | 228.83 | 0.0036
|  | 228.83 | -0.0873
|  | 228.84 | -0.077
|  | 228.85 | -0.0793
|  | 228.86 | -0.0835
|  | 228.87 | -0.0892
|  | 228.88 | -0.0925
|  | 228.88 | -0.1035
|  | 228.88 | -0.0191
|  | 228.89 | -0.0056
|  | 228.9 | -0.0033
|  | 228.9 | 0.0833
|  | 228.91 | 0.0817
|  | 228.92 | 0.0842
|  | 228.93 | 0.0863
|  | 228.93 | 0.0884
|  | 228.94 | 0.092
|  | 228.95 | 0.1084
|  | 228.95 | 0.0198
|  | 228.96 | 0.006
|  | 228.97 | 0.0036
|  | 228.97 | 0.0032
|  | 228.97 | -0.0756
|  | 228.98 | -0.0789
|  | 228.99 | -0.086
|  | 229 | -0.0892
|  | 229.01 | -0.0919
|  | 229.02 | -0.1018
|  | 229.02 | -0.0212
|  | 229.03 | -0.0057
|  | 229.03 | -0.0033
|  | 229.03 | -0.0029
|  | 229.04 | 0.0802
|  | 229.05 | 0.0848
|  | 229.06 | 0.087
|  | 229.07 | 0.0897
|  | 229.07 | 0.0937
|  | 229.08 | 0.1104
|  | 229.08 | 0.0196
|  | 229.09 | 0.0059
|  | 229.1 | 0.0037
|  | 229.1 | 0.0032
|  | 229.11 | -0.0753
|  | 229.12 | -0.0784
|  | 229.12 | -0.0823
|  | 229.13 | -0.0873
|  | 229.14 | -0.0918
|  | 229.15 | -0.1026
|  | 229.15 | -0.02
|  | 229.16 | -0.0056
|  | 229.17 | -0.0033
|  | 229.17 | -0.0029
|  | 229.18 | 0.0804
|  | 229.18 | 0.0837
|  | 229.19 | 0.0866
|  | 229.2 | 0.0896
|  | 229.21 | 0.0929
|  | 229.22 | 0.1087
|  | 229.22 | 0.0222
|  | 229.22 | 0.0059
|  | 229.23 | 0.0036
|  | 229.23 | -0.0548
|  | 229.24 | -0.0749
|  | 229.25 | -0.0767
|  | 229.26 | -0.08
|  | 229.27 | -0.0861
|  | 229.28 | -0.0899
|  | 229.28 | -0.1007
|  | 229.28 | -0.0197
|  | 229.29 | -0.0057
|  | 229.3 | -0.0033
|  | 229.3 | 0.0497
|  | 229.31 | 0.0787
|  | 229.32 | 0.0807
|  | 229.32 | 0.0836
|  | 229.33 | 0.0867
|  | 229.34 | 0.0913
|  | 229.35 | 0.1092
|  | 229.35 | 0.0203
|  | 229.36 | 0.0059
|  | 229.37 | 0.0036
|  | 229.37 | -0.0874
|  | 229.38 | -0.0755
|  | 229.38 | -0.0772
|  | 229.39 | -0.0811
|  | 229.4 | -0.0881
|  | 229.41 | -0.0922
|  | 229.42 | -0.1034
|  | 229.42 | -0.019
|  | 229.43 | -0.0056
|  | 229.43 | -0.0033
|  | 229.43 | 0.0826
|  | 229.44 | 0.0813
|  | 229.45 | 0.0843
|  | 229.46 | 0.0856
|  | 229.47 | 0.0866
|  | 229.47 | 0.0919
|  | 229.48 | 0.1082
|  | 229.48 | 0.0199
|  | 229.49 | 0.0059
|  | 229.5 | 0.0036
|  | 229.5 | 0.0032
|  | 229.51 | -0.0747
|  | 229.52 | -0.0759
|  | 229.53 | -0.079
|  | 229.53 | -0.0868
|  | 229.54 | -0.0929
|  | 229.55 | -0.1037
|  | 229.55 | -0.0213
|  | 229.56 | -0.0057
|  | 229.57 | -0.0033
|  | 229.57 | -0.0027
|  | 229.57 | 0.0819
|  | 229.58 | 0.0837
|  | 229.59 | 0.0854
|  | 229.6 | 0.0879
|  | 229.61 | 0.0915
|  | 229.62 | 0.1093
|  | 229.62 | 0.0339
|  | 229.62 | 0.0058
|  | 229.63 | 0.0035
|  | 229.63 | 0.003
|  | 229.64 | -0.0747
|  | 229.65 | -0.0757
|  | 229.66 | -0.0777
|  | 229.67 | -0.0815
|  | 229.68 | -0.0893
|  | 229.68 | -0.1002
|  | 229.68 | -0.0199
|  | 229.69 | -0.0056
|  | 229.7 | -0.0032
|  | 229.7 | -0.0028
|  | 229.71 | 0.0782
|  | 229.72 | 0.0801
|  | 229.72 | 0.0829
|  | 229.73 | 0.0865
|  | 229.74 | 0.0923
|  | 229.75 | 0.1123
|  | 229.75 | 0.0217
|  | 229.76 | 0.0058
|  | 229.77 | 0.0035
|  | 229.77 | -0.092
|  | 229.78 | -0.0744
|  | 229.78 | -0.0753
|  | 229.79 | -0.0787
|  | 229.8 | -0.0837
|  | 229.81 | -0.0904
|  | 229.82 | -0.101
|  | 229.82 | -0.0192
|  | 229.82 | -0.0056
|  | 229.83 | -0.0032
|  | 229.83 | 0.0816
|  | 229.84 | 0.0799
|  | 229.85 | 0.0802
|  | 229.86 | 0.0844
|  | 229.87 | 0.087
|  | 229.88 | 0.0915
|  | 229.88 | 0.1101
|  | 229.88 | 0.0207
|  | 229.89 | 0.0058
|  | 229.9 | 0.0035
|  | 229.9 | 0.003
|  | 229.91 | -0.0735
|  | 229.92 | -0.0756
|  | 229.93 | -0.0776
|  | 229.93 | -0.0821
|  | 229.94 | -0.0888
|  | 229.95 | -0.0994
|  | 229.95 | -0.019
|  | 229.96 | -0.0056
|  | 229.97 | -0.0032
|  | 229.97 | 0.0785
|  | 229.97 | 0.0789
|  | 229.98 | 0.0824
|  | 229.99 | 0.0828
|  | 230 | 0.0861
|  | 230.01 | 0.0924
|  | 230.02 | 0.1115
|  | 230.02 | 0.0201
|  | 230.03 | 0.0058
|  | 230.03 | 0.0035
|  | 230.03 | 0.0031
|  | 230.04 | -0.0763
|  | 230.05 | -0.0782
|  | 230.06 | -0.0806
|  | 230.07 | -0.0853
|  | 230.07 | -0.0912
|  | 230.08 | -0.1018
|  | 230.08 | -0.0202
|  | 230.09 | -0.0055
|  | 230.1 | -0.0032
|  | 230.1 | -0.0027
|  | 230.11 | 0.0797
|  | 230.12 | 0.0817
|  | 230.12 | 0.0842
|  | 230.13 | 0.0875
|  | 230.14 | 0.0916
|  | 230.15 | 0.1101
|  | 230.15 | 0.0225
|  | 230.16 | 0.0059
|  | 230.17 | 0.0036
|  | 230.17 | -0.0555
|  | 230.18 | -0.0754
|  | 230.18 | -0.077
|  | 230.19 | -0.0807
|  | 230.2 | -0.0862
|  | 230.21 | -0.0916
|  | 230.22 | -0.1028
|  | 230.22 | -0.0199
|  | 230.22 | -0.0056
|  | 230.23 | -0.0033
|  | 230.23 | -0.0027
|  | 230.24 | 0.0815
|  | 230.25 | 0.0827
|  | 230.26 | 0.084
|  | 230.27 | 0.0863
|  | 230.28 | 0.0926
|  | 230.28 | 0.1095
|  | 230.28 | 0.0215
|  | 230.29 | 0.0059
|  | 230.3 | 0.0035
|  | 230.3 | -0.0895
|  | 230.31 | -0.0769
|  | 230.32 | -0.0798
|  | 230.32 | -0.0789
|  | 230.33 | -0.0814
|  | 230.34 | -0.0888
|  | 230.35 | -0.1011
|  | 230.35 | -0.0194
|  | 230.36 | -0.0056
|  | 230.37 | -0.0033
|  | 230.37 | 0.0816
|  | 230.38 | 0.0765
|  | 230.38 | 0.0809
|  | 230.39 | 0.0846
|  | 230.4 | 0.0887
|  | 230.41 | 0.0936
|  | 230.42 | 0.1101
|  | 230.42 | 0.0202
|  | 230.43 | 0.0058
|  | 230.43 | 0.0036
|  | 230.43 | 0.003
|  | 230.44 | -0.0763
|  | 230.45 | -0.0783
|  | 230.46 | -0.08
|  | 230.47 | -0.0856
|  | 230.47 | -0.0909
|  | 230.48 | -0.1027
|  | 230.48 | -0.019
|  | 230.49 | -0.0056
|  | 230.5 | -0.0033
|  | 230.5 | 0.0817
|  | 230.51 | 0.0807
|  | 230.52 | 0.0849
|  | 230.53 | 0.0865
|  | 230.53 | 0.0887
|  | 230.54 | 0.0936
|  | 230.55 | 0.1136
|  | 230.55 | 0.0197
|  | 230.56 | 0.0057
|  | 230.57 | 0.0035
|  | 230.57 | 0.003
|  | 230.57 | -0.0768
|  | 230.58 | -0.0799
|  | 230.59 | -0.0834
|  | 230.6 | -0.0899
|  | 230.61 | -0.0948
|  | 230.62 | -0.1048
|  | 230.62 | -0.0204
|  | 230.62 | -0.0056
|  | 230.63 | -0.0033
|  | 230.63 | -0.0028
|  | 230.64 | 0.0853
|  | 230.65 | 0.0865
|  | 230.66 | 0.0883
|  | 230.67 | 0.091
|  | 230.68 | 0.0963
|  | 230.68 | 0.113
|  | 230.68 | 0.0218
|  | 230.69 | 0.0058
|  | 230.7 | 0.0035
|  | 230.7 | -0.0922
|  | 230.71 | -0.0782
|  | 230.72 | -0.0788
|  | 230.72 | -0.0807
|  | 230.73 | -0.0869
|  | 230.74 | -0.0937
|  | 230.75 | -0.1051
|  | 230.75 | -0.0193
|  | 230.76 | -0.0056
|  | 230.77 | -0.0033
|  | 230.77 | 0.053
|  | 230.78 | 0.0824
|  | 230.78 | 0.0835
|  | 230.79 | 0.0867
|  | 230.8 | 0.0878
|  | 230.81 | 0.0927
|  | 230.82 | 0.1118
|  | 230.82 | 0.0203
|  | 230.82 | 0.0059
|  | 230.83 | 0.0035
|  | 230.83 | -0.0896
|  | 230.84 | -0.0756
|  | 230.85 | -0.077
|  | 230.86 | -0.0793
|  | 230.87 | -0.0846
|  | 230.88 | -0.0919
|  | 230.88 | -0.1032
|  | 230.88 | -0.019
|  | 230.89 | -0.0056
|  | 230.9 | -0.0033
|  | 230.9 | 0.0823
|  | 230.91 | 0.0818
|  | 230.92 | 0.0861
|  | 230.93 | 0.0864
|  | 230.93 | 0.0895
|  | 230.94 | 0.0968
|  | 230.95 | 0.1151
|  | 230.95 | 0.0204
|  | 230.96 | 0.0058
|  | 230.97 | 0.0035
|  | 230.97 | 0.0031
|  | 230.97 | -0.0764
|  | 230.98 | -0.0781
|  | 230.99 | -0.0802
|  | 231 | -0.0853
|  | 231.01 | -0.0923
|  | 231.02 | -0.1029
|  | 231.02 | -0.0211
|  | 231.03 | -0.0056
|  | 231.03 | -0.0033
|  | 231.03 | -0.0028
|  | 231.04 | 0.0811
|  | 231.05 | 0.0799
|  | 231.06 | 0.0835
|  | 231.07 | 0.0865
|  | 231.07 | 0.0917
|  | 231.08 | 0.1109
|  | 231.08 | 0.0198
|  | 231.09 | 0.0058
|  | 231.1 | 0.0035
|  | 231.1 | 0.0029
|  | 231.11 | -0.0735
|  | 231.12 | -0.076
|  | 231.12 | -0.0778
|  | 231.13 | -0.0822
|  | 231.14 | -0.09
|  | 231.15 | -0.1012
|  | 231.15 | -0.0204
|  | 231.16 | -0.0056
|  | 231.17 | -0.0033
|  | 231.17 | -0.0028
|  | 231.18 | 0.0792
|  | 231.18 | 0.0839
|  | 231.19 | 0.0859
|  | 231.2 | 0.0886
|  | 231.21 | 0.0921
|  | 231.22 | 0.1125
|  | 231.22 | 0.0217
|  | 231.22 | 0.0057
|  | 231.23 | 0.0035
|  | 231.23 | -0.0579
|  | 231.24 | -0.0746
|  | 231.25 | -0.0777
|  | 231.26 | -0.0806
|  | 231.27 | -0.0831
|  | 231.28 | -0.0902
|  | 231.28 | -0.1029
|  | 231.28 | -0.0195
|  | 231.29 | -0.0056
|  | 231.3 | -0.0032
|  | 231.3 | 0.0509
|  | 231.31 | 0.0804
|  | 231.32 | 0.0827
|  | 231.32 | 0.0857
|  | 231.33 | 0.0869
|  | 231.34 | 0.0919
|  | 231.35 | 0.1131
|  | 231.35 | 0.0212
|  | 231.36 | 0.0058
|  | 231.37 | 0.0035
|  | 231.37 | -0.0902
|  | 231.38 | -0.0748
|  | 231.38 | -0.0771
|  | 231.39 | -0.08
|  | 231.4 | -0.0855
|  | 231.41 | -0.0923
|  | 231.42 | -0.105
|  | 231.42 | -0.019
|  | 231.43 | -0.0056
|  | 231.43 | -0.0033
|  | 231.43 | 0.0841
|  | 231.44 | 0.0825
|  | 231.45 | 0.0837
|  | 231.46 | 0.086
|  | 231.47 | 0.089
|  | 231.47 | 0.0948
|  | 231.48 | 0.1151
|  | 231.48 | 0.0209
|  | 231.49 | 0.006
|  | 231.5 | 0.0036
|  | 231.5 | 0.0031
|  | 231.51 | -0.0753
|  | 231.52 | -0.0768
|  | 231.53 | -0.0804
|  | 231.53 | -0.0847
|  | 231.54 | -0.0901
|  | 231.55 | -0.1018
|  | 231.55 | -0.02
|  | 231.56 | -0.0056
|  | 231.57 | -0.0033
|  | 231.57 | -0.0028
|  | 231.57 | 0.0803
|  | 231.58 | 0.0847
|  | 231.59 | 0.0826
|  | 231.6 | 0.0843
|  | 231.61 | 0.0885
|  | 231.62 | 0.1071
|  | 231.62 | 0.0218
|  | 231.62 | 0.0059
|  | 231.63 | 0.0036
|  | 231.63 | -0.0872
|  | 231.64 | -0.0743
|  | 231.65 | -0.0765
|  | 231.66 | -0.0776
|  | 231.67 | -0.0836
|  | 231.68 | -0.0892
|  | 231.68 | -0.1001
|  | 231.68 | -0.0194
|  | 231.69 | -0.0055
|  | 231.7 | -0.0032
|  | 231.7 | 0.0806
|  | 231.71 | 0.079
|  | 231.72 | 0.0777
|  | 231.72 | 0.0781
|  | 231.73 | 0.0817
|  | 231.74 | 0.0887
|  | 231.75 | 0.1082
|  | 231.75 | 0.0205
|  | 231.76 | 0.0059
|  | 231.77 | 0.0036
|  | 231.77 | 0.0031
|  | 231.78 | -0.074
|  | 231.78 | -0.0761
|  | 231.79 | -0.0777
|  | 231.8 | -0.0801
|  | 231.81 | -0.0891
|  | 231.82 | -0.1013
|  | 231.82 | -0.019
|  | 231.82 | -0.0056
|  | 231.83 | -0.0033
|  | 231.83 | 0.0803
|  | 231.84 | 0.0769
|  | 231.85 | 0.0777
|  | 231.86 | 0.0786
|  | 231.87 | 0.0819
|  | 231.88 | 0.088
|  | 231.88 | 0.1069
|  | 231.88 | 0.0198
|  | 231.89 | 0.0059
|  | 231.9 | 0.0036
|  | 231.9 | 0.0031
|  | 231.91 | -0.0739
|  | 231.92 | -0.0761
|  | 231.93 | -0.0781
|  | 231.93 | -0.0822
|  | 231.94 | -0.0902
|  | 231.95 | -0.1014
|  | 231.95 | -0.0314
|  | 231.96 | -0.0057
|  | 231.97 | -0.0033
|  | 231.97 | -0.0029
|  | 231.97 | 0.0785
|  | 231.98 | 0.0825
|  | 231.99 | 0.0838
|  | 232 | 0.087
|  | 232.01 | 0.09
|  | 232.02 | 0.1067
|  | 232.02 | 0.0198
|  | 232.03 | 0.0059
|  | 232.03 | 0.0036
|  | 232.03 | 0.0031
|  | 232.04 | -0.0749
|  | 232.05 | -0.0777
|  | 232.06 | -0.0804
|  | 232.07 | -0.087
|  | 232.07 | -0.0926
|  | 232.08 | -0.1038
|  | 232.08 | -0.0208
|  | 232.09 | -0.0057
|  | 232.1 | -0.0034
|  | 232.1 | -0.0028
|  | 232.11 | 0.0821
|  | 232.12 | 0.084
|  | 232.12 | 0.0852
|  | 232.13 | 0.0874
|  | 232.14 | 0.0913
|  | 232.15 | 0.1107
|  | 232.15 | 0.0236
|  | 232.16 | 0.006
|  | 232.17 | 0.0036
|  | 232.17 | -0.0556
|  | 232.18 | -0.0756
|  | 232.18 | -0.0779
|  | 232.19 | -0.0806
|  | 232.2 | -0.0826
|  | 232.21 | -0.0925
|  | 232.22 | -0.1042
|  | 232.22 | -0.0202
|  | 232.22 | -0.0057
|  | 232.23 | -0.0034
|  | 232.23 | -0.0028
|  | 232.24 | 0.0799
|  | 232.25 | 0.0849
|  | 232.26 | 0.0863
|  | 232.27 | 0.0884
|  | 232.28 | 0.0927
|  | 232.28 | 0.1117
|  | 232.28 | 0.0221
|  | 232.29 | 0.006
|  | 232.3 | 0.0037
|  | 232.3 | -0.0899
|  | 232.31 | -0.0761
|  | 232.32 | -0.0785
|  | 232.32 | -0.0809
|  | 232.33 | -0.085
|  | 232.34 | -0.0947
|  | 232.35 | -0.1053
|  | 232.35 | -0.0197
|  | 232.36 | -0.0057
|  | 232.37 | -0.0034
|  | 232.37 | 0.0856
|  | 232.38 | 0.081
|  | 232.38 | 0.0817
|  | 232.39 | 0.0838
|  | 232.4 | 0.0868
|  | 232.41 | 0.0916
|  | 232.42 | 0.1109
|  | 232.42 | 0.0215
|  | 232.43 | 0.0061
|  | 232.43 | 0.0037
|  | 232.43 | 0.0032
|  | 232.44 | -0.075
|  | 232.45 | -0.0774
|  | 232.46 | -0.0792
|  | 232.47 | -0.0818
|  | 232.47 | -0.0927
|  | 232.48 | -0.1055
|  | 232.48 | -0.0321
|  | 232.49 | -0.0058
|  | 232.5 | -0.0034
|  | 232.5 | 0.0843
|  | 232.51 | 0.08
|  | 232.52 | 0.0821
|  | 232.53 | 0.0853
|  | 232.53 | 0.0877
|  | 232.54 | 0.0925
|  | 232.55 | 0.1125
|  | 232.55 | 0.0208
|  | 232.56 | 0.0061
|  | 232.57 | 0.0037
|  | 232.57 | 0.0032
|  | 232.57 | -0.0754
|  | 232.58 | -0.0779
|  | 232.59 | -0.0806
|  | 232.6 | -0.0857
|  | 232.61 | -0.0934
|  | 232.62 | -0.1046
|  | 232.62 | -0.021
|  | 232.62 | -0.0058
|  | 232.63 | -0.0034
|  | 232.63 | -0.003
|  | 232.64 | 0.0828
|  | 232.65 | 0.0835
|  | 232.66 | 0.0859
|  | 232.67 | 0.088
|  | 232.68 | 0.0924
|  | 232.68 | 0.109
|  | 232.68 | 0.0221
|  | 232.69 | 0.0061
|  | 232.7 | 0.0037
|  | 232.7 | -0.0893
|  | 232.71 | -0.0762
|  | 232.72 | -0.079
|  | 232.72 | -0.082
|  | 232.73 | -0.0884
|  | 232.74 | -0.0955
|  | 232.75 | -0.1061
|  | 232.75 | -0.0199
|  | 232.76 | -0.0058
|  | 232.77 | -0.0034
|  | 232.77 | 0.0535
|  | 232.78 | 0.0818
|  | 232.78 | 0.0828
|  | 232.79 | 0.0839
|  | 232.8 | 0.0867
|  | 232.81 | 0.0916
|  | 232.82 | 0.1094
|  | 232.82 | 0.0208
|  | 232.82 | 0.0062
|  | 232.83 | 0.0037
|  | 232.83 | 0.0032
|  | 232.84 | -0.0751
|  | 232.85 | -0.0766
|  | 232.86 | -0.0785
|  | 232.87 | -0.0837
|  | 232.88 | -0.0923
|  | 232.88 | -0.1043
|  | 232.88 | -0.0196
|  | 232.89 | -0.0059
|  | 232.9 | -0.0034
|  | 232.9 | 0.0834
|  | 232.91 | 0.0824
|  | 232.92 | 0.0834
|  | 232.93 | 0.0842
|  | 232.93 | 0.0867
|  | 232.94 | 0.0908
|  | 232.95 | 0.1075
|  | 232.95 | 0.0205
|  | 232.96 | 0.0061
|  | 232.97 | 0.0037
|  | 232.97 | 0.0033
|  | 232.97 | -0.075
|  | 232.98 | -0.0774
|  | 232.99 | -0.0801
|  | 233 | -0.0866
|  | 233.01 | -0.0936
|  | 233.02 | -0.1049
|  | 233.02 | -0.0217
|  | 233.03 | -0.0059
|  | 233.03 | -0.0034
|  | 233.03 | -0.0029
|  | 233.04 | 0.082
|  | 233.05 | 0.0834
|  | 233.06 | 0.0851
|  | 233.07 | 0.0873
|  | 233.07 | 0.0908
|  | 233.08 | 0.1075
|  | 233.08 | 0.0205
|  | 233.09 | 0.0062
|  | 233.1 | 0.0037
|  | 233.1 | 0.0033
|  | 233.11 | -0.0752
|  | 233.12 | -0.078
|  | 233.12 | -0.0804
|  | 233.13 | -0.0861
|  | 233.14 | -0.0947
|  | 233.15 | -0.1062
|  | 233.15 | -0.0211
|  | 233.16 | -0.0059
|  | 233.17 | -0.0034
|  | 233.17 | -0.003
|  | 233.18 | 0.084
|  | 233.18 | 0.0862
|  | 233.19 | 0.0862
|  | 233.2 | 0.0879
|  | 233.21 | 0.0911
|  | 233.22 | 0.1071
|  | 233.22 | 0.0229
|  | 233.22 | 0.0062
|  | 233.23 | 0.0037
|  | 233.23 | -0.0527
|  | 233.24 | -0.0753
|  | 233.25 | -0.0779
|  | 233.26 | -0.0808
|  | 233.27 | -0.0862
|  | 233.28 | -0.0907
|  | 233.28 | -0.1031
|  | 233.28 | -0.0207
|  | 233.29 | -0.0059
|  | 233.3 | -0.0034
|  | 233.3 | -0.0029
|  | 233.31 | 0.0797
|  | 233.32 | 0.0818
|  | 233.32 | 0.0859
|  | 233.33 | 0.0867
|  | 233.34 | 0.0905
|  | 233.35 | 0.106
|  | 233.35 | 0.0218
|  | 233.36 | 0.0062
|  | 233.37 | 0.0037
|  | 233.37 | -0.0851
|  | 233.38 | -0.0753
|  | 233.38 | -0.0774
|  | 233.39 | -0.0788
|  | 233.4 | -0.085
|  | 233.41 | -0.0927
|  | 233.42 | -0.1038
|  | 233.42 | -0.0199
|  | 233.43 | -0.0059
|  | 233.43 | -0.0034
|  | 233.43 | 0.0841
|  | 233.44 | 0.0821
|  | 233.45 | 0.0853
|  | 233.46 | 0.0868
|  | 233.47 | 0.0874
|  | 233.47 | 0.0909
|  | 233.48 | 0.1054
|  | 233.48 | 0.0204
|  | 233.49 | 0.0061
|  | 233.5 | 0.0037
|  | 233.5 | 0.0033
|  | 233.51 | -0.075
|  | 233.52 | -0.0776
|  | 233.53 | -0.0803
|  | 233.53 | -0.0836
|  | 233.54 | -0.0921
|  | 233.55 | -0.1035
|  | 233.55 | -0.0319
|  | 233.56 | -0.0059
|  | 233.57 | -0.0034
|  | 233.57 | 0.0823
|  | 233.57 | 0.0833
|  | 233.58 | 0.0847
|  | 233.59 | 0.0852
|  | 233.6 | 0.0867
|  | 233.61 | 0.0908
|  | 233.62 | 0.107
|  | 233.62 | 0.02
|  | 233.62 | 0.0061
|  | 233.63 | 0.0037
|  | 233.63 | 0.0031
|  | 233.64 | -0.0758
|  | 233.65 | -0.0783
|  | 233.66 | -0.0808
|  | 233.67 | -0.0853
|  | 233.68 | -0.0927
|  | 233.68 | -0.1022
|  | 233.68 | -0.021
|  | 233.69 | -0.0059
|  | 233.7 | -0.0034
|  | 233.7 | -0.003
|  | 233.71 | 0.0828
|  | 233.72 | 0.0859
|  | 233.72 | 0.0876
|  | 233.73 | 0.0893
|  | 233.74 | 0.092
|  | 233.75 | 0.1077
|  | 233.75 | 0.0215
|  | 233.76 | 0.0061
|  | 233.77 | 0.0037
|  | 233.77 | -0.0877
|  | 233.78 | -0.0768
|  | 233.78 | -0.0793
|  | 233.79 | -0.083
|  | 233.8 | -0.0914
|  | 233.81 | -0.0932
|  | 233.82 | -0.1024
|  | 233.82 | -0.02
|  | 233.82 | -0.0059
|  | 233.83 | -0.0034
|  | 233.83 | 0.0494
|  | 233.84 | 0.078
|  | 233.85 | 0.0822
|  | 233.86 | 0.0865
|  | 233.87 | 0.0895
|  | 233.88 | 0.0936
|  | 233.88 | 0.1112
|  | 233.88 | 0.021
|  | 233.89 | 0.0062
|  | 233.9 | 0.0038
|  | 233.9 | -0.0889
|  | 233.91 | -0.0768
|  | 233.92 | -0.0793
|  | 233.93 | -0.0827
|  | 233.93 | -0.0905
|  | 233.94 | -0.0921
|  | 233.95 | -0.1018
|  | 233.95 | -0.0197
|  | 233.96 | -0.0059
|  | 233.97 | -0.0034
|  | 233.97 | 0.0804
|  | 233.97 | 0.0789
|  | 233.98 | 0.0803
|  | 233.99 | 0.0824
|  | 234 | 0.0877
|  | 234.01 | 0.0913
|  | 234.02 | 0.1079
|  | 234.02 | 0.0201
|  | 234.03 | 0.0062
|  | 234.03 | 0.0038
|  | 234.03 | 0.0033
|  | 234.04 | -0.0759
|  | 234.05 | -0.0779
|  | 234.06 | -0.0797
|  | 234.07 | -0.0859
|  | 234.07 | -0.0894
|  | 234.08 | -0.1005
|  | 234.08 | -0.0216
|  | 234.09 | -0.0059
|  | 234.1 | -0.0034
|  | 234.1 | -0.0029
|  | 234.11 | 0.0762
|  | 234.12 | 0.0777
|  | 234.12 | 0.0795
|  | 234.13 | 0.0849
|  | 234.14 | 0.09
|  | 234.15 | 0.1057
|  | 234.15 | 0.0197
|  | 234.16 | 0.006
|  | 234.17 | 0.0037
|  | 234.17 | 0.0032
|  | 234.18 | -0.0746
|  | 234.18 | -0.0773
|  | 234.19 | -0.08
|  | 234.2 | -0.0843
|  | 234.21 | -0.0899
|  | 234.22 | -0.1008
|  | 234.22 | -0.0209
|  | 234.22 | -0.0058
|  | 234.23 | -0.0034
|  | 234.23 | -0.0029
|  | 234.24 | 0.0768
|  | 234.25 | 0.0792
|  | 234.26 | 0.0823
|  | 234.27 | 0.0847
|  | 234.28 | 0.089
|  | 234.28 | 0.1062
|  | 234.28 | 0.0225
|  | 234.29 | 0.006
|  | 234.3 | 0.0037
|  | 234.3 | -0.0533
|  | 234.31 | -0.0743
|  | 234.32 | -0.0751
|  | 234.32 | -0.0776
|  | 234.33 | -0.0806
|  | 234.34 | -0.09
|  | 234.35 | -0.1009
|  | 234.35 | -0.0201
|  | 234.36 | -0.0058
|  | 234.37 | -0.0034
|  | 234.37 | 0.0505
|  | 234.38 | 0.0762
|  | 234.38 | 0.0782
|  | 234.39 | 0.0784
|  | 234.4 | 0.0813
|  | 234.41 | 0.0898
|  | 234.42 | 0.106
|  | 234.42 | 0.0206
|  | 234.43 | 0.0061
|  | 234.43 | 0.0037
|  | 234.43 | -0.0841
|  | 234.44 | -0.0752
|  | 234.45 | -0.0775
|  | 234.46 | -0.0795
|  | 234.47 | -0.0805
|  | 234.47 | -0.0891
|  | 234.48 | -0.1002
|  | 234.48 | -0.0195
|  | 234.49 | -0.0058
|  | 234.5 | -0.0034
|  | 234.5 | 0.079
|  | 234.51 | 0.075
|  | 234.52 | 0.0779
|  | 234.53 | 0.0807
|  | 234.53 | 0.0865
|  | 234.54 | 0.0909
|  | 234.55 | 0.1071
|  | 234.55 | 0.02
|  | 234.56 | 0.0061
|  | 234.57 | 0.0038
|  | 234.57 | 0.0032
|  | 234.57 | -0.0757
|  | 234.58 | -0.0781
|  | 234.59 | -0.0783
|  | 234.6 | -0.082
|  | 234.61 | -0.0888
|  | 234.62 | -0.1008
|  | 234.62 | -0.0205
|  | 234.62 | -0.0059
|  | 234.63 | -0.0034
|  | 234.63 | -0.0029
|  | 234.64 | 0.0765
|  | 234.65 | 0.0786
|  | 234.66 | 0.0792
|  | 234.67 | 0.0831
|  | 234.68 | 0.0908
|  | 234.68 | 0.1061
|  | 234.68 | 0.0213
|  | 234.69 | 0.0061
|  | 234.7 | 0.0038
|  | 234.7 | -0.0868
|  | 234.71 | -0.0759
|  | 234.72 | -0.0771
|  | 234.72 | -0.0783
|  | 234.73 | -0.0821
|  | 234.74 | -0.0907
|  | 234.75 | -0.1021
|  | 234.75 | -0.0203
|  | 234.76 | -0.006
|  | 234.77 | -0.0035
|  | 234.77 | 0.0825
|  | 234.78 | 0.0785
|  | 234.78 | 0.0808
|  | 234.79 | 0.0803
|  | 234.8 | 0.0838
|  | 234.81 | 0.0885
|  | 234.82 | 0.1057
|  | 234.82 | 0.0201
|  | 234.82 | 0.0061
|  | 234.83 | 0.0037
|  | 234.83 | 0.0033
|  | 234.84 | -0.075
|  | 234.85 | -0.0776
|  | 234.86 | -0.079
|  | 234.87 | -0.0838
|  | 234.88 | -0.0938
|  | 234.88 | -0.1035
|  | 234.88 | -0.0199
|  | 234.89 | -0.006
|  | 234.9 | -0.0035
|  | 234.9 | 0.0822
|  | 234.91 | 0.0798
|  | 234.92 | 0.0848
|  | 234.93 | 0.0858
|  | 234.93 | 0.0885
|  | 234.94 | 0.0921
|  | 234.95 | 0.1062
|  | 234.95 | 0.0198
|  | 234.96 | 0.0062
|  | 234.97 | 0.0037
|  | 234.97 | 0.0032
|  | 234.97 | -0.0765
|  | 234.98 | -0.0794
|  | 234.99 | -0.0824
|  | 235 | -0.0857
|  | 235.01 | -0.0944
|  | 235.02 | -0.1049
|  | 235.02 | -0.022
|  | 235.03 | -0.006
|  | 235.03 | -0.0035
|  | 235.03 | -0.003
|  | 235.04 | 0.0799
|  | 235.05 | 0.0829
|  | 235.06 | 0.0859
|  | 235.07 | 0.0884
|  | 235.07 | 0.0922
|  | 235.08 | 0.1079
|  | 235.08 | 0.0338
|  | 235.09 | 0.0062
|  | 235.1 | 0.0038
|  | 235.1 | 0.0033
|  | 235.11 | -0.0765
|  | 235.12 | -0.0793
|  | 235.12 | -0.0819
|  | 235.13 | -0.0847
|  | 235.14 | -0.0922
|  | 235.15 | -0.1051
|  | 235.15 | -0.0214
|  | 235.16 | -0.006
|  | 235.17 | -0.0035
|  | 235.17 | -0.003
|  | 235.18 | 0.0805
|  | 235.18 | 0.0838
|  | 235.19 | 0.0868
|  | 235.2 | 0.0883
|  | 235.21 | 0.0915
|  | 235.22 | 0.1066
|  | 235.22 | 0.0214
|  | 235.22 | 0.0061
|  | 235.23 | 0.0037
|  | 235.23 | -0.0868
|  | 235.24 | -0.0763
|  | 235.25 | -0.0791
|  | 235.26 | -0.081
|  | 235.27 | -0.0841
|  | 235.28 | -0.0923
|  | 235.28 | -0.1045
|  | 235.28 | -0.0206
|  | 235.29 | -0.006
|  | 235.3 | -0.0035
|  | 235.3 | 0.0521
|  | 235.31 | 0.0802
|  | 235.32 | 0.0828
|  | 235.32 | 0.0853
|  | 235.33 | 0.088
|  | 235.34 | 0.0919
|  | 235.35 | 0.1076
|  | 235.35 | 0.0209
|  | 235.36 | 0.0062
|  | 235.37 | 0.0038
|  | 235.37 | -0.0854
|  | 235.38 | -0.0767
|  | 235.38 | -0.0788
|  | 235.39 | -0.0802
|  | 235.4 | -0.0841
|  | 235.41 | -0.0913
|  | 235.42 | -0.1049
|  | 235.42 | -0.0201
|  | 235.43 | -0.006
|  | 235.43 | -0.0035
|  | 235.43 | 0.0835
|  | 235.44 | 0.0809
|  | 235.45 | 0.0836
|  | 235.46 | 0.085
|  | 235.47 | 0.0875
|  | 235.47 | 0.0915
|  | 235.48 | 0.1076
|  | 235.48 | 0.0201
|  | 235.49 | 0.0063
|  | 235.5 | 0.0038
|  | 235.5 | 0.0034
|  | 235.51 | -0.0762
|  | 235.52 | -0.0783
|  | 235.53 | -0.0798
|  | 235.53 | -0.0842
|  | 235.54 | -0.091
|  | 235.55 | -0.1042
|  | 235.55 | -0.0214
|  | 235.56 | -0.0061
|  | 235.57 | -0.0035
|  | 235.57 | -0.0031
|  | 235.57 | 0.0782
|  | 235.58 | 0.0802
|  | 235.59 | 0.0832
|  | 235.6 | 0.0864
|  | 235.61 | 0.0915
|  | 235.62 | 0.1074
|  | 235.62 | 0.0217
|  | 235.62 | 0.0062
|  | 235.63 | 0.0038
|  | 235.63 | -0.0871
|  | 235.64 | -0.0763
|  | 235.65 | -0.0785
|  | 235.66 | -0.0811
|  | 235.67 | -0.0858
|  | 235.68 | -0.093
|  | 235.68 | -0.1046
|  | 235.68 | -0.0205
|  | 235.69 | -0.006
|  | 235.7 | -0.0035
|  | 235.7 | 0.0849
|  | 235.71 | 0.0792
|  | 235.72 | 0.0813
|  | 235.72 | 0.0842
|  | 235.73 | 0.0868
|  | 235.74 | 0.0912
|  | 235.75 | 0.1084
|  | 235.75 | 0.0208
|  | 235.76 | 0.0063
|  | 235.77 | 0.0038
|  | 235.77 | 0.0033
|  | 235.78 | -0.0761
|  | 235.78 | -0.0788
|  | 235.79 | -0.0815
|  | 235.8 | -0.0838
|  | 235.81 | -0.0901
|  | 235.82 | -0.1045
|  | 235.82 | -0.0202
|  | 235.82 | -0.0061
|  | 235.83 | -0.0035
|  | 235.83 | 0.083
|  | 235.84 | 0.0792
|  | 235.85 | 0.0815
|  | 235.86 | 0.0841
|  | 235.87 | 0.0866
|  | 235.88 | 0.0915
|  | 235.88 | 0.1086
|  | 235.88 | 0.0204
|  | 235.89 | 0.0062
|  | 235.9 | 0.0038
|  | 235.9 | 0.0033
|  | 235.91 | -0.0745
|  | 235.92 | -0.0768
|  | 235.93 | -0.0792
|  | 235.93 | -0.0829
|  | 235.94 | -0.0913
|  | 235.95 | -0.1036
|  | 235.95 | -0.0212
|  | 235.96 | -0.0059
|  | 235.97 | -0.0034
|  | 235.97 | -0.0029
|  | 235.97 | 0.0796
|  | 235.98 | 0.0803
|  | 235.99 | 0.0815
|  | 236 | 0.0851
|  | 236.01 | 0.0915
|  | 236.02 | 0.1085
|  | 236.02 | 0.0225
|  | 236.03 | 0.0061
|  | 236.03 | 0.0038
|  | 236.03 | -0.0532
|  | 236.04 | -0.0763
|  | 236.05 | -0.0788
|  | 236.06 | -0.0803
|  | 236.07 | -0.0821
|  | 236.07 | -0.0896
|  | 236.08 | -0.1023
|  | 236.08 | -0.0202
|  | 236.09 | -0.0058
|  | 236.1 | -0.0034
|  | 236.1 | 0.0503
|  | 236.11 | 0.0785
|  | 236.12 | 0.0802
|  | 236.12 | 0.0818
|  | 236.13 | 0.0851
|  | 236.14 | 0.0899
|  | 236.15 | 0.1073
|  | 236.15 | 0.0209
|  | 236.16 | 0.0061
|  | 236.17 | 0.0037
|  | 236.17 | -0.086
|  | 236.18 | -0.0757
|  | 236.18 | -0.077
|  | 236.19 | -0.0792
|  | 236.2 | -0.0817
|  | 236.21 | -0.0897
|  | 236.22 | -0.1015
|  | 236.22 | -0.0197
|  | 236.22 | -0.0058
|  | 236.23 | -0.0033
|  | 236.23 | 0.0811
|  | 236.24 | 0.0775
|  | 236.25 | 0.0796
|  | 236.26 | 0.0831
|  | 236.27 | 0.0859
|  | 236.28 | 0.0902
|  | 236.28 | 0.106
|  | 236.28 | 0.0196
|  | 236.29 | 0.006
|  | 236.3 | 0.0037
|  | 236.3 | 0.0032
|  | 236.31 | -0.075
|  | 236.32 | -0.0771
|  | 236.32 | -0.0794
|  | 236.33 | -0.086
|  | 236.34 | -0.0907
|  | 236.35 | -0.1019
|  | 236.35 | -0.0318
|  | 236.36 | -0.0057
|  | 236.37 | -0.0033
|  | 236.37 | 0.081
|  | 236.38 | 0.0764
|  | 236.38 | 0.0793
|  | 236.39 | 0.0819
|  | 236.4 | 0.0843
|  | 236.41 | 0.0879
|  | 236.42 | 0.1038
|  | 236.42 | 0.0196
|  | 236.43 | 0.006
|  | 236.43 | 0.0037
|  | 236.43 | 0.0032
|  | 236.44 | -0.0741
|  | 236.45 | -0.0764
|  | 236.46 | -0.0788
|  | 236.47 | -0.0819
|  | 236.47 | -0.0907
|  | 236.48 | -0.1027
|  | 236.48 | -0.0206
|  | 236.49 | -0.0058
|  | 236.5 | -0.0034
|  | 236.5 | -0.0029
|  | 236.51 | 0.0787
|  | 236.52 | 0.0805
|  | 236.53 | 0.0842
|  | 236.53 | 0.0858
|  | 236.54 | 0.0889
|  | 236.55 | 0.1033
|  | 236.55 | 0.0208
|  | 236.56 | 0.0059
|  | 236.57 | 0.0036
|  | 236.57 | -0.0836
|  | 236.57 | -0.0746
|  | 236.58 | -0.0774
|  | 236.59 | -0.0799
|  | 236.6 | -0.0841
|  | 236.61 | -0.0915
|  | 236.62 | -0.1029
|  | 236.62 | -0.0196
|  | 236.62 | -0.0057
|  | 236.63 | -0.0033
|  | 236.63 | 0.0518
|  | 236.64 | 0.0783
|  | 236.65 | 0.08
|  | 236.66 | 0.0827
|  | 236.67 | 0.0839
|  | 236.68 | 0.0877
|  | 236.68 | 0.1029
|  | 236.68 | 0.0196
|  | 236.69 | 0.0059
|  | 236.7 | 0.0036
|  | 236.7 | 0.0032
|  | 236.71 | -0.0741
|  | 236.72 | -0.0768
|  | 236.72 | -0.0789
|  | 236.73 | -0.082
|  | 236.74 | -0.089
|  | 236.75 | -0.1011
|  | 236.75 | -0.0192
|  | 236.76 | -0.0057
|  | 236.77 | -0.0033
|  | 236.77 | 0.0802
|  | 236.78 | 0.0766
|  | 236.78 | 0.0774
|  | 236.79 | 0.0801
|  | 236.8 | 0.0831
|  | 236.81 | 0.0888
|  | 236.82 | 0.105
|  | 236.82 | 0.0196
|  | 236.82 | 0.0059
|  | 236.83 | 0.0036
|  | 236.83 | 0.0031
|  | 236.84 | -0.075
|  | 236.85 | -0.0743
|  | 236.86 | -0.0764
|  | 236.87 | -0.0799
|  | 236.88 | -0.0878
|  | 236.88 | -0.1007
|  | 236.88 | -0.0212
|  | 236.89 | -0.0057
|  | 236.9 | -0.0033
|  | 236.9 | -0.0029
|  | 236.91 | 0.0771
|  | 236.92 | 0.0781
|  | 236.93 | 0.0802
|  | 236.93 | 0.084
|  | 236.94 | 0.0889
|  | 236.95 | 0.1074
|  | 236.95 | 0.033
|  | 236.96 | 0.0058
|  | 236.97 | 0.0036
|  | 236.97 | 0.0032
|  | 236.97 | -0.0739
|  | 236.98 | -0.0745
|  | 236.99 | -0.0759
|  | 237 | -0.0796
|  | 237.01 | -0.0875
|  | 237.02 | -0.1003
|  | 237.02 | -0.0205
|  | 237.03 | -0.0057
|  | 237.03 | -0.0033
|  | 237.03 | -0.0028
|  | 237.04 | 0.076
|  | 237.05 | 0.0762
|  | 237.06 | 0.0787
|  | 237.07 | 0.0818
|  | 237.07 | 0.0897
|  | 237.08 | 0.1082
|  | 237.08 | 0.0209
|  | 237.09 | 0.0058
|  | 237.1 | 0.0036
|  | 237.1 | -0.0882
|  | 237.11 | -0.0731
|  | 237.12 | -0.0745
|  | 237.12 | -0.076
|  | 237.13 | -0.08
|  | 237.14 | -0.0879
|  | 237.15 | -0.101
|  | 237.15 | -0.0195
|  | 237.16 | -0.0057
|  | 237.17 | -0.0034
|  | 237.17 | -0.0028
|  | 237.18 | 0.0771
|  | 237.18 | 0.0772
|  | 237.19 | 0.0795
|  | 237.2 | 0.0832
|  | 237.21 | 0.0892
|  | 237.22 | 0.1054
|  | 237.22 | 0.0206
|  | 237.22 | 0.0059
|  | 237.23 | 0.0036
|  | 237.23 | -0.0843
|  | 237.24 | -0.0747
|  | 237.25 | -0.0752
|  | 237.26 | -0.0771
|  | 237.27 | -0.0795
|  | 237.28 | -0.0875
|  | 237.28 | -0.099
|  | 237.28 | -0.0193
|  | 237.29 | -0.0056
|  | 237.3 | -0.0033
|  | 237.3 | 0.0788
|  | 237.31 | 0.0756
|  | 237.32 | 0.0764
|  | 237.32 | 0.0783
|  | 237.33 | 0.0816
|  | 237.34 | 0.0887
|  | 237.35 | 0.1044
|  | 237.35 | 0.0197
|  | 237.36 | 0.0059
|  | 237.37 | 0.0036
|  | 237.37 | 0.0031
|  | 237.38 | -0.0742
|  | 237.38 | -0.0753
|  | 237.39 | -0.0773
|  | 237.4 | -0.0806
|  | 237.41 | -0.0875
|  | 237.42 | -0.0995
|  | 237.42 | -0.019
|  | 237.43 | -0.0056
|  | 237.43 | -0.0033
|  | 237.43 | 0.0787
|  | 237.44 | 0.0763
|  | 237.45 | 0.0769
|  | 237.46 | 0.0787
|  | 237.47 | 0.0817
|  | 237.47 | 0.0875
|  | 237.48 | 0.1031
|  | 237.48 | 0.0192
|  | 237.49 | 0.0059
|  | 237.5 | 0.0036
|  | 237.5 | 0.0031
|  | 237.51 | -0.074
|  | 237.52 | -0.075
|  | 237.53 | -0.0772
|  | 237.53 | -0.0811
|  | 237.54 | -0.087
|  | 237.55 | -0.0987
|  | 237.55 | -0.0205
|  | 237.56 | -0.0057
|  | 237.57 | -0.0033
|  | 237.57 | -0.0028
|  | 237.57 | 0.0756
|  | 237.58 | 0.0776
|  | 237.59 | 0.0796
|  | 237.6 | 0.0828
|  | 237.61 | 0.0888
|  | 237.62 | 0.1057
|  | 237.62 | 0.0211
|  | 237.62 | 0.0059
|  | 237.63 | 0.0036
|  | 237.63 | -0.0857
|  | 237.64 | -0.0762
|  | 237.65 | -0.0784
|  | 237.66 | -0.0794
|  | 237.67 | -0.0825
|  | 237.68 | -0.0874
|  | 237.68 | -0.0991
|  | 237.68 | -0.0196
|  | 237.69 | -0.0057
|  | 237.7 | -0.0033
|  | 237.7 | 0.0485
|  | 237.71 | 0.0756
|  | 237.72 | 0.0775
|  | 237.72 | 0.0819
|  | 237.73 | 0.0865
|  | 237.74 | 0.0906
|  | 237.75 | 0.1061
|  | 237.75 | 0.0201
|  | 237.76 | 0.0059
|  | 237.77 | 0.0036
|  | 237.77 | -0.0842
|  | 237.78 | -0.0769
|  | 237.78 | -0.0795
|  | 237.79 | -0.0817
|  | 237.8 | -0.0864
|  | 237.81 | -0.0896
|  | 237.82 | -0.1009
|  | 237.82 | -0.0192
|  | 237.82 | -0.0056
|  | 237.83 | -0.0033
|  | 237.83 | 0.0805
|  | 237.84 | 0.0769
|  | 237.85 | 0.0792
|  | 237.86 | 0.0814
|  | 237.87 | 0.0868
|  | 237.88 | 0.0905
|  | 237.88 | 0.1059
|  | 237.88 | 0.0196
|  | 237.89 | 0.0059
|  | 237.9 | 0.0036
|  | 237.9 | 0.0031
|  | 237.91 | -0.0763
|  | 237.92 | -0.0788
|  | 237.93 | -0.0811
|  | 237.93 | -0.0834
|  | 237.94 | -0.0882
|  | 237.95 | -0.0991
|  | 237.95 | -0.0213
|  | 237.96 | -0.0057
|  | 237.97 | -0.0033
|  | 237.97 | -0.0029
|  | 237.97 | 0.0751
|  | 237.98 | 0.0778
|  | 237.99 | 0.0815
|  | 238 | 0.0867
|  | 238.01 | 0.0904
|  | 238.02 | 0.1061
|  | 238.02 | 0.0194
|  | 238.03 | 0.0059
|  | 238.03 | 0.0037
|  | 238.03 | 0.0032
|  | 238.04 | -0.0765
|  | 238.05 | -0.0757
|  | 238.06 | -0.0782
|  | 238.07 | -0.0818
|  | 238.07 | -0.0882
|  | 238.08 | -0.0994
|  | 238.08 | -0.0205
|  | 238.09 | -0.0057
|  | 238.1 | -0.0033
|  | 238.1 | -0.0028
|  | 238.11 | 0.076
|  | 238.12 | 0.0782
|  | 238.12 | 0.0828
|  | 238.13 | 0.0873
|  | 238.14 | 0.0917
|  | 238.15 | 0.1094
|  | 238.15 | 0.0207
|  | 238.16 | 0.0059
|  | 238.17 | 0.0036
|  | 238.17 | -0.0547
|  | 238.18 | -0.0756
|  | 238.18 | -0.0778
|  | 238.19 | -0.0784
|  | 238.2 | -0.0821
|  | 238.21 | -0.0875
|  | 238.22 | -0.0991
|  | 238.22 | -0.0197
|  | 238.22 | -0.0056
|  | 238.23 | -0.0033
|  | 238.23 | -0.0028
|  | 238.24 | 0.0758
|  | 238.25 | 0.0788
|  | 238.26 | 0.0815
|  | 238.27 | 0.0851
|  | 238.28 | 0.09
|  | 238.28 | 0.1078
|  | 238.28 | 0.0203
|  | 238.29 | 0.0058
|  | 238.3 | 0.0036
|  | 238.3 | -0.0868
|  | 238.31 | -0.075
|  | 238.32 | -0.0752
|  | 238.32 | -0.0772
|  | 238.33 | -0.0803
|  | 238.34 | -0.0863
|  | 238.35 | -0.0974
|  | 238.35 | -0.019
|  | 238.36 | -0.0056
|  | 238.37 | -0.0032
|  | 238.37 | 0.0781
|  | 238.38 | 0.075
|  | 238.38 | 0.076
|  | 238.39 | 0.0804
|  | 238.4 | 0.0855
|  | 238.41 | 0.0909
|  | 238.42 | 0.1118
|  | 238.42 | 0.0194
|  | 238.43 | 0.0058
|  | 238.43 | 0.0036
|  | 238.43 | 0.0031
|  | 238.44 | -0.0765
|  | 238.45 | -0.0768
|  | 238.46 | -0.0788
|  | 238.47 | -0.0813
|  | 238.47 | -0.085
|  | 238.48 | -0.0961
|  | 238.48 | -0.0305
|  | 238.49 | -0.0055
|  | 238.5 | -0.0032
|  | 238.5 | 0.0754
|  | 238.51 | 0.0742
|  | 238.52 | 0.0762
|  | 238.53 | 0.0783
|  | 238.53 | 0.084
|  | 238.54 | 0.0878
|  | 238.55 | 0.1038
|  | 238.55 | 0.019
|  | 238.56 | 0.0057
|  | 238.57 | 0.0035
|  | 238.57 | 0.003
|  | 238.57 | -0.0743
|  | 238.58 | -0.0765
|  | 238.59 | -0.0785
|  | 238.6 | -0.0832
|  | 238.61 | -0.0872
|  | 238.62 | -0.0978
|  | 238.62 | -0.0199
|  | 238.62 | -0.0055
|  | 238.63 | -0.0032
|  | 238.63 | -0.0027
|  | 238.64 | 0.0765
|  | 238.65 | 0.0793
|  | 238.66 | 0.0818
|  | 238.67 | 0.0849
|  | 238.68 | 0.0885
|  | 238.68 | 0.1045
|  | 238.68 | 0.0207
|  | 238.69 | 0.0058
|  | 238.7 | 0.0035
|  | 238.7 | -0.0845
|  | 238.71 | -0.0739
|  | 238.72 | -0.0759
|  | 238.72 | -0.0785
|  | 238.73 | -0.0822
|  | 238.74 | -0.0883
|  | 238.75 | -0.0981
|  | 238.75 | -0.0189
|  | 238.76 | -0.0054
|  | 238.77 | -0.0032
|  | 238.77 | 0.0478
|  | 238.78 | 0.0776
|  | 238.78 | 0.0796
|  | 238.79 | 0.0815
|  | 238.8 | 0.0839
|  | 238.81 | 0.0876
|  | 238.82 | 0.1028
|  | 238.82 | 0.0193
|  | 238.82 | 0.0057
|  | 238.83 | 0.0035
|  | 238.83 | 0.003
|  | 238.84 | -0.074
|  | 238.85 | -0.0765
|  | 238.86 | -0.0792
|  | 238.87 | -0.0838
|  | 238.88 | -0.0883
|  | 238.88 | -0.0982
|  | 238.88 | -0.0184
|  | 238.89 | -0.0054
|  | 238.9 | -0.0032
|  | 238.9 | 0.0775
|  | 238.91 | 0.0782
|  | 238.92 | 0.0797
|  | 238.93 | 0.0819
|  | 238.93 | 0.0839
|  | 238.94 | 0.087
|  | 238.95 | 0.1028
|  | 238.95 | 0.0188
|  | 238.96 | 0.0057
|  | 238.97 | 0.0035
|  | 238.97 | 0.003
|  | 238.97 | -0.0739
|  | 238.98 | -0.0764
|  | 238.99 | -0.0763
|  | 239 | -0.079
|  | 239.01 | -0.0856
|  | 239.02 | -0.0959
|  | 239.02 | -0.0198
|  | 239.03 | -0.0054
|  | 239.03 | -0.0031
|  | 239.03 | -0.0027
|  | 239.04 | 0.0747
|  | 239.05 | 0.0764
|  | 239.06 | 0.0787
|  | 239.07 | 0.0809
|  | 239.07 | 0.0863
|  | 239.08 | 0.1035
|  | 239.08 | 0.0214
|  | 239.09 | 0.0057
|  | 239.1 | 0.0035
|  | 239.1 | -0.0503
|  | 239.11 | -0.0737
|  | 239.12 | -0.0744
|  | 239.12 | -0.0759
|  | 239.13 | -0.08
|  | 239.14 | -0.0845
|  | 239.15 | -0.0944
|  | 239.15 | -0.0189
|  | 239.16 | -0.0054
|  | 239.17 | -0.0031
|  | 239.17 | -0.0026
|  | 239.18 | 0.0738
|  | 239.18 | 0.0757
|  | 239.19 | 0.0779
|  | 239.2 | 0.0806
|  | 239.21 | 0.0868
|  | 239.22 | 0.1022
|  | 239.22 | 0.0197
|  | 239.22 | 0.0056
|  | 239.23 | 0.0035
|  | 239.23 | -0.0815
|  | 239.24 | -0.0731
|  | 239.25 | -0.0739
|  | 239.26 | -0.0743
|  | 239.27 | -0.0789
|  | 239.28 | -0.0866
|  | 239.28 | -0.0968
|  | 239.28 | -0.0184
|  | 239.29 | -0.0054
|  | 239.3 | -0.0031
|  | 239.3 | 0.0775
|  | 239.31 | 0.0757
|  | 239.32 | 0.0769
|  | 239.32 | 0.0797
|  | 239.33 | 0.0815
|  | 239.34 | 0.0867
|  | 239.35 | 0.1026
|  | 239.35 | 0.0194
|  | 239.36 | 0.0056
|  | 239.37 | 0.0035
|  | 239.37 | -0.0813
|  | 239.38 | -0.0725
|  | 239.38 | -0.0739
|  | 239.39 | -0.075
|  | 239.4 | -0.0793
|  | 239.41 | -0.0859
|  | 239.42 | -0.0959
|  | 239.42 | -0.0182
|  | 239.43 | -0.0053
|  | 239.43 | -0.0031
|  | 239.43 | 0.0754
|  | 239.44 | 0.0755
|  | 239.45 | 0.0789
|  | 239.46 | 0.0806
|  | 239.47 | 0.0834
|  | 239.47 | 0.0874
|  | 239.48 | 0.1032
|  | 239.48 | 0.019
|  | 239.49 | 0.0056
|  | 239.5 | 0.0035
|  | 239.5 | 0.003
|  | 239.51 | -0.0733
|  | 239.52 | -0.0743
|  | 239.53 | -0.0764
|  | 239.53 | -0.0829
|  | 239.54 | -0.0877
|  | 239.55 | -0.0964
|  | 239.55 | -0.0195
|  | 239.56 | -0.0053
|  | 239.57 | -0.0031
|  | 239.57 | -0.0026
|  | 239.57 | 0.0773
|  | 239.58 | 0.081
|  | 239.59 | 0.0815
|  | 239.6 | 0.0819
|  | 239.61 | 0.0857
|  | 239.62 | 0.1011
|  | 239.62 | 0.0203
|  | 239.62 | 0.0056
|  | 239.63 | 0.0035
|  | 239.63 | -0.0818
|  | 239.64 | -0.0729
|  | 239.65 | -0.0753
|  | 239.66 | -0.0767
|  | 239.67 | -0.0823
|  | 239.68 | -0.0885
|  | 239.68 | -0.0984
|  | 239.68 | -0.0186
|  | 239.69 | -0.0053
|  | 239.7 | -0.0031
|  | 239.7 | 0.079
|  | 239.71 | 0.0779
|  | 239.72 | 0.0797
|  | 239.72 | 0.0801
|  | 239.73 | 0.0814
|  | 239.74 | 0.0851
|  | 239.75 | 0.099
|  | 239.75 | 0.0188
|  | 239.76 | 0.0057
|  | 239.77 | 0.0035
|  | 239.77 | 0.003
|  | 239.78 | -0.0727
|  | 239.78 | -0.0756
|  | 239.79 | -0.0774
|  | 239.8 | -0.081
|  | 239.81 | -0.0878
|  | 239.82 | -0.0989
|  | 239.82 | -0.0182
|  | 239.82 | -0.0053
|  | 239.83 | -0.0031
|  | 239.83 | 0.0778
|  | 239.84 | 0.0775
|  | 239.85 | 0.078
|  | 239.86 | 0.0804
|  | 239.87 | 0.0831
|  | 239.88 | 0.0865
|  | 239.88 | 0.1013
|  | 239.88 | 0.0186
|  | 239.89 | 0.0056
|  | 239.9 | 0.0035
|  | 239.9 | 0.003
|  | 239.91 | -0.0732
|  | 239.92 | -0.076
|  | 239.93 | -0.0778
|  | 239.93 | -0.0817
|  | 239.94 | -0.0874
|  | 239.95 | -0.0982
|  | 239.95 | -0.0195
|  | 239.96 | -0.0053
|  | 239.97 | -0.0031
|  | 239.97 | -0.0026
|  | 239.97 | 0.0773
|  | 239.98 | 0.0785
|  | 239.99 | 0.08
|  | 240 | 0.0816
|  | 240.01 | 0.0851
|  | 240.02 | 0.0993
|  | 240.02 | 0.0199
|  | 240.03 | 0.0056
|  | 240.03 | 0.0035
|  | 240.03 | -0.0801
|  | 240.04 | -0.0725
|  | 240.05 | -0.0735
|  | 240.06 | -0.0754
|  | 240.07 | -0.0801
|  | 240.07 | -0.0879
|  | 240.08 | -0.0989
|  | 240.08 | -0.0187
|  | 240.09 | -0.0053
|  | 240.1 | -0.0031
|  | 240.1 | 0.0492
|  | 240.11 | 0.0775
|  | 240.12 | 0.0794
|  | 240.12 | 0.0799
|  | 240.13 | 0.0814
|  | 240.14 | 0.0853
|  | 240.15 | 0.0995
|  | 240.15 | 0.0192
|  | 240.16 | 0.0056
|  | 240.17 | 0.0035
|  | 240.17 | -0.0784
|  | 240.18 | -0.0727
|  | 240.18 | -0.0739
|  | 240.19 | -0.0763
|  | 240.2 | -0.0837
|  | 240.21 | -0.0879
|  | 240.22 | -0.0983
|  | 240.22 | -0.0184
|  | 240.22 | -0.0053
|  | 240.23 | -0.0032
|  | 240.23 | 0.0782
|  | 240.24 | 0.0767
|  | 240.25 | 0.0788
|  | 240.26 | 0.0799
|  | 240.27 | 0.0816
|  | 240.28 | 0.0853
|  | 240.28 | 0.1007
|  | 240.28 | 0.0188
|  | 240.29 | 0.0056
|  | 240.3 | 0.0034
|  | 240.3 | 0.003
|  | 240.31 | -0.0719
|  | 240.32 | -0.0732
|  | 240.32 | -0.0754
|  | 240.33 | -0.0823
|  | 240.34 | -0.0862
|  | 240.35 | -0.0969
|  | 240.35 | -0.0302
|  | 240.36 | -0.0054
|  | 240.37 | -0.0031
|  | 240.37 | 0.0762
|  | 240.38 | 0.0741
|  | 240.38 | 0.0767
|  | 240.39 | 0.0787
|  | 240.4 | 0.0809
|  | 240.41 | 0.0848
|  | 240.42 | 0.1014
|  | 240.42 | 0.0186
|  | 240.43 | 0.0056
|  | 240.43 | 0.0034
|  | 240.43 | 0.003
|  | 240.44 | -0.0705
|  | 240.45 | -0.0718
|  | 240.46 | -0.0737
|  | 240.47 | -0.0777
|  | 240.47 | -0.0858
|  | 240.48 | -0.0973
|  | 240.48 | -0.0195
|  | 240.49 | -0.0053
|  | 240.5 | -0.0031
|  | 240.5 | -0.0026
|  | 240.51 | 0.0761
|  | 240.52 | 0.0765
|  | 240.53 | 0.0779
|  | 240.53 | 0.0815
|  | 240.54 | 0.0859
|  | 240.55 | 0.1022
|  | 240.55 | 0.0205
|  | 240.56 | 0.0056
|  | 240.57 | 0.0034
|  | 240.57 | -0.0822
|  | 240.57 | -0.0724
|  | 240.58 | -0.0738
|  | 240.59 | -0.0757
|  | 240.6 | -0.0818
|  | 240.61 | -0.0868
|  | 240.62 | -0.0976
|  | 240.62 | -0.0184
|  | 240.62 | -0.0053
|  | 240.63 | -0.0031
|  | 240.63 | 0.0474
|  | 240.64 | 0.0772
|  | 240.65 | 0.0778
|  | 240.66 | 0.0799
|  | 240.67 | 0.0821
|  | 240.68 | 0.0857
|  | 240.68 | 0.1057
|  | 240.68 | 0.0195
|  | 240.69 | 0.0056
|  | 240.7 | 0.0035
|  | 240.7 | -0.0842
|  | 240.71 | -0.0723
|  | 240.72 | -0.0719
|  | 240.72 | -0.0741
|  | 240.73 | -0.0781
|  | 240.74 | -0.0861
|  | 240.75 | -0.098
|  | 240.75 | -0.0182
|  | 240.76 | -0.0053
|  | 240.77 | -0.0031
|  | 240.77 | 0.0774
|  | 240.78 | 0.0765
|  | 240.78 | 0.0787
|  | 240.79 | 0.0797
|  | 240.8 | 0.0813
|  | 240.81 | 0.0848
|  | 240.82 | 0.0988
|  | 240.82 | 0.0183
|  | 240.82 | 0.0056
|  | 240.83 | 0.0035
|  | 240.83 | 0.003
|  | 240.84 | -0.0719
|  | 240.85 | -0.0745
|  | 240.86 | -0.0775
|  | 240.87 | -0.0798
|  | 240.88 | -0.0868
|  | 240.88 | -0.0975
|  | 240.88 | -0.019
|  | 240.89 | -0.0053
|  | 240.9 | -0.0031
|  | 240.9 | -0.0026
|  | 240.91 | 0.0762
|  | 240.92 | 0.078
|  | 240.93 | 0.0797
|  | 240.93 | 0.0808
|  | 240.94 | 0.0846
|  | 240.95 | 0.0995
|  | 240.95 | 0.0199
|  | 240.96 | 0.0056
|  | 240.97 | 0.0035
|  | 240.97 | -0.0802
|  | 240.97 | -0.0731
|  | 240.98 | -0.0742
|  | 240.99 | -0.0768
|  | 241 | -0.084
|  | 241.01 | -0.0885
|  | 241.02 | -0.0991
|  | 241.02 | -0.0187
|  | 241.03 | -0.0054
|  | 241.03 | -0.0031
|  | 241.03 | 0.0797
|  | 241.04 | 0.0778
|  | 241.05 | 0.0787
|  | 241.06 | 0.0815
|  | 241.07 | 0.083
|  | 241.07 | 0.0859
|  | 241.08 | 0.1024
|  | 241.08 | 0.019
|  | 241.09 | 0.0057
|  | 241.1 | 0.0035
|  | 241.1 | 0.003
|  | 241.11 | -0.0748
|  | 241.12 | -0.076
|  | 241.12 | -0.0777
|  | 241.13 | -0.0795
|  | 241.14 | -0.0878
|  | 241.15 | -0.1003
|  | 241.15 | -0.0184
|  | 241.16 | -0.0054
|  | 241.17 | -0.0032
|  | 241.17 | 0.0795
|  | 241.18 | 0.0792
|  | 241.18 | 0.0811
|  | 241.19 | 0.0819
|  | 241.2 | 0.0837
|  | 241.21 | 0.0873
|  | 241.22 | 0.1025
|  | 241.22 | 0.0188
|  | 241.22 | 0.0056
|  | 241.23 | 0.0035
|  | 241.23 | 0.0031
|  | 241.24 | -0.0737
|  | 241.25 | -0.076
|  | 241.26 | -0.0787
|  | 241.27 | -0.0808
|  | 241.28 | -0.0887
|  | 241.28 | -0.0998
|  | 241.28 | -0.0205
|  | 241.29 | -0.0054
|  | 241.3 | -0.0032
|  | 241.3 | -0.0027
|  | 241.31 | 0.0777
|  | 241.32 | 0.0792
|  | 241.32 | 0.0798
|  | 241.33 | 0.0821
|  | 241.34 | 0.0866
|  | 241.35 | 0.1021
|  | 241.35 | 0.0319
|  | 241.36 | 0.0057
|  | 241.37 | 0.0035
|  | 241.37 | 0.003
|  | 241.38 | -0.0735
|  | 241.38 | -0.0736
|  | 241.39 | -0.0748
|  | 241.4 | -0.0789
|  | 241.41 | -0.0885
|  | 241.42 | -0.1004
|  | 241.42 | -0.0198
|  | 241.43 | -0.0054
|  | 241.43 | -0.0032
|  | 241.43 | -0.0027
|  | 241.44 | 0.0774
|  | 241.45 | 0.0797
|  | 241.46 | 0.0819
|  | 241.47 | 0.0827
|  | 241.47 | 0.087
|  | 241.48 | 0.1019
|  | 241.48 | 0.0212
|  | 241.49 | 0.0057
|  | 241.5 | 0.0035
|  | 241.5 | -0.0511
|  | 241.51 | -0.0739
|  | 241.52 | -0.0759
|  | 241.53 | -0.077
|  | 241.53 | -0.0801
|  | 241.54 | -0.0886
|  | 241.55 | -0.1011
|  | 241.55 | -0.019
|  | 241.56 | -0.0054
|  | 241.57 | -0.0032
|  | 241.57 | -0.0026
|  | 241.57 | 0.0781
|  | 241.58 | 0.081
|  | 241.59 | 0.0816
|  | 241.6 | 0.0834
|  | 241.61 | 0.0875
|  | 241.62 | 0.1023
|  | 241.62 | 0.0199
|  | 241.62 | 0.0056
|  | 241.63 | 0.0035
|  | 241.63 | -0.0816
|  | 241.64 | -0.0741
|  | 241.65 | -0.075
|  | 241.66 | -0.0769
|  | 241.67 | -0.0809
|  | 241.68 | -0.0879
|  | 241.68 | -0.1011
|  | 241.68 | -0.0187
|  | 241.69 | -0.0055
|  | 241.7 | -0.0032
|  | 241.7 | 0.0809
|  | 241.71 | 0.0793
|  | 241.72 | 0.0821
|  | 241.72 | 0.0838
|  | 241.73 | 0.0847
|  | 241.74 | 0.0884
|  | 241.75 | 0.1043
|  | 241.75 | 0.0194
|  | 241.76 | 0.0057
|  | 241.77 | 0.0035
|  | 241.77 | 0.003
|  | 241.78 | -0.0746
|  | 241.78 | -0.0749
|  | 241.79 | -0.0768
|  | 241.8 | -0.0808
|  | 241.81 | -0.089
|  | 241.82 | -0.101
|  | 241.82 | -0.0206
|  | 241.82 | -0.0054
|  | 241.83 | -0.0032
|  | 241.83 | -0.0027
|  | 241.84 | 0.078
|  | 241.85 | 0.081
|  | 241.86 | 0.0827
|  | 241.87 | 0.0845
|  | 241.88 | 0.0884
|  | 241.88 | 0.1042
|  | 241.88 | 0.0325
|  | 241.89 | 0.0056
|  | 241.9 | 0.0035
|  | 241.9 | 0.003
|  | 241.91 | -0.0746
|  | 241.92 | -0.076
|  | 241.93 | -0.0785
|  | 241.93 | -0.082
|  | 241.94 | -0.0908
|  | 241.95 | -0.1024
|  | 241.95 | -0.0195
|  | 241.96 | -0.0054
|  | 241.97 | -0.0032
|  | 241.97 | -0.0027
|  | 241.97 | 0.0784
|  | 241.98 | 0.0813
|  | 241.99 | 0.0827
|  | 242 | 0.0852
|  | 242.01 | 0.0886
|  | 242.02 | 0.1034
|  | 242.02 | 0.0205
|  | 242.03 | 0.0057
|  | 242.03 | 0.0035
|  | 242.03 | -0.0836
|  | 242.04 | -0.0748
|  | 242.05 | -0.0773
|  | 242.06 | -0.0792
|  | 242.07 | -0.0832
|  | 242.07 | -0.0914
|  | 242.08 | -0.1018
|  | 242.08 | -0.019
|  | 242.09 | -0.0054
|  | 242.1 | -0.0032
|  | 242.1 | 0.051
|  | 242.11 | 0.0786
|  | 242.12 | 0.0813
|  | 242.12 | 0.0826
|  | 242.13 | 0.0846
|  | 242.14 | 0.089
|  | 242.15 | 0.1049
|  | 242.15 | 0.0197
|  | 242.16 | 0.0057
|  | 242.17 | 0.0035
|  | 242.17 | -0.0831
|  | 242.18 | -0.0763
|  | 242.18 | -0.077
|  | 242.19 | -0.0777
|  | 242.2 | -0.0808
|  | 242.21 | -0.0885
|  | 242.22 | -0.0996
|  | 242.22 | -0.0185
|  | 242.22 | -0.0054
|  | 242.23 | -0.0032
|  | 242.23 | 0.0795
|  | 242.24 | 0.0788
|  | 242.25 | 0.0825
|  | 242.26 | 0.0833
|  | 242.27 | 0.0855
|  | 242.28 | 0.0892
|  | 242.28 | 0.1049
|  | 242.28 | 0.0193
|  | 242.29 | 0.0057
|  | 242.3 | 0.0035
|  | 242.3 | 0.0031
|  | 242.31 | -0.0752
|  | 242.32 | -0.0774
|  | 242.32 | -0.079
|  | 242.33 | -0.0811
|  | 242.34 | -0.0883
|  | 242.35 | -0.1
|  | 242.35 | -0.0206
|  | 242.36 | -0.0055
|  | 242.37 | -0.0032
|  | 242.37 | -0.0028
|  | 242.38 | 0.0799
|  | 242.38 | 0.0841
|  | 242.39 | 0.0848
|  | 242.4 | 0.0863
|  | 242.41 | 0.0896
|  | 242.42 | 0.1043
|  | 242.42 | 0.0189
|  | 242.43 | 0.0057
|  | 242.43 | 0.0035
|  | 242.43 | 0.003
|  | 242.44 | -0.0749
|  | 242.45 | -0.0769
|  | 242.46 | -0.0782
|  | 242.47 | -0.0811
|  | 242.47 | -0.0873
|  | 242.48 | -0.0999
|  | 242.48 | -0.0199
|  | 242.49 | -0.0054
|  | 242.5 | -0.0032
|  | 242.5 | -0.0027
|  | 242.51 | 0.0794
|  | 242.52 | 0.0802
|  | 242.53 | 0.0817
|  | 242.53 | 0.0846
|  | 242.54 | 0.0882
|  | 242.55 | 0.1027
|  | 242.55 | 0.0204
|  | 242.56 | 0.0057
|  | 242.57 | 0.0035
|  | 242.57 | -0.083
|  | 242.57 | -0.0737
|  | 242.58 | -0.0759
|  | 242.59 | -0.0786
|  | 242.6 | -0.0819
|  | 242.61 | -0.0878
|  | 242.62 | -0.0996
|  | 242.62 | -0.019
|  | 242.62 | -0.0055
|  | 242.63 | -0.0032
|  | 242.63 | 0.0803
|  | 242.64 | 0.0785
|  | 242.65 | 0.0824
|  | 242.66 | 0.0841
|  | 242.67 | 0.086
|  | 242.68 | 0.0891
|  | 242.68 | 0.1031
|  | 242.68 | 0.0193
|  | 242.69 | 0.0058
|  | 242.7 | 0.0035
|  | 242.7 | 0.0031
|  | 242.71 | -0.0745
|  | 242.72 | -0.0768
|  | 242.72 | -0.0794
|  | 242.73 | -0.0836
|  | 242.74 | -0.0902
|  | 242.75 | -0.1021
|  | 242.75 | -0.0185
|  | 242.76 | -0.0055
|  | 242.77 | -0.0032
|  | 242.77 | 0.0813
|  | 242.78 | 0.0802
|  | 242.78 | 0.0821
|  | 242.79 | 0.0845
|  | 242.8 | 0.0862
|  | 242.81 | 0.0891
|  | 242.82 | 0.1057
|  | 242.82 | 0.0193
|  | 242.82 | 0.0058
|  | 242.83 | 0.0035
|  | 242.83 | 0.0031
|  | 242.84 | -0.0751
|  | 242.85 | -0.077
|  | 242.86 | -0.08
|  | 242.87 | -0.0842
|  | 242.88 | -0.09
|  | 242.88 | -0.1012
|  | 242.88 | -0.0199
|  | 242.89 | -0.0055
|  | 242.9 | -0.0032
|  | 242.9 | -0.0026
|  | 242.91 | 0.079
|  | 242.92 | 0.0815
|  | 242.93 | 0.0832
|  | 242.93 | 0.0854
|  | 242.94 | 0.0896
|  | 242.95 | 0.1067
|  | 242.95 | 0.0212
|  | 242.96 | 0.0058
|  | 242.97 | 0.0036
|  | 242.97 | -0.0863
|  | 242.97 | -0.0752
|  | 242.98 | -0.0775
|  | 242.99 | -0.0799
|  | 243 | -0.0834
|  | 243.01 | -0.0899
|  | 243.02 | -0.101
|  | 243.02 | -0.0192
|  | 243.03 | -0.0055
|  | 243.03 | -0.0032
|  | 243.03 | 0.0816
|  | 243.04 | 0.0794
|  | 243.05 | 0.0824
|  | 243.06 | 0.0852
|  | 243.07 | 0.0864
|  | 243.07 | 0.0907
|  | 243.08 | 0.1061
|  | 243.08 | 0.0202
|  | 243.09 | 0.0059
|  | 243.1 | 0.0036
|  | 243.1 | -0.084
|  | 243.11 | -0.0754
|  | 243.12 | -0.0777
|  | 243.12 | -0.0808
|  | 243.13 | -0.0854
|  | 243.14 | -0.093
|  | 243.15 | -0.1043
|  | 243.15 | -0.0189
|  | 243.16 | -0.0056
|  | 243.17 | -0.0032
|  | 243.17 | 0.0833
|  | 243.18 | 0.0817
|  | 243.18 | 0.0827
|  | 243.19 | 0.0836
|  | 243.2 | 0.0852
|  | 243.21 | 0.0891
|  | 243.22 | 0.1041
|  | 243.22 | 0.0192
|  | 243.22 | 0.0059
|  | 243.23 | 0.0036
|  | 243.23 | 0.0031
|  | 243.24 | -0.0744
|  | 243.25 | -0.077
|  | 243.26 | -0.0778
|  | 243.27 | -0.0826
|  | 243.28 | -0.09
|  | 243.28 | -0.1018
|  | 243.28 | -0.021
|  | 243.29 | -0.0056
|  | 243.3 | -0.0032
|  | 243.3 | -0.0027
|  | 243.31 | 0.081
|  | 243.32 | 0.0844
|  | 243.32 | 0.0872
|  | 243.33 | 0.0876
|  | 243.34 | 0.0908
|  | 243.35 | 0.1053
|  | 243.35 | 0.0334
|  | 243.36 | 0.0059
|  | 243.37 | 0.0036
|  | 243.37 | 0.0031
|  | 243.38 | -0.0753
|  | 243.38 | -0.0783
|  | 243.39 | -0.0811
|  | 243.4 | -0.0863
|  | 243.41 | -0.0931
|  | 243.42 | -0.104
|  | 243.42 | -0.0199
|  | 243.43 | -0.0056
|  | 243.43 | -0.0033
|  | 243.43 | -0.0028
|  | 243.44 | 0.0821
|  | 243.45 | 0.0847
|  | 243.46 | 0.0867
|  | 243.47 | 0.0879
|  | 243.47 | 0.0916
|  | 243.48 | 0.1053
|  | 243.48 | 0.021
|  | 243.49 | 0.0059
|  | 243.5 | 0.0036
|  | 243.5 | -0.0853
|  | 243.51 | -0.0763
|  | 243.52 | -0.0793
|  | 243.53 | -0.0815
|  | 243.53 | -0.0829
|  | 243.54 | -0.0878
|  | 243.55 | -0.101
|  | 243.55 | -0.0195
|  | 243.56 | -0.0056
|  | 243.57 | -0.0033
|  | 243.57 | 0.0814
|  | 243.57 | 0.0782
|  | 243.58 | 0.0816
|  | 243.59 | 0.0847
|  | 243.6 | 0.0863
|  | 243.61 | 0.0904
|  | 243.62 | 0.1056
|  | 243.62 | 0.0199
|  | 243.62 | 0.0059
|  | 243.63 | 0.0037
|  | 243.63 | 0.0031
|  | 243.64 | -0.0738
|  | 243.65 | -0.0757
|  | 243.66 | -0.0781
|  | 243.67 | -0.082
|  | 243.68 | -0.0895
|  | 243.68 | -0.1012
|  | 243.68 | -0.0191
|  | 243.69 | -0.0056
|  | 243.7 | -0.0033
|  | 243.7 | 0.0801
|  | 243.71 | 0.0784
|  | 243.72 | 0.0818
|  | 243.72 | 0.0838
|  | 243.73 | 0.0849
|  | 243.74 | 0.0903
|  | 243.75 | 0.1074
|  | 243.75 | 0.0197
|  | 243.76 | 0.0059
|  | 243.77 | 0.0037
|  | 243.77 | 0.0031
|  | 243.78 | -0.0759
|  | 243.78 | -0.077
|  | 243.79 | -0.0785
|  | 243.8 | -0.0818
|  | 243.81 | -0.0889
|  | 243.82 | -0.1025
|  | 243.82 | -0.0204
|  | 243.82 | -0.0056
|  | 243.83 | -0.0033
|  | 243.83 | -0.0028
|  | 243.84 | 0.0802
|  | 243.85 | 0.0796
|  | 243.86 | 0.0833
|  | 243.87 | 0.0857
|  | 243.88 | 0.0896
|  | 243.88 | 0.1064
|  | 243.88 | 0.0212
|  | 243.89 | 0.0059
|  | 243.9 | 0.0036
|  | 243.9 | -0.0862
|  | 243.91 | -0.0749
|  | 243.92 | -0.0774
|  | 243.93 | -0.0771
|  | 243.93 | -0.0807
|  | 243.94 | -0.0886
|  | 243.95 | -0.1026
|  | 243.95 | -0.0194
|  | 243.96 | -0.0056
|  | 243.97 | -0.0033
|  | 243.97 | 0.0828
|  | 243.97 | 0.0807
|  | 243.98 | 0.0818
|  | 243.99 | 0.0838
|  | 244 | 0.0855
|  | 244.01 | 0.0895
|  | 244.02 | 0.1059
|  | 244.02 | 0.02
|  | 244.03 | 0.0059
|  | 244.03 | 0.0037
|  | 244.03 | 0.0032
|  | 244.04 | -0.0758
|  | 244.05 | -0.0757
|  | 244.06 | -0.0754
|  | 244.07 | -0.0815
|  | 244.07 | -0.0895
|  | 244.08 | -0.1012
|  | 244.08 | -0.0192
|  | 244.09 | -0.0056
|  | 244.1 | -0.0033
|  | 244.1 | 0.0807
|  | 244.11 | 0.0793
|  | 244.12 | 0.0813
|  | 244.12 | 0.0833
|  | 244.13 | 0.0834
|  | 244.14 | 0.0873
|  | 244.15 | 0.1032
|  | 244.15 | 0.0195
|  | 244.16 | 0.0059
|  | 244.17 | 0.0036
|  | 244.17 | 0.0031
|  | 244.18 | -0.074
|  | 244.18 | -0.0759
|  | 244.19 | -0.0783
|  | 244.2 | -0.0804
|  | 244.21 | -0.0869
|  | 244.22 | -0.1018
|  | 244.22 | -0.0313
|  | 244.22 | -0.0056
|  | 244.23 | -0.0033
|  | 244.23 | 0.0806
|  | 244.24 | 0.0759
|  | 244.25 | 0.0781
|  | 244.26 | 0.0813
|  | 244.27 | 0.0849
|  | 244.28 | 0.0886
|  | 244.28 | 0.1052
|  | 244.28 | 0.0197
|  | 244.29 | 0.0059
|  | 244.3 | 0.0036
|  | 244.3 | 0.0031
|  | 244.31 | -0.0747
|  | 244.32 | -0.0773
|  | 244.32 | -0.0793
|  | 244.33 | -0.0825
|  | 244.34 | -0.0903
|  | 244.35 | -0.1021
|  | 244.35 | -0.0211
|  | 244.36 | -0.0056
|  | 244.37 | -0.0033
|  | 244.37 | -0.0028
|  | 244.38 | 0.0776
|  | 244.38 | 0.0795
|  | 244.39 | 0.082
|  | 244.4 | 0.0849
|  | 244.41 | 0.0886
|  | 244.42 | 0.1042
|  | 244.42 | 0.0195
|  | 244.43 | 0.0059
|  | 244.43 | 0.0037
|  | 244.43 | 0.0031
|  | 244.44 | -0.0748
|  | 244.45 | -0.0773
|  | 244.46 | -0.0799
|  | 244.47 | -0.0832
|  | 244.47 | -0.0878
|  | 244.48 | -0.1
|  | 244.48 | -0.0205
|  | 244.49 | -0.0056
|  | 244.5 | -0.0033
|  | 244.5 | -0.0027
|  | 244.51 | 0.0782
|  | 244.52 | 0.0807
|  | 244.53 | 0.0826
|  | 244.53 | 0.0852
|  | 244.54 | 0.0892
|  | 244.55 | 0.107
|  | 244.55 | 0.0213
|  | 244.56 | 0.0058
|  | 244.57 | 0.0036
|  | 244.57 | -0.0869
|  | 244.57 | -0.0754
|  | 244.58 | -0.0782
|  | 244.59 | -0.0817
|  | 244.6 | -0.0853
|  | 244.61 | -0.09
|  | 244.62 | -0.1016
|  | 244.62 | -0.0195
|  | 244.62 | -0.0056
|  | 244.63 | -0.0033
|  | 244.63 | 0.0503
|  | 244.64 | 0.0787
|  | 244.65 | 0.081
|  | 244.66 | 0.085
|  | 244.67 | 0.0877
|  | 244.68 | 0.0914
|  | 244.68 | 0.1079
|  | 244.68 | 0.0204
|  | 244.69 | 0.0059
|  | 244.7 | 0.0036
|  | 244.7 | -0.0859
|  | 244.71 | -0.0767
|  | 244.72 | -0.0764
|  | 244.72 | -0.0791
|  | 244.73 | -0.0829
|  | 244.74 | -0.0885
|  | 244.75 | -0.099
|  | 244.75 | -0.0191
|  | 244.76 | -0.0056
|  | 244.77 | -0.0033
|  | 244.77 | 0.0778
|  | 244.78 | 0.0759
|  | 244.78 | 0.0773
|  | 244.79 | 0.0801
|  | 244.8 | 0.0847
|  | 244.81 | 0.0896
|  | 244.82 | 0.1069
|  | 244.82 | 0.0196
|  | 244.82 | 0.0059
|  | 244.83 | 0.0037
|  | 244.83 | 0.0031
|  | 244.84 | -0.0767
|  | 244.85 | -0.0795
|  | 244.86 | -0.0832
|  | 244.87 | -0.0872
|  | 244.88 | -0.0917
|  | 244.88 | -0.1019
|  | 244.88 | -0.0199
|  | 244.89 | -0.0056
|  | 244.9 | -0.0033
|  | 244.9 | -0.0028
|  | 244.91 | 0.08
|  | 244.92 | 0.0811
|  | 244.93 | 0.084
|  | 244.93 | 0.086
|  | 244.94 | 0.0894
|  | 244.95 | 0.1055
|  | 244.95 | 0.0211
|  | 244.96 | 0.006
|  | 244.97 | 0.0037
|  | 244.97 | -0.0856
|  | 244.97 | -0.0756
|  | 244.98 | -0.0782
|  | 244.99 | -0.0816
|  | 245 | -0.0858
|  | 245.01 | -0.0934
|  | 245.02 | -0.1051
|  | 245.02 | -0.0195
|  | 245.03 | -0.0056
|  | 245.03 | -0.0033
|  | 245.03 | 0.0855
|  | 245.04 | 0.0839
|  | 245.05 | 0.0826
|  | 245.06 | 0.0842
|  | 245.07 | 0.0859
|  | 245.07 | 0.09
|  | 245.08 | 0.1053
|  | 245.08 | 0.0198
|  | 245.09 | 0.0059
|  | 245.1 | 0.0037
|  | 245.1 | 0.0032
|  | 245.11 | -0.0765
|  | 245.12 | -0.079
|  | 245.12 | -0.0813
|  | 245.13 | -0.0882
|  | 245.14 | -0.0946
|  | 245.15 | -0.1051
|  | 245.15 | -0.0193
|  | 245.16 | -0.0056
|  | 245.17 | -0.0033
|  | 245.17 | 0.0846
|  | 245.18 | 0.0825
|  | 245.18 | 0.0817
|  | 245.19 | 0.0835
|  | 245.2 | 0.0862
|  | 245.21 | 0.0905
|  | 245.22 | 0.1058
|  | 245.22 | 0.0197
|  | 245.22 | 0.0059
|  | 245.23 | 0.0036
|  | 245.23 | 0.0032
|  | 245.24 | -0.0763
|  | 245.25 | -0.079
|  | 245.26 | -0.0815
|  | 245.27 | -0.0894
|  | 245.28 | -0.0933
|  | 245.28 | -0.1044
|  | 245.28 | -0.0192
|  | 245.29 | -0.0056
|  | 245.3 | -0.0033
|  | 245.3 | 0.0833
|  | 245.31 | 0.0829
|  | 245.32 | 0.0845
|  | 245.32 | 0.0844
|  | 245.33 | 0.0865
|  | 245.34 | 0.0903
|  | 245.35 | 0.1061
|  | 245.35 | 0.0194
|  | 245.36 | 0.0059
|  | 245.37 | 0.0036
|  | 245.37 | 0.0031
|  | 245.38 | -0.0756
|  | 245.38 | -0.0778
|  | 245.39 | -0.0798
|  | 245.4 | -0.0831
|  | 245.41 | -0.0923
|  | 245.42 | -0.1035
|  | 245.42 | -0.0205
|  | 245.43 | -0.0057
|  | 245.43 | -0.0033
|  | 245.43 | -0.0028
|  | 245.44 | 0.0809
|  | 245.45 | 0.0831
|  | 245.46 | 0.0843
|  | 245.47 | 0.0862
|  | 245.47 | 0.0893
|  | 245.48 | 0.105
|  | 245.48 | 0.0218
|  | 245.49 | 0.0059
|  | 245.5 | 0.0037
|  | 245.5 | -0.0527
|  | 245.51 | -0.0742
|  | 245.52 | -0.0764
|  | 245.53 | -0.0793
|  | 245.53 | -0.0838
|  | 245.54 | -0.092
|  | 245.55 | -0.1037
|  | 245.55 | -0.0198
|  | 245.56 | -0.0057
|  | 245.57 | -0.0033
|  | 245.57 | -0.0028
|  | 245.57 | 0.0818
|  | 245.58 | 0.0845
|  | 245.59 | 0.0848
|  | 245.6 | 0.0873
|  | 245.61 | 0.0917
|  | 245.62 | 0.1079
|  | 245.62 | 0.0204
|  | 245.62 | 0.0059
|  | 245.63 | 0.0037
|  | 245.63 | -0.0869
|  | 245.64 | -0.0747
|  | 245.65 | -0.0767
|  | 245.66 | -0.0807
|  | 245.67 | -0.0841
|  | 245.68 | -0.0918
|  | 245.68 | -0.1036
|  | 245.68 | -0.0193
|  | 245.69 | -0.0057
|  | 245.7 | -0.0034
|  | 245.7 | 0.0831
|  | 245.71 | 0.0817
|  | 245.72 | 0.0853
|  | 245.72 | 0.0876
|  | 245.73 | 0.0886
|  | 245.74 | 0.0972
|  | 245.75 | 0.1117
|  | 245.75 | 0.0195
|  | 245.76 | 0.0059
|  | 245.77 | 0.0037
|  | 245.77 | 0.0032
|  | 245.78 | -0.0759
|  | 245.78 | -0.0757
|  | 245.79 | -0.0778
|  | 245.8 | -0.0825
|  | 245.81 | -0.0897
|  | 245.82 | -0.1025
|  | 245.82 | -0.0212
|  | 245.82 | -0.0057
|  | 245.83 | -0.0033
|  | 245.83 | -0.0028
|  | 245.84 | 0.08
|  | 245.85 | 0.0825
|  | 245.86 | 0.0852
|  | 245.87 | 0.0865
|  | 245.88 | 0.0902
|  | 245.88 | 0.1068
|  | 245.88 | 0.0332
|  | 245.89 | 0.0059
|  | 245.9 | 0.0037
|  | 245.9 | 0.0032
|  | 245.91 | -0.0769
|  | 245.92 | -0.0771
|  | 245.93 | -0.079
|  | 245.93 | -0.0828
|  | 245.94 | -0.0908
|  | 245.95 | -0.1032
|  | 245.95 | -0.0202
|  | 245.96 | -0.0057
|  | 245.97 | -0.0034
|  | 245.97 | -0.0028
|  | 245.97 | 0.0803
|  | 245.98 | 0.0824
|  | 245.99 | 0.084
|  | 246 | 0.0856
|  | 246.01 | 0.0896
|  | 246.02 | 0.1057
|  | 246.02 | 0.0211
|  | 246.03 | 0.0059
|  | 246.03 | 0.0037
|  | 246.03 | -0.0854
|  | 246.04 | -0.0744
|  | 246.05 | -0.0762
|  | 246.06 | -0.0786
|  | 246.07 | -0.0835
|  | 246.07 | -0.0931
|  | 246.08 | -0.1059
|  | 246.08 | -0.0196
|  | 246.09 | -0.0057
|  | 246.1 | -0.0034
|  | 246.1 | 0.0862
|  | 246.11 | 0.0798
|  | 246.12 | 0.0812
|  | 246.12 | 0.0828
|  | 246.13 | 0.0853
|  | 246.14 | 0.0896
|  | 246.15 | 0.1072
|  | 246.15 | 0.0201
|  | 246.16 | 0.0059
|  | 246.17 | 0.0037
|  | 246.17 | -0.0849
|  | 246.18 | -0.0744
|  | 246.18 | -0.0771
|  | 246.19 | -0.0801
|  | 246.2 | -0.086
|  | 246.21 | -0.094
|  | 246.22 | -0.1048
|  | 246.22 | -0.0193
|  | 246.22 | -0.0057
|  | 246.23 | -0.0034
|  | 246.23 | 0.0835
|  | 246.24 | 0.0813
|  | 246.25 | 0.083
|  | 246.26 | 0.0887
|  | 246.27 | 0.0919
|  | 246.28 | 0.0985
|  | 246.28 | 0.113
|  | 246.28 | 0.02
|  | 246.29 | 0.006
|  | 246.3 | 0.0037
|  | 246.3 | 0.0031
|  | 246.31 | -0.0768
|  | 246.32 | -0.0795
|  | 246.32 | -0.0836
|  | 246.33 | -0.0892
|  | 246.34 | -0.0934
|  | 246.35 | -0.1034
|  | 246.35 | -0.0317
|  | 246.36 | -0.0057
|  | 246.37 | -0.0034
|  | 246.37 | 0.0821
|  | 246.38 | 0.0791
|  | 246.38 | 0.0804
|  | 246.39 | 0.0839
|  | 246.4 | 0.0862
|  | 246.41 | 0.0932
|  | 246.42 | 0.1131
|  | 246.42 | 0.0196
|  | 246.43 | 0.006
|  | 246.43 | 0.0036
|  | 246.43 | 0.0031
|  | 246.44 | -0.0768
|  | 246.45 | -0.0755
|  | 246.46 | -0.0773
|  | 246.47 | -0.0847
|  | 246.47 | -0.091
|  | 246.48 | -0.1028
|  | 246.48 | -0.0208
|  | 246.49 | -0.0058
|  | 246.5 | -0.0034
|  | 246.5 | -0.003
|  | 246.51 | 0.08
|  | 246.52 | 0.0815
|  | 246.53 | 0.0846
|  | 246.53 | 0.0872
|  | 246.54 | 0.091
|  | 246.55 | 0.106
|  | 246.55 | 0.0222
|  | 246.56 | 0.006
|  | 246.57 | 0.0037
|  | 246.57 | -0.0515
|  | 246.57 | -0.0733
|  | 246.58 | -0.0762
|  | 246.59 | -0.0795
|  | 246.6 | -0.0859
|  | 246.61 | -0.0921
|  | 246.62 | -0.1038
|  | 246.62 | -0.0201
|  | 246.62 | -0.0058
|  | 246.63 | -0.0034
|  | 246.63 | -0.0029
|  | 246.64 | 0.0817
|  | 246.65 | 0.0833
|  | 246.66 | 0.0842
|  | 246.67 | 0.0868
|  | 246.68 | 0.092
|  | 246.68 | 0.109
|  | 246.68 | 0.0212
|  | 246.69 | 0.006
|  | 246.7 | 0.0037
|  | 246.7 | -0.0869
|  | 246.71 | -0.0742
|  | 246.72 | -0.0759
|  | 246.72 | -0.0777
|  | 246.73 | -0.0824
|  | 246.74 | -0.0931
|  | 246.75 | -0.1042
|  | 246.75 | -0.0196
|  | 246.76 | -0.0058
|  | 246.77 | -0.0034
|  | 246.77 | 0.0837
|  | 246.78 | 0.0825
|  | 246.78 | 0.0854
|  | 246.79 | 0.087
|  | 246.8 | 0.0897
|  | 246.81 | 0.098
|  | 246.82 | 0.1145
|  | 246.82 | 0.02
|  | 246.82 | 0.0059
|  | 246.83 | 0.0036
|  | 246.83 | 0.0032
|  | 246.84 | -0.0767
|  | 246.85 | -0.0762
|  | 246.86 | -0.08
|  | 246.87 | -0.087
|  | 246.88 | -0.093
|  | 246.88 | -0.1031
|  | 246.88 | -0.0321
|  | 246.89 | -0.0057
|  | 246.9 | -0.0033
|  | 246.9 | -0.0028
|  | 246.91 | 0.0781
|  | 246.92 | 0.0857
|  | 246.93 | 0.0905
|  | 246.93 | 0.0946
|  | 246.94 | 0.0987
|  | 246.95 | 0.1132
|  | 246.95 | 0.0345
|  | 246.96 | 0.0059
|  | 246.97 | 0.0036
|  | 246.97 | 0.0031
|  | 246.97 | -0.0761
|  | 246.98 | -0.0779
|  | 246.99 | -0.0808
|  | 247 | -0.0886
|  | 247.01 | -0.0936
|  | 247.02 | -0.1042
|  | 247.02 | -0.0203
|  | 247.03 | -0.0057
|  | 247.03 | -0.0033
|  | 247.03 | -0.0029
|  | 247.04 | 0.0832
|  | 247.05 | 0.0874
|  | 247.06 | 0.0883
|  | 247.07 | 0.0915
|  | 247.07 | 0.098
|  | 247.08 | 0.1139
|  | 247.08 | 0.0217
|  | 247.09 | 0.0058
|  | 247.1 | 0.0035
|  | 247.1 | -0.0925
|  | 247.11 | -0.0771
|  | 247.12 | -0.0794
|  | 247.12 | -0.0801
|  | 247.13 | -0.0855
|  | 247.14 | -0.0939
|  | 247.15 | -0.1031
|  | 247.15 | -0.0198
|  | 247.16 | -0.0057
|  | 247.17 | -0.0033
|  | 247.17 | 0.0521
|  | 247.18 | 0.082
|  | 247.18 | 0.0874
|  | 247.19 | 0.0902
|  | 247.2 | 0.0934
|  | 247.21 | 0.0984
|  | 247.22 | 0.1164
|  | 247.22 | 0.0213
|  | 247.22 | 0.0059
|  | 247.23 | 0.0036
|  | 247.23 | -0.0919
|  | 247.24 | -0.0768
|  | 247.25 | -0.0773
|  | 247.26 | -0.0801
|  | 247.27 | -0.0866
|  | 247.28 | -0.0947
|  | 247.28 | -0.1051
|  | 247.28 | -0.0197
|  | 247.29 | -0.0057
|  | 247.3 | -0.0033
|  | 247.3 | 0.0855
|  | 247.31 | 0.083
|  | 247.32 | 0.09
|  | 247.32 | 0.0931
|  | 247.33 | 0.0935
|  | 247.34 | 0.0989
|  | 247.35 | 0.1151
|  | 247.35 | 0.0208
|  | 247.36 | 0.0059
|  | 247.37 | 0.0036
|  | 247.37 | 0.0031
|  | 247.38 | -0.0765
|  | 247.38 | -0.0759
|  | 247.39 | -0.0779
|  | 247.4 | -0.0846
|  | 247.41 | -0.0912
|  | 247.42 | -0.1015
|  | 247.42 | -0.0191
|  | 247.43 | -0.0057
|  | 247.43 | -0.0033
|  | 247.43 | 0.0806
|  | 247.44 | 0.0804
|  | 247.45 | 0.0858
|  | 247.46 | 0.0877
|  | 247.47 | 0.0906
|  | 247.47 | 0.0962
|  | 247.48 | 0.1133
|  | 247.48 | 0.0202
|  | 247.49 | 0.006
|  | 247.5 | 0.0037
|  | 247.5 | 0.0031
|  | 247.51 | -0.0742
|  | 247.52 | -0.0765
|  | 247.53 | -0.0788
|  | 247.53 | -0.0833
|  | 247.54 | -0.0947
|  | 247.55 | -0.1043
|  | 247.55 | -0.0213
|  | 247.56 | -0.0057
|  | 247.57 | -0.0033
|  | 247.57 | -0.0028
|  | 247.57 | 0.0866
|  | 247.58 | 0.0875
|  | 247.59 | 0.0883
|  | 247.6 | 0.0909
|  | 247.61 | 0.0957
|  | 247.62 | 0.1121
|  | 247.62 | 0.0345
|  | 247.62 | 0.0058
|  | 247.63 | 0.0036
|  | 247.63 | 0.003
|  | 247.64 | -0.076
|  | 247.65 | -0.0786
|  | 247.66 | -0.0807
|  | 247.67 | -0.082
|  | 247.68 | -0.0932
|  | 247.68 | -0.1042
|  | 247.68 | -0.0201
|  | 247.69 | -0.0057
|  | 247.7 | -0.0033
|  | 247.7 | -0.0028
|  | 247.71 | 0.0851
|  | 247.72 | 0.0862
|  | 247.72 | 0.0876
|  | 247.73 | 0.0923
|  | 247.74 | 0.0979
|  | 247.75 | 0.1134
|  | 247.75 | 0.0219
|  | 247.76 | 0.0059
|  | 247.77 | 0.0036
|  | 247.77 | -0.0916
|  | 247.78 | -0.0759
|  | 247.78 | -0.0784
|  | 247.79 | -0.0812
|  | 247.8 | -0.0869
|  | 247.81 | -0.0973
|  | 247.82 | -0.104
|  | 247.82 | -0.0196
|  | 247.82 | -0.0057
|  | 247.83 | -0.0033
|  | 247.83 | 0.0844
|  | 247.84 | 0.0821
|  | 247.85 | 0.0851
|  | 247.86 | 0.0898
|  | 247.87 | 0.0926
|  | 247.88 | 0.0972
|  | 247.88 | 0.1134
|  | 247.88 | 0.0202
|  | 247.89 | 0.0059
|  | 247.9 | 0.0036
|  | 247.9 | 0.0031
|  | 247.91 | -0.0762
|  | 247.92 | -0.0759
|  | 247.93 | -0.0775
|  | 247.93 | -0.083
|  | 247.94 | -0.0914
|  | 247.95 | -0.102
|  | 247.95 | -0.0193
|  | 247.96 | -0.0057
|  | 247.97 | -0.0034
|  | 247.97 | 0.0809
|  | 247.97 | 0.082
|  | 247.98 | 0.0811
|  | 247.99 | 0.0875
|  | 248 | 0.0927
|  | 248.01 | 0.0968
|  | 248.02 | 0.112
|  | 248.02 | 0.0197
|  | 248.03 | 0.0058
|  | 248.03 | 0.0036
|  | 248.03 | 0.003
|  | 248.04 | -0.0792
|  | 248.05 | -0.0781
|  | 248.06 | -0.08
|  | 248.07 | -0.0845
|  | 248.07 | -0.0931
|  | 248.08 | -0.1035
|  | 248.08 | -0.0206
|  | 248.09 | -0.0057
|  | 248.1 | -0.0033
|  | 248.1 | -0.0028
|  | 248.11 | 0.0816
|  | 248.12 | 0.0867
|  | 248.12 | 0.0906
|  | 248.13 | 0.0927
|  | 248.14 | 0.0968
|  | 248.15 | 0.1108
|  | 248.15 | 0.0222
|  | 248.16 | 0.0058
|  | 248.17 | 0.0035
|  | 248.17 | 0.0031
|  | 248.18 | -0.0786
|  | 248.18 | -0.0775
|  | 248.19 | -0.0783
|  | 248.2 | -0.0816
|  | 248.21 | -0.0918
|  | 248.22 | -0.103
|  | 248.22 | -0.0202
|  | 248.22 | -0.0057
|  | 248.23 | -0.0033
|  | 248.23 | -0.0029
|  | 248.24 | 0.081
|  | 248.25 | 0.0814
|  | 248.26 | 0.0815
|  | 248.27 | 0.0868
|  | 248.28 | 0.0977
|  | 248.28 | 0.1144
|  | 248.28 | 0.022
|  | 248.29 | 0.0059
|  | 248.3 | 0.0036
|  | 248.3 | -0.0922
|  | 248.31 | -0.0794
|  | 248.32 | -0.0774
|  | 248.32 | -0.079
|  | 248.33 | -0.084
|  | 248.34 | -0.0911
|  | 248.35 | -0.1024
|  | 248.35 | -0.0195
|  | 248.36 | -0.0057
|  | 248.37 | -0.0033
|  | 248.37 | 0.0514
|  | 248.38 | 0.0804
|  | 248.38 | 0.0836
|  | 248.39 | 0.0883
|  | 248.4 | 0.0938
|  | 248.41 | 0.0979
|  | 248.42 | 0.1129
|  | 248.42 | 0.0202
|  | 248.43 | 0.0059
|  | 248.43 | 0.0036
|  | 248.43 | -0.0894
|  | 248.44 | -0.0776
|  | 248.45 | -0.0791
|  | 248.46 | -0.0819
|  | 248.47 | -0.0852
|  | 248.47 | -0.0934
|  | 248.48 | -0.1038
|  | 248.48 | -0.0195
|  | 248.49 | -0.0057
|  | 248.5 | -0.0033
|  | 248.5 | 0.0841
|  | 248.51 | 0.0821
|  | 248.52 | 0.0873
|  | 248.53 | 0.0913
|  | 248.53 | 0.0933
|  | 248.54 | 0.096
|  | 248.55 | 0.1087
|  | 248.55 | 0.0194
|  | 248.56 | 0.0058
|  | 248.57 | 0.0036
|  | 248.57 | 0.0031
|  | 248.57 | -0.077
|  | 248.58 | -0.0775
|  | 248.59 | -0.0773
|  | 248.6 | -0.0804
|  | 248.61 | -0.0898
|  | 248.62 | -0.1011
|  | 248.62 | -0.0314
|  | 248.62 | -0.0057
|  | 248.63 | -0.0033
|  | 248.63 | -0.0029
|  | 248.64 | 0.0791
|  | 248.65 | 0.0788
|  | 248.66 | 0.0847
|  | 248.67 | 0.0882
|  | 248.68 | 0.0922
|  | 248.68 | 0.1108
|  | 248.68 | 0.0192
|  | 248.69 | 0.0058
|  | 248.7 | 0.0035
|  | 248.7 | 0.0031
|  | 248.71 | -0.0792
|  | 248.72 | -0.0776
|  | 248.72 | -0.0793
|  | 248.73 | -0.0824
|  | 248.74 | -0.0917
|  | 248.75 | -0.102
|  | 248.75 | -0.0205
|  | 248.76 | -0.0057
|  | 248.77 | -0.0033
|  | 248.77 | -0.0028
|  | 248.78 | 0.0825
|  | 248.78 | 0.0923
|  | 248.79 | 0.093
|  | 248.8 | 0.0936
|  | 248.81 | 0.0963
|  | 248.82 | 0.1093
|  | 248.82 | 0.0207
|  | 248.82 | 0.0058
|  | 248.83 | 0.0035
|  | 248.83 | -0.088
|  | 248.84 | -0.0783
|  | 248.85 | -0.0766
|  | 248.86 | -0.0789
|  | 248.87 | -0.0824
|  | 248.88 | -0.0897
|  | 248.88 | -0.103
|  | 248.88 | -0.0192
|  | 248.89 | -0.0056
|  | 248.9 | -0.0032
|  | 248.9 | 0.0517
|  | 248.91 | 0.0822
|  | 248.92 | 0.0846
|  | 248.93 | 0.0869
|  | 248.93 | 0.0898
|  | 248.94 | 0.0977
|  | 248.95 | 0.1123
|  | 248.95 | 0.0203
|  | 248.96 | 0.0058
|  | 248.97 | 0.0035
|  | 248.97 | -0.0885
|  | 248.97 | -0.0795
|  | 248.98 | -0.078
|  | 248.99 | -0.079
|  | 249 | -0.0814
|  | 249.01 | -0.0907
|  | 249.02 | -0.1
|  | 249.02 | -0.0188
|  | 249.03 | -0.0055
|  | 249.03 | -0.0032
|  | 249.03 | 0.0792
|  | 249.04 | 0.08
|  | 249.05 | 0.0849
|  | 249.06 | 0.0887
|  | 249.07 | 0.092
|  | 249.07 | 0.096
|  | 249.08 | 0.1116
|  | 249.08 | 0.0192
|  | 249.09 | 0.0056
|  | 249.1 | 0.0034
|  | 249.1 | 0.0029
|  | 249.11 | -0.0752
|  | 249.12 | -0.0766
|  | 249.12 | -0.0767
|  | 249.13 | -0.0799
|  | 249.14 | -0.0878
|  | 249.15 | -0.0986
|  | 249.15 | -0.0199
|  | 249.16 | -0.0055
|  | 249.17 | -0.0032
|  | 249.17 | -0.0027
|  | 249.18 | 0.0802
|  | 249.18 | 0.0828
|  | 249.19 | 0.0846
|  | 249.2 | 0.0889
|  | 249.21 | 0.0975
|  | 249.22 | 0.1151
|  | 249.22 | 0.02
|  | 249.22 | 0.0057
|  | 249.23 | 0.0035
|  | 249.23 | 0.0029
|  | 249.24 | -0.0783
|  | 249.25 | -0.0784
|  | 249.26 | -0.0803
|  | 249.27 | -0.0855
|  | 249.28 | -0.0921
|  | 249.28 | -0.1003
|  | 249.28 | -0.0199
|  | 249.29 | -0.0054
|  | 249.3 | -0.0031
|  | 249.3 | -0.0027
|  | 249.31 | 0.0786
|  | 249.32 | 0.082
|  | 249.32 | 0.0889
|  | 249.33 | 0.0914
|  | 249.34 | 0.097
|  | 249.35 | 0.1122
|  | 249.35 | 0.0224
|  | 249.36 | 0.0057
|  | 249.37 | 0.0036
|  | 249.37 | -0.0558
|  | 249.38 | -0.0771
|  | 249.38 | -0.0797
|  | 249.39 | -0.0795
|  | 249.4 | -0.0839
|  | 249.41 | -0.0904
|  | 249.42 | -0.1005
|  | 249.42 | -0.0192
|  | 249.43 | -0.0054
|  | 249.43 | -0.0032
|  | 249.43 | -0.0026
|  | 249.44 | 0.0813
|  | 249.45 | 0.0833
|  | 249.46 | 0.0858
|  | 249.47 | 0.0898
|  | 249.47 | 0.0973
|  | 249.48 | 0.1143
|  | 249.48 | 0.0219
|  | 249.49 | 0.0057
|  | 249.5 | 0.0035
|  | 249.5 | -0.0918
|  | 249.51 | -0.0771
|  | 249.52 | -0.0797
|  | 249.53 | -0.0818
|  | 249.53 | -0.0875
|  | 249.54 | -0.0909
|  | 249.55 | -0.0998
|  | 249.55 | -0.0189
|  | 249.56 | -0.0054
|  | 249.57 | -0.0031
|  | 249.57 | 0.0799
|  | 249.57 | 0.0814
|  | 249.58 | 0.0837
|  | 249.59 | 0.0901
|  | 249.6 | 0.0922
|  | 249.61 | 0.097
|  | 249.62 | 0.1134
|  | 249.62 | 0.0202
|  | 249.62 | 0.0056
|  | 249.63 | 0.0034
|  | 249.63 | 0.003
|  | 249.64 | -0.0759
|  | 249.65 | -0.0768
|  | 249.66 | -0.08
|  | 249.67 | -0.0839
|  | 249.68 | -0.0885
|  | 249.68 | -0.0983
|  | 249.68 | -0.0185
|  | 249.69 | -0.0053
|  | 249.7 | -0.0031
|  | 249.7 | 0.0775
|  | 249.71 | 0.0786
|  | 249.72 | 0.0845
|  | 249.72 | 0.0901
|  | 249.73 | 0.0909
|  | 249.74 | 0.0956
|  | 249.75 | 0.11
|  | 249.75 | 0.019
|  | 249.76 | 0.0055
|  | 249.77 | 0.0034
|  | 249.77 | 0.003
|  | 249.78 | -0.0781
|  | 249.78 | -0.0769
|  | 249.79 | -0.0787
|  | 249.8 | -0.0835
|  | 249.81 | -0.0881
|  | 249.82 | -0.0974
|  | 249.82 | -0.0198
|  | 249.82 | -0.0053
|  | 249.83 | -0.0031
|  | 249.83 | -0.0027
|  | 249.84 | 0.0754
|  | 249.85 | 0.0811
|  | 249.86 | 0.0856
|  | 249.87 | 0.0874
|  | 249.88 | 0.0936
|  | 249.88 | 0.1112
|  | 249.88 | 0.0209
|  | 249.89 | 0.0056
|  | 249.9 | 0.0035
|  | 249.9 | -0.0898
|  | 249.91 | -0.0772
|  | 249.92 | -0.079
|  | 249.93 | -0.0797
|  | 249.93 | -0.0853
|  | 249.94 | -0.0902
|  | 249.95 | -0.0998
|  | 249.95 | -0.0188
|  | 249.96 | -0.0054
|  | 249.97 | -0.0031
|  | 249.97 | 0.0495
|  | 249.97 | 0.0773
|  | 249.98 | 0.0805
|  | 249.99 | 0.0891
|  | 250 | 0.092
|  | 250.01 | 0.0957
|  | 250.02 | 0.1112
|  | 250.02 | 0.0201
|  | 250.03 | 0.0056
|  | 250.03 | 0.0035
|  | 250.03 | -0.088
|  | 250.04 | -0.0778
|  | 250.05 | -0.0758
|  | 250.06 | -0.0772
|  | 250.07 | -0.083
|  | 250.07 | -0.0896
|  | 250.08 | -0.0979
|  | 250.08 | -0.0184
|  | 250.09 | -0.0054
|  | 250.1 | -0.0031
|  | 250.1 | 0.077
|  | 250.11 | 0.0773
|  | 250.12 | 0.0794
|  | 250.12 | 0.086
|  | 250.13 | 0.0907
|  | 250.14 | 0.0966
|  | 250.15 | 0.113
|  | 250.15 | 0.0197
|  | 250.16 | 0.0057
|  | 250.17 | 0.0035
|  | 250.17 | 0.003
|  | 250.18 | -0.0786
|  | 250.18 | -0.0755
|  | 250.19 | -0.0792
|  | 250.2 | -0.0849
|  | 250.21 | -0.0887
|  | 250.22 | -0.0978
|  | 250.22 | -0.0198
|  | 250.22 | -0.0054
|  | 250.23 | -0.0031
|  | 250.23 | -0.0027
|  | 250.24 | 0.0787
|  | 250.25 | 0.0833
|  | 250.26 | 0.0854
|  | 250.27 | 0.0883
|  | 250.28 | 0.0962
|  | 250.28 | 0.1133
|  | 250.28 | 0.023
|  | 250.29 | 0.0057
|  | 250.3 | 0.0035
|  | 250.3 | -0.0557
|  | 250.31 | -0.0773
|  | 250.32 | -0.0782
|  | 250.32 | -0.0804
|  | 250.33 | -0.0874
|  | 250.34 | -0.0903
|  | 250.35 | -0.0992
|  | 250.35 | -0.0192
|  | 250.36 | -0.0053
|  | 250.37 | -0.0031
|  | 250.37 | -0.0027
|  | 250.38 | 0.0797
|  | 250.38 | 0.0831
|  | 250.39 | 0.0847
|  | 250.4 | 0.0887
|  | 250.41 | 0.0958
|  | 250.42 | 0.1147
|  | 250.42 | 0.0224
|  | 250.43 | 0.0057
|  | 250.43 | 0.0035
|  | 250.43 | -0.0914
|  | 250.44 | -0.0785
|  | 250.45 | -0.0803
|  | 250.46 | -0.0804
|  | 250.47 | -0.0841
|  | 250.47 | -0.0906
|  | 250.48 | -0.0994
|  | 250.48 | -0.0188
|  | 250.49 | -0.0053
|  | 250.5 | -0.0031
|  | 250.5 | 0.0496
|  | 250.51 | 0.0812
|  | 250.52 | 0.086
|  | 250.53 | 0.0859
|  | 250.53 | 0.0913
|  | 250.54 | 0.0959
|  | 250.55 | 0.1133
|  | 250.55 | 0.0206
|  | 250.56 | 0.0057
|  | 250.57 | 0.0035
|  | 250.57 | -0.09
|  | 250.57 | -0.0785
|  | 250.58 | -0.0814
|  | 250.59 | -0.08
|  | 250.6 | -0.0886
|  | 250.61 | -0.0913
|  | 250.62 | -0.0987
|  | 250.62 | -0.0185
|  | 250.62 | -0.0053
|  | 250.63 | -0.0031
|  | 250.63 | 0.0777
|  | 250.64 | 0.0793
|  | 250.65 | 0.0821
|  | 250.66 | 0.0861
|  | 250.67 | 0.0904
|  | 250.68 | 0.0963
|  | 250.68 | 0.1131
|  | 250.68 | 0.0196
|  | 250.69 | 0.0056
|  | 250.7 | 0.0035
|  | 250.7 | 0.0029
|  | 250.71 | -0.0772
|  | 250.72 | -0.0804
|  | 250.72 | -0.0844
|  | 250.73 | -0.0897
|  | 250.74 | -0.0928
|  | 250.75 | -0.1016
|  | 250.75 | -0.0198
|  | 250.76 | -0.0053
|  | 250.77 | -0.0031
|  | 250.77 | -0.0026
|  | 250.78 | 0.0828
|  | 250.78 | 0.0873
|  | 250.79 | 0.0857
|  | 250.8 | 0.0882
|  | 250.81 | 0.0964
|  | 250.82 | 0.1142
|  | 250.82 | 0.0216
|  | 250.82 | 0.0056
|  | 250.83 | 0.0035
|  | 250.83 | -0.0925
|  | 250.84 | -0.0791
|  | 250.85 | -0.0783
|  | 250.86 | -0.0804
|  | 250.87 | -0.0841
|  | 250.88 | -0.0866
|  | 250.88 | -0.0954
|  | 250.88 | -0.0189
|  | 250.89 | -0.0054
|  | 250.9 | -0.0031
|  | 250.9 | 0.0469
|  | 250.91 | 0.0746
|  | 250.92 | 0.0772
|  | 250.93 | 0.0783
|  | 250.93 | 0.0857
|  | 250.94 | 0.0926
|  | 250.95 | 0.114
|  | 250.95 | 0.0204
|  | 250.96 | 0.0057
|  | 250.97 | 0.0035
|  | 250.97 | -0.0908
|  | 250.97 | -0.082
|  | 250.98 | -0.0797
|  | 250.99 | -0.081
|  | 251 | -0.084
|  | 251.01 | -0.0878
|  | 251.02 | -0.0975
|  | 251.02 | -0.0185
|  | 251.03 | -0.0054
|  | 251.03 | -0.0031
|  | 251.03 | 0.0765
|  | 251.04 | 0.0761
|  | 251.05 | 0.0793
|  | 251.06 | 0.0914
|  | 251.07 | 0.0933
|  | 251.07 | 0.0977
|  | 251.08 | 0.1143
|  | 251.08 | 0.0197
|  | 251.09 | 0.0058
|  | 251.1 | 0.0035
|  | 251.1 | 0.003
|  | 251.11 | -0.0806
|  | 251.12 | -0.0758
|  | 251.12 | -0.0755
|  | 251.13 | -0.0815
|  | 251.14 | -0.0867
|  | 251.15 | -0.0958
|  | 251.15 | -0.0194
|  | 251.16 | -0.0053
|  | 251.17 | -0.0031
|  | 251.17 | -0.0026
|  | 251.18 | 0.0745
|  | 251.18 | 0.0754
|  | 251.19 | 0.0803
|  | 251.2 | 0.0934
|  | 251.21 | 0.0981
|  | 251.22 | 0.1166
|  | 251.22 | 0.0235
|  | 251.22 | 0.0057
|  | 251.23 | 0.0035
|  | 251.23 | -0.0581
|  | 251.24 | -0.0796
|  | 251.25 | -0.0801
|  | 251.26 | -0.0788
|  | 251.27 | -0.0832
|  | 251.28 | -0.0873
|  | 251.28 | -0.0958
|  | 251.28 | -0.0188
|  | 251.29 | -0.0053
|  | 251.3 | -0.0031
|  | 251.3 | 0.047
|  | 251.31 | 0.0757
|  | 251.32 | 0.0751
|  | 251.32 | 0.0773
|  | 251.33 | 0.0926
|  | 251.34 | 0.0962
|  | 251.35 | 0.1147
|  | 251.35 | 0.0212
|  | 251.36 | 0.0057
|  | 251.37 | 0.0035
|  | 251.37 | -0.092
|  | 251.38 | -0.0814
|  | 251.38 | -0.0826
|  | 251.39 | -0.0805
|  | 251.4 | -0.0857
|  | 251.41 | -0.0899
|  | 251.42 | -0.0981
|  | 251.42 | -0.0186
|  | 251.43 | -0.0054
|  | 251.43 | -0.003
|  | 251.43 | 0.0782
|  | 251.44 | 0.0784
|  | 251.45 | 0.0816
|  | 251.46 | 0.0884
|  | 251.47 | 0.0911
|  | 251.47 | 0.0961
|  | 251.48 | 0.115
|  | 251.48 | 0.0206
|  | 251.49 | 0.0058
|  | 251.5 | 0.0036
|  | 251.5 | 0.0031
|  | 251.51 | -0.0806
|  | 251.52 | -0.0792
|  | 251.53 | -0.0812
|  | 251.53 | -0.0847
|  | 251.54 | -0.0892
|  | 251.55 | -0.0981
|  | 251.55 | -0.0302
|  | 251.56 | -0.0053
|  | 251.57 | -0.003
|  | 251.57 | 0.0772
|  | 251.57 | 0.0795
|  | 251.58 | 0.0829
|  | 251.59 | 0.0852
|  | 251.6 | 0.0909
|  | 251.61 | 0.0944
|  | 251.62 | 0.1109
|  | 251.62 | 0.0194
|  | 251.62 | 0.0057
|  | 251.63 | 0.0036
|  | 251.63 | 0.003
|  | 251.64 | -0.0793
|  | 251.65 | -0.0795
|  | 251.66 | -0.0813
|  | 251.67 | -0.0884
|  | 251.68 | -0.0906
|  | 251.68 | -0.0979
|  | 251.68 | -0.0198
|  | 251.69 | -0.0053
|  | 251.7 | -0.003
|  | 251.7 | -0.0025
|  | 251.71 | 0.0785
|  | 251.72 | 0.08
|  | 251.72 | 0.0815
|  | 251.73 | 0.0903
|  | 251.74 | 0.095
|  | 251.75 | 0.1147
|  | 251.75 | 0.0214
|  | 251.76 | 0.0057
|  | 251.77 | 0.0035
|  | 251.77 | -0.0934
|  | 251.78 | -0.0803
|  | 251.78 | -0.0792
|  | 251.79 | -0.0772
|  | 251.8 | -0.0808
|  | 251.81 | -0.086
|  | 251.82 | -0.0956
|  | 251.82 | -0.0188
|  | 251.82 | -0.0053
|  | 251.83 | -0.003
|  | 251.83 | 0.0464
|  | 251.84 | 0.0739
|  | 251.85 | 0.0762
|  | 251.86 | 0.0799
|  | 251.87 | 0.089
|  | 251.88 | 0.0959
|  | 251.88 | 0.1151
|  | 251.88 | 0.0204
|  | 251.89 | 0.0057
|  | 251.9 | 0.0035
|  | 251.9 | -0.0922
|  | 251.91 | -0.0825
|  | 251.92 | -0.0827
|  | 251.93 | -0.084
|  | 251.93 | -0.0877
|  | 251.94 | -0.0915
|  | 251.95 | -0.0987
|  | 251.95 | -0.0185
|  | 251.96 | -0.0053
|  | 251.97 | -0.003
|  | 251.97 | 0.0778
|  | 251.97 | 0.0817
|  | 251.98 | 0.0877
|  | 251.99 | 0.0881
|  | 252 | 0.09
|  | 252.01 | 0.0947
|  | 252.02 | 0.113
|  | 252.02 | 0.0195
|  | 252.03 | 0.0057
|  | 252.03 | 0.0036
|  | 252.03 | 0.0031
|  | 252.04 | -0.0796
|  | 252.05 | -0.0802
|  | 252.06 | -0.0786
|  | 252.07 | -0.0842
|  | 252.07 | -0.0865
|  | 252.08 | -0.0954
|  | 252.08 | -0.0193
|  | 252.09 | -0.0053
|  | 252.1 | -0.003
|  | 252.1 | -0.0026
|  | 252.11 | 0.0768
|  | 252.12 | 0.0757
|  | 252.12 | 0.0777
|  | 252.13 | 0.0847
|  | 252.14 | 0.0966
|  | 252.15 | 0.1122
|  | 252.15 | 0.0209
|  | 252.16 | 0.0057
|  | 252.17 | 0.0036
|  | 252.17 | -0.0918
|  | 252.18 | -0.0767
|  | 252.18 | -0.0753
|  | 252.19 | -0.0777
|  | 252.2 | -0.0835
|  | 252.21 | -0.0876
|  | 252.22 | -0.0956
|  | 252.22 | -0.0188
|  | 252.22 | -0.0053
|  | 252.23 | -0.003
|  | 252.23 | 0.0459
|  | 252.24 | 0.0757
|  | 252.25 | 0.0775
|  | 252.26 | 0.0871
|  | 252.27 | 0.0904
|  | 252.28 | 0.0972
|  | 252.28 | 0.1117
|  | 252.28 | 0.02
|  | 252.29 | 0.0057
|  | 252.3 | 0.0035
|  | 252.3 | -0.0894
|  | 252.31 | -0.0775
|  | 252.32 | -0.0811
|  | 252.32 | -0.0783
|  | 252.33 | -0.0829
|  | 252.34 | -0.088
|  | 252.35 | -0.0963
|  | 252.35 | -0.0186
|  | 252.36 | -0.0053
|  | 252.37 | -0.003
|  | 252.37 | 0.0758
|  | 252.38 | 0.0774
|  | 252.38 | 0.0782
|  | 252.39 | 0.0799
|  | 252.4 | 0.0896
|  | 252.41 | 0.0938
|  | 252.42 | 0.108
|  | 252.42 | 0.0191
|  | 252.43 | 0.0057
|  | 252.43 | 0.0035
|  | 252.43 | 0.003
|  | 252.44 | -0.0798
|  | 252.45 | -0.0838
|  | 252.46 | -0.082
|  | 252.47 | -0.0841
|  | 252.47 | -0.0873
|  | 252.48 | -0.0956
|  | 252.48 | -0.0302
|  | 252.49 | -0.0053
|  | 252.5 | -0.0031
|  | 252.5 | -0.0026
|  | 252.51 | 0.0766
|  | 252.52 | 0.0788
|  | 252.53 | 0.0821
|  | 252.53 | 0.0896
|  | 252.54 | 0.0961
|  | 252.55 | 0.11
|  | 252.55 | 0.0187
|  | 252.56 | 0.0056
|  | 252.57 | 0.0035
|  | 252.57 | 0.003
|  | 252.57 | -0.078
|  | 252.58 | -0.0759
|  | 252.59 | -0.0805
|  | 252.6 | -0.0844
|  | 252.61 | -0.0894
|  | 252.62 | -0.0985
|  | 252.62 | -0.0196
|  | 252.62 | -0.0053
|  | 252.63 | -0.0031
|  | 252.63 | -0.0025
|  | 252.64 | 0.0802
|  | 252.65 | 0.0828
|  | 252.66 | 0.0856
|  | 252.67 | 0.0875
|  | 252.68 | 0.0956
|  | 252.68 | 0.1099
|  | 252.68 | 0.0203
|  | 252.69 | 0.0056
|  | 252.7 | 0.0034
|  | 252.7 | -0.0894
|  | 252.71 | -0.0761
|  | 252.72 | -0.0758
|  | 252.72 | -0.0785
|  | 252.73 | -0.0836
|  | 252.74 | -0.0879
|  | 252.75 | -0.0974
|  | 252.75 | -0.0186
|  | 252.76 | -0.0053
|  | 252.77 | -0.003
|  | 252.77 | 0.0473
|  | 252.78 | 0.0776
|  | 252.78 | 0.0814
|  | 252.79 | 0.0824
|  | 252.8 | 0.0871
|  | 252.81 | 0.0933
|  | 252.82 | 0.1097
|  | 252.82 | 0.0193
|  | 252.82 | 0.0055
|  | 252.83 | 0.0034
|  | 252.83 | -0.0876
|  | 252.84 | -0.078
|  | 252.85 | -0.0807
|  | 252.86 | -0.0831
|  | 252.87 | -0.0866
|  | 252.88 | -0.0897
|  | 252.88 | -0.0989
|  | 252.88 | -0.0183
|  | 252.89 | -0.0053
|  | 252.9 | -0.003
|  | 252.9 | 0.078
|  | 252.91 | 0.0786
|  | 252.92 | 0.0818
|  | 252.93 | 0.0869
|  | 252.93 | 0.0894
|  | 252.94 | 0.0939
|  | 252.95 | 0.1093
|  | 252.95 | 0.0185
|  | 252.96 | 0.0056
|  | 252.97 | 0.0034
|  | 252.97 | 0.0029
|  | 252.97 | -0.0777
|  | 252.98 | -0.0801
|  | 252.99 | -0.0817
|  | 253 | -0.0858
|  | 253.01 | -0.0896
|  | 253.02 | -0.0988
|  | 253.02 | -0.0196
|  | 253.03 | -0.0053
|  | 253.03 | -0.0031
|  | 253.03 | -0.0025
|  | 253.04 | 0.0804
|  | 253.05 | 0.0853
|  | 253.06 | 0.0886
|  | 253.07 | 0.0934
|  | 253.07 | 0.0965
|  | 253.08 | 0.1083
|  | 253.08 | 0.0201
|  | 253.09 | 0.0055
|  | 253.1 | 0.0034
|  | 253.1 | -0.0876
|  | 253.11 | -0.0761
|  | 253.12 | -0.0774
|  | 253.12 | -0.0825
|  | 253.13 | -0.0866
|  | 253.14 | -0.0896
|  | 253.15 | -0.0986
|  | 253.15 | -0.0187
|  | 253.16 | -0.0053
|  | 253.17 | -0.0031
|  | 253.17 | 0.0483
|  | 253.18 | 0.0807
|  | 253.18 | 0.0835
|  | 253.19 | 0.0861
|  | 253.2 | 0.0873
|  | 253.21 | 0.0911
|  | 253.22 | 0.1045
|  | 253.22 | 0.019
|  | 253.22 | 0.0054
|  | 253.23 | 0.0034
|  | 253.23 | -0.0826
|  | 253.24 | -0.0759
|  | 253.25 | -0.078
|  | 253.26 | -0.0789
|  | 253.27 | -0.0853
|  | 253.28 | -0.089
|  | 253.28 | -0.0973
|  | 253.28 | -0.0185
|  | 253.29 | -0.0053
|  | 253.3 | -0.0031
|  | 253.3 | 0.077
|  | 253.31 | 0.0794
|  | 253.32 | 0.0858
|  | 253.32 | 0.0862
|  | 253.33 | 0.0894
|  | 253.34 | 0.0955
|  | 253.35 | 0.1086
|  | 253.35 | 0.0186
|  | 253.36 | 0.0055
|  | 253.37 | 0.0034
|  | 253.37 | 0.0029
|  | 253.38 | -0.0772
|  | 253.38 | -0.0782
|  | 253.39 | -0.0805
|  | 253.4 | -0.0849
|  | 253.41 | -0.0893
|  | 253.42 | -0.0987
|  | 253.42 | -0.0183
|  | 253.43 | -0.0053
|  | 253.43 | -0.0031
|  | 253.43 | 0.078
|  | 253.44 | 0.0811
|  | 253.45 | 0.0831
|  | 253.46 | 0.088
|  | 253.47 | 0.0937
|  | 253.47 | 0.0965
|  | 253.48 | 0.1084
|  | 253.48 | 0.0183
|  | 253.49 | 0.0054
|  | 253.5 | 0.0033
|  | 253.5 | 0.0028
|  | 253.51 | -0.0772
|  | 253.52 | -0.0773
|  | 253.53 | -0.0813
|  | 253.53 | -0.0843
|  | 253.54 | -0.0893
|  | 253.55 | -0.0981
|  | 253.55 | -0.0202
|  | 253.56 | -0.0053
|  | 253.57 | -0.0031
|  | 253.57 | -0.0026
|  | 253.57 | 0.0807
|  | 253.58 | 0.0825
|  | 253.59 | 0.0857
|  | 253.6 | 0.0897
|  | 253.61 | 0.0943
|  | 253.62 | 0.1098
|  | 253.62 | 0.0329
|  | 253.62 | 0.0055
|  | 253.63 | 0.0034
|  | 253.63 | 0.0028
|  | 253.64 | -0.076
|  | 253.65 | -0.0778
|  | 253.66 | -0.0803
|  | 253.67 | -0.0844
|  | 253.68 | -0.0885
|  | 253.68 | -0.0985
|  | 253.68 | -0.0191
|  | 253.69 | -0.0053
|  | 253.7 | -0.0031
|  | 253.7 | -0.0027
|  | 253.71 | 0.0789
|  | 253.72 | 0.0805
|  | 253.72 | 0.0861
|  | 253.73 | 0.0898
|  | 253.74 | 0.0953
|  | 253.75 | 0.1083
|  | 253.75 | 0.0195
|  | 253.76 | 0.0054
|  | 253.77 | 0.0033
|  | 253.77 | -0.0865
|  | 253.78 | -0.0763
|  | 253.78 | -0.0756
|  | 253.79 | -0.0778
|  | 253.8 | -0.0847
|  | 253.81 | -0.0895
|  | 253.82 | -0.0992
|  | 253.82 | -0.0183
|  | 253.82 | -0.0053
|  | 253.83 | -0.0031
|  | 253.83 | 0.0792
|  | 253.84 | 0.0789
|  | 253.85 | 0.08
|  | 253.86 | 0.084
|  | 253.87 | 0.0918
|  | 253.88 | 0.096
|  | 253.88 | 0.1095
|  | 253.88 | 0.0189
|  | 253.89 | 0.0055
|  | 253.9 | 0.0033
|  | 253.9 | 0.0028
|  | 253.91 | -0.0774
|  | 253.92 | -0.0768
|  | 253.93 | -0.0795
|  | 253.93 | -0.0818
|  | 253.94 | -0.0874
|  | 253.95 | -0.0974
|  | 253.95 | -0.0299
|  | 253.96 | -0.0053
|  | 253.97 | -0.0031
|  | 253.97 | -0.0027
|  | 253.97 | 0.0779
|  | 253.98 | 0.0837
|  | 253.99 | 0.0868
|  | 254 | 0.0894
|  | 254.01 | 0.0961
|  | 254.02 | 0.1104
|  | 254.02 | 0.0188
|  | 254.03 | 0.0055
|  | 254.03 | 0.0034
|  | 254.03 | 0.0029
|  | 254.04 | -0.0772
|  | 254.05 | -0.0793
|  | 254.06 | -0.0801
|  | 254.07 | -0.0826
|  | 254.07 | -0.0876
|  | 254.08 | -0.097
|  | 254.08 | -0.0196
|  | 254.09 | -0.0053
|  | 254.1 | -0.0031
|  | 254.1 | -0.0026
|  | 254.11 | 0.0767
|  | 254.12 | 0.0813
|  | 254.12 | 0.0896
|  | 254.13 | 0.0915
|  | 254.14 | 0.0952
|  | 254.15 | 0.109
|  | 254.15 | 0.0205
|  | 254.16 | 0.0055
|  | 254.17 | 0.0034
|  | 254.17 | -0.0876
|  | 254.18 | -0.0755
|  | 254.18 | -0.0778
|  | 254.19 | -0.0789
|  | 254.2 | -0.084
|  | 254.21 | -0.0877
|  | 254.22 | -0.0974
|  | 254.22 | -0.0185
|  | 254.22 | -0.0053
|  | 254.23 | -0.0031
|  | 254.23 | 0.0777
|  | 254.24 | 0.0784
|  | 254.25 | 0.0869
|  | 254.26 | 0.0891
|  | 254.27 | 0.092
|  | 254.28 | 0.0962
|  | 254.28 | 0.1092
|  | 254.28 | 0.0196
|  | 254.29 | 0.0054
|  | 254.3 | 0.0033
|  | 254.3 | -0.0861
|  | 254.31 | -0.0768
|  | 254.32 | -0.0783
|  | 254.32 | -0.0816
|  | 254.33 | -0.0813
|  | 254.34 | -0.0856
|  | 254.35 | -0.0952
|  | 254.35 | -0.0183
|  | 254.36 | -0.0053
|  | 254.37 | -0.0031
|  | 254.37 | 0.0744
|  | 254.38 | 0.0755
|  | 254.38 | 0.0792
|  | 254.39 | 0.083
|  | 254.4 | 0.0863
|  | 254.41 | 0.0911
|  | 254.42 | 0.1048
|  | 254.42 | 0.0186
|  | 254.43 | 0.0055
|  | 254.43 | 0.0034
|  | 254.43 | 0.0029
|  | 254.44 | -0.0746
|  | 254.45 | -0.0731
|  | 254.46 | -0.0751
|  | 254.47 | -0.08
|  | 254.47 | -0.0848
|  | 254.48 | -0.0953
|  | 254.48 | -0.0202
|  | 254.49 | -0.0053
|  | 254.5 | -0.0031
|  | 254.5 | -0.0026
|  | 254.51 | 0.0759
|  | 254.52 | 0.0791
|  | 254.53 | 0.084
|  | 254.53 | 0.0865
|  | 254.54 | 0.0961
|  | 254.55 | 0.1106
|  | 254.55 | 0.0188
|  | 254.56 | 0.0054
|  | 254.57 | 0.0033
|  | 254.57 | 0.0028
|  | 254.57 | -0.0728
|  | 254.58 | -0.0739
|  | 254.59 | -0.0762
|  | 254.6 | -0.0812
|  | 254.61 | -0.0864
|  | 254.62 | -0.096
|  | 254.62 | -0.0195
|  | 254.62 | -0.0053
|  | 254.63 | -0.0031
|  | 254.63 | -0.0026
|  | 254.64 | 0.0767
|  | 254.65 | 0.0808
|  | 254.66 | 0.0844
|  | 254.67 | 0.0878
|  | 254.68 | 0.0924
|  | 254.68 | 0.1073
|  | 254.68 | 0.0219
|  | 254.69 | 0.0054
|  | 254.7 | 0.0033
|  | 254.7 | -0.0525
|  | 254.71 | -0.0763
|  | 254.72 | -0.0785
|  | 254.72 | -0.0804
|  | 254.73 | -0.0828
|  | 254.74 | -0.086
|  | 254.75 | -0.0951
|  | 254.75 | -0.0189
|  | 254.76 | -0.0053
|  | 254.77 | -0.0031
|  | 254.77 | -0.0026
|  | 254.78 | 0.0746
|  | 254.78 | 0.0815
|  | 254.79 | 0.0857
|  | 254.8 | 0.0875
|  | 254.81 | 0.0923
|  | 254.82 | 0.1109
|  | 254.82 | 0.0203
|  | 254.82 | 0.0055
|  | 254.83 | 0.0034
|  | 254.83 | -0.0883
|  | 254.84 | -0.0754
|  | 254.85 | -0.0746
|  | 254.86 | -0.0758
|  | 254.87 | -0.0803
|  | 254.88 | -0.0858
|  | 254.88 | -0.0955
|  | 254.88 | -0.0184
|  | 254.89 | -0.0053
|  | 254.9 | -0.0031
|  | 254.9 | 0.0754
|  | 254.91 | 0.0765
|  | 254.92 | 0.0814
|  | 254.93 | 0.0859
|  | 254.93 | 0.0933
|  | 254.94 | 0.0972
|  | 254.95 | 0.1131
|  | 254.95 | 0.0196
|  | 254.96 | 0.0055
|  | 254.97 | 0.0034
|  | 254.97 | 0.0029
|  | 254.97 | -0.0782
|  | 254.98 | -0.0781
|  | 254.99 | -0.077
|  | 255 | -0.0839
|  | 255.01 | -0.0887
|  | 255.02 | -0.098
|  | 255.02 | -0.0203
|  | 255.03 | -0.0053
|  | 255.03 | -0.0031
|  | 255.03 | -0.0026
|  | 255.04 | 0.079
|  | 255.05 | 0.0866
|  | 255.06 | 0.0895
|  | 255.07 | 0.0922
|  | 255.07 | 0.0965
|  | 255.08 | 0.1118
|  | 255.08 | 0.0341
|  | 255.09 | 0.0055
|  | 255.1 | 0.0034
|  | 255.1 | 0.0029
|  | 255.11 | -0.0795
|  | 255.12 | -0.0759
|  | 255.12 | -0.0752
|  | 255.13 | -0.0798
|  | 255.14 | -0.0863
|  | 255.15 | -0.0958
|  | 255.15 | -0.0192
|  | 255.16 | -0.0053
|  | 255.17 | -0.0031
|  | 255.17 | -0.0026
|  | 255.18 | 0.0772
|  | 255.18 | 0.0807
|  | 255.19 | 0.0826
|  | 255.2 | 0.0885
|  | 255.21 | 0.0928
|  | 255.22 | 0.1097
|  | 255.22 | 0.021
|  | 255.22 | 0.0055
|  | 255.23 | 0.0034
|  | 255.23 | -0.0881
|  | 255.24 | -0.0773
|  | 255.25 | -0.0771
|  | 255.26 | -0.0783
|  | 255.27 | -0.0841
|  | 255.28 | -0.0881
|  | 255.28 | -0.0978
|  | 255.28 | -0.0186
|  | 255.29 | -0.0053
|  | 255.3 | -0.0031
|  | 255.3 | 0.0474
|  | 255.31 | 0.0783
|  | 255.32 | 0.0811
|  | 255.32 | 0.086
|  | 255.33 | 0.0889
|  | 255.34 | 0.0957
|  | 255.35 | 0.111
|  | 255.35 | 0.0196
|  | 255.36 | 0.0055
|  | 255.37 | 0.0034
|  | 255.37 | -0.0882
|  | 255.38 | -0.0773
|  | 255.38 | -0.0761
|  | 255.39 | -0.0795
|  | 255.4 | -0.0829
|  | 255.41 | -0.0872
|  | 255.42 | -0.0958
|  | 255.42 | -0.0185
|  | 255.43 | -0.0053
|  | 255.43 | -0.0031
|  | 255.43 | 0.0756
|  | 255.44 | 0.0774
|  | 255.45 | 0.081
|  | 255.46 | 0.0854
|  | 255.47 | 0.09
|  | 255.47 | 0.0942
|  | 255.48 | 0.112
|  | 255.48 | 0.0193
|  | 255.49 | 0.0056
|  | 255.5 | 0.0034
|  | 255.5 | 0.0029
|  | 255.51 | -0.0764
|  | 255.52 | -0.0789
|  | 255.53 | -0.0809
|  | 255.53 | -0.0848
|  | 255.54 | -0.0897
|  | 255.55 | -0.0988
|  | 255.55 | -0.03
|  | 255.56 | -0.0053
|  | 255.57 | -0.0031
|  | 255.57 | -0.0026
|  | 255.57 | 0.0795
|  | 255.58 | 0.0841
|  | 255.59 | 0.0896
|  | 255.6 | 0.0938
|  | 255.61 | 0.0978
|  | 255.62 | 0.1133
|  | 255.62 | 0.0195
|  | 255.62 | 0.0056
|  | 255.63 | 0.0035
|  | 255.63 | 0.003
|  | 255.64 | -0.0767
|  | 255.65 | -0.0777
|  | 255.66 | -0.0801
|  | 255.67 | -0.0857
|  | 255.68 | -0.0895
|  | 255.68 | -0.0978
|  | 255.68 | -0.0203
|  | 255.69 | -0.0053
|  | 255.7 | -0.0031
|  | 255.7 | -0.0026
|  | 255.71 | 0.08
|  | 255.72 | 0.0856
|  | 255.72 | 0.0892
|  | 255.73 | 0.0945
|  | 255.74 | 0.0973
|  | 255.75 | 0.1124
|  | 255.75 | 0.0337
|  | 255.76 | 0.0056
|  | 255.77 | 0.0034
|  | 255.77 | 0.0029
|  | 255.78 | -0.0769
|  | 255.78 | -0.0796
|  | 255.79 | -0.0828
|  | 255.8 | -0.0852
|  | 255.81 | -0.0891
|  | 255.82 | -0.0973
|  | 255.82 | -0.0192
|  | 255.82 | -0.0053
|  | 255.83 | -0.0031
|  | 255.83 | -0.0026
|  | 255.84 | 0.0788
|  | 255.85 | 0.0818
|  | 255.86 | 0.0856
|  | 255.87 | 0.0874
|  | 255.88 | 0.0957
|  | 255.88 | 0.1147
|  | 255.88 | 0.0206
|  | 255.89 | 0.0056
|  | 255.9 | 0.0034
|  | 255.9 | -0.0918
|  | 255.91 | -0.0801
|  | 255.92 | -0.0795
|  | 255.93 | -0.0815
|  | 255.93 | -0.087
|  | 255.94 | -0.0893
|  | 255.95 | -0.0985
|  | 255.95 | -0.0188
|  | 255.96 | -0.0054
|  | 255.97 | -0.0032
|  | 255.97 | 0.0785
|  | 255.97 | 0.079
|  | 255.98 | 0.0839
|  | 255.99 | 0.0961
|  | 256 | 0.0982
|  | 256.01 | 0.0994
|  | 256.02 | 0.1153
|  | 256.02 | 0.0202
|  | 256.02 | 0.0057
|  | 256.03 | 0.0035
|  | 256.03 | 0.003
|  | 256.04 | -0.0821
|  | 256.05 | -0.0796
|  | 256.06 | -0.0815
|  | 256.07 | -0.0856
|  | 256.07 | -0.0883
|  | 256.08 | -0.0973
|  | 256.08 | -0.0303
|  | 256.09 | -0.0055
|  | 256.1 | -0.0032
|  | 256.1 | 0.0763
|  | 256.11 | 0.0773
|  | 256.12 | 0.0831
|  | 256.12 | 0.0923
|  | 256.13 | 0.0922
|  | 256.14 | 0.0972
|  | 256.15 | 0.1148
|  | 256.15 | 0.0198
|  | 256.16 | 0.0058
|  | 256.17 | 0.0036
|  | 256.17 | 0.003
|  | 256.18 | -0.0782
|  | 256.18 | -0.0777
|  | 256.19 | -0.0793
|  | 256.2 | -0.0833
|  | 256.21 | -0.0904
|  | 256.22 | -0.1005
|  | 256.22 | -0.0201
|  | 256.23 | -0.0055
|  | 256.23 | -0.0031
|  | 256.23 | -0.0027
|  | 256.24 | 0.0807
|  | 256.25 | 0.085
|  | 256.26 | 0.0875
|  | 256.27 | 0.0909
|  | 256.27 | 0.0947
|  | 256.28 | 0.1153
|  | 256.28 | 0.0229
|  | 256.29 | 0.0057
|  | 256.3 | 0.0035
|  | 256.3 | -0.0563
|  | 256.31 | -0.0819
|  | 256.32 | -0.0787
|  | 256.32 | -0.0807
|  | 256.33 | -0.0868
|  | 256.34 | -0.0913
|  | 256.35 | -0.1006
|  | 256.35 | -0.0195
|  | 256.36 | -0.0055
|  | 256.37 | -0.0032
|  | 256.37 | 0.0489
|  | 256.38 | 0.0828
|  | 256.38 | 0.086
|  | 256.39 | 0.0904
|  | 256.4 | 0.0931
|  | 256.41 | 0.0992
|  | 256.42 | 0.1166
|  | 256.42 | 0.0216
|  | 256.43 | 0.0058
|  | 256.43 | 0.0036
|  | 256.43 | -0.0927
|  | 256.44 | -0.0815
|  | 256.45 | -0.0773
|  | 256.46 | -0.0757
|  | 256.47 | -0.0787
|  | 256.48 | -0.0867
|  | 256.48 | -0.0967
|  | 256.48 | -0.0191
|  | 256.49 | -0.0056
|  | 256.5 | -0.0032
|  | 256.5 | 0.0768
|  | 256.51 | 0.0748
|  | 256.52 | 0.078
|  | 256.52 | 0.0847
|  | 256.53 | 0.0918
|  | 256.54 | 0.0992
|  | 256.55 | 0.1176
|  | 256.55 | 0.0208
|  | 256.56 | 0.0058
|  | 256.57 | 0.0036
|  | 256.57 | 0.003
|  | 256.57 | -0.0782
|  | 256.58 | -0.0771
|  | 256.59 | -0.0781
|  | 256.6 | -0.0827
|  | 256.61 | -0.0898
|  | 256.62 | -0.0987
|  | 256.62 | -0.0189
|  | 256.62 | -0.0055
|  | 256.63 | -0.0032
|  | 256.63 | 0.0776
|  | 256.64 | 0.0767
|  | 256.65 | 0.0808
|  | 256.66 | 0.0895
|  | 256.67 | 0.0922
|  | 256.68 | 0.0983
|  | 256.68 | 0.1156
|  | 256.68 | 0.0202
|  | 256.69 | 0.0059
|  | 256.7 | 0.0036
|  | 256.7 | 0.0031
|  | 256.71 | -0.0773
|  | 256.72 | -0.0759
|  | 256.73 | -0.0767
|  | 256.73 | -0.083
|  | 256.74 | -0.0901
|  | 256.75 | -0.1004
|  | 256.75 | -0.0203
|  | 256.76 | -0.0056
|  | 256.77 | -0.0032
|  | 256.77 | -0.0028
|  | 256.77 | 0.0784
|  | 256.78 | 0.0803
|  | 256.79 | 0.0829
|  | 256.8 | 0.09
|  | 256.81 | 0.0957
|  | 256.82 | 0.1163
|  | 256.82 | 0.0218
|  | 256.82 | 0.0058
|  | 256.83 | 0.0036
|  | 256.83 | -0.0943
|  | 256.84 | -0.0769
|  | 256.85 | -0.0786
|  | 256.86 | -0.0781
|  | 256.87 | -0.0827
|  | 256.88 | -0.0906
|  | 256.88 | -0.1
|  | 256.88 | -0.0195
|  | 256.89 | -0.0056
|  | 256.9 | -0.0032
|  | 256.9 | 0.0801
|  | 256.91 | 0.0785
|  | 256.92 | 0.0805
|  | 256.93 | 0.0862
|  | 256.93 | 0.0964
|  | 256.94 | 0.1001
|  | 256.95 | 0.1176
|  | 256.95 | 0.021
|  | 256.96 | 0.0059
|  | 256.97 | 0.0036
|  | 256.97 | 0.0032
|  | 256.98 | -0.0745
|  | 256.98 | -0.0752
|  | 256.99 | -0.078
|  | 257 | -0.0819
|  | 257.01 | -0.0917
|  | 257.02 | -0.1023
|  | 257.02 | -0.0192
|  | 257.02 | -0.0056
|  | 257.03 | -0.0032
|  | 257.03 | 0.081
|  | 257.04 | 0.0806
|  | 257.05 | 0.0833
|  | 257.06 | 0.087
|  | 257.07 | 0.0912
|  | 257.07 | 0.098
|  | 257.08 | 0.1184
|  | 257.08 | 0.0205
|  | 257.09 | 0.0059
|  | 257.1 | 0.0036
|  | 257.1 | 0.0032
|  | 257.11 | -0.0781
|  | 257.12 | -0.0769
|  | 257.12 | -0.0787
|  | 257.13 | -0.0851
|  | 257.14 | -0.0922
|  | 257.15 | -0.102
|  | 257.15 | -0.0205
|  | 257.16 | -0.0056
|  | 257.17 | -0.0032
|  | 257.17 | -0.0028
|  | 257.18 | 0.0818
|  | 257.18 | 0.0815
|  | 257.19 | 0.0832
|  | 257.2 | 0.0881
|  | 257.21 | 0.0938
|  | 257.22 | 0.1116
|  | 257.22 | 0.0215
|  | 257.23 | 0.0059
|  | 257.23 | 0.0036
|  | 257.23 | -0.0907
|  | 257.24 | -0.0769
|  | 257.25 | -0.0759
|  | 257.26 | -0.0786
|  | 257.27 | -0.0838
|  | 257.27 | -0.0924
|  | 257.28 | -0.1021
|  | 257.28 | -0.0196
|  | 257.29 | -0.0057
|  | 257.3 | -0.0032
|  | 257.3 | 0.0501
|  | 257.31 | 0.0814
|  | 257.32 | 0.0819
|  | 257.32 | 0.083
|  | 257.33 | 0.085
|  | 257.34 | 0.0891
|  | 257.35 | 0.1101
|  | 257.35 | 0.0202
|  | 257.36 | 0.006
|  | 257.37 | 0.0036
|  | 257.37 | -0.0879
|  | 257.38 | -0.0747
|  | 257.38 | -0.0764
|  | 257.39 | -0.0785
|  | 257.4 | -0.0845
|  | 257.41 | -0.0932
|  | 257.42 | -0.1033
|  | 257.42 | -0.0192
|  | 257.43 | -0.0057
|  | 257.43 | -0.0033
|  | 257.43 | 0.0825
|  | 257.44 | 0.0801
|  | 257.45 | 0.0816
|  | 257.46 | 0.0841
|  | 257.47 | 0.0866
|  | 257.48 | 0.091
|  | 257.48 | 0.1077
|  | 257.48 | 0.0198
|  | 257.49 | 0.006
|  | 257.5 | 0.0037
|  | 257.5 | 0.0032
|  | 257.51 | -0.0769
|  | 257.52 | -0.0777
|  | 257.52 | -0.0803
|  | 257.53 | -0.0848
|  | 257.54 | -0.0914
|  | 257.55 | -0.1018
|  | 257.55 | -0.0214
|  | 257.56 | -0.0057
|  | 257.57 | -0.0033
|  | 257.57 | -0.0029
|  | 257.57 | 0.0791
|  | 257.58 | 0.081
|  | 257.59 | 0.083
|  | 257.6 | 0.0858
|  | 257.61 | 0.0921
|  | 257.62 | 0.1083
|  | 257.62 | 0.0196
|  | 257.62 | 0.006
|  | 257.63 | 0.0037
|  | 257.63 | 0.0032
|  | 257.64 | -0.0753
|  | 257.65 | -0.0763
|  | 257.66 | -0.0793
|  | 257.67 | -0.0853
|  | 257.68 | -0.0912
|  | 257.68 | -0.102
|  | 257.68 | -0.0207
|  | 257.69 | -0.0057
|  | 257.7 | -0.0033
|  | 257.7 | -0.0028
|  | 257.71 | 0.0807
|  | 257.72 | 0.0828
|  | 257.73 | 0.0841
|  | 257.73 | 0.0856
|  | 257.74 | 0.0901
|  | 257.75 | 0.1064
|  | 257.75 | 0.021
|  | 257.76 | 0.0059
|  | 257.77 | 0.0036
|  | 257.77 | -0.0857
|  | 257.77 | -0.0745
|  | 257.78 | -0.0764
|  | 257.79 | -0.0775
|  | 257.8 | -0.0827
|  | 257.81 | -0.0911
|  | 257.82 | -0.1016
|  | 257.82 | -0.0197
|  | 257.82 | -0.0057
|  | 257.83 | -0.0033
|  | 257.83 | 0.0497
|  | 257.84 | 0.0805
|  | 257.85 | 0.0829
|  | 257.86 | 0.0841
|  | 257.87 | 0.0859
|  | 257.88 | 0.0903
|  | 257.88 | 0.1071
|  | 257.88 | 0.0204
|  | 257.89 | 0.0059
|  | 257.9 | 0.0037
|  | 257.9 | 0.0032
|  | 257.91 | -0.0764
|  | 257.92 | -0.0786
|  | 257.93 | -0.0818
|  | 257.93 | -0.0857
|  | 257.94 | -0.0923
|  | 257.95 | -0.1022
|  | 257.95 | -0.0194
|  | 257.96 | -0.0057
|  | 257.97 | -0.0033
|  | 257.97 | 0.0809
|  | 257.98 | 0.0816
|  | 257.98 | 0.0847
|  | 257.99 | 0.0867
|  | 258 | 0.0876
|  | 258.01 | 0.0914
|  | 258.02 | 0.1069
|  | 258.02 | 0.0195
|  | 258.02 | 0.0059
|  | 258.03 | 0.0036
|  | 258.03 | 0.0031
|  | 258.04 | -0.0764
|  | 258.05 | -0.0773
|  | 258.06 | -0.0796
|  | 258.07 | -0.0852
|  | 258.07 | -0.0912
|  | 258.08 | -0.1018
|  | 258.08 | -0.0207
|  | 258.09 | -0.0057
|  | 258.1 | -0.0033
|  | 258.1 | -0.0028
|  | 258.11 | 0.08
|  | 258.12 | 0.0827
|  | 258.12 | 0.0856
|  | 258.13 | 0.0899
|  | 258.14 | 0.0944
|  | 258.15 | 0.1132
|  | 258.15 | 0.021
|  | 258.16 | 0.0058
|  | 258.17 | 0.0036
|  | 258.17 | -0.0926
|  | 258.18 | -0.0764
|  | 258.18 | -0.0779
|  | 258.19 | -0.0789
|  | 258.2 | -0.0863
|  | 258.21 | -0.0916
|  | 258.22 | -0.1021
|  | 258.22 | -0.0198
|  | 258.23 | -0.0057
|  | 258.23 | -0.0034
|  | 258.23 | 0.0494
|  | 258.24 | 0.0824
|  | 258.25 | 0.0841
|  | 258.26 | 0.0856
|  | 258.27 | 0.0893
|  | 258.27 | 0.094
|  | 258.28 | 0.1127
|  | 258.28 | 0.0202
|  | 258.29 | 0.0059
|  | 258.3 | 0.0036
|  | 258.3 | -0.0896
|  | 258.31 | -0.0771
|  | 258.32 | -0.0793
|  | 258.32 | -0.0814
|  | 258.33 | -0.0853
|  | 258.34 | -0.0913
|  | 258.35 | -0.1019
|  | 258.35 | -0.0195
|  | 258.36 | -0.0057
|  | 258.37 | -0.0033
|  | 258.37 | 0.0819
|  | 258.38 | 0.081
|  | 258.38 | 0.0822
|  | 258.39 | 0.0844
|  | 258.4 | 0.0874
|  | 258.41 | 0.0924
|  | 258.42 | 0.1083
|  | 258.42 | 0.0197
|  | 258.43 | 0.006
|  | 258.43 | 0.0036
|  | 258.43 | 0.0032
|  | 258.44 | -0.0762
|  | 258.45 | -0.0786
|  | 258.46 | -0.0801
|  | 258.47 | -0.086
|  | 258.48 | -0.0936
|  | 258.48 | -0.1046
|  | 258.48 | -0.0194
|  | 258.49 | -0.0057
|  | 258.5 | -0.0033
|  | 258.5 | 0.0833
|  | 258.51 | 0.0842
|  | 258.52 | 0.0852
|  | 258.52 | 0.0853
|  | 258.53 | 0.0871
|  | 258.54 | 0.0908
|  | 258.55 | 0.1079
|  | 258.55 | 0.0195
|  | 258.56 | 0.006
|  | 258.57 | 0.0037
|  | 258.57 | 0.0032
|  | 258.57 | -0.0763
|  | 258.58 | -0.0789
|  | 258.59 | -0.0791
|  | 258.6 | -0.0854
|  | 258.61 | -0.0941
|  | 258.62 | -0.1053
|  | 258.62 | -0.0209
|  | 258.62 | -0.0057
|  | 258.63 | -0.0033
|  | 258.63 | -0.0029
|  | 258.64 | 0.083
|  | 258.65 | 0.0868
|  | 258.66 | 0.0892
|  | 258.67 | 0.0905
|  | 258.68 | 0.0933
|  | 258.68 | 0.1073
|  | 258.68 | 0.0219
|  | 258.69 | 0.006
|  | 258.7 | 0.0037
|  | 258.7 | -0.0535
|  | 258.71 | -0.0768
|  | 258.72 | -0.0789
|  | 258.73 | -0.0803
|  | 258.73 | -0.0836
|  | 258.74 | -0.0932
|  | 258.75 | -0.1045
|  | 258.75 | -0.0202
|  | 258.76 | -0.0058
|  | 258.77 | -0.0033
|  | 258.77 | -0.0028
|  | 258.77 | 0.0808
|  | 258.78 | 0.0843
|  | 258.79 | 0.0872
|  | 258.8 | 0.0889
|  | 258.81 | 0.0926
|  | 258.82 | 0.1072
|  | 258.82 | 0.0206
|  | 258.82 | 0.0059
|  | 258.83 | 0.0037
|  | 258.83 | -0.0844
|  | 258.84 | -0.0766
|  | 258.85 | -0.0788
|  | 258.86 | -0.0813
|  | 258.87 | -0.0882
|  | 258.88 | -0.0937
|  | 258.88 | -0.1051
|  | 258.88 | -0.0196
|  | 258.89 | -0.0058
|  | 258.9 | -0.0033
|  | 258.9 | 0.0842
|  | 258.91 | 0.0844
|  | 258.92 | 0.0855
|  | 258.93 | 0.0872
|  | 258.93 | 0.0891
|  | 258.94 | 0.0925
|  | 258.95 | 0.1077
|  | 258.95 | 0.0195
|  | 258.96 | 0.006
|  | 258.97 | 0.0037
|  | 258.97 | 0.0032
|  | 258.98 | -0.077
|  | 258.98 | -0.0799
|  | 258.99 | -0.0812
|  | 259 | -0.0882
|  | 259.01 | -0.0941
|  | 259.02 | -0.1036
|  | 259.02 | -0.0215
|  | 259.02 | -0.0058
|  | 259.03 | -0.0034
|  | 259.03 | -0.003
|  | 259.04 | 0.0803
|  | 259.05 | 0.0813
|  | 259.06 | 0.0845
|  | 259.07 | 0.0881
|  | 259.07 | 0.0931
|  | 259.08 | 0.1077
|  | 259.08 | 0.0332
|  | 259.09 | 0.006
|  | 259.1 | 0.0036
|  | 259.1 | 0.0032
|  | 259.11 | -0.0773
|  | 259.12 | -0.08
|  | 259.12 | -0.0813
|  | 259.13 | -0.0849
|  | 259.14 | -0.0939
|  | 259.15 | -0.1043
|  | 259.15 | -0.0205
|  | 259.16 | -0.0058
|  | 259.17 | -0.0034
|  | 259.17 | -0.0028
|  | 259.18 | 0.0827
|  | 259.18 | 0.085
|  | 259.19 | 0.0872
|  | 259.2 | 0.0902
|  | 259.21 | 0.0942
|  | 259.22 | 0.1102
|  | 259.22 | 0.0209
|  | 259.23 | 0.0059
|  | 259.23 | 0.0036
|  | 259.23 | -0.0897
|  | 259.24 | -0.0773
|  | 259.25 | -0.0792
|  | 259.26 | -0.0816
|  | 259.27 | -0.0861
|  | 259.27 | -0.0921
|  | 259.28 | -0.1046
|  | 259.28 | -0.0197
|  | 259.29 | -0.0058
|  | 259.3 | -0.0033
|  | 259.3 | 0.0846
|  | 259.31 | 0.0838
|  | 259.32 | 0.0878
|  | 259.32 | 0.0899
|  | 259.33 | 0.0928
|  | 259.34 | 0.1008
|  | 259.35 | 0.1139
|  | 259.35 | 0.0202
|  | 259.36 | 0.0059
|  | 259.37 | 0.0036
|  | 259.37 | -0.0907
|  | 259.38 | -0.0799
|  | 259.38 | -0.0807
|  | 259.39 | -0.0817
|  | 259.4 | -0.0872
|  | 259.41 | -0.0932
|  | 259.42 | -0.1039
|  | 259.42 | -0.0195
|  | 259.43 | -0.0058
|  | 259.43 | -0.0034
|  | 259.43 | 0.0826
|  | 259.44 | 0.0828
|  | 259.45 | 0.0883
|  | 259.46 | 0.0942
|  | 259.47 | 0.0986
|  | 259.48 | 0.101
|  | 259.48 | 0.1142
|  | 259.48 | 0.0197
|  | 259.49 | 0.0058
|  | 259.5 | 0.0035
|  | 259.5 | 0.003
|  | 259.51 | -0.0785
|  | 259.52 | -0.0785
|  | 259.52 | -0.0807
|  | 259.53 | -0.0866
|  | 259.54 | -0.0917
|  | 259.55 | -0.102
|  | 259.55 | -0.0214
|  | 259.56 | -0.0057
|  | 259.57 | -0.0034
|  | 259.57 | -0.0029
|  | 259.57 | 0.0788
|  | 259.58 | 0.0834
|  | 259.59 | 0.0881
|  | 259.6 | 0.0934
|  | 259.61 | 0.1004
|  | 259.62 | 0.1134
|  | 259.62 | 0.0339
|  | 259.62 | 0.0059
|  | 259.63 | 0.0036
|  | 259.63 | 0.0031
|  | 259.64 | -0.0836
|  | 259.65 | -0.0786
|  | 259.66 | -0.0811
|  | 259.67 | -0.0858
|  | 259.68 | -0.0926
|  | 259.68 | -0.1035
|  | 259.68 | -0.0206
|  | 259.69 | -0.0057
|  | 259.7 | -0.0033
|  | 259.7 | -0.0028
|  | 259.71 | 0.0835
|  | 259.72 | 0.0898
|  | 259.73 | 0.0917
|  | 259.73 | 0.0913
|  | 259.74 | 0.0958
|  | 259.75 | 0.1125
|  | 259.75 | 0.021
|  | 259.76 | 0.0059
|  | 259.77 | 0.0035
|  | 259.77 | -0.0913
|  | 259.77 | -0.0794
|  | 259.78 | -0.0795
|  | 259.79 | -0.0811
|  | 259.8 | -0.0848
|  | 259.81 | -0.0944
|  | 259.82 | -0.1037
|  | 259.82 | -0.0196
|  | 259.82 | -0.0057
|  | 259.83 | -0.0033
|  | 259.83 | 0.0511
|  | 259.84 | 0.0822
|  | 259.85 | 0.0821
|  | 259.86 | 0.0836
|  | 259.87 | 0.0877
|  | 259.88 | 0.0954
|  | 259.88 | 0.1114
|  | 259.88 | 0.0195
|  | 259.89 | 0.0059
|  | 259.9 | 0.0037
|  | 259.9 | 0.0032
|  | 259.91 | -0.0796
|  | 259.92 | -0.0804
|  | 259.93 | -0.0809
|  | 259.93 | -0.0846
|  | 259.94 | -0.094
|  | 259.95 | -0.1045
|  | 259.95 | -0.0193
|  | 259.96 | -0.0057
|  | 259.97 | -0.0033
|  | 259.97 | 0.0832
|  | 259.98 | 0.0827
|  | 259.98 | 0.0834
|  | 259.99 | 0.0876
|  | 260 | 0.0916
|  | 260.01 | 0.0993
|  | 260.02 | 0.112
|  | 260.02 | 0.019
|  | 260.02 | 0.0059
|  | 260.03 | 0.0037
|  | 260.03 | 0.0031
|  | 260.04 | -0.083
|  | 260.05 | -0.0819
|  | 260.06 | -0.0807
|  | 260.07 | -0.0872
|  | 260.07 | -0.094
|  | 260.08 | -0.1039
|  | 260.08 | -0.0207
|  | 260.09 | -0.0057
|  | 260.1 | -0.0033
|  | 260.1 | -0.0028
|  | 260.11 | 0.0832
|  | 260.12 | 0.0904
|  | 260.12 | 0.0964
|  | 260.13 | 0.0952
|  | 260.14 | 0.0986
|  | 260.15 | 0.1118
|  | 260.15 | 0.0207
|  | 260.16 | 0.0059
|  | 260.17 | 0.0036
|  | 260.17 | -0.0907
|  | 260.18 | -0.0797
|  | 260.18 | -0.0822
|  | 260.19 | -0.0796
|  | 260.2 | -0.0845
|  | 260.21 | -0.0927
|  | 260.22 | -0.1036
|  | 260.22 | -0.0197
|  | 260.23 | -0.0057
|  | 260.23 | -0.0033
|  | 260.23 | 0.0511
|  | 260.24 | 0.0798
|  | 260.25 | 0.0849
|  | 260.26 | 0.0927
|  | 260.27 | 0.0957
|  | 260.27 | 0.099
|  | 260.28 | 0.1118
|  | 260.28 | 0.0199
|  | 260.29 | 0.0059
|  | 260.3 | 0.0036
|  | 260.3 | -0.0887
|  | 260.31 | -0.0805
|  | 260.32 | -0.0827
|  | 260.32 | -0.0812
|  | 260.33 | -0.0851
|  | 260.34 | -0.0923
|  | 260.35 | -0.1047
|  | 260.35 | -0.0196
|  | 260.36 | -0.0058
|  | 260.37 | -0.0034
|  | 260.37 | 0.084
|  | 260.38 | 0.0805
|  | 260.38 | 0.0843
|  | 260.39 | 0.0905
|  | 260.4 | 0.0965
|  | 260.41 | 0.0998
|  | 260.42 | 0.112
|  | 260.42 | 0.0191
|  | 260.43 | 0.0059
|  | 260.43 | 0.0036
|  | 260.43 | 0.0031
|  | 260.44 | -0.0808
|  | 260.45 | -0.0813
|  | 260.46 | -0.086
|  | 260.47 | -0.0881
|  | 260.48 | -0.0941
|  | 260.48 | -0.1048
|  | 260.48 | -0.0321
|  | 260.49 | -0.0058
|  | 260.5 | -0.0034
|  | 260.5 | 0.0835
|  | 260.51 | 0.0812
|  | 260.52 | 0.0849
|  | 260.52 | 0.0898
|  | 260.53 | 0.0927
|  | 260.54 | 0.0995
|  | 260.55 | 0.1123
|  | 260.55 | 0.0191
|  | 260.56 | 0.0059
|  | 260.57 | 0.0035
|  | 260.57 | 0.003
|  | 260.57 | -0.0842
|  | 260.58 | -0.0783
|  | 260.59 | -0.0794
|  | 260.6 | -0.0843
|  | 260.61 | -0.0929
|  | 260.62 | -0.1038
|  | 260.62 | -0.0208
|  | 260.62 | -0.0058
|  | 260.63 | -0.0034
|  | 260.63 | -0.0029
|  | 260.64 | 0.0854
|  | 260.65 | 0.0889
|  | 260.66 | 0.0908
|  | 260.67 | 0.0938
|  | 260.68 | 0.0999
|  | 260.68 | 0.1122
|  | 260.68 | 0.0217
|  | 260.69 | 0.0058
|  | 260.7 | 0.0035
|  | 260.7 | -0.0556
|  | 260.71 | -0.0778
|  | 260.72 | -0.078
|  | 260.73 | -0.0798
|  | 260.73 | -0.0861
|  | 260.74 | -0.0946
|  | 260.75 | -0.1052
|  | 260.75 | -0.0201
|  | 260.76 | -0.0058
|  | 260.77 | -0.0033
|  | 260.77 | -0.0028
|  | 260.77 | 0.0825
|  | 260.78 | 0.0865
|  | 260.79 | 0.0923
|  | 260.8 | 0.0952
|  | 260.81 | 0.1017
|  | 260.82 | 0.1144
|  | 260.82 | 0.0206
|  | 260.82 | 0.0058
|  | 260.83 | 0.0035
|  | 260.83 | -0.0914
|  | 260.84 | -0.0796
|  | 260.85 | -0.0806
|  | 260.86 | -0.0812
|  | 260.87 | -0.0887
|  | 260.88 | -0.0937
|  | 260.88 | -0.1045
|  | 260.88 | -0.0196
|  | 260.89 | -0.0057
|  | 260.9 | -0.0033
|  | 260.9 | 0.0838
|  | 260.91 | 0.0824
|  | 260.92 | 0.0891
|  | 260.93 | 0.0965
|  | 260.93 | 0.0983
|  | 260.94 | 0.1014
|  | 260.95 | 0.1141
|  | 260.95 | 0.0196
|  | 260.96 | 0.0058
|  | 260.97 | 0.0035
|  | 260.97 | 0.0029
|  | 260.98 | -0.0778
|  | 260.98 | -0.0782
|  | 260.99 | -0.0818
|  | 261 | -0.0882
|  | 261.01 | -0.0933
|  | 261.02 | -0.1042
|  | 261.02 | -0.0214
|  | 261.02 | -0.0057
|  | 261.03 | -0.0033
|  | 261.03 | -0.0028
|  | 261.04 | 0.0825
|  | 261.05 | 0.0864
|  | 261.06 | 0.0935
|  | 261.07 | 0.0973
|  | 261.07 | 0.1012
|  | 261.08 | 0.1147
|  | 261.08 | 0.0345
|  | 261.09 | 0.0058
|  | 261.1 | 0.0035
|  | 261.1 | 0.003
|  | 261.11 | -0.0799
|  | 261.12 | -0.0798
|  | 261.12 | -0.0831
|  | 261.13 | -0.0882
|  | 261.14 | -0.0947
|  | 261.15 | -0.1048
|  | 261.15 | -0.0202
|  | 261.16 | -0.0057
|  | 261.17 | -0.0034
|  | 261.17 | -0.0029
|  | 261.18 | 0.0835
|  | 261.18 | 0.0906
|  | 261.19 | 0.0965
|  | 261.2 | 0.0993
|  | 261.21 | 0.1011
|  | 261.22 | 0.1131
|  | 261.22 | 0.0209
|  | 261.23 | 0.0058
|  | 261.23 | 0.0035
|  | 261.23 | -0.0912
|  | 261.24 | -0.0813
|  | 261.25 | -0.08
|  | 261.26 | -0.0823
|  | 261.27 | -0.0877
|  | 261.27 | -0.0947
|  | 261.28 | -0.1055
|  | 261.28 | -0.0197
|  | 261.29 | -0.0058
|  | 261.3 | -0.0034
|  | 261.3 | 0.0856
|  | 261.31 | 0.084
|  | 261.32 | 0.0925
|  | 261.32 | 0.0961
|  | 261.33 | 0.0981
|  | 261.34 | 0.1012
|  | 261.35 | 0.1143
|  | 261.35 | 0.0201
|  | 261.36 | 0.0058
|  | 261.37 | 0.0035
|  | 261.37 | -0.0897
|  | 261.38 | -0.0832
|  | 261.38 | -0.0783
|  | 261.39 | -0.0819
|  | 261.4 | -0.0867
|  | 261.41 | -0.0938
|  | 261.42 | -0.1038
|  | 261.42 | -0.0193
|  | 261.43 | -0.0057
|  | 261.43 | -0.0033
|  | 261.43 | 0.0826
|  | 261.44 | 0.0832
|  | 261.45 | 0.0907
|  | 261.46 | 0.0937
|  | 261.47 | 0.0983
|  | 261.48 | 0.1014
|  | 261.48 | 0.1151
|  | 261.48 | 0.0196
|  | 261.49 | 0.0058
|  | 261.5 | 0.0035
|  | 261.5 | 0.003
|  | 261.51 | -0.0823
|  | 261.52 | -0.083
|  | 261.52 | -0.0843
|  | 261.53 | -0.0888
|  | 261.54 | -0.0927
|  | 261.55 | -0.1035
|  | 261.55 | -0.0207
|  | 261.56 | -0.0057
|  | 261.57 | -0.0033
|  | 261.57 | -0.0029
|  | 261.57 | 0.0812
|  | 261.58 | 0.0851
|  | 261.59 | 0.0964
|  | 261.6 | 0.0975
|  | 261.61 | 0.1006
|  | 261.62 | 0.1127
|  | 261.62 | 0.0208
|  | 261.62 | 0.0058
|  | 261.63 | 0.0035
|  | 261.63 | -0.0907
|  | 261.64 | -0.0802
|  | 261.65 | -0.0821
|  | 261.66 | -0.0834
|  | 261.67 | -0.0895
|  | 261.68 | -0.0941
|  | 261.68 | -0.1047
|  | 261.68 | -0.0198
|  | 261.69 | -0.0057
|  | 261.7 | -0.0034
|  | 261.7 | 0.0512
|  | 261.71 | 0.083
|  | 261.72 | 0.0914
|  | 261.73 | 0.0989
|  | 261.73 | 0.1001
|  | 261.74 | 0.1016
|  | 261.75 | 0.1138
|  | 261.75 | 0.0203
|  | 261.76 | 0.0058
|  | 261.77 | 0.0035
|  | 261.77 | -0.0895
|  | 261.77 | -0.0791
|  | 261.78 | -0.0825
|  | 261.79 | -0.0866
|  | 261.8 | -0.0892
|  | 261.81 | -0.0936
|  | 261.82 | -0.1043
|  | 261.82 | -0.0193
|  | 261.82 | -0.0057
|  | 261.83 | -0.0034
|  | 261.83 | 0.0831
|  | 261.84 | 0.0828
|  | 261.85 | 0.0893
|  | 261.86 | 0.0954
|  | 261.87 | 0.0997
|  | 261.88 | 0.1021
|  | 261.88 | 0.1146
|  | 261.88 | 0.0193
|  | 261.89 | 0.0058
|  | 261.9 | 0.0035
|  | 261.9 | 0.0031
|  | 261.91 | -0.0821
|  | 261.92 | -0.0835
|  | 261.93 | -0.0882
|  | 261.93 | -0.0904
|  | 261.94 | -0.0935
|  | 261.95 | -0.1041
|  | 261.95 | -0.0207
|  | 261.96 | -0.0057
|  | 261.97 | -0.0033
|  | 261.97 | -0.0029
|  | 261.98 | 0.0824
|  | 261.98 | 0.0905
|  | 261.99 | 0.096
|  | 262 | 0.1003
|  | 262.01 | 0.1027
|  | 262.02 | 0.115
|  | 262.02 | 0.0211
|  | 262.02 | 0.0058
|  | 262.03 | 0.0035
|  | 262.03 | -0.0923
|  | 262.04 | -0.0832
|  | 262.05 | -0.0844
|  | 262.06 | -0.0869
|  | 262.07 | -0.09
|  | 262.07 | -0.093
|  | 262.08 | -0.1027
|  | 262.08 | -0.0196
|  | 262.09 | -0.0057
|  | 262.1 | -0.0033
|  | 262.1 | 0.0501
|  | 262.11 | 0.0817
|  | 262.12 | 0.0859
|  | 262.12 | 0.0896
|  | 262.13 | 0.0929
|  | 262.14 | 0.0965
|  | 262.15 | 0.1097
|  | 262.15 | 0.0197
|  | 262.16 | 0.0058
|  | 262.17 | 0.0035
|  | 262.17 | -0.0864
|  | 262.18 | -0.0785
|  | 262.18 | -0.0822
|  | 262.19 | -0.0865
|  | 262.2 | -0.091
|  | 262.21 | -0.0939
|  | 262.22 | -0.1044
|  | 262.22 | -0.0193
|  | 262.23 | -0.0057
|  | 262.23 | -0.0033
|  | 262.23 | 0.0831
|  | 262.24 | 0.0825
|  | 262.25 | 0.0891
|  | 262.26 | 0.0922
|  | 262.27 | 0.0936
|  | 262.27 | 0.0967
|  | 262.28 | 0.1102
|  | 262.28 | 0.0191
|  | 262.29 | 0.0058
|  | 262.3 | 0.0035
|  | 262.3 | 0.003
|  | 262.31 | -0.0793
|  | 262.32 | -0.0835
|  | 262.32 | -0.0868
|  | 262.33 | -0.0904
|  | 262.34 | -0.0941
|  | 262.35 | -0.1044
|  | 262.35 | -0.0207
|  | 262.36 | -0.0056
|  | 262.37 | -0.0033
|  | 262.37 | -0.0029
|  | 262.38 | 0.0821
|  | 262.38 | 0.0866
|  | 262.39 | 0.0902
|  | 262.4 | 0.0919
|  | 262.41 | 0.0954
|  | 262.42 | 0.1088
|  | 262.42 | 0.0214
|  | 262.43 | 0.0058
|  | 262.43 | 0.0035
|  | 262.43 | -0.0521
|  | 262.44 | -0.0783
|  | 262.45 | -0.0813
|  | 262.46 | -0.085
|  | 262.47 | -0.0909
|  | 262.48 | -0.0964
|  | 262.48 | -0.1068
|  | 262.48 | -0.0198
|  | 262.49 | -0.0056
|  | 262.5 | -0.0033
|  | 262.5 | -0.0029
|  | 262.51 | 0.084
|  | 262.52 | 0.0881
|  | 262.52 | 0.0937
|  | 262.53 | 0.0953
|  | 262.54 | 0.0979
|  | 262.55 | 0.1096
|  | 262.55 | 0.0197
|  | 262.56 | 0.0057
|  | 262.57 | 0.0034
|  | 262.57 | -0.0875
|  | 262.57 | -0.0817
|  | 262.58 | -0.0806
|  | 262.59 | -0.0825
|  | 262.6 | -0.0891
|  | 262.61 | -0.0938
|  | 262.62 | -0.1046
|  | 262.62 | -0.0193
|  | 262.62 | -0.0057
|  | 262.63 | -0.0033
|  | 262.63 | 0.0847
|  | 262.64 | 0.0825
|  | 262.65 | 0.0866
|  | 262.66 | 0.0928
|  | 262.67 | 0.094
|  | 262.68 | 0.0958
|  | 262.68 | 0.1102
|  | 262.68 | 0.0191
|  | 262.69 | 0.0057
|  | 262.7 | 0.0035
|  | 262.7 | 0.003
|  | 262.71 | -0.0822
|  | 262.72 | -0.0841
|  | 262.73 | -0.0882
|  | 262.73 | -0.0931
|  | 262.74 | -0.0963
|  | 262.75 | -0.1068
|  | 262.75 | -0.0191
|  | 262.76 | -0.0056
|  | 262.77 | -0.0033
|  | 262.77 | 0.0856
|  | 262.77 | 0.0861
|  | 262.78 | 0.0894
|  | 262.79 | 0.0925
|  | 262.8 | 0.0961
|  | 262.81 | 0.0964
|  | 262.82 | 0.109
|  | 262.82 | 0.0187
|  | 262.82 | 0.0057
|  | 262.83 | 0.0035
|  | 262.83 | 0.003
|  | 262.84 | -0.078
|  | 262.85 | -0.0803
|  | 262.86 | -0.083
|  | 262.87 | -0.0874
|  | 262.88 | -0.0938
|  | 262.88 | -0.1031
|  | 262.88 | -0.0204
|  | 262.89 | -0.0056
|  | 262.9 | -0.0033
|  | 262.9 | -0.0028
|  | 262.91 | 0.0821
|  | 262.92 | 0.0876
|  | 262.93 | 0.0909
|  | 262.93 | 0.0948
|  | 262.94 | 0.0967
|  | 262.95 | 0.1088
|  | 262.95 | 0.0203
|  | 262.96 | 0.0057
|  | 262.97 | 0.0035
|  | 262.97 | -0.0872
|  | 262.98 | -0.0799
|  | 262.98 | -0.0812
|  | 262.99 | -0.0849
|  | 263 | -0.0894
|  | 263.01 | -0.0942
|  | 263.02 | -0.1044
|  | 263.02 | -0.0194
|  | 263.02 | -0.0056
|  | 263.03 | -0.0033
|  | 263.03 | 0.0847
|  | 263.04 | 0.0847
|  | 263.05 | 0.0877
|  | 263.06 | 0.0906
|  | 263.07 | 0.0953
|  | 263.07 | 0.0986
|  | 263.08 | 0.111
|  | 263.08 | 0.0193
|  | 263.09 | 0.0058
|  | 263.1 | 0.0035
|  | 263.1 | 0.0031
|  | 263.11 | -0.0829
|  | 263.12 | -0.0797
|  | 263.12 | -0.0822
|  | 263.13 | -0.0872
|  | 263.14 | -0.093
|  | 263.15 | -0.1033
|  | 263.15 | -0.019
|  | 263.16 | -0.0056
|  | 263.17 | -0.0033
|  | 263.17 | 0.0821
|  | 263.18 | 0.0827
|  | 263.18 | 0.0887
|  | 263.19 | 0.0915
|  | 263.2 | 0.0935
|  | 263.21 | 0.0961
|  | 263.22 | 0.1092
|  | 263.22 | 0.0187
|  | 263.23 | 0.0057
|  | 263.23 | 0.0035
|  | 263.23 | 0.003
|  | 263.24 | -0.0788
|  | 263.25 | -0.08
|  | 263.26 | -0.0852
|  | 263.27 | -0.0885
|  | 263.27 | -0.0921
|  | 263.28 | -0.1022
|  | 263.28 | -0.0203
|  | 263.29 | -0.0056
|  | 263.3 | -0.0033
|  | 263.3 | -0.0028
|  | 263.31 | 0.0807
|  | 263.32 | 0.0827
|  | 263.32 | 0.0869
|  | 263.33 | 0.092
|  | 263.34 | 0.0966
|  | 263.35 | 0.1097
|  | 263.35 | 0.0204
|  | 263.36 | 0.0057
|  | 263.37 | 0.0035
|  | 263.37 | -0.0877
|  | 263.38 | -0.0762
|  | 263.38 | -0.0786
|  | 263.39 | -0.0811
|  | 263.4 | -0.0873
|  | 263.41 | -0.0942
|  | 263.42 | -0.1024
|  | 263.42 | -0.0195
|  | 263.43 | -0.0055
|  | 263.43 | -0.0032
|  | 263.43 | 0.0508
|  | 263.44 | 0.0833
|  | 263.45 | 0.0878
|  | 263.46 | 0.0907
|  | 263.47 | 0.0936
|  | 263.48 | 0.0975
|  | 263.48 | 0.1085
|  | 263.48 | 0.0193
|  | 263.49 | 0.0057
|  | 263.5 | 0.0034
|  | 263.5 | -0.0856
|  | 263.51 | -0.0798
|  | 263.52 | -0.0845
|  | 263.52 | -0.0859
|  | 263.53 | -0.0904
|  | 263.54 | -0.094
|  | 263.55 | -0.1038
|  | 263.55 | -0.019
|  | 263.56 | -0.0055
|  | 263.57 | -0.0032
|  | 263.57 | 0.0834
|  | 263.57 | 0.0834
|  | 263.58 | 0.0879
|  | 263.59 | 0.0875
|  | 263.6 | 0.0894
|  | 263.61 | 0.095
|  | 263.62 | 0.1078
|  | 263.62 | 0.0187
|  | 263.62 | 0.0057
|  | 263.63 | 0.0034
|  | 263.63 | 0.0029
|  | 263.64 | -0.0772
|  | 263.65 | -0.0785
|  | 263.66 | -0.081
|  | 263.67 | -0.0837
|  | 263.68 | -0.0914
|  | 263.68 | -0.102
|  | 263.68 | -0.0312
|  | 263.69 | -0.0055
|  | 263.7 | -0.0033
|  | 263.7 | 0.0809
|  | 263.71 | 0.0788
|  | 263.72 | 0.0828
|  | 263.73 | 0.0891
|  | 263.73 | 0.0922
|  | 263.74 | 0.096
|  | 263.75 | 0.1096
|  | 263.75 | 0.0187
|  | 263.76 | 0.0057
|  | 263.77 | 0.0034
|  | 263.77 | 0.0029
|  | 263.77 | -0.0796
|  | 263.78 | -0.0764
|  | 263.79 | -0.0788
|  | 263.8 | -0.0828
|  | 263.81 | -0.0892
|  | 263.82 | -0.1013
|  | 263.82 | -0.0202
|  | 263.82 | -0.0055
|  | 263.83 | -0.0032
|  | 263.83 | -0.0028
|  | 263.84 | 0.0807
|  | 263.85 | 0.084
|  | 263.86 | 0.0945
|  | 263.87 | 0.0957
|  | 263.88 | 0.0991
|  | 263.88 | 0.1117
|  | 263.88 | 0.0202
|  | 263.89 | 0.0057
|  | 263.9 | 0.0034
|  | 263.9 | -0.0901
|  | 263.91 | -0.08
|  | 263.92 | -0.0805
|  | 263.93 | -0.085
|  | 263.93 | -0.0894
|  | 263.94 | -0.0926
|  | 263.95 | -0.1026
|  | 263.95 | -0.0191
|  | 263.96 | -0.0055
|  | 263.97 | -0.0032
|  | 263.97 | 0.0513
|  | 263.98 | 0.0808
|  | 263.98 | 0.0866
|  | 263.99 | 0.0903
|  | 264 | 0.0938
|  | 264.01 | 0.1005
|  | 264.02 | 0.1121
|  | 264.02 | 0.0193
|  | 264.02 | 0.0056
|  | 264.03 | 0.0034
|  | 264.03 | -0.0889
|  | 264.04 | -0.0805
|  | 264.05 | -0.0832
|  | 264.06 | -0.0875
|  | 264.07 | -0.091
|  | 264.07 | -0.0951
|  | 264.08 | -0.102
|  | 264.08 | -0.0188
|  | 264.09 | -0.0055
|  | 264.1 | -0.0032
|  | 264.1 | 0.0808
|  | 264.11 | 0.0819
|  | 264.12 | 0.0871
|  | 264.12 | 0.0957
|  | 264.13 | 0.0986
|  | 264.14 | 0.0997
|  | 264.15 | 0.112
|  | 264.15 | 0.0186
|  | 264.16 | 0.0056
|  | 264.17 | 0.0034
|  | 264.17 | 0.0029
|  | 264.18 | -0.0772
|  | 264.18 | -0.0794
|  | 264.19 | -0.0833
|  | 264.2 | -0.0896
|  | 264.21 | -0.0935
|  | 264.22 | -0.1022
|  | 264.22 | -0.0196
|  | 264.23 | -0.0055
|  | 264.23 | -0.0033
|  | 264.23 | -0.0028
|  | 264.24 | 0.0825
|  | 264.25 | 0.0886
|  | 264.26 | 0.093
|  | 264.27 | 0.0975
|  | 264.27 | 0.1012
|  | 264.28 | 0.1148
|  | 264.28 | 0.021
|  | 264.29 | 0.0056
|  | 264.3 | 0.0035
|  | 264.3 | -0.0919
|  | 264.31 | -0.0824
|  | 264.32 | -0.0805
|  | 264.32 | -0.0836
|  | 264.33 | -0.0878
|  | 264.34 | -0.0913
|  | 264.35 | -0.101
|  | 264.35 | -0.0191
|  | 264.36 | -0.0055
|  | 264.37 | -0.0032
|  | 264.37 | 0.0813
|  | 264.38 | 0.0794
|  | 264.38 | 0.0827
|  | 264.39 | 0.0899
|  | 264.4 | 0.0961
|  | 264.41 | 0.1015
|  | 264.42 | 0.1148
|  | 264.42 | 0.0202
|  | 264.43 | 0.0057
|  | 264.43 | 0.0034
|  | 264.43 | -0.0901
|  | 264.44 | -0.0822
|  | 264.45 | -0.081
|  | 264.46 | -0.0825
|  | 264.47 | -0.087
|  | 264.48 | -0.0912
|  | 264.48 | -0.101
|  | 264.48 | -0.0187
|  | 264.49 | -0.0054
|  | 264.5 | -0.0032
|  | 264.5 | 0.0798
|  | 264.51 | 0.079
|  | 264.52 | 0.0872
|  | 264.52 | 0.0949
|  | 264.53 | 0.0962
|  | 264.54 | 0.0993
|  | 264.55 | 0.1122
|  | 264.55 | 0.019
|  | 264.56 | 0.0056
|  | 264.57 | 0.0034
|  | 264.57 | 0.0029
|  | 264.57 | -0.08
|  | 264.58 | -0.0807
|  | 264.59 | -0.0826
|  | 264.6 | -0.0857
|  | 264.61 | -0.0908
|  | 264.62 | -0.1005
|  | 264.62 | -0.0199
|  | 264.62 | -0.0054
|  | 264.63 | -0.0032
|  | 264.63 | -0.0028
|  | 264.64 | 0.0802
|  | 264.65 | 0.0853
|  | 264.66 | 0.0916
|  | 264.67 | 0.0916
|  | 264.68 | 0.0948
|  | 264.68 | 0.1099
|  | 264.68 | 0.0209
|  | 264.69 | 0.0056
|  | 264.7 | 0.0034
|  | 264.7 | -0.0534
|  | 264.71 | -0.0787
|  | 264.72 | -0.0802
|  | 264.73 | -0.0842
|  | 264.73 | -0.0872
|  | 264.74 | -0.0911
|  | 264.75 | -0.1013
|  | 264.75 | -0.0192
|  | 264.76 | -0.0054
|  | 264.77 | -0.0032
|  | 264.77 | 0.0491
|  | 264.77 | 0.0785
|  | 264.78 | 0.0814
|  | 264.79 | 0.0893
|  | 264.8 | 0.096
|  | 264.81 | 0.0998
|  | 264.82 | 0.1134
|  | 264.82 | 0.0198
|  | 264.82 | 0.0056
|  | 264.83 | 0.0034
|  | 264.83 | -0.0893
|  | 264.84 | -0.0771
|  | 264.85 | -0.0806
|  | 264.86 | -0.0841
|  | 264.87 | -0.0877
|  | 264.88 | -0.0912
|  | 264.88 | -0.1008
|  | 264.88 | -0.0186
|  | 264.89 | -0.0054
|  | 264.9 | -0.0032
|  | 264.9 | 0.0799
|  | 264.91 | 0.0809
|  | 264.92 | 0.0852
|  | 264.93 | 0.0934
|  | 264.93 | 0.0984
|  | 264.94 | 0.1015
|  | 264.95 | 0.1153
|  | 264.95 | 0.0196
|  | 264.96 | 0.0057
|  | 264.97 | 0.0034
|  | 264.97 | 0.003
|  | 264.98 | -0.0792
|  | 264.98 | -0.0838
|  | 264.99 | -0.0856
|  | 265 | -0.0877
|  | 265.01 | -0.0931
|  | 265.02 | -0.1026
|  | 265.02 | -0.0194
|  | 265.02 | -0.0054
|  | 265.03 | -0.0032
|  | 265.03 | -0.0027
|  | 265.04 | 0.0827
|  | 265.05 | 0.0849
|  | 265.06 | 0.085
|  | 265.07 | 0.0901
|  | 265.07 | 0.0948
|  | 265.08 | 0.1112
|  | 265.08 | 0.0214
|  | 265.09 | 0.0057
|  | 265.1 | 0.0035
|  | 265.1 | -0.0883
|  | 265.11 | -0.0758
|  | 265.12 | -0.0766
|  | 265.12 | -0.08
|  | 265.13 | -0.0863
|  | 265.14 | -0.0933
|  | 265.15 | -0.1024
|  | 265.15 | -0.0189
|  | 265.16 | -0.0054
|  | 265.17 | -0.0032
|  | 265.17 | 0.0827
|  | 265.18 | 0.0823
|  | 265.18 | 0.082
|  | 265.19 | 0.0847
|  | 265.2 | 0.0892
|  | 265.21 | 0.0952
|  | 265.22 | 0.1119
|  | 265.22 | 0.0197
|  | 265.23 | 0.0057
|  | 265.23 | 0.0035
|  | 265.23 | 0.003
|  | 265.24 | -0.0759
|  | 265.25 | -0.0771
|  | 265.26 | -0.0815
|  | 265.27 | -0.0892
|  | 265.27 | -0.0937
|  | 265.28 | -0.1029
|  | 265.28 | -0.0187
|  | 265.29 | -0.0054
|  | 265.3 | -0.0032
|  | 265.3 | 0.0817
|  | 265.31 | 0.0824
|  | 265.32 | 0.0849
|  | 265.32 | 0.0868
|  | 265.33 | 0.0911
|  | 265.34 | 0.0985
|  | 265.35 | 0.1119
|  | 265.35 | 0.0188
|  | 265.36 | 0.0056
|  | 265.37 | 0.0034
|  | 265.37 | 0.0029
|  | 265.38 | -0.076
|  | 265.38 | -0.0781
|  | 265.39 | -0.0808
|  | 265.4 | -0.0879
|  | 265.41 | -0.0915
|  | 265.42 | -0.1004
|  | 265.42 | -0.02
|  | 265.43 | -0.0055
|  | 265.43 | -0.0032
|  | 265.43 | -0.0027
|  | 265.44 | 0.0776
|  | 265.45 | 0.0805
|  | 265.46 | 0.0882
|  | 265.47 | 0.0964
|  | 265.48 | 0.101
|  | 265.48 | 0.1163
|  | 265.48 | 0.0225
|  | 265.49 | 0.0057
|  | 265.5 | 0.0035
|  | 265.5 | -0.0581
|  | 265.51 | -0.0792
|  | 265.52 | -0.0833
|  | 265.52 | -0.0832
|  | 265.53 | -0.0867
|  | 265.54 | -0.0918
|  | 265.55 | -0.1018
|  | 265.55 | -0.0193
|  | 265.56 | -0.0055
|  | 265.57 | -0.0032
|  | 265.57 | -0.0027
|  | 265.57 | 0.0801
|  | 265.58 | 0.0828
|  | 265.59 | 0.0865
|  | 265.6 | 0.0943
|  | 265.61 | 0.1005
|  | 265.62 | 0.1178
|  | 265.62 | 0.0216
|  | 265.62 | 0.0058
|  | 265.63 | 0.0035
|  | 265.63 | -0.0928
|  | 265.64 | -0.0788
|  | 265.65 | -0.0778
|  | 265.66 | -0.0815
|  | 265.67 | -0.0883
|  | 265.68 | -0.0934
|  | 265.68 | -0.1024
|  | 265.68 | -0.019
|  | 265.69 | -0.0055
|  | 265.7 | -0.0032
|  | 265.7 | 0.0818
|  | 265.71 | 0.0821
|  | 265.72 | 0.0904
|  | 265.73 | 0.0933
|  | 265.73 | 0.0937
|  | 265.74 | 0.0984
|  | 265.75 | 0.1147
|  | 265.75 | 0.0205
|  | 265.76 | 0.0058
|  | 265.77 | 0.0036
|  | 265.77 | 0.0031
|  | 265.77 | -0.0771
|  | 265.78 | -0.0784
|  | 265.79 | -0.082
|  | 265.8 | -0.0903
|  | 265.81 | -0.0942
|  | 265.82 | -0.1039
|  | 265.82 | -0.0313
|  | 265.82 | -0.0055
|  | 265.83 | -0.0032
|  | 265.83 | -0.0028
|  | 265.84 | 0.0835
|  | 265.85 | 0.0882
|  | 265.86 | 0.0932
|  | 265.87 | 0.0975
|  | 265.88 | 0.101
|  | 265.88 | 0.1169
|  | 265.88 | 0.0196
|  | 265.89 | 0.0058
|  | 265.9 | 0.0035
|  | 265.9 | 0.0031
|  | 265.91 | -0.0776
|  | 265.92 | -0.0798
|  | 265.93 | -0.0841
|  | 265.93 | -0.0886
|  | 265.94 | -0.0937
|  | 265.95 | -0.1041
|  | 265.95 | -0.0198
|  | 265.96 | -0.0055
|  | 265.97 | -0.0032
|  | 265.97 | -0.0028
|  | 265.98 | 0.0817
|  | 265.98 | 0.0908
|  | 265.99 | 0.0941
|  | 266 | 0.097
|  | 266.01 | 0.1013
|  | 266.02 | 0.1167
|  | 266.02 | 0.0217
|  | 266.02 | 0.0058
|  | 266.03 | 0.0036
|  | 266.03 | -0.0938
|  | 266.04 | -0.0776
|  | 266.05 | -0.0781
|  | 266.06 | -0.083
|  | 266.07 | -0.0882
|  | 266.07 | -0.0929
|  | 266.08 | -0.1037
|  | 266.08 | -0.0193
|  | 266.09 | -0.0056
|  | 266.1 | -0.0033
|  | 266.1 | 0.0839
|  | 266.11 | 0.0822
|  | 266.12 | 0.0893
|  | 266.12 | 0.0962
|  | 266.13 | 0.0989
|  | 266.14 | 0.1033
|  | 266.15 | 0.1167
|  | 266.15 | 0.02
|  | 266.16 | 0.0058
|  | 266.17 | 0.0035
|  | 266.17 | 0.0031
|  | 266.18 | -0.0787
|  | 266.18 | -0.0815
|  | 266.19 | -0.0839
|  | 266.2 | -0.0884
|  | 266.21 | -0.0929
|  | 266.22 | -0.1033
|  | 266.22 | -0.019
|  | 266.23 | -0.0056
|  | 266.23 | -0.0033
|  | 266.23 | 0.0821
|  | 266.24 | 0.0817
|  | 266.25 | 0.0851
|  | 266.26 | 0.0877
|  | 266.27 | 0.0988
|  | 266.27 | 0.1023
|  | 266.28 | 0.116
|  | 266.28 | 0.0194
|  | 266.29 | 0.0057
|  | 266.3 | 0.0035
|  | 266.3 | 0.003
|  | 266.31 | -0.0792
|  | 266.32 | -0.081
|  | 266.32 | -0.0875
|  | 266.33 | -0.0912
|  | 266.34 | -0.0948
|  | 266.35 | -0.1048
|  | 266.35 | -0.0205
|  | 266.36 | -0.0056
|  | 266.37 | -0.0033
|  | 266.37 | -0.0029
|  | 266.38 | 0.0848
|  | 266.38 | 0.0961
|  | 266.39 | 0.0977
|  | 266.4 | 0.1003
|  | 266.41 | 0.1044
|  | 266.42 | 0.1174
|  | 266.42 | 0.0217
|  | 266.43 | 0.0058
|  | 266.43 | 0.0035
|  | 266.43 | -0.0583
|  | 266.44 | -0.0788
|  | 266.45 | -0.0817
|  | 266.46 | -0.086
|  | 266.47 | -0.0905
|  | 266.48 | -0.0947
|  | 266.48 | -0.1034
|  | 266.48 | -0.0195
|  | 266.49 | -0.0055
|  | 266.5 | -0.0033
|  | 266.5 | -0.0028
|  | 266.51 | 0.0838
|  | 266.52 | 0.092
|  | 266.52 | 0.0952
|  | 266.53 | 0.1007
|  | 266.54 | 0.1025
|  | 266.55 | 0.1133
|  | 266.55 | 0.0204
|  | 266.56 | 0.0056
|  | 266.57 | 0.0033
|  | 266.57 | -0.0903
|  | 266.57 | -0.0823
|  | 266.58 | -0.0804
|  | 266.59 | -0.0832
|  | 266.6 | -0.0886
|  | 266.61 | -0.094
|  | 266.62 | -0.1029
|  | 266.62 | -0.0188
|  | 266.62 | -0.0055
|  | 266.63 | -0.0032
|  | 266.63 | 0.0833
|  | 266.64 | 0.0823
|  | 266.65 | 0.0929
|  | 266.66 | 0.0962
|  | 266.67 | 0.0977
|  | 266.68 | 0.099
|  | 266.68 | 0.1127
|  | 266.68 | 0.0192
|  | 266.69 | 0.0056
|  | 266.7 | 0.0033
|  | 266.7 | 0.0029
|  | 266.71 | -0.0767
|  | 266.72 | -0.0796
|  | 266.73 | -0.0806
|  | 266.73 | -0.0882
|  | 266.74 | -0.0933
|  | 266.75 | -0.1029
|  | 266.75 | -0.0187
|  | 266.76 | -0.0055
|  | 266.77 | -0.0033
|  | 266.77 | 0.0818
|  | 266.77 | 0.0822
|  | 266.78 | 0.0895
|  | 266.79 | 0.0905
|  | 266.8 | 0.096
|  | 266.81 | 0.1004
|  | 266.82 | 0.1126
|  | 266.82 | 0.0193
|  | 266.82 | 0.0056
|  | 266.83 | 0.0033
|  | 266.83 | 0.0028
|  | 266.84 | -0.077
|  | 266.85 | -0.0793
|  | 266.86 | -0.0804
|  | 266.87 | -0.0879
|  | 266.88 | -0.0931
|  | 266.88 | -0.1024
|  | 266.88 | -0.0201
|  | 266.89 | -0.0055
|  | 266.9 | -0.0033
|  | 266.9 | -0.0028
|  | 266.91 | 0.0824
|  | 266.92 | 0.0888
|  | 266.93 | 0.0948
|  | 266.93 | 0.0973
|  | 266.94 | 0.1009
|  | 266.95 | 0.1124
|  | 266.95 | 0.0218
|  | 266.96 | 0.0055
|  | 266.97 | 0.0033
|  | 266.97 | -0.054
|  | 266.98 | -0.0788
|  | 266.98 | -0.0783
|  | 266.99 | -0.0822
|  | 267 | -0.0878
|  | 267.01 | -0.091
|  | 267.02 | -0.1011
|  | 267.02 | -0.0192
|  | 267.02 | -0.0055
|  | 267.03 | -0.0032
|  | 267.03 | -0.0028
|  | 267.04 | 0.0778
|  | 267.05 | 0.0795
|  | 267.06 | 0.0897
|  | 267.07 | 0.0973
|  | 267.07 | 0.101
|  | 267.08 | 0.1129
|  | 267.08 | 0.0202
|  | 267.09 | 0.0055
|  | 267.1 | 0.0033
|  | 267.1 | -0.0899
|  | 267.11 | -0.0805
|  | 267.12 | -0.0824
|  | 267.12 | -0.0859
|  | 267.13 | -0.0896
|  | 267.14 | -0.0908
|  | 267.15 | -0.1002
|  | 267.15 | -0.0189
|  | 267.16 | -0.0055
|  | 267.17 | -0.0033
|  | 267.17 | 0.0796
|  | 267.18 | 0.0797
|  | 267.18 | 0.0829
|  | 267.19 | 0.0881
|  | 267.2 | 0.0944
|  | 267.21 | 0.0978
|  | 267.22 | 0.1111
|  | 267.22 | 0.0191
|  | 267.23 | 0.0055
|  | 267.23 | 0.0033
|  | 267.23 | 0.0028
|  | 267.24 | -0.0785
|  | 267.25 | -0.0803
|  | 267.26 | -0.0852
|  | 267.27 | -0.0874
|  | 267.27 | -0.0909
|  | 267.28 | -0.1005
|  | 267.28 | -0.0308
|  | 267.29 | -0.0055
|  | 267.3 | -0.0033
|  | 267.3 | -0.0028
|  | 267.31 | 0.0797
|  | 267.32 | 0.0822
|  | 267.32 | 0.088
|  | 267.33 | 0.0959
|  | 267.34 | 0.1004
|  | 267.35 | 0.1115
|  | 267.35 | 0.033
|  | 267.36 | 0.0056
|  | 267.37 | 0.0033
|  | 267.37 | 0.0028
|  | 267.38 | -0.0766
|  | 267.38 | -0.078
|  | 267.39 | -0.0821
|  | 267.4 | -0.0897
|  | 267.41 | -0.0938
|  | 267.42 | -0.1034
|  | 267.42 | -0.0199
|  | 267.43 | -0.0055
|  | 267.43 | -0.0032
|  | 267.43 | -0.0028
|  | 267.44 | 0.0823
|  | 267.45 | 0.0847
|  | 267.46 | 0.089
|  | 267.47 | 0.0928
|  | 267.48 | 0.1008
|  | 267.48 | 0.1133
|  | 267.48 | 0.022
|  | 267.49 | 0.0055
|  | 267.5 | 0.0033
|  | 267.5 | -0.0907
|  | 267.51 | -0.0776
|  | 267.52 | -0.0807
|  | 267.52 | -0.0821
|  | 267.53 | -0.0854
|  | 267.54 | -0.0906
|  | 267.55 | -0.1003
|  | 267.55 | -0.0191
|  | 267.56 | -0.0054
|  | 267.57 | -0.0032
|  | 267.57 | -0.0027
|  | 267.57 | 0.0807
|  | 267.58 | 0.0855
|  | 267.59 | 0.0913
|  | 267.6 | 0.0976
|  | 267.61 | 0.1028
|  | 267.62 | 0.1146
|  | 267.62 | 0.0203
|  | 267.62 | 0.0055
|  | 267.63 | 0.0034
|  | 267.63 | -0.0909
|  | 267.64 | -0.0777
|  | 267.65 | -0.0769
|  | 267.66 | -0.0809
|  | 267.67 | -0.0864
|  | 267.68 | -0.0909
|  | 267.68 | -0.1001
|  | 267.68 | -0.0187
|  | 267.69 | -0.0054
|  | 267.7 | -0.0032
|  | 267.7 | 0.0797
|  | 267.71 | 0.0802
|  | 267.72 | 0.0862
|  | 267.73 | 0.0899
|  | 267.73 | 0.098
|  | 267.74 | 0.1014
|  | 267.75 | 0.1141
|  | 267.75 | 0.0199
|  | 267.76 | 0.0056
|  | 267.77 | 0.0034
|  | 267.77 | 0.003
|  | 267.77 | -0.0761
|  | 267.78 | -0.0801
|  | 267.79 | -0.0841
|  | 267.8 | -0.0888
|  | 267.81 | -0.0922
|  | 267.82 | -0.0999
|  | 267.82 | -0.0307
|  | 267.82 | -0.0054
|  | 267.83 | -0.0032
|  | 267.83 | 0.0789
|  | 267.84 | 0.0787
|  | 267.85 | 0.0841
|  | 267.86 | 0.0883
|  | 267.87 | 0.0945
|  | 267.88 | 0.103
|  | 267.88 | 0.1152
|  | 267.88 | 0.0188
|  | 267.89 | 0.0055
|  | 267.9 | 0.0033
|  | 267.9 | 0.0028
|  | 267.91 | -0.0818
|  | 267.92 | -0.081
|  | 267.93 | -0.0842
|  | 267.93 | -0.0879
|  | 267.94 | -0.0912
|  | 267.95 | -0.1007
|  | 267.95 | -0.0198
|  | 267.96 | -0.0054
|  | 267.97 | -0.0032
|  | 267.97 | -0.0027
|  | 267.98 | 0.0806
|  | 267.98 | 0.0866
|  | 267.99 | 0.096
|  | 268 | 0.0997
|  | 268.01 | 0.1043
|  | 268.02 | 0.1156
|  | 268.02 | 0.0209
|  | 268.02 | 0.0055
|  | 268.03 | 0.0033
|  | 268.03 | -0.093
|  | 268.04 | -0.0807
|  | 268.05 | -0.0844
|  | 268.06 | -0.0842
|  | 268.07 | -0.0875
|  | 268.07 | -0.0893
|  | 268.08 | -0.0994
|  | 268.08 | -0.0189
|  | 268.09 | -0.0054
|  | 268.1 | -0.0032
|  | 268.1 | 0.0478
|  | 268.11 | 0.0792
|  | 268.12 | 0.0828
|  | 268.12 | 0.0903
|  | 268.13 | 0.0961
|  | 268.14 | 0.0995
|  | 268.15 | 0.1118
|  | 268.15 | 0.0197
|  | 268.16 | 0.0055
|  | 268.17 | 0.0033
|  | 268.17 | -0.0879
|  | 268.18 | -0.0763
|  | 268.18 | -0.079
|  | 268.19 | -0.0846
|  | 268.2 | -0.0893
|  | 268.21 | -0.0936
|  | 268.22 | -0.1015
|  | 268.22 | -0.0185
|  | 268.23 | -0.0054
|  | 268.23 | -0.0032
|  | 268.23 | 0.0803
|  | 268.24 | 0.0826
|  | 268.25 | 0.0888
|  | 268.26 | 0.0937
|  | 268.27 | 0.0939
|  | 268.27 | 0.0972
|  | 268.28 | 0.1131
|  | 268.28 | 0.0192
|  | 268.29 | 0.0055
|  | 268.3 | 0.0033
|  | 268.3 | 0.0028
|  | 268.31 | -0.0762
|  | 268.32 | -0.0761
|  | 268.32 | -0.0789
|  | 268.33 | -0.0842
|  | 268.34 | -0.0893
|  | 268.35 | -0.0984
|  | 268.35 | -0.0197
|  | 268.36 | -0.0054
|  | 268.37 | -0.0032
|  | 268.37 | -0.0028
|  | 268.38 | 0.0792
|  | 268.38 | 0.0852
|  | 268.39 | 0.0918
|  | 268.4 | 0.0958
|  | 268.41 | 0.0994
|  | 268.42 | 0.112
|  | 268.42 | 0.0213
|  | 268.43 | 0.0056
|  | 268.43 | 0.0033
|  | 268.43 | -0.0892
|  | 268.44 | -0.0765
|  | 268.45 | -0.0759
|  | 268.46 | -0.0807
|  | 268.47 | -0.0856
|  | 268.48 | -0.09
|  | 268.48 | -0.1007
|  | 268.48 | -0.0192
|  | 268.49 | -0.0055
|  | 268.5 | -0.0032
|  | 268.5 | 0.0498
|  | 268.51 | 0.0786
|  | 268.52 | 0.0832
|  | 268.52 | 0.0909
|  | 268.53 | 0.0942
|  | 268.54 | 0.0992
|  | 268.55 | 0.1122
|  | 268.55 | 0.0198
|  | 268.56 | 0.0054
|  | 268.57 | 0.0032
|  | 268.57 | -0.089
|  | 268.57 | -0.0769
|  | 268.58 | -0.0761
|  | 268.59 | -0.0798
|  | 268.6 | -0.0867
|  | 268.61 | -0.0907
|  | 268.62 | -0.1013
|  | 268.62 | -0.0187
|  | 268.62 | -0.0055
|  | 268.63 | -0.0032
|  | 268.63 | 0.081
|  | 268.64 | 0.0786
|  | 268.65 | 0.0828
|  | 268.66 | 0.0948
|  | 268.67 | 0.0959
|  | 268.68 | 0.0993
|  | 268.68 | 0.1126
|  | 268.68 | 0.0194
|  | 268.69 | 0.0055
|  | 268.7 | 0.0033
|  | 268.7 | 0.0028
|  | 268.71 | -0.0775
|  | 268.72 | -0.0764
|  | 268.73 | -0.0795
|  | 268.73 | -0.0865
|  | 268.74 | -0.0913
|  | 268.75 | -0.1007
|  | 268.75 | -0.0308
|  | 268.76 | -0.0055
|  | 268.77 | -0.0033
|  | 268.77 | 0.0796
|  | 268.77 | 0.0796
|  | 268.78 | 0.0862
|  | 268.79 | 0.0939
|  | 268.8 | 0.0956
|  | 268.81 | 0.0991
|  | 268.82 | 0.1116
|  | 268.82 | 0.0188
|  | 268.82 | 0.0054
|  | 268.83 | 0.0032
|  | 268.83 | 0.0027
|  | 268.84 | -0.0732
|  | 268.85 | -0.0762
|  | 268.86 | -0.0788
|  | 268.87 | -0.086
|  | 268.88 | -0.0899
|  | 268.88 | -0.0995
|  | 268.88 | -0.02
|  | 268.89 | -0.0055
|  | 268.9 | -0.0032
|  | 268.9 | -0.0028
|  | 268.91 | 0.0779
|  | 268.92 | 0.0778
|  | 268.93 | 0.0891
|  | 268.93 | 0.0945
|  | 268.94 | 0.0996
|  | 268.95 | 0.1127
|  | 268.95 | 0.0212
|  | 268.96 | 0.0056
|  | 268.97 | 0.0033
|  | 268.97 | -0.0897
|  | 268.98 | -0.079
|  | 268.98 | -0.0759
|  | 268.99 | -0.0792
|  | 269 | -0.0838
|  | 269.01 | -0.0888
|  | 269.02 | -0.0988
|  | 269.02 | -0.019
|  | 269.02 | -0.0055
|  | 269.03 | -0.0032
|  | 269.03 | 0.0488
|  | 269.04 | 0.0766
|  | 269.05 | 0.0804
|  | 269.06 | 0.089
|  | 269.07 | 0.0959
|  | 269.07 | 0.0992
|  | 269.08 | 0.1111
|  | 269.08 | 0.0201
|  | 269.09 | 0.0056
|  | 269.1 | 0.0034
|  | 269.1 | -0.0871
|  | 269.11 | -0.0765
|  | 269.12 | -0.0792
|  | 269.12 | -0.0815
|  | 269.13 | -0.0876
|  | 269.14 | -0.0927
|  | 269.15 | -0.1019
|  | 269.15 | -0.0187
|  | 269.16 | -0.0055
|  | 269.17 | -0.0033
|  | 269.17 | 0.0808
|  | 269.18 | 0.0821
|  | 269.18 | 0.0867
|  | 269.19 | 0.0932
|  | 269.2 | 0.0965
|  | 269.21 | 0.1001
|  | 269.22 | 0.1124
|  | 269.22 | 0.0189
|  | 269.23 | 0.0056
|  | 269.23 | 0.0033
|  | 269.23 | 0.0028
|  | 269.24 | -0.0783
|  | 269.25 | -0.0789
|  | 269.26 | -0.0801
|  | 269.27 | -0.0842
|  | 269.27 | -0.0891
|  | 269.28 | -0.101
|  | 269.28 | -0.02
|  | 269.29 | -0.0056
|  | 269.3 | -0.0032
|  | 269.3 | -0.0028
|  | 269.31 | 0.0799
|  | 269.32 | 0.0862
|  | 269.32 | 0.0908
|  | 269.33 | 0.0929
|  | 269.34 | 0.097
|  | 269.35 | 0.112
|  | 269.35 | 0.0208
|  | 269.36 | 0.0056
|  | 269.37 | 0.0033
|  | 269.37 | -0.0896
|  | 269.38 | -0.078
|  | 269.38 | -0.0792
|  | 269.39 | -0.0805
|  | 269.4 | -0.0824
|  | 269.41 | -0.0869
|  | 269.42 | -0.098
|  | 269.42 | -0.0191
|  | 269.43 | -0.0055
|  | 269.43 | -0.0033
|  | 269.43 | 0.0783
|  | 269.44 | 0.0757
|  | 269.45 | 0.0818
|  | 269.46 | 0.0895
|  | 269.47 | 0.0941
|  | 269.48 | 0.0987
|  | 269.48 | 0.1126
|  | 269.48 | 0.0201
|  | 269.49 | 0.0056
|  | 269.5 | 0.0033
|  | 269.5 | -0.0883
|  | 269.51 | -0.0768
|  | 269.52 | -0.0793
|  | 269.52 | -0.0811
|  | 269.53 | -0.0855
|  | 269.54 | -0.0882
|  | 269.55 | -0.0974
|  | 269.55 | -0.0185
|  | 269.56 | -0.0055
|  | 269.57 | -0.0033
|  | 269.57 | 0.0766
|  | 269.57 | 0.0779
|  | 269.58 | 0.0827
|  | 269.59 | 0.0939
|  | 269.6 | 0.096
|  | 269.61 | 0.1003
|  | 269.62 | 0.112
|  | 269.62 | 0.0192
|  | 269.62 | 0.0056
|  | 269.63 | 0.0034
|  | 269.63 | 0.0029
|  | 269.64 | -0.0769
|  | 269.65 | -0.0772
|  | 269.66 | -0.0792
|  | 269.67 | -0.0836
|  | 269.68 | -0.0871
|  | 269.68 | -0.0971
|  | 269.68 | -0.0206
|  | 269.69 | -0.0056
|  | 269.7 | -0.0032
|  | 269.7 | -0.0027
|  | 269.71 | 0.079
|  | 269.72 | 0.0845
|  | 269.73 | 0.0875
|  | 269.73 | 0.0916
|  | 269.74 | 0.0976
|  | 269.75 | 0.1113
|  | 269.75 | 0.0332
|  | 269.76 | 0.0056
|  | 269.77 | 0.0034
|  | 269.77 | 0.0029
|  | 269.77 | -0.0754
|  | 269.78 | -0.078
|  | 269.79 | -0.0808
|  | 269.8 | -0.0851
|  | 269.81 | -0.0901
|  | 269.82 | -0.1001
|  | 269.82 | -0.0198
|  | 269.82 | -0.0055
|  | 269.83 | -0.0033
|  | 269.83 | -0.0027
|  | 269.84 | 0.0791
|  | 269.85 | 0.0844
|  | 269.86 | 0.0904
|  | 269.87 | 0.0944
|  | 269.88 | 0.1009
|  | 269.88 | 0.1131
|  | 269.88 | 0.0222
|  | 269.89 | 0.0056
|  | 269.9 | 0.0034
|  | 269.9 | -0.0551
|  | 269.91 | -0.0779
|  | 269.92 | -0.0805
|  | 269.93 | -0.0799
|  | 269.93 | -0.084
|  | 269.94 | -0.0874
|  | 269.95 | -0.0976
|  | 269.95 | -0.0192
|  | 269.96 | -0.0055
|  | 269.97 | -0.0032
|  | 269.97 | -0.0027
|  | 269.98 | 0.0761
|  | 269.98 | 0.0861
|  | 269.99 | 0.0942
|  | 270 | 0.0967
|  | 270.01 | 0.1009
|  | 270.02 | 0.114
|  | 270.02 | 0.0207
|  | 270.02 | 0.0056
|  | 270.03 | 0.0033
|  | 270.03 | -0.09
|  | 270.04 | -0.0795
|  | 270.05 | -0.0825
|  | 270.06 | -0.0801
|  | 270.07 | -0.0836
|  | 270.07 | -0.0869
|  | 270.08 | -0.0975
|  | 270.08 | -0.0188
|  | 270.09 | -0.0055
|  | 270.1 | -0.0032
|  | 270.1 | 0.0772
|  | 270.11 | 0.077
|  | 270.12 | 0.0846
|  | 270.12 | 0.0938
|  | 270.13 | 0.0976
|  | 270.14 | 0.1016
|  | 270.15 | 0.1145
|  | 270.15 | 0.0197
|  | 270.16 | 0.0057
|  | 270.17 | 0.0034
|  | 270.17 | 0.0028
|  | 270.18 | -0.0774
|  | 270.18 | -0.0769
|  | 270.19 | -0.079
|  | 270.2 | -0.0844
|  | 270.21 | -0.0874
|  | 270.22 | -0.097
|  | 270.22 | -0.0302
|  | 270.23 | -0.0055
|  | 270.23 | -0.0033
|  | 270.23 | -0.0028
|  | 270.24 | 0.075
|  | 270.25 | 0.0799
|  | 270.26 | 0.0939
|  | 270.27 | 0.0967
|  | 270.27 | 0.1006
|  | 270.28 | 0.1142
|  | 270.28 | 0.0195
|  | 270.29 | 0.0057
|  | 270.3 | 0.0034
|  | 270.3 | 0.0029
|  | 270.31 | -0.0768
|  | 270.32 | -0.0787
|  | 270.32 | -0.0814
|  | 270.33 | -0.0865
|  | 270.34 | -0.0907
|  | 270.35 | -0.0987
|  | 270.35 | -0.0195
|  | 270.36 | -0.0055
|  | 270.37 | -0.0032
|  | 270.37 | -0.0028
|  | 270.38 | 0.0755
|  | 270.38 | 0.0819
|  | 270.39 | 0.0876
|  | 270.4 | 0.091
|  | 270.41 | 0.101
|  | 270.42 | 0.116
|  | 270.42 | 0.0219
|  | 270.43 | 0.0057
|  | 270.43 | 0.0034
|  | 270.43 | -0.0923
|  | 270.44 | -0.0802
|  | 270.45 | -0.0763
|  | 270.46 | -0.0787
|  | 270.47 | -0.0835
|  | 270.48 | -0.088
|  | 270.48 | -0.0981
|  | 270.48 | -0.019
|  | 270.49 | -0.0055
|  | 270.5 | -0.0032
|  | 270.5 | 0.0472
|  | 270.51 | 0.0773
|  | 270.52 | 0.0845
|  | 270.52 | 0.0924
|  | 270.53 | 0.098
|  | 270.54 | 0.1026
|  | 270.55 | 0.1182
|  | 270.55 | 0.0211
|  | 270.56 | 0.0057
|  | 270.57 | 0.0034
|  | 270.57 | -0.0926
|  | 270.57 | -0.0791
|  | 270.58 | -0.0807
|  | 270.59 | -0.0832
|  | 270.6 | -0.0863
|  | 270.61 | -0.0891
|  | 270.62 | -0.0996
|  | 270.62 | -0.0188
|  | 270.62 | -0.0056
|  | 270.63 | -0.0033
|  | 270.63 | 0.0793
|  | 270.64 | 0.079
|  | 270.65 | 0.0841
|  | 270.66 | 0.0936
|  | 270.67 | 0.0984
|  | 270.68 | 0.1023
|  | 270.68 | 0.1175
|  | 270.68 | 0.0203
|  | 270.69 | 0.0058
|  | 270.7 | 0.0035
|  | 270.7 | 0.003
|  | 270.71 | -0.0814
|  | 270.72 | -0.0842
|  | 270.73 | -0.0822
|  | 270.73 | -0.0845
|  | 270.74 | -0.088
|  | 270.75 | -0.0989
|  | 270.75 | -0.0303
|  | 270.76 | -0.0056
|  | 270.77 | -0.0032
|  | 270.77 | -0.0028
|  | 270.77 | 0.0769
|  | 270.78 | 0.0837
|  | 270.79 | 0.0877
|  | 270.8 | 0.096
|  | 270.81 | 0.101
|  | 270.82 | 0.1169
|  | 270.82 | 0.0198
|  | 270.82 | 0.0058
|  | 270.83 | 0.0035
|  | 270.83 | 0.003
|  | 270.84 | -0.0813
|  | 270.85 | -0.0832
|  | 270.86 | -0.0838
|  | 270.87 | -0.0894
|  | 270.88 | -0.0924
|  | 270.88 | -0.1015
|  | 270.88 | -0.0201
|  | 270.89 | -0.0055
|  | 270.9 | -0.0032
|  | 270.9 | -0.0028
|  | 270.91 | 0.0828
|  | 270.92 | 0.091
|  | 270.93 | 0.0932
|  | 270.93 | 0.0964
|  | 270.94 | 0.1015
|  | 270.95 | 0.1169
|  | 270.95 | 0.023
|  | 270.96 | 0.0058
|  | 270.97 | 0.0035
|  | 270.97 | -0.0579
|  | 270.98 | -0.0805
|  | 270.98 | -0.0801
|  | 270.99 | -0.0819
|  | 271 | -0.0879
|  | 271.01 | -0.0928
|  | 271.02 | -0.1023
|  | 271.02 | -0.0193
|  | 271.02 | -0.0056
|  | 271.03 | -0.0032
|  | 271.03 | -0.0027
|  | 271.04 | 0.0817
|  | 271.05 | 0.0952
|  | 271.06 | 0.0969
|  | 271.07 | 0.0988
|  | 271.07 | 0.1023
|  | 271.08 | 0.116
|  | 271.08 | 0.0211
|  | 271.09 | 0.0059
|  | 271.1 | 0.0036
|  | 271.1 | -0.0925
|  | 271.11 | -0.0836
|  | 271.12 | -0.0851
|  | 271.12 | -0.0825
|  | 271.13 | -0.0872
|  | 271.14 | -0.0904
|  | 271.15 | -0.0994
|  | 271.15 | -0.019
|  | 271.16 | -0.0056
|  | 271.17 | -0.0033
|  | 271.17 | 0.0787
|  | 271.18 | 0.078
|  | 271.18 | 0.0805
|  | 271.19 | 0.0835
|  | 271.2 | 0.088
|  | 271.21 | 0.0999
|  | 271.22 | 0.1159
|  | 271.22 | 0.0198
|  | 271.23 | 0.0058
|  | 271.23 | 0.0035
|  | 271.23 | 0.003
|  | 271.24 | -0.0807
|  | 271.25 | -0.0827
|  | 271.26 | -0.0805
|  | 271.27 | -0.0866
|  | 271.27 | -0.0904
|  | 271.28 | -0.1002
|  | 271.28 | -0.0308
|  | 271.29 | -0.0056
|  | 271.3 | -0.0033
|  | 271.3 | -0.0028
|  | 271.31 | 0.0785
|  | 271.32 | 0.0814
|  | 271.32 | 0.0836
|  | 271.33 | 0.0876
|  | 271.34 | 0.0999
|  | 271.35 | 0.1157
|  | 271.35 | 0.0197
|  | 271.36 | 0.0059
|  | 271.37 | 0.0036
|  | 271.37 | 0.0031
|  | 271.38 | -0.0797
|  | 271.38 | -0.0817
|  | 271.39 | -0.0827
|  | 271.4 | -0.0871
|  | 271.41 | -0.0906
|  | 271.42 | -0.1006
|  | 271.42 | -0.0203
|  | 271.43 | -0.0056
|  | 271.43 | -0.0033
|  | 271.43 | -0.0029
|  | 271.44 | 0.0802
|  | 271.45 | 0.0795
|  | 271.46 | 0.0815
|  | 271.47 | 0.0923
|  | 271.48 | 0.1002
|  | 271.48 | 0.1146
|  | 271.48 | 0.0214
|  | 271.49 | 0.0059
|  | 271.5 | 0.0036
|  | 271.5 | -0.0568
|  | 271.51 | -0.0793
|  | 271.52 | -0.0782
|  | 271.52 | -0.0776
|  | 271.53 | -0.0866
|  | 271.54 | -0.0904
|  | 271.55 | -0.1005
|  | 271.55 | -0.0193
|  | 271.56 | -0.0056
|  | 271.57 | -0.0033
|  | 271.57 | 0.0479
|  | 271.57 | 0.0776
|  | 271.58 | 0.0791
|  | 271.59 | 0.0812
|  | 271.6 | 0.086
|  | 271.61 | 0.0982
|  | 271.62 | 0.1141
|  | 271.62 | 0.0203
|  | 271.62 | 0.0059
|  | 271.63 | 0.0036
|  | 271.63 | -0.0911
|  | 271.64 | -0.0808
|  | 271.65 | -0.0814
|  | 271.66 | -0.0857
|  | 271.67 | -0.0895
|  | 271.68 | -0.0921
|  | 271.68 | -0.1013
|  | 271.68 | -0.019
|  | 271.69 | -0.0056
|  | 271.7 | -0.0033
|  | 271.7 | 0.08
|  | 271.71 | 0.0798
|  | 271.72 | 0.0826
|  | 271.73 | 0.085
|  | 271.73 | 0.0899
|  | 271.74 | 0.1009
|  | 271.75 | 0.1152
|  | 271.75 | 0.0196
|  | 271.76 | 0.0059
|  | 271.77 | 0.0036
|  | 271.77 | 0.003
|  | 271.77 | -0.0831
|  | 271.78 | -0.0854
|  | 271.79 | -0.0828
|  | 271.8 | -0.0865
|  | 271.81 | -0.0898
|  | 271.82 | -0.1007
|  | 271.82 | -0.021
|  | 271.82 | -0.0056
|  | 271.83 | -0.0033
|  | 271.83 | -0.0028
|  | 271.84 | 0.0779
|  | 271.85 | 0.081
|  | 271.86 | 0.0838
|  | 271.87 | 0.0886
|  | 271.88 | 0.1009
|  | 271.88 | 0.1157
|  | 271.88 | 0.0194
|  | 271.89 | 0.0059
|  | 271.9 | 0.0036
|  | 271.9 | 0.0031
|  | 271.91 | -0.0839
|  | 271.92 | -0.0786
|  | 271.93 | -0.0822
|  | 271.93 | -0.0867
|  | 271.94 | -0.0904
|  | 271.95 | -0.0999
|  | 271.95 | -0.0203
|  | 271.96 | -0.0056
|  | 271.97 | -0.0033
|  | 271.97 | -0.0028
|  | 271.98 | 0.0779
|  | 271.98 | 0.0794
|  | 271.99 | 0.0831
|  | 272 | 0.0897
|  | 272.01 | 0.102
|  | 272.02 | 0.1146
|  | 272.02 | 0.022
|  | 272.02 | 0.0059
|  | 272.03 | 0.0036
|  | 272.03 | -0.0561
|  | 272.04 | -0.0832
|  | 272.05 | -0.0787
|  | 272.06 | -0.0841
|  | 272.07 | -0.088
|  | 272.07 | -0.091
|  | 272.08 | -0.1003
|  | 272.08 | -0.0196
|  | 272.09 | -0.0056
|  | 272.1 | -0.0033
|  | 272.1 | 0.0483
|  | 272.11 | 0.0775
|  | 272.12 | 0.0795
|  | 272.12 | 0.0818
|  | 272.13 | 0.086
|  | 272.14 | 0.0913
|  | 272.15 | 0.1151
|  | 272.15 | 0.0197
|  | 272.16 | 0.0058
|  | 272.17 | 0.0035
|  | 272.17 | -0.0921
|  | 272.18 | -0.0823
|  | 272.18 | -0.0823
|  | 272.19 | -0.0853
|  | 272.2 | -0.0885
|  | 272.21 | -0.0922
|  | 272.22 | -0.1019
|  | 272.22 | -0.0191
|  | 272.23 | -0.0056
|  | 272.23 | -0.0033
|  | 272.23 | 0.0811
|  | 272.24 | 0.08
|  | 272.25 | 0.0821
|  | 272.26 | 0.0842
|  | 272.27 | 0.0875
|  | 272.27 | 0.0927
|  | 272.28 | 0.1158
|  | 272.28 | 0.0193
|  | 272.29 | 0.0058
|  | 272.3 | 0.0035
|  | 272.3 | 0.003
|  | 272.31 | -0.0806
|  | 272.32 | -0.0832
|  | 272.32 | -0.0879
|  | 272.33 | -0.0928
|  | 272.34 | -0.0944
|  | 272.35 | -0.1037
|  | 272.35 | -0.0208
|  | 272.36 | -0.0056
|  | 272.37 | -0.0033
|  | 272.37 | -0.0028
|  | 272.38 | 0.0857
|  | 272.38 | 0.0902
|  | 272.39 | 0.0948
|  | 272.4 | 0.0981
|  | 272.41 | 0.1022
|  | 272.42 | 0.1151
|  | 272.42 | 0.0334
|  | 272.43 | 0.0058
|  | 272.43 | 0.0035
|  | 272.43 | 0.0031
|  | 272.44 | -0.085
|  | 272.45 | -0.0865
|  | 272.46 | -0.0897
|  | 272.47 | -0.0909
|  | 272.48 | -0.0921
|  | 272.48 | -0.1003
|  | 272.48 | -0.0197
|  | 272.49 | -0.0056
|  | 272.5 | -0.0033
|  | 272.5 | -0.0028
|  | 272.51 | 0.0808
|  | 272.52 | 0.0831
|  | 272.52 | 0.0885
|  | 272.53 | 0.0958
|  | 272.54 | 0.0997
|  | 272.55 | 0.1142
|  | 272.55 | 0.0206
|  | 272.56 | 0.0058
|  | 272.57 | 0.0035
|  | 272.57 | -0.0929
|  | 272.57 | -0.0802
|  | 272.58 | -0.0826
|  | 272.59 | -0.0872
|  | 272.6 | -0.0911
|  | 272.61 | -0.0935
|  | 272.62 | -0.1019
|  | 272.62 | -0.0192
|  | 272.62 | -0.0056
|  | 272.63 | -0.0033
|  | 272.63 | 0.0497
|  | 272.64 | 0.0848
|  | 272.65 | 0.0882
|  | 272.66 | 0.0915
|  | 272.67 | 0.0949
|  | 272.68 | 0.0985
|  | 272.68 | 0.1142
|  | 272.68 | 0.02
|  | 272.69 | 0.0057
|  | 272.7 | 0.0035
|  | 272.7 | -0.0906
|  | 272.71 | -0.0796
|  | 272.72 | -0.0801
|  | 272.73 | -0.0805
|  | 272.73 | -0.0843
|  | 272.74 | -0.0918
|  | 272.75 | -0.1015
|  | 272.75 | -0.0189
|  | 272.76 | -0.0055
|  | 272.77 | -0.0033
|  | 272.77 | 0.0801
|  | 272.77 | 0.0806
|  | 272.78 | 0.082
|  | 272.79 | 0.0829
|  | 272.8 | 0.093
|  | 272.81 | 0.0986
|  | 272.82 | 0.1151
|  | 272.82 | 0.0196
|  | 272.82 | 0.0058
|  | 272.83 | 0.0035
|  | 272.83 | 0.0029
|  | 272.84 | -0.0807
|  | 272.85 | -0.0781
|  | 272.86 | -0.0801
|  | 272.87 | -0.0871
|  | 272.88 | -0.0897
|  | 272.88 | -0.0998
|  | 272.88 | -0.0307
|  | 272.89 | -0.0055
|  | 272.9 | -0.0032
|  | 272.9 | -0.0028
|  | 272.91 | 0.079
|  | 272.92 | 0.0827
|  | 272.93 | 0.0857
|  | 272.93 | 0.0927
|  | 272.94 | 0.0988
|  | 272.95 | 0.1139
|  | 272.95 | 0.0193
|  | 272.96 | 0.0058
|  | 272.97 | 0.0035
|  | 272.97 | 0.003
|  | 272.98 | -0.0821
|  | 272.98 | -0.0813
|  | 272.99 | -0.0795
|  | 273 | -0.0859
|  | 273.01 | -0.0921
|  | 273.02 | -0.1011
|  | 273.02 | -0.0199
|  | 273.02 | -0.0055
|  | 273.03 | -0.0032
|  | 273.03 | -0.0027
|  | 273.04 | 0.0804
|  | 273.05 | 0.084
|  | 273.06 | 0.0896
|  | 273.07 | 0.0976
|  | 273.07 | 0.099
|  | 273.08 | 0.1137
|  | 273.08 | 0.022
|  | 273.09 | 0.0057
|  | 273.1 | 0.0034
|  | 273.1 | -0.0569
|  | 273.11 | -0.0795
|  | 273.12 | -0.0811
|  | 273.12 | -0.0812
|  | 273.13 | -0.0868
|  | 273.14 | -0.0916
|  | 273.15 | -0.1007
|  | 273.15 | -0.019
|  | 273.16 | -0.0055
|  | 273.17 | -0.0032
|  | 273.17 | -0.0027
|  | 273.18 | 0.0816
|  | 273.18 | 0.0869
|  | 273.19 | 0.0903
|  | 273.2 | 0.093
|  | 273.21 | 0.0971
|  | 273.22 | 0.1141
|  | 273.22 | 0.02
|  | 273.23 | 0.0056
|  | 273.23 | 0.0034
|  | 273.23 | -0.0902
|  | 273.24 | -0.0791
|  | 273.25 | -0.0811
|  | 273.26 | -0.0808
|  | 273.27 | -0.0855
|  | 273.27 | -0.0907
|  | 273.28 | -0.101
|  | 273.28 | -0.0185
|  | 273.29 | -0.0055
|  | 273.3 | -0.0032
|  | 273.3 | 0.0798
|  | 273.31 | 0.0804
|  | 273.32 | 0.0853
|  | 273.32 | 0.0944
|  | 273.33 | 0.0974
|  | 273.34 | 0.1019
|  | 273.35 | 0.116
|  | 273.35 | 0.0194
|  | 273.36 | 0.0056
|  | 273.37 | 0.0034
|  | 273.37 | 0.0028
|  | 273.38 | -0.0795
|  | 273.38 | -0.0783
|  | 273.39 | -0.0827
|  | 273.4 | -0.0868
|  | 273.41 | -0.0899
|  | 273.42 | -0.1
|  | 273.42 | -0.0198
|  | 273.43 | -0.0054
|  | 273.43 | -0.0032
|  | 273.43 | -0.0027
|  | 273.44 | 0.0797
|  | 273.45 | 0.0915
|  | 273.46 | 0.0934
|  | 273.47 | 0.0938
|  | 273.48 | 0.0989
|  | 273.48 | 0.1143
|  | 273.48 | 0.0217
|  | 273.49 | 0.0057
|  | 273.5 | 0.0034
|  | 273.5 | -0.0916
|  | 273.51 | -0.0794
|  | 273.52 | -0.0784
|  | 273.52 | -0.0805
|  | 273.53 | -0.0859
|  | 273.54 | -0.0896
|  | 273.55 | -0.0992
|  | 273.55 | -0.019
|  | 273.56 | -0.0054
|  | 273.57 | -0.0032
|  | 273.57 | 0.0476
|  | 273.57 | 0.0781
|  | 273.58 | 0.0823
|  | 273.59 | 0.0929
|  | 273.6 | 0.097
|  | 273.61 | 0.1016
|  | 273.62 | 0.1185
|  | 273.62 | 0.0206
|  | 273.62 | 0.0056
|  | 273.63 | 0.0034
|  | 273.63 | -0.0935
|  | 273.64 | -0.0834
|  | 273.65 | -0.084
|  | 273.66 | -0.0857
|  | 273.67 | -0.0889
|  | 273.68 | -0.0911
|  | 273.68 | -0.0993
|  | 273.68 | -0.0186
|  | 273.69 | -0.0054
|  | 273.7 | -0.0032
|  | 273.7 | 0.0787
|  | 273.71 | 0.0798
|  | 273.72 | 0.0824
|  | 273.73 | 0.0914
|  | 273.73 | 0.0972
|  | 273.74 | 0.0997
|  | 273.75 | 0.1161
|  | 273.75 | 0.0197
|  | 273.76 | 0.0057
|  | 273.77 | 0.0034
|  | 273.77 | 0.003
|  | 273.77 | -0.0827
|  | 273.78 | -0.082
|  | 273.79 | -0.0823
|  | 273.8 | -0.0873
|  | 273.81 | -0.0904
|  | 273.82 | -0.0994
|  | 273.82 | -0.0306
|  | 273.82 | -0.0054
|  | 273.83 | -0.0031
|  | 273.83 | 0.0783
|  | 273.84 | 0.0793
|  | 273.85 | 0.0867
|  | 273.86 | 0.0898
|  | 273.87 | 0.0945
|  | 273.88 | 0.1001
|  | 273.88 | 0.1141
|  | 273.88 | 0.0191
|  | 273.89 | 0.0057
|  | 273.9 | 0.0035
|  | 273.9 | 0.0031
|  | 273.91 | -0.0792
|  | 273.92 | -0.0806
|  | 273.93 | -0.0833
|  | 273.93 | -0.0888
|  | 273.94 | -0.0901
|  | 273.95 | -0.0989
|  | 273.95 | -0.0196
|  | 273.96 | -0.0054
|  | 273.97 | -0.0031
|  | 273.97 | -0.0027
|  | 273.98 | 0.0781
|  | 273.98 | 0.0823
|  | 273.99 | 0.096
|  | 274 | 0.0976
|  | 274.01 | 0.1016
|  | 274.02 | 0.117
|  | 274.02 | 0.0217
|  | 274.02 | 0.0058
|  | 274.03 | 0.0036
|  | 274.03 | -0.094
|  | 274.04 | -0.0843
|  | 274.05 | -0.0813
|  | 274.06 | -0.0851
|  | 274.07 | -0.0871
|  | 274.07 | -0.0891
|  | 274.08 | -0.0978
|  | 274.08 | -0.0187
|  | 274.09 | -0.0054
|  | 274.1 | -0.0032
|  | 274.1 | 0.0779
|  | 274.11 | 0.0782
|  | 274.12 | 0.0822
|  | 274.12 | 0.0954
|  | 274.13 | 0.0991
|  | 274.14 | 0.1024
|  | 274.15 | 0.1155
|  | 274.15 | 0.0196
|  | 274.16 | 0.0057
|  | 274.17 | 0.0035
|  | 274.17 | 0.003
|  | 274.18 | -0.0836
|  | 274.18 | -0.081
|  | 274.19 | -0.0854
|  | 274.2 | -0.0878
|  | 274.21 | -0.0904
|  | 274.22 | -0.1
|  | 274.22 | -0.0184
|  | 274.23 | -0.0054
|  | 274.23 | -0.0032
|  | 274.23 | 0.0788
|  | 274.24 | 0.0797
|  | 274.25 | 0.0827
|  | 274.26 | 0.0898
|  | 274.27 | 0.0958
|  | 274.27 | 0.0995
|  | 274.28 | 0.1138
|  | 274.28 | 0.019
|  | 274.29 | 0.0057
|  | 274.3 | 0.0035
|  | 274.3 | 0.003
|  | 274.31 | -0.0834
|  | 274.32 | -0.0836
|  | 274.32 | -0.0801
|  | 274.33 | -0.0869
|  | 274.34 | -0.0909
|  | 274.35 | -0.1001
|  | 274.35 | -0.0197
|  | 274.36 | -0.0054
|  | 274.37 | -0.0032
|  | 274.37 | -0.0027
|  | 274.38 | 0.0802
|  | 274.38 | 0.085
|  | 274.39 | 0.0892
|  | 274.4 | 0.0966
|  | 274.41 | 0.1009
|  | 274.42 | 0.1163
|  | 274.42 | 0.0215
|  | 274.43 | 0.0057
|  | 274.43 | 0.0035
|  | 274.43 | -0.0936
|  | 274.44 | -0.0831
|  | 274.45 | -0.0828
|  | 274.46 | -0.0831
|  | 274.47 | -0.0869
|  | 274.48 | -0.0895
|  | 274.48 | -0.0989
|  | 274.48 | -0.0188
|  | 274.49 | -0.0054
|  | 274.5 | -0.0032
|  | 274.5 | 0.0789
|  | 274.51 | 0.079
|  | 274.52 | 0.083
|  | 274.52 | 0.0933
|  | 274.53 | 0.0972
|  | 274.54 | 0.1005
|  | 274.55 | 0.1153
|  | 274.55 | 0.0199
|  | 274.56 | 0.0057
|  | 274.57 | 0.0035
|  | 274.57 | 0.0029
|  | 274.57 | -0.0838
|  | 274.58 | -0.0795
|  | 274.59 | -0.0825
|  | 274.6 | -0.089
|  | 274.61 | -0.0904
|  | 274.62 | -0.0994
|  | 274.62 | -0.0184
|  | 274.62 | -0.0054
|  | 274.63 | -0.0032
|  | 274.63 | 0.0781
|  | 274.64 | 0.0787
|  | 274.65 | 0.0841
|  | 274.66 | 0.0912
|  | 274.67 | 0.095
|  | 274.68 | 0.0996
|  | 274.68 | 0.1161
|  | 274.68 | 0.0196
|  | 274.69 | 0.0056
|  | 274.7 | 0.0034
|  | 274.7 | 0.0029
|  | 274.71 | -0.0835
|  | 274.72 | -0.0841
|  | 274.73 | -0.0837
|  | 274.73 | -0.0882
|  | 274.74 | -0.0902
|  | 274.75 | -0.0995
|  | 274.75 | -0.0204
|  | 274.76 | -0.0054
|  | 274.77 | -0.0032
|  | 274.77 | -0.0027
|  | 274.77 | 0.0797
|  | 274.78 | 0.088
|  | 274.79 | 0.0943
|  | 274.8 | 0.0972
|  | 274.81 | 0.1022
|  | 274.82 | 0.1184
|  | 274.82 | 0.035
|  | 274.82 | 0.0057
|  | 274.83 | 0.0035
|  | 274.83 | 0.003
|  | 274.84 | -0.0816
|  | 274.85 | -0.0814
|  | 274.86 | -0.0848
|  | 274.87 | -0.0897
|  | 274.88 | -0.0902
|  | 274.88 | -0.0993
|  | 274.88 | -0.0198
|  | 274.89 | -0.0054
|  | 274.9 | -0.0032
|  | 274.9 | -0.0026
|  | 274.91 | 0.0792
|  | 274.92 | 0.0879
|  | 274.93 | 0.0952
|  | 274.93 | 0.0979
|  | 274.94 | 0.1007
|  | 274.95 | 0.115
|  | 274.95 | 0.0225
|  | 274.96 | 0.0056
|  | 274.97 | 0.0034
|  | 274.97 | -0.0562
|  | 274.98 | -0.0787
|  | 274.98 | -0.0784
|  | 274.99 | -0.0816
|  | 275 | -0.0878
|  | 275.01 | -0.091
|  | 275.02 | -0.0993
|  | 275.02 | -0.0188
|  | 275.02 | -0.0054
|  | 275.03 | -0.0032
|  | 275.03 | -0.0027
|  | 275.04 | 0.0787
|  | 275.05 | 0.0827
|  | 275.06 | 0.0876
|  | 275.07 | 0.0944
|  | 275.07 | 0.1008
|  | 275.08 | 0.1161
|  | 275.08 | 0.0205
|  | 275.09 | 0.0056
|  | 275.1 | 0.0034
|  | 275.1 | -0.0926
|  | 275.11 | -0.085
|  | 275.12 | -0.0769
|  | 275.12 | -0.0791
|  | 275.13 | -0.0846
|  | 275.14 | -0.0878
|  | 275.15 | -0.0965
|  | 275.15 | -0.0184
|  | 275.16 | -0.0053
|  | 275.17 | -0.0031
|  | 275.17 | 0.076
|  | 275.18 | 0.0769
|  | 275.18 | 0.0794
|  | 275.19 | 0.0848
|  | 275.2 | 0.0969
|  | 275.21 | 0.102
|  | 275.22 | 0.1159
|  | 275.22 | 0.0196
|  | 275.23 | 0.0056
|  | 275.23 | 0.0035
|  | 275.23 | 0.003
|  | 275.24 | -0.078
|  | 275.25 | -0.0777
|  | 275.26 | -0.0809
|  | 275.27 | -0.0853
|  | 275.27 | -0.0889
|  | 275.28 | -0.097
|  | 275.28 | -0.0202
|  | 275.29 | -0.0053
|  | 275.3 | -0.0031
|  | 275.3 | -0.0026
|  | 275.31 | 0.0769
|  | 275.32 | 0.0826
|  | 275.32 | 0.089
|  | 275.33 | 0.0956
|  | 275.34 | 0.0997
|  | 275.35 | 0.1128
|  | 275.35 | 0.0333
|  | 275.36 | 0.0056
|  | 275.37 | 0.0034
|  | 275.37 | 0.0029
|  | 275.38 | -0.0809
|  | 275.38 | -0.0792
|  | 275.39 | -0.0807
|  | 275.4 | -0.0847
|  | 275.41 | -0.0884
|  | 275.42 | -0.0972
|  | 275.42 | -0.0191
|  | 275.43 | -0.0053
|  | 275.43 | -0.0031
|  | 275.43 | -0.0027
|  | 275.44 | 0.0777
|  | 275.45 | 0.0796
|  | 275.46 | 0.0888
|  | 275.47 | 0.0945
|  | 275.48 | 0.099
|  | 275.48 | 0.1139
|  | 275.48 | 0.021
|  | 275.49 | 0.0056
|  | 275.5 | 0.0034
|  | 275.5 | -0.0913
|  | 275.51 | -0.079
|  | 275.52 | -0.076
|  | 275.52 | -0.0793
|  | 275.53 | -0.0855
|  | 275.54 | -0.0886
|  | 275.55 | -0.0971
|  | 275.55 | -0.0187
|  | 275.56 | -0.0053
|  | 275.57 | -0.0031
|  | 275.57 | 0.0469
|  | 275.57 | 0.078
|  | 275.58 | 0.0815
|  | 275.59 | 0.0882
|  | 275.6 | 0.0942
|  | 275.61 | 0.0998
|  | 275.62 | 0.1132
|  | 275.62 | 0.0197
|  | 275.62 | 0.0056
|  | 275.63 | 0.0034
|  | 275.63 | -0.0895
|  | 275.64 | -0.0793
|  | 275.65 | -0.0785
|  | 275.66 | -0.0805
|  | 275.67 | -0.0858
|  | 275.68 | -0.0894
|  | 275.68 | -0.0981
|  | 275.68 | -0.0182
|  | 275.69 | -0.0053
|  | 275.7 | -0.0031
|  | 275.7 | 0.0775
|  | 275.71 | 0.0784
|  | 275.72 | 0.0822
|  | 275.73 | 0.0866
|  | 275.73 | 0.0946
|  | 275.74 | 0.1009
|  | 275.75 | 0.1135
|  | 275.75 | 0.0188
|  | 275.76 | 0.0056
|  | 275.77 | 0.0035
|  | 275.77 | 0.003
|  | 275.77 | -0.0832
|  | 275.78 | -0.0779
|  | 275.79 | -0.0822
|  | 275.8 | -0.0858
|  | 275.81 | -0.0892
|  | 275.82 | -0.0973
|  | 275.82 | -0.03
|  | 275.82 | -0.0053
|  | 275.83 | -0.0031
|  | 275.83 | -0.0026
|  | 275.84 | 0.0783
|  | 275.85 | 0.0802
|  | 275.86 | 0.0859
|  | 275.87 | 0.092
|  | 275.88 | 0.1001
|  | 275.88 | 0.1147
|  | 275.88 | 0.0188
|  | 275.89 | 0.0055
|  | 275.9 | 0.0034
|  | 275.9 | 0.003
|  | 275.91 | -0.0828
|  | 275.92 | -0.0824
|  | 275.93 | -0.0834
|  | 275.93 | -0.0858
|  | 275.94 | -0.0881
|  | 275.95 | -0.0967
|  | 275.95 | -0.02
|  | 275.96 | -0.0053
|  | 275.97 | -0.0031
|  | 275.97 | -0.0026
|  | 275.98 | 0.0768
|  | 275.98 | 0.0798
|  | 275.99 | 0.0842
|  | 276 | 0.0908
|  | 276.01 | 0.1002
|  | 276.02 | 0.1129
|  | 276.02 | 0.0326
|  | 276.02 | 0.0055
|  | 276.03 | 0.0034
|  | 276.03 | 0.0029
|  | 276.04 | -0.0836
|  | 276.05 | -0.0808
|  | 276.06 | -0.0807
|  | 276.07 | -0.084
|  | 276.07 | -0.0875
|  | 276.08 | -0.0962
|  | 276.08 | -0.0189
|  | 276.09 | -0.0053
|  | 276.1 | -0.0031
|  | 276.1 | -0.0025
|  | 276.11 | 0.076
|  | 276.12 | 0.0804
|  | 276.12 | 0.0886
|  | 276.13 | 0.0969
|  | 276.14 | 0.0996
|  | 276.15 | 0.1112
|  | 276.15 | 0.0202
|  | 276.16 | 0.0056
|  | 276.17 | 0.0034
|  | 276.17 | -0.0885
|  | 276.18 | -0.0829
|  | 276.18 | -0.0796
|  | 276.19 | -0.0813
|  | 276.2 | -0.0843
|  | 276.21 | -0.0872
|  | 276.22 | -0.0955
|  | 276.22 | -0.0181
|  | 276.23 | -0.0053
|  | 276.23 | -0.0031
|  | 276.23 | 0.0757
|  | 276.24 | 0.0765
|  | 276.25 | 0.0807
|  | 276.26 | 0.0863
|  | 276.27 | 0.0962
|  | 276.27 | 0.0989
|  | 276.28 | 0.1126
|  | 276.28 | 0.0189
|  | 276.29 | 0.0055
|  | 276.3 | 0.0034
|  | 276.3 | 0.0029
|  | 276.31 | -0.0819
|  | 276.32 | -0.0803
|  | 276.32 | -0.0824
|  | 276.33 | -0.0843
|  | 276.34 | -0.0878
|  | 276.35 | -0.0962
|  | 276.35 | -0.0295
|  | 276.36 | -0.0053
|  | 276.37 | -0.0031
|  | 276.37 | 0.0754
|  | 276.38 | 0.0771
|  | 276.38 | 0.0809
|  | 276.39 | 0.0901
|  | 276.4 | 0.0974
|  | 276.41 | 0.101
|  | 276.42 | 0.1134
|  | 276.42 | 0.0186
|  | 276.43 | 0.0055
|  | 276.43 | 0.0034
|  | 276.43 | 0.0029
|  | 276.44 | -0.0843
|  | 276.45 | -0.0812
|  | 276.46 | -0.0823
|  | 276.47 | -0.0851
|  | 276.48 | -0.0884
|  | 276.48 | -0.097
|  | 276.48 | -0.0192
|  | 276.49 | -0.0052
|  | 276.5 | -0.0031
|  | 276.5 | -0.0026
|  | 276.51 | 0.0771
|  | 276.52 | 0.0827
|  | 276.52 | 0.0948
|  | 276.53 | 0.098
|  | 276.54 | 0.1011
|  | 276.55 | 0.1143
|  | 276.55 | 0.0205
|  | 276.56 | 0.0055
|  | 276.57 | 0.0034
|  | 276.57 | -0.056
|  | 276.57 | -0.0806
|  | 276.58 | -0.0793
|  | 276.59 | -0.0818
|  | 276.6 | -0.0851
|  | 276.61 | -0.0893
|  | 276.62 | -0.0969
|  | 276.62 | -0.0185
|  | 276.62 | -0.0052
|  | 276.63 | -0.0031
|  | 276.63 | 0.0472
|  | 276.64 | 0.0775
|  | 276.65 | 0.0822
|  | 276.66 | 0.0915
|  | 276.67 | 0.0976
|  | 276.68 | 0.1005
|  | 276.68 | 0.1132
|  | 276.68 | 0.0197
|  | 276.69 | 0.0055
|  | 276.7 | 0.0033
|  | 276.7 | -0.0895
|  | 276.71 | -0.0822
|  | 276.72 | -0.0776
|  | 276.73 | -0.0804
|  | 276.73 | -0.085
|  | 276.74 | -0.0893
|  | 276.75 | -0.097
|  | 276.75 | -0.018
|  | 276.76 | -0.0053
|  | 276.77 | -0.0031
|  | 276.77 | 0.0766
|  | 276.77 | 0.0779
|  | 276.78 | 0.083
|  | 276.79 | 0.0876
|  | 276.8 | 0.0953
|  | 276.81 | 0.0993
|  | 276.82 | 0.1123
|  | 276.82 | 0.0187
|  | 276.82 | 0.0054
|  | 276.83 | 0.0033
|  | 276.83 | 0.0027
|  | 276.84 | -0.0847
|  | 276.85 | -0.0792
|  | 276.86 | -0.0824
|  | 276.87 | -0.0832
|  | 276.88 | -0.0877
|  | 276.88 | -0.0961
|  | 276.88 | -0.0296
|  | 276.89 | -0.0052
|  | 276.9 | -0.0031
|  | 276.9 | 0.0751
|  | 276.91 | 0.0769
|  | 276.92 | 0.0784
|  | 276.93 | 0.0851
|  | 276.93 | 0.0922
|  | 276.94 | 0.0986
|  | 276.95 | 0.1126
|  | 276.95 | 0.0187
|  | 276.96 | 0.0054
|  | 276.97 | 0.0034
|  | 276.97 | 0.0029
|  | 276.98 | -0.0834
|  | 276.98 | -0.0783
|  | 276.99 | -0.079
|  | 277 | -0.0837
|  | 277.01 | -0.0896
|  | 277.02 | -0.0975
|  | 277.02 | -0.0193
|  | 277.02 | -0.0052
|  | 277.03 | -0.0031
|  | 277.03 | -0.0026
|  | 277.04 | 0.0788
|  | 277.05 | 0.0812
|  | 277.06 | 0.0889
|  | 277.07 | 0.0957
|  | 277.07 | 0.0993
|  | 277.08 | 0.1138
|  | 277.08 | 0.0209
|  | 277.09 | 0.0055
|  | 277.1 | 0.0034
|  | 277.1 | -0.0909
|  | 277.11 | -0.0778
|  | 277.12 | -0.0781
|  | 277.12 | -0.0794
|  | 277.13 | -0.0844
|  | 277.14 | -0.0895
|  | 277.15 | -0.0981
|  | 277.15 | -0.0181
|  | 277.16 | -0.0052
|  | 277.17 | -0.0031
|  | 277.17 | 0.0783
|  | 277.18 | 0.0796
|  | 277.18 | 0.0856
|  | 277.19 | 0.0917
|  | 277.2 | 0.096
|  | 277.21 | 0.0993
|  | 277.22 | 0.1131
|  | 277.22 | 0.0194
|  | 277.23 | 0.0055
|  | 277.23 | 0.0033
|  | 277.23 | 0.0028
|  | 277.24 | -0.0786
|  | 277.25 | -0.0802
|  | 277.26 | -0.0854
|  | 277.27 | -0.0877
|  | 277.27 | -0.0902
|  | 277.28 | -0.0979
|  | 277.28 | -0.0179
|  | 277.29 | -0.0052
|  | 277.3 | -0.0031
|  | 277.3 | 0.077
|  | 277.31 | 0.0803
|  | 277.32 | 0.0831
|  | 277.32 | 0.0888
|  | 277.33 | 0.0932
|  | 277.34 | 0.0984
|  | 277.35 | 0.1133
|  | 277.35 | 0.0188
|  | 277.36 | 0.0054
|  | 277.37 | 0.0033
|  | 277.37 | 0.0029
|  | 277.38 | -0.0797
|  | 277.38 | -0.0769
|  | 277.39 | -0.0801
|  | 277.4 | -0.085
|  | 277.41 | -0.0883
|  | 277.42 | -0.0966
|  | 277.42 | -0.0192
|  | 277.43 | -0.0052
|  | 277.43 | -0.0031
|  | 277.43 | -0.0026
|  | 277.44 | 0.0776
|  | 277.45 | 0.0809
|  | 277.46 | 0.0831
|  | 277.47 | 0.0948
|  | 277.48 | 0.0975
|  | 277.48 | 0.1119
|  | 277.48 | 0.0205
|  | 277.49 | 0.0054
|  | 277.5 | 0.0033
|  | 277.5 | -0.0894
|  | 277.51 | -0.074
|  | 277.52 | -0.0744
|  | 277.52 | -0.0772
|  | 277.53 | -0.0835
|  | 277.54 | -0.0875
|  | 277.55 | -0.0963
|  | 277.55 | -0.0182
|  | 277.56 | -0.0052
|  | 277.57 | -0.003
|  | 277.57 | 0.0466
|  | 277.57 | 0.0774
|  | 277.58 | 0.0807
|  | 277.59 | 0.0871
|  | 277.6 | 0.0934
|  | 277.61 | 0.0987
|  | 277.62 | 0.1124
|  | 277.62 | 0.0197
|  | 277.62 | 0.0055
|  | 277.63 | 0.0033
|  | 277.63 | -0.0882
|  | 277.64 | -0.0813
|  | 277.65 | -0.0762
|  | 277.66 | -0.0793
|  | 277.67 | -0.0852
|  | 277.68 | -0.0887
|  | 277.68 | -0.097
|  | 277.68 | -0.0179
|  | 277.69 | -0.0052
|  | 277.7 | -0.003
|  | 277.7 | 0.0767
|  | 277.71 | 0.0781
|  | 277.72 | 0.079
|  | 277.73 | 0.0818
|  | 277.73 | 0.0933
|  | 277.74 | 0.0984
|  | 277.75 | 0.1132
|  | 277.75 | 0.0191
|  | 277.76 | 0.0055
|  | 277.77 | 0.0034
|  | 277.77 | 0.0029
|  | 277.77 | -0.0814
|  | 277.78 | -0.077
|  | 277.79 | -0.0782
|  | 277.8 | -0.0848
|  | 277.81 | -0.0885
|  | 277.82 | -0.0969
|  | 277.82 | -0.0198
|  | 277.82 | -0.0052
|  | 277.83 | -0.0031
|  | 277.83 | -0.0026
|  | 277.84 | 0.0782
|  | 277.85 | 0.0801
|  | 277.86 | 0.0855
|  | 277.87 | 0.0941
|  | 277.88 | 0.0978
|  | 277.88 | 0.113
|  | 277.88 | 0.019
|  | 277.89 | 0.0055
|  | 277.9 | 0.0034
|  | 277.9 | 0.0029
|  | 277.91 | -0.0806
|  | 277.92 | -0.0756
|  | 277.93 | -0.0789
|  | 277.93 | -0.0858
|  | 277.94 | -0.0886
|  | 277.95 | -0.0967
|  | 277.95 | -0.0191
|  | 277.96 | -0.0052
|  | 277.97 | -0.0031
|  | 277.97 | -0.0026
|  | 277.98 | 0.076
|  | 277.98 | 0.0793
|  | 277.99 | 0.0842
|  | 278 | 0.0942
|  | 278.01 | 0.0976
|  | 278.02 | 0.1131
|  | 278.02 | 0.0209
|  | 278.02 | 0.0055
|  | 278.03 | 0.0034
|  | 278.03 | -0.0902
|  | 278.04 | -0.0827
|  | 278.05 | -0.0748
|  | 278.06 | -0.0773
|  | 278.07 | -0.0825
|  | 278.07 | -0.0884
|  | 278.08 | -0.097
|  | 278.08 | -0.0182
|  | 278.09 | -0.0052
|  | 278.1 | -0.003
|  | 278.1 | 0.046
|  | 278.11 | 0.078
|  | 278.12 | 0.0813
|  | 278.12 | 0.0871
|  | 278.13 | 0.0921
|  | 278.14 | 0.098
|  | 278.15 | 0.1132
|  | 278.15 | 0.0199
|  | 278.16 | 0.0055
|  | 278.17 | 0.0034
|  | 278.17 | -0.0887
|  | 278.18 | -0.0826
|  | 278.18 | -0.079
|  | 278.19 | -0.0768
|  | 278.2 | -0.0818
|  | 278.21 | -0.0885
|  | 278.22 | -0.0971
|  | 278.22 | -0.0179
|  | 278.23 | -0.0052
|  | 278.23 | -0.0031
|  | 278.23 | 0.0761
|  | 278.24 | 0.0781
|  | 278.25 | 0.0801
|  | 278.26 | 0.0871
|  | 278.27 | 0.0923
|  | 278.27 | 0.1017
|  | 278.28 | 0.1175
|  | 278.28 | 0.0192
|  | 278.29 | 0.0056
|  | 278.3 | 0.0035
|  | 278.3 | 0.003
|  | 278.31 | -0.0846
|  | 278.32 | -0.0847
|  | 278.32 | -0.0816
|  | 278.33 | -0.0863
|  | 278.34 | -0.0888
|  | 278.35 | -0.0974
|  | 278.35 | -0.0192
|  | 278.36 | -0.0052
|  | 278.37 | -0.0031
|  | 278.37 | -0.0026
|  | 278.38 | 0.0778
|  | 278.38 | 0.0827
|  | 278.39 | 0.0919
|  | 278.4 | 0.0969
|  | 278.41 | 0.0991
|  | 278.42 | 0.1148
|  | 278.42 | 0.0212
|  | 278.43 | 0.0055
|  | 278.43 | 0.0034
|  | 278.43 | -0.0917
|  | 278.44 | -0.0839
|  | 278.45 | -0.0865
|  | 278.46 | -0.0848
|  | 278.47 | -0.0865
|  | 278.48 | -0.0901
|  | 278.48 | -0.0989
|  | 278.48 | -0.0183
|  | 278.49 | -0.0052
|  | 278.5 | -0.003
|  | 278.5 | 0.0486
|  | 278.51 | 0.0796
|  | 278.52 | 0.0828
|  | 278.52 | 0.0924
|  | 278.53 | 0.0944
|  | 278.54 | 0.0974
|  | 278.55 | 0.1116
|  | 278.55 | 0.0192
|  | 278.56 | 0.0055
|  | 278.57 | 0.0034
|  | 278.57 | -0.0883
|  | 278.57 | -0.075
|  | 278.58 | -0.0771
|  | 278.59 | -0.0795
|  | 278.6 | -0.084
|  | 278.61 | -0.089
|  | 278.62 | -0.097
|  | 278.62 | -0.0182
|  | 278.62 | -0.0052
|  | 278.63 | -0.0031
|  | 278.63 | 0.077
|  | 278.64 | 0.0768
|  | 278.65 | 0.0794
|  | 278.66 | 0.0858
|  | 278.67 | 0.0873
|  | 278.68 | 0.0976
|  | 278.68 | 0.1119
|  | 278.68 | 0.0192
|  | 278.69 | 0.0055
|  | 278.7 | 0.0034
|  | 278.7 | 0.003
|  | 278.71 | -0.077
|  | 278.72 | -0.0777
|  | 278.73 | -0.0805
|  | 278.73 | -0.0875
|  | 278.74 | -0.0913
|  | 278.75 | -0.0998
|  | 278.75 | -0.018
|  | 278.76 | -0.0052
|  | 278.77 | -0.0031
|  | 278.77 | 0.0787
|  | 278.77 | 0.0799
|  | 278.78 | 0.0836
|  | 278.79 | 0.087
|  | 278.8 | 0.0938
|  | 278.81 | 0.0974
|  | 278.82 | 0.111
|  | 278.82 | 0.0186
|  | 278.82 | 0.0056
|  | 278.83 | 0.0034
|  | 278.83 | 0.0029
|  | 278.84 | -0.0812
|  | 278.85 | -0.0794
|  | 278.86 | -0.0784
|  | 278.87 | -0.0828
|  | 278.88 | -0.0896
|  | 278.88 | -0.0982
|  | 278.88 | -0.0192
|  | 278.89 | -0.0052
|  | 278.9 | -0.0031
|  | 278.9 | -0.0026
|  | 278.91 | 0.0778
|  | 278.92 | 0.079
|  | 278.93 | 0.0905
|  | 278.93 | 0.0923
|  | 278.94 | 0.0959
|  | 278.95 | 0.1104
|  | 278.95 | 0.0214
|  | 278.96 | 0.0055
|  | 278.97 | 0.0034
|  | 278.97 | -0.0545
|  | 278.98 | -0.0791
|  | 278.98 | -0.0806
|  | 278.99 | -0.0827
|  | 279 | -0.0865
|  | 279.01 | -0.0896
|  | 279.02 | -0.0978
|  | 279.02 | -0.0185
|  | 279.02 | -0.0052
|  | 279.03 | -0.0031
|  | 279.03 | -0.0025
|  | 279.04 | 0.0788
|  | 279.05 | 0.0845
|  | 279.06 | 0.0903
|  | 279.07 | 0.0913
|  | 279.07 | 0.0952
|  | 279.08 | 0.1086
|  | 279.08 | 0.0194
|  | 279.09 | 0.0054
|  | 279.1 | 0.0033
|  | 279.1 | -0.0865
|  | 279.11 | -0.0814
|  | 279.12 | -0.0768
|  | 279.12 | -0.0776
|  | 279.13 | -0.0825
|  | 279.14 | -0.0875
|  | 279.15 | -0.0961
|  | 279.15 | -0.0181
|  | 279.16 | -0.0052
|  | 279.17 | -0.0031
|  | 279.17 | 0.0757
|  | 279.18 | 0.0765
|  | 279.18 | 0.0794
|  | 279.19 | 0.088
|  | 279.2 | 0.094
|  | 279.21 | 0.0973
|  | 279.22 | 0.1112
|  | 279.22 | 0.019
|  | 279.23 | 0.0055
|  | 279.23 | 0.0034
|  | 279.23 | 0.0029
|  | 279.24 | -0.0792
|  | 279.25 | -0.0819
|  | 279.26 | -0.0834
|  | 279.27 | -0.0853
|  | 279.27 | -0.0898
|  | 279.28 | -0.0981
|  | 279.28 | -0.0198
|  | 279.29 | -0.0052
|  | 279.3 | -0.003
|  | 279.3 | -0.0026
|  | 279.31 | 0.0789
|  | 279.32 | 0.0808
|  | 279.32 | 0.0866
|  | 279.33 | 0.0916
|  | 279.34 | 0.0969
|  | 279.35 | 0.1097
|  | 279.35 | 0.0327
|  | 279.36 | 0.0054
|  | 279.37 | 0.0033
|  | 279.37 | 0.0029
|  | 279.38 | -0.075
|  | 279.38 | -0.0775
|  | 279.39 | -0.0801
|  | 279.4 | -0.0847
|  | 279.41 | -0.0909
|  | 279.42 | -0.0996
|  | 279.42 | -0.0186
|  | 279.43 | -0.0052
|  | 279.43 | -0.003
|  | 279.43 | -0.0026
|  | 279.44 | 0.0799
|  | 279.45 | 0.0821
|  | 279.46 | 0.0873
|  | 279.47 | 0.0908
|  | 279.48 | 0.0973
|  | 279.48 | 0.1116
|  | 279.48 | 0.0207
|  | 279.49 | 0.0055
|  | 279.5 | 0.0034
|  | 279.5 | -0.0888
|  | 279.51 | -0.0778
|  | 279.52 | -0.0762
|  | 279.52 | -0.078
|  | 279.53 | -0.0839
|  | 279.54 | -0.0897
|  | 279.55 | -0.0977
|  | 279.55 | -0.0181
|  | 279.56 | -0.0052
|  | 279.57 | -0.003
|  | 279.57 | 0.0779
|  | 279.57 | 0.0772
|  | 279.58 | 0.0796
|  | 279.59 | 0.088
|  | 279.6 | 0.0907
|  | 279.61 | 0.0949
|  | 279.62 | 0.1117
|  | 279.62 | 0.0196
|  | 279.62 | 0.0055
|  | 279.63 | 0.0034
|  | 279.63 | -0.0877
|  | 279.64 | -0.075
|  | 279.65 | -0.0732
|  | 279.66 | -0.076
|  | 279.67 | -0.0821
|  | 279.68 | -0.0891
|  | 279.68 | -0.0981
|  | 279.68 | -0.0178
|  | 279.69 | -0.0052
|  | 279.7 | -0.003
|  | 279.7 | 0.0777
|  | 279.71 | 0.0766
|  | 279.72 | 0.0783
|  | 279.73 | 0.0847
|  | 279.73 | 0.0911
|  | 279.74 | 0.0976
|  | 279.75 | 0.1126
|  | 279.75 | 0.0193
|  | 279.76 | 0.0055
|  | 279.77 | 0.0034
|  | 279.77 | 0.0029
|  | 279.77 | -0.0757
|  | 279.78 | -0.0756
|  | 279.79 | -0.079
|  | 279.8 | -0.0866
|  | 279.81 | -0.0908
|  | 279.82 | -0.0988
|  | 279.82 | -0.0297
|  | 279.82 | -0.0052
|  | 279.83 | -0.003
|  | 279.83 | -0.0026
|  | 279.84 | 0.0773
|  | 279.85 | 0.0783
|  | 279.86 | 0.0845
|  | 279.87 | 0.0921
|  | 279.88 | 0.0965
|  | 279.88 | 0.1099
|  | 279.88 | 0.0333
|  | 279.89 | 0.0055
|  | 279.9 | 0.0034
|  | 279.9 | 0.003
|  | 279.91 | -0.0767
|  | 279.92 | -0.0785
|  | 279.93 | -0.08
|  | 279.93 | -0.0815
|  | 279.94 | -0.0904
|  | 279.95 | -0.0991
|  | 279.95 | -0.0193
|  | 279.96 | -0.0052
|  | 279.97 | -0.003
|  | 279.97 | -0.0026
|  | 279.98 | 0.0769
|  | 279.98 | 0.0807
|  | 279.99 | 0.0889
|  | 280 | 0.0938
|  | 280.01 | 0.0981
|  | 280.02 | 0.1116
|  | 280.02 | 0.0334
|  | 280.02 | 0.0055
|  | 280.03 | 0.0034
|  | 280.03 | 0.0029
|  | 280.04 | -0.0747
|  | 280.05 | -0.0767
|  | 280.06 | -0.0816
|  | 280.07 | -0.0882
|  | 280.07 | -0.0908
|  | 280.08 | -0.0992
|  | 280.08 | -0.0188
|  | 280.09 | -0.0052
|  | 280.1 | -0.0031
|  | 280.1 | -0.0026
|  | 280.11 | 0.0805
|  | 280.12 | 0.0808
|  | 280.12 | 0.0863
|  | 280.13 | 0.0952
|  | 280.14 | 0.0985
|  | 280.15 | 0.1106
|  | 280.15 | 0.0194
|  | 280.16 | 0.0055
|  | 280.17 | 0.0034
|  | 280.17 | -0.0882
|  | 280.18 | -0.0797
|  | 280.18 | -0.0772
|  | 280.19 | -0.0834
|  | 280.2 | -0.0864
|  | 280.21 | -0.0899
|  | 280.22 | -0.0974
|  | 280.22 | -0.0182
|  | 280.23 | -0.0053
|  | 280.23 | -0.0031
|  | 280.23 | 0.0775
|  | 280.24 | 0.0778
|  | 280.25 | 0.0791
|  | 280.26 | 0.085
|  | 280.27 | 0.0869
|  | 280.27 | 0.0948
|  | 280.28 | 0.1105
|  | 280.28 | 0.0188
|  | 280.29 | 0.0055
|  | 280.3 | 0.0033
|  | 280.3 | 0.0029
|  | 280.31 | -0.0807
|  | 280.32 | -0.08
|  | 280.32 | -0.0798
|  | 280.33 | -0.0855
|  | 280.34 | -0.0887
|  | 280.35 | -0.0972
|  | 280.35 | -0.0296
|  | 280.36 | -0.0053
|  | 280.37 | -0.0031
|  | 280.37 | 0.0763
|  | 280.38 | 0.078
|  | 280.38 | 0.08
|  | 280.39 | 0.0883
|  | 280.4 | 0.0946
|  | 280.41 | 0.0996
|  | 280.42 | 0.1137
|  | 280.42 | 0.0188
|  | 280.43 | 0.0055
|  | 280.43 | 0.0034
|  | 280.43 | 0.0029
|  | 280.44 | -0.0788
|  | 280.45 | -0.0769
|  | 280.46 | -0.0804
|  | 280.47 | -0.0861
|  | 280.48 | -0.0899
|  | 280.48 | -0.0987
|  | 280.48 | -0.0194
|  | 280.49 | -0.0053
|  | 280.5 | -0.0031
|  | 280.5 | -0.0026
|  | 280.51 | 0.0786
|  | 280.52 | 0.0778
|  | 280.52 | 0.0863
|  | 280.53 | 0.0915
|  | 280.54 | 0.0957
|  | 280.55 | 0.113
|  | 280.55 | 0.0211
|  | 280.56 | 0.0055
|  | 280.57 | 0.0034
|  | 280.57 | -0.09
|  | 280.57 | -0.0772
|  | 280.58 | -0.078
|  | 280.59 | -0.0806
|  | 280.6 | -0.0849
|  | 280.61 | -0.0897
|  | 280.62 | -0.0986
|  | 280.62 | -0.0184
|  | 280.62 | -0.0053
|  | 280.63 | -0.0031
|  | 280.63 | -0.0026
|  | 280.64 | 0.0783
|  | 280.65 | 0.083
|  | 280.66 | 0.0863
|  | 280.67 | 0.0953
|  | 280.68 | 0.0991
|  | 280.68 | 0.1141
|  | 280.68 | 0.0203
|  | 280.69 | 0.0056
|  | 280.7 | 0.0034
|  | 280.7 | -0.0898
|  | 280.71 | -0.0796
|  | 280.72 | -0.0769
|  | 280.73 | -0.0802
|  | 280.73 | -0.0852
|  | 280.74 | -0.0899
|  | 280.75 | -0.0993
|  | 280.75 | -0.0183
|  | 280.76 | -0.0053
|  | 280.77 | -0.0031
|  | 280.77 | 0.0789
|  | 280.77 | 0.0794
|  | 280.78 | 0.0812
|  | 280.79 | 0.0894
|  | 280.8 | 0.0953
|  | 280.81 | 0.0996
|  | 280.82 | 0.1145
|  | 280.82 | 0.0196
|  | 280.82 | 0.0056
|  | 280.83 | 0.0034
|  | 280.83 | 0.003
|  | 280.84 | -0.0804
|  | 280.85 | -0.0815
|  | 280.86 | -0.085
|  | 280.87 | -0.0879
|  | 280.88 | -0.0916
|  | 280.88 | -0.1
|  | 280.88 | -0.0202
|  | 280.89 | -0.0053
|  | 280.9 | -0.0031
|  | 280.9 | -0.0026
|  | 280.91 | 0.0811
|  | 280.92 | 0.0853
|  | 280.93 | 0.0915
|  | 280.93 | 0.0935
|  | 280.94 | 0.0995
|  | 280.95 | 0.1146
|  | 280.95 | 0.0192
|  | 280.96 | 0.0056
|  | 280.97 | 0.0034
|  | 280.97 | 0.0029
|  | 280.98 | -0.0814
|  | 280.98 | -0.0807
|  | 280.99 | -0.0803
|  | 281 | -0.0864
|  | 281.01 | -0.0909
|  | 281.02 | -0.1001
|  | 281.02 | -0.019
|  | 281.02 | -0.0053
|  | 281.03 | -0.0031
|  | 281.03 | -0.0026
|  | 281.04 | 0.0804
|  | 281.05 | 0.0849
|  | 281.06 | 0.0936
|  | 281.07 | 0.0967
|  | 281.07 | 0.0997
|  | 281.08 | 0.1131
|  | 281.08 | 0.0212
|  | 281.09 | 0.0056
|  | 281.1 | 0.0034
|  | 281.1 | -0.0903
|  | 281.11 | -0.0799
|  | 281.12 | -0.0791
|  | 281.12 | -0.0818
|  | 281.13 | -0.0862
|  | 281.14 | -0.0895
|  | 281.15 | -0.0977
|  | 281.15 | -0.0184
|  | 281.16 | -0.0053
|  | 281.17 | -0.0031
|  | 281.17 | 0.0779
|  | 281.18 | 0.0797
|  | 281.18 | 0.0824
|  | 281.19 | 0.0881
|  | 281.2 | 0.0931
|  | 281.21 | 0.1006
|  | 281.22 | 0.1153
|  | 281.22 | 0.0197
|  | 281.23 | 0.0056
|  | 281.23 | 0.0034
|  | 281.23 | 0.0029
|  | 281.24 | -0.0786
|  | 281.25 | -0.0785
|  | 281.26 | -0.0796
|  | 281.27 | -0.0838
|  | 281.27 | -0.0893
|  | 281.28 | -0.0981
|  | 281.28 | -0.0181
|  | 281.29 | -0.0053
|  | 281.3 | -0.0031
|  | 281.3 | 0.077
|  | 281.31 | 0.0796
|  | 281.32 | 0.0852
|  | 281.32 | 0.0912
|  | 281.33 | 0.0957
|  | 281.34 | 0.1003
|  | 281.35 | 0.1152
|  | 281.35 | 0.0193
|  | 281.36 | 0.0055
|  | 281.37 | 0.0033
|  | 281.37 | 0.0029
|  | 281.38 | -0.0824
|  | 281.38 | -0.0813
|  | 281.39 | -0.0815
|  | 281.4 | -0.0834
|  | 281.41 | -0.0879
|  | 281.42 | -0.0973
|  | 281.42 | -0.0196
|  | 281.43 | -0.0053
|  | 281.43 | -0.0031
|  | 281.43 | -0.0026
|  | 281.44 | 0.0765
|  | 281.45 | 0.0822
|  | 281.46 | 0.0889
|  | 281.47 | 0.0959
|  | 281.48 | 0.1004
|  | 281.48 | 0.1163
|  | 281.48 | 0.0218
|  | 281.49 | 0.0056
|  | 281.5 | 0.0034
|  | 281.5 | -0.0926
|  | 281.51 | -0.08
|  | 281.52 | -0.0824
|  | 281.52 | -0.0848
|  | 281.53 | -0.0873
|  | 281.54 | -0.092
|  | 281.55 | -0.1006
|  | 281.55 | -0.0186
|  | 281.56 | -0.0053
|  | 281.57 | -0.0031
|  | 281.57 | 0.0805
|  | 281.57 | 0.0812
|  | 281.58 | 0.0841
|  | 281.59 | 0.0898
|  | 281.6 | 0.0924
|  | 281.61 | 0.0965
|  | 281.62 | 0.1131
|  | 281.62 | 0.0198
|  | 281.62 | 0.0056
|  | 281.63 | 0.0034
|  | 281.63 | -0.0886
|  | 281.64 | -0.0813
|  | 281.65 | -0.0776
|  | 281.66 | -0.0802
|  | 281.67 | -0.0856
|  | 281.68 | -0.0902
|  | 281.68 | -0.0998
|  | 281.68 | -0.0183
|  | 281.69 | -0.0054
|  | 281.7 | -0.0031
|  | 281.7 | 0.0792
|  | 281.71 | 0.0803
|  | 281.72 | 0.0871
|  | 281.73 | 0.0927
|  | 281.73 | 0.0942
|  | 281.74 | 0.0981
|  | 281.75 | 0.1151
|  | 281.75 | 0.0198
|  | 281.76 | 0.0056
|  | 281.77 | 0.0034
|  | 281.77 | 0.0029
|  | 281.77 | -0.0749
|  | 281.78 | -0.0759
|  | 281.79 | -0.0823
|  | 281.8 | -0.0862
|  | 281.81 | -0.0911
|  | 281.82 | -0.1001
|  | 281.82 | -0.0304
|  | 281.82 | -0.0054
|  | 281.83 | -0.0031
|  | 281.83 | -0.0027
|  | 281.84 | 0.0801
|  | 281.85 | 0.0829
|  | 281.86 | 0.0891
|  | 281.87 | 0.0939
|  | 281.88 | 0.0978
|  | 281.88 | 0.112
|  | 281.88 | 0.0191
|  | 281.89 | 0.0056
|  | 281.9 | 0.0034
|  | 281.9 | 0.003
|  | 281.91 | -0.0782
|  | 281.92 | -0.0776
|  | 281.93 | -0.0802
|  | 281.93 | -0.0864
|  | 281.94 | -0.0911
|  | 281.95 | -0.1
|  | 281.95 | -0.0197
|  | 281.96 | -0.0053
|  | 281.97 | -0.0031
|  | 281.97 | -0.0026
|  | 281.98 | 0.0807
|  | 281.98 | 0.0855
|  | 281.99 | 0.0891
|  | 282 | 0.0966
|  | 282.01 | 0.0996
|  | 282.02 | 0.1123
|  | 282.02 | 0.0218
|  | 282.02 | 0.0056
|  | 282.03 | 0.0034
|  | 282.03 | -0.0544
|  | 282.04 | -0.0772
|  | 282.05 | -0.0798
|  | 282.06 | -0.0831
|  | 282.07 | -0.0866
|  | 282.07 | -0.0899
|  | 282.08 | -0.0995
|  | 282.08 | -0.0189
|  | 282.09 | -0.0054
|  | 282.1 | -0.0031
|  | 282.1 | 0.0487
|  | 282.11 | 0.0793
|  | 282.12 | 0.0835
|  | 282.12 | 0.0871
|  | 282.13 | 0.0962
|  | 282.14 | 0.1
|  | 282.15 | 0.1122
|  | 282.15 | 0.0195
|  | 282.16 | 0.0056
|  | 282.17 | 0.0034
|  | 282.17 | -0.0885
|  | 282.18 | -0.0792
|  | 282.18 | -0.0805
|  | 282.19 | -0.0843
|  | 282.2 | -0.0875
|  | 282.21 | -0.093
|  | 282.22 | -0.1019
|  | 282.22 | -0.0183
|  | 282.23 | -0.0053
|  | 282.23 | -0.0031
|  | 282.23 | 0.0808
|  | 282.24 | 0.0819
|  | 282.25 | 0.0855
|  | 282.26 | 0.0897
|  | 282.27 | 0.0938
|  | 282.27 | 0.0978
|  | 282.28 | 0.1116
|  | 282.28 | 0.0188
|  | 282.29 | 0.0056
|  | 282.3 | 0.0034
|  | 282.3 | 0.003
|  | 282.31 | -0.0825
|  | 282.32 | -0.0825
|  | 282.32 | -0.0837
|  | 282.33 | -0.0873
|  | 282.34 | -0.0907
|  | 282.35 | -0.1
|  | 282.35 | -0.0197
|  | 282.36 | -0.0053
|  | 282.37 | -0.0031
|  | 282.37 | -0.0027
|  | 282.38 | 0.0817
|  | 282.38 | 0.085
|  | 282.39 | 0.0875
|  | 282.4 | 0.0934
|  | 282.41 | 0.0965
|  | 282.42 | 0.1088
|  | 282.42 | 0.0202
|  | 282.43 | 0.0056
|  | 282.43 | 0.0034
|  | 282.43 | -0.0873
|  | 282.44 | -0.0793
|  | 282.45 | -0.0826
|  | 282.46 | -0.0847
|  | 282.47 | -0.0874
|  | 282.48 | -0.091
|  | 282.48 | -0.1
|  | 282.48 | -0.0187
|  | 282.49 | -0.0053
|  | 282.5 | -0.0031
|  | 282.5 | 0.08
|  | 282.51 | 0.0815
|  | 282.52 | 0.0872
|  | 282.52 | 0.0908
|  | 282.53 | 0.0923
|  | 282.54 | 0.0954
|  | 282.55 | 0.1086
|  | 282.55 | 0.0189
|  | 282.56 | 0.0056
|  | 282.57 | 0.0034
|  | 282.57 | 0.0029
|  | 282.57 | -0.0812
|  | 282.58 | -0.0814
|  | 282.59 | -0.0853
|  | 282.6 | -0.0891
|  | 282.61 | -0.0923
|  | 282.62 | -0.101
|  | 282.62 | -0.0184
|  | 282.62 | -0.0054
|  | 282.63 | -0.0032
|  | 282.63 | 0.0804
|  | 282.64 | 0.0826
|  | 282.65 | 0.0855
|  | 282.66 | 0.0882
|  | 282.67 | 0.0916
|  | 282.68 | 0.095
|  | 282.68 | 0.1087
|  | 282.68 | 0.0189
|  | 282.69 | 0.0055
|  | 282.7 | 0.0034
|  | 282.7 | 0.0029
|  | 282.71 | -0.0805
|  | 282.72 | -0.0792
|  | 282.73 | -0.0824
|  | 282.73 | -0.0834
|  | 282.74 | -0.0881
|  | 282.75 | -0.098
|  | 282.75 | -0.03
|  | 282.76 | -0.0053
|  | 282.77 | -0.0031
|  | 282.77 | 0.077
|  | 282.77 | 0.0781
|  | 282.78 | 0.0806
|  | 282.79 | 0.0828
|  | 282.8 | 0.0857
|  | 282.81 | 0.0932
|  | 282.82 | 0.1078
|  | 282.82 | 0.0186
|  | 282.82 | 0.0056
|  | 282.83 | 0.0034
|  | 282.83 | 0.0029
|  | 282.84 | -0.0764
|  | 282.85 | -0.0769
|  | 282.86 | -0.0796
|  | 282.87 | -0.0852
|  | 282.88 | -0.0898
|  | 282.88 | -0.0996
|  | 282.88 | -0.0203
|  | 282.89 | -0.0054
|  | 282.9 | -0.0031
|  | 282.9 | -0.0028
|  | 282.91 | 0.0792
|  | 282.92 | 0.0812
|  | 282.93 | 0.0851
|  | 282.93 | 0.0881
|  | 282.94 | 0.0939
|  | 282.95 | 0.1115
|  | 282.95 | 0.0328
|  | 282.96 | 0.0056
|  | 282.97 | 0.0034
|  | 282.97 | 0.003
|  | 282.98 | -0.0776
|  | 282.98 | -0.0777
|  | 282.99 | -0.0835
|  | 283 | -0.0861
|  | 283.01 | -0.0908
|  | 283.02 | -0.0993
|  | 283.02 | -0.0192
|  | 283.02 | -0.0053
|  | 283.03 | -0.0031
|  | 283.03 | -0.0026
|  | 283.04 | 0.081
|  | 283.05 | 0.0834
|  | 283.06 | 0.0885
|  | 283.07 | 0.0901
|  | 283.07 | 0.0927
|  | 283.08 | 0.1066
|  | 283.08 | 0.0203
|  | 283.09 | 0.0056
|  | 283.1 | 0.0034
|  | 283.1 | -0.0849
|  | 283.11 | -0.0785
|  | 283.12 | -0.0809
|  | 283.12 | -0.0806
|  | 283.13 | -0.0862
|  | 283.14 | -0.0914
|  | 283.15 | -0.1008
|  | 283.15 | -0.0187
|  | 283.16 | -0.0053
|  | 283.17 | -0.0031
|  | 283.17 | 0.0808
|  | 283.18 | 0.082
|  | 283.18 | 0.0823
|  | 283.19 | 0.0848
|  | 283.2 | 0.0883
|  | 283.21 | 0.0941
|  | 283.22 | 0.1081
|  | 283.22 | 0.0192
|  | 283.23 | 0.0056
|  | 283.23 | 0.0034
|  | 283.23 | 0.003
|  | 283.24 | -0.0783
|  | 283.25 | -0.0812
|  | 283.26 | -0.0829
|  | 283.27 | -0.0891
|  | 283.27 | -0.0927
|  | 283.28 | -0.1016
|  | 283.28 | -0.0183
|  | 283.29 | -0.0054
|  | 283.3 | -0.0032
|  | 283.3 | 0.0803
|  | 283.31 | 0.083
|  | 283.32 | 0.0869
|  | 283.32 | 0.0866
|  | 283.33 | 0.0902
|  | 283.34 | 0.0951
|  | 283.35 | 0.1111
|  | 283.35 | 0.019
|  | 283.36 | 0.0056
|  | 283.37 | 0.0034
|  | 283.37 | 0.003
|  | 283.38 | -0.076
|  | 283.38 | -0.0785
|  | 283.39 | -0.0815
|  | 283.4 | -0.0868
|  | 283.41 | -0.092
|  | 283.42 | -0.1011
|  | 283.42 | -0.0192
|  | 283.43 | -0.0054
|  | 283.43 | -0.0031
|  | 283.43 | -0.0026
|  | 283.44 | 0.082
|  | 283.45 | 0.087
|  | 283.46 | 0.0892
|  | 283.47 | 0.0918
|  | 283.48 | 0.0988
|  | 283.48 | 0.1116
|  | 283.48 | 0.0207
|  | 283.49 | 0.0056
|  | 283.5 | 0.0034
|  | 283.5 | -0.0896
|  | 283.51 | -0.0787
|  | 283.52 | -0.0783
|  | 283.52 | -0.0841
|  | 283.53 | -0.0866
|  | 283.54 | -0.0901
|  | 283.55 | -0.0993
|  | 283.55 | -0.0187
|  | 283.56 | -0.0054
|  | 283.57 | -0.0031
|  | 283.57 | 0.0793
|  | 283.57 | 0.0791
|  | 283.58 | 0.0816
|  | 283.59 | 0.0855
|  | 283.6 | 0.088
|  | 283.61 | 0.0941
|  | 283.62 | 0.1083
|  | 283.62 | 0.019
|  | 283.62 | 0.0056
|  | 283.63 | 0.0034
|  | 283.63 | 0.0029
|  | 283.64 | -0.077
|  | 283.65 | -0.0785
|  | 283.66 | -0.0801
|  | 283.67 | -0.0811
|  | 283.68 | -0.0863
|  | 283.68 | -0.0973
|  | 283.68 | -0.0185
|  | 283.69 | -0.0054
|  | 283.7 | -0.0031
|  | 283.7 | 0.0766
|  | 283.71 | 0.0758
|  | 283.72 | 0.0791
|  | 283.73 | 0.0814
|  | 283.73 | 0.0861
|  | 283.74 | 0.0923
|  | 283.75 | 0.1096
|  | 283.75 | 0.0184
|  | 283.76 | 0.0056
|  | 283.77 | 0.0034
|  | 283.77 | 0.0029
|  | 283.77 | -0.0778
|  | 283.78 | -0.0775
|  | 283.79 | -0.0808
|  | 283.8 | -0.0841
|  | 283.81 | -0.0896
|  | 283.82 | -0.0998
|  | 283.82 | -0.0301
|  | 283.82 | -0.0053
|  | 283.83 | -0.0031
|  | 283.83 | 0.0787
|  | 283.84 | 0.0804
|  | 283.85 | 0.0816
|  | 283.86 | 0.0863
|  | 283.87 | 0.0893
|  | 283.88 | 0.0938
|  | 283.88 | 0.1066
|  | 283.88 | 0.0183
|  | 283.89 | 0.0055
|  | 283.9 | 0.0034
|  | 283.9 | 0.0029
|  | 283.91 | -0.0783
|  | 283.92 | -0.0814
|  | 283.93 | -0.0838
|  | 283.93 | -0.0874
|  | 283.94 | -0.0924
|  | 283.95 | -0.1012
|  | 283.95 | -0.0195
|  | 283.96 | -0.0053
|  | 283.97 | -0.0031
|  | 283.97 | -0.0026
|  | 283.98 | 0.0821
|  | 283.98 | 0.0856
|  | 283.99 | 0.0866
|  | 284 | 0.0886
|  | 284.01 | 0.0928
|  | 284.02 | 0.1047
|  | 284.02 | 0.0208
|  | 284.02 | 0.0055
|  | 284.03 | 0.0034
|  | 284.03 | -0.0501
|  | 284.04 | -0.0784
|  | 284.05 | -0.0826
|  | 284.06 | -0.0844
|  | 284.07 | -0.089
|  | 284.07 | -0.0935
|  | 284.08 | -0.1018
|  | 284.08 | -0.0187
|  | 284.09 | -0.0053
|  | 284.1 | -0.0031
|  | 284.1 | 0.0493
|  | 284.11 | 0.0818
|  | 284.12 | 0.0855
|  | 284.12 | 0.0873
|  | 284.13 | 0.0888
|  | 284.14 | 0.0914
|  | 284.15 | 0.1024
|  | 284.15 | 0.0188
|  | 284.16 | 0.0055
|  | 284.17 | 0.0034
|  | 284.17 | -0.0799
|  | 284.18 | -0.0769
|  | 284.18 | -0.0791
|  | 284.19 | -0.0816
|  | 284.2 | -0.0843
|  | 284.21 | -0.088
|  | 284.22 | -0.099
|  | 284.22 | -0.018
|  | 284.23 | -0.0053
|  | 284.23 | -0.0031
|  | 284.23 | 0.0779
|  | 284.24 | 0.0782
|  | 284.25 | 0.0831
|  | 284.26 | 0.0833
|  | 284.27 | 0.0846
|  | 284.27 | 0.088
|  | 284.28 | 0.1026
|  | 284.28 | 0.0182
|  | 284.29 | 0.0055
|  | 284.3 | 0.0034
|  | 284.3 | 0.0029
|  | 284.31 | -0.0751
|  | 284.32 | -0.0782
|  | 284.32 | -0.0827
|  | 284.33 | -0.0879
|  | 284.34 | -0.093
|  | 284.35 | -0.1021
|  | 284.35 | -0.0194
|  | 284.36 | -0.0053
|  | 284.37 | -0.0031
|  | 284.37 | -0.0027
|  | 284.38 | 0.0821
|  | 284.38 | 0.0831
|  | 284.39 | 0.0838
|  | 284.4 | 0.0857
|  | 284.41 | 0.0902
|  | 284.42 | 0.1009
|  | 284.42 | 0.0193
|  | 284.43 | 0.0055
|  | 284.43 | 0.0034
|  | 284.43 | -0.0802
|  | 284.44 | -0.0758
|  | 284.45 | -0.0795
|  | 284.46 | -0.0831
|  | 284.47 | -0.0873
|  | 284.48 | -0.0916
|  | 284.48 | -0.0999
|  | 284.48 | -0.0185
|  | 284.49 | -0.0053
|  | 284.5 | -0.0031
|  | 284.5 | 0.0486
|  | 284.51 | 0.0805
|  | 284.52 | 0.0842
|  | 284.52 | 0.0832
|  | 284.53 | 0.084
|  | 284.54 | 0.0872
|  | 284.55 | 0.0994
|  | 284.55 | 0.0184
|  | 284.56 | 0.0055
|  | 284.57 | 0.0033
|  | 284.57 | -0.0775
|  | 284.57 | -0.074
|  | 284.58 | -0.0758
|  | 284.59 | -0.0801
|  | 284.6 | -0.0857
|  | 284.61 | -0.0926
|  | 284.62 | -0.1018
|  | 284.62 | -0.0181
|  | 284.62 | -0.0053
|  | 284.63 | -0.0031
|  | 284.63 | 0.0808
|  | 284.64 | 0.0828
|  | 284.65 | 0.0834
|  | 284.66 | 0.0844
|  | 284.67 | 0.0839
|  | 284.68 | 0.0869
|  | 284.68 | 0.0992
|  | 284.68 | 0.018
|  | 284.69 | 0.0055
|  | 284.7 | 0.0033
|  | 284.7 | 0.0028
|  | 284.71 | -0.0741
|  | 284.72 | -0.0774
|  | 284.73 | -0.0798
|  | 284.73 | -0.0828
|  | 284.74 | -0.0896
|  | 284.75 | -0.0989
|  | 284.75 | -0.0201
|  | 284.76 | -0.0053
|  | 284.77 | -0.0031
|  | 284.77 | -0.0027
|  | 284.77 | 0.0798
|  | 284.78 | 0.0789
|  | 284.79 | 0.0812
|  | 284.8 | 0.0848
|  | 284.81 | 0.0881
|  | 284.82 | 0.1023
|  | 284.82 | 0.0184
|  | 284.82 | 0.0055
|  | 284.83 | 0.0034
|  | 284.83 | 0.0029
|  | 284.84 | -0.0743
|  | 284.85 | -0.074
|  | 284.86 | -0.0813
|  | 284.87 | -0.086
|  | 284.88 | -0.091
|  | 284.88 | -0.1002
|  | 284.88 | -0.02
|  | 284.89 | -0.0053
|  | 284.9 | -0.0031
|  | 284.9 | -0.0027
|  | 284.91 | 0.0802
|  | 284.92 | 0.0834
|  | 284.93 | 0.0826
|  | 284.93 | 0.0854
|  | 284.94 | 0.0891
|  | 284.95 | 0.1033
|  | 284.95 | 0.0318
|  | 284.96 | 0.0055
|  | 284.97 | 0.0034
|  | 284.97 | 0.0029
|  | 284.98 | -0.0755
|  | 284.98 | -0.0781
|  | 284.99 | -0.0842
|  | 285 | -0.086
|  | 285.01 | -0.0908
|  | 285.02 | -0.0996
|  | 285.02 | -0.0194
|  | 285.02 | -0.0053
|  | 285.03 | -0.0031
|  | 285.03 | -0.0026
|  | 285.04 | 0.0791
|  | 285.05 | 0.0808
|  | 285.06 | 0.0821
|  | 285.07 | 0.0848
|  | 285.07 | 0.088
|  | 285.08 | 0.1019
|  | 285.08 | 0.0196
|  | 285.09 | 0.0055
|  | 285.1 | 0.0034
|  | 285.1 | -0.0809
|  | 285.11 | -0.0753
|  | 285.12 | -0.0746
|  | 285.12 | -0.0768
|  | 285.13 | -0.0807
|  | 285.14 | -0.0874
|  | 285.15 | -0.0998
|  | 285.15 | -0.0184
|  | 285.16 | -0.0053
|  | 285.17 | -0.0031
|  | 285.17 | 0.0488
|  | 285.18 | 0.0796
|  | 285.18 | 0.0812
|  | 285.19 | 0.0827
|  | 285.2 | 0.0849
|  | 285.21 | 0.0883
|  | 285.22 | 0.1
|  | 285.22 | 0.0183
|  | 285.23 | 0.0055
|  | 285.23 | 0.0034
|  | 285.23 | 0.0029
|  | 285.24 | -0.0739
|  | 285.25 | -0.0738
|  | 285.26 | -0.0764
|  | 285.27 | -0.0817
|  | 285.27 | -0.0874
|  | 285.28 | -0.0991
|  | 285.28 | -0.0181
|  | 285.29 | -0.0053
|  | 285.3 | -0.0031
|  | 285.3 | 0.078
|  | 285.31 | 0.0795
|  | 285.32 | 0.0804
|  | 285.32 | 0.0813
|  | 285.33 | 0.0829
|  | 285.34 | 0.086
|  | 285.35 | 0.0991
|  | 285.35 | 0.0179
|  | 285.36 | 0.0054
|  | 285.37 | 0.0034
|  | 285.37 | 0.0029
|  | 285.38 | -0.0735
|  | 285.38 | -0.0764
|  | 285.39 | -0.0802
|  | 285.4 | -0.0846
|  | 285.41 | -0.0894
|  | 285.42 | -0.0992
|  | 285.42 | -0.0193
|  | 285.43 | -0.0052
|  | 285.43 | -0.0031
|  | 285.43 | -0.0026
|  | 285.44 | 0.0788
|  | 285.45 | 0.0792
|  | 285.46 | 0.0799
|  | 285.47 | 0.0816
|  | 285.48 | 0.0852
|  | 285.48 | 0.0992
|  | 285.48 | 0.0192
|  | 285.49 | 0.0054
|  | 285.5 | 0.0034
|  | 285.5 | -0.0783
|  | 285.51 | -0.0721
|  | 285.52 | -0.0738
|  | 285.52 | -0.0803
|  | 285.53 | -0.0844
|  | 285.54 | -0.0884
|  | 285.55 | -0.0982
|  | 285.55 | -0.0183
|  | 285.56 | -0.0053
|  | 285.57 | -0.0031
|  | 285.57 | 0.0479
|  | 285.57 | 0.0783
|  | 285.58 | 0.0812
|  | 285.59 | 0.0831
|  | 285.6 | 0.0841
|  | 285.61 | 0.0868
|  | 285.62 | 0.0979
|  | 285.62 | 0.0185
|  | 285.62 | 0.0054
|  | 285.63 | 0.0034
|  | 285.63 | -0.0759
|  | 285.64 | -0.0733
|  | 285.65 | -0.0734
|  | 285.66 | -0.0783
|  | 285.67 | -0.082
|  | 285.68 | -0.0872
|  | 285.68 | -0.0972
|  | 285.68 | -0.018
|  | 285.69 | -0.0053
|  | 285.7 | -0.0031
|  | 285.7 | 0.0768
|  | 285.71 | 0.0777
|  | 285.72 | 0.0809
|  | 285.73 | 0.0835
|  | 285.73 | 0.0855
|  | 285.74 | 0.0872
|  | 285.75 | 0.0975
|  | 285.75 | 0.0178
|  | 285.76 | 0.0054
|  | 285.77 | 0.0033
|  | 285.77 | 0.0029
|  | 285.77 | -0.0739
|  | 285.78 | -0.0749
|  | 285.79 | -0.0788
|  | 285.8 | -0.0834
|  | 285.81 | -0.0888
|  | 285.82 | -0.0986
|  | 285.82 | -0.0298
|  | 285.82 | -0.0052
|  | 285.83 | -0.0031
|  | 285.83 | -0.0026
|  | 285.84 | 0.0789
|  | 285.85 | 0.0804
|  | 285.86 | 0.0816
|  | 285.87 | 0.0837
|  | 285.88 | 0.0861
|  | 285.88 | 0.0972
|  | 285.88 | 0.0177
|  | 285.89 | 0.0054
|  | 285.9 | 0.0033
|  | 285.9 | 0.0029
|  | 285.91 | -0.0734
|  | 285.92 | -0.0763
|  | 285.93 | -0.0789
|  | 285.93 | -0.0828
|  | 285.94 | -0.088
|  | 285.95 | -0.0979
|  | 285.95 | -0.0187
|  | 285.96 | -0.0052
|  | 285.97 | -0.0031
|  | 285.97 | -0.0025
|  | 285.98 | 0.0768
|  | 285.98 | 0.0794
|  | 285.99 | 0.0832
|  | 286 | 0.0838
|  | 286.01 | 0.0859
|  | 286.02 | 0.0959
|  | 286.02 | 0.019
|  | 286.02 | 0.0054
|  | 286.03 | 0.0033
|  | 286.03 | -0.0753
|  | 286.04 | -0.0725
|  | 286.05 | -0.0741
|  | 286.06 | -0.0771
|  | 286.07 | -0.0816
|  | 286.07 | -0.0871
|  | 286.08 | -0.0983
|  | 286.08 | -0.0182
|  | 286.09 | -0.0052
|  | 286.1 | -0.003
|  | 286.1 | 0.047
|  | 286.11 | 0.0768
|  | 286.12 | 0.0799
|  | 286.12 | 0.0808
|  | 286.13 | 0.0825
|  | 286.14 | 0.0855
|  | 286.15 | 0.0962
|  | 286.15 | 0.0182
|  | 286.16 | 0.0054
|  | 286.17 | 0.0033
|  | 286.17 | -0.0746
|  | 286.18 | -0.0735
|  | 286.18 | -0.0746
|  | 286.19 | -0.0783
|  | 286.2 | -0.0832
|  | 286.21 | -0.0879
|  | 286.22 | -0.0984
|  | 286.22 | -0.0179
|  | 286.23 | -0.0052
|  | 286.23 | -0.0031
|  | 286.23 | 0.0774
|  | 286.24 | 0.0789
|  | 286.25 | 0.0812
|  | 286.26 | 0.0854
|  | 286.27 | 0.0844
|  | 286.27 | 0.086
|  | 286.28 | 0.0962
|  | 286.28 | 0.0175
|  | 286.29 | 0.0053
|  | 286.3 | 0.0033
|  | 286.3 | 0.0028
|  | 286.31 | -0.0737
|  | 286.32 | -0.0755
|  | 286.32 | -0.0811
|  | 286.33 | -0.0828
|  | 286.34 | -0.0871
|  | 286.35 | -0.0964
|  | 286.35 | -0.019
|  | 286.36 | -0.0052
|  | 286.37 | -0.003
|  | 286.37 | -0.0026
|  | 286.38 | 0.0781
|  | 286.38 | 0.0813
|  | 286.39 | 0.0838
|  | 286.4 | 0.0842
|  | 286.41 | 0.0863
|  | 286.42 | 0.0965
|  | 286.42 | 0.0188
|  | 286.43 | 0.0053
|  | 286.43 | 0.0032
|  | 286.43 | -0.076
|  | 286.44 | -0.0738
|  | 286.45 | -0.0755
|  | 286.46 | -0.0789
|  | 286.47 | -0.0838
|  | 286.48 | -0.0889
|  | 286.48 | -0.0979
|  | 286.48 | -0.018
|  | 286.49 | -0.0051
|  | 286.5 | -0.003
|  | 286.5 | 0.078
|  | 286.51 | 0.0784
|  | 286.52 | 0.0813
|  | 286.52 | 0.0833
|  | 286.53 | 0.0862
|  | 286.54 | 0.0886
|  | 286.55 | 0.0977
|  | 286.55 | 0.0178
|  | 286.56 | 0.0053
|  | 286.57 | 0.0033
|  | 286.57 | 0.0027
|  | 286.57 | -0.0753
|  | 286.58 | -0.0775
|  | 286.59 | -0.0808
|  | 286.6 | -0.0847
|  | 286.61 | -0.0891
|  | 286.62 | -0.0976
|  | 286.62 | -0.0177
|  | 286.62 | -0.0051
|  | 286.63 | -0.003
|  | 286.63 | 0.0768
|  | 286.64 | 0.0785
|  | 286.65 | 0.0826
|  | 286.66 | 0.0838
|  | 286.67 | 0.0834
|  | 286.68 | 0.086
|  | 286.68 | 0.0959
|  | 286.68 | 0.0173
|  | 286.69 | 0.0053
|  | 286.7 | 0.0033
|  | 286.7 | 0.0027
|  | 286.71 | -0.0727
|  | 286.72 | -0.0737
|  | 286.73 | -0.0761
|  | 286.73 | -0.0832
|  | 286.74 | -0.088
|  | 286.75 | -0.0975
|  | 286.75 | -0.0189
|  | 286.76 | -0.0051
|  | 286.77 | -0.003
|  | 286.77 | -0.0025
|  | 286.77 | 0.0771
|  | 286.78 | 0.0798
|  | 286.79 | 0.0815
|  | 286.8 | 0.0839
|  | 286.81 | 0.0867
|  | 286.82 | 0.0962
|  | 286.82 | 0.0196
|  | 286.82 | 0.0053
|  | 286.83 | 0.0033
|  | 286.83 | 0.0027
|  | 286.84 | -0.0736
|  | 286.85 | -0.0755
|  | 286.86 | -0.0801
|  | 286.87 | -0.085
|  | 286.88 | -0.0898
|  | 286.88 | -0.0996
|  | 286.88 | -0.0185
|  | 286.89 | -0.0051
|  | 286.9 | -0.003
|  | 286.9 | -0.0026
|  | 286.91 | 0.0799
|  | 286.92 | 0.0813
|  | 286.93 | 0.0833
|  | 286.93 | 0.0835
|  | 286.94 | 0.0856
|  | 286.95 | 0.0959
|  | 286.95 | 0.0183
|  | 286.96 | 0.0052
|  | 286.97 | 0.0032
|  | 286.97 | -0.075
|  | 286.98 | -0.0731
|  | 286.98 | -0.0752
|  | 286.99 | -0.0785
|  | 287 | -0.083
|  | 287.01 | -0.0868
|  | 287.02 | -0.0971
|  | 287.02 | -0.0178
|  | 287.02 | -0.0051
|  | 287.03 | -0.003
|  | 287.03 | 0.0474
|  | 287.04 | 0.0771
|  | 287.05 | 0.0801
|  | 287.06 | 0.0821
|  | 287.07 | 0.0846
|  | 287.07 | 0.0862
|  | 287.08 | 0.0962
|  | 287.08 | 0.0179
|  | 287.09 | 0.0052
|  | 287.1 | 0.0032
|  | 287.1 | -0.0744
|  | 287.11 | -0.073
|  | 287.12 | -0.0753
|  | 287.12 | -0.0767
|  | 287.13 | -0.0833
|  | 287.14 | -0.0884
|  | 287.15 | -0.0973
|  | 287.15 | -0.0173
|  | 287.16 | -0.005
|  | 287.17 | -0.003
|  | 287.17 | 0.0768
|  | 287.18 | 0.0782
|  | 287.18 | 0.0805
|  | 287.19 | 0.0841
|  | 287.2 | 0.0847
|  | 287.21 | 0.0851
|  | 287.22 | 0.0946
|  | 287.22 | 0.0171
|  | 287.23 | 0.0052
|  | 287.23 | 0.0032
|  | 287.23 | 0.0027
|  | 287.24 | -0.073
|  | 287.25 | -0.0754
|  | 287.26 | -0.0801
|  | 287.27 | -0.0852
|  | 287.27 | -0.0892
|  | 287.28 | -0.0966
|  | 287.28 | -0.0186
|  | 287.29 | -0.005
|  | 287.3 | -0.003
|  | 287.3 | -0.0025
|  | 287.31 | 0.0774
|  | 287.32 | 0.0782
|  | 287.32 | 0.0796
|  | 287.33 | 0.0817
|  | 287.34 | 0.0845
|  | 287.35 | 0.0945
|  | 287.35 | 0.0185
|  | 287.36 | 0.0052
|  | 287.37 | 0.0032
|  | 287.37 | -0.0741
|  | 287.38 | -0.0729
|  | 287.38 | -0.0742
|  | 287.39 | -0.0776
|  | 287.4 | -0.0822
|  | 287.41 | -0.0844
|  | 287.42 | -0.0931
|  | 287.42 | -0.0176
|  | 287.43 | -0.005
|  | 287.43 | -0.0029
|  | 287.43 | 0.0451
|  | 287.44 | 0.0749
|  | 287.45 | 0.078
|  | 287.46 | 0.0818
|  | 287.47 | 0.0841
|  | 287.48 | 0.085
|  | 287.48 | 0.0948
|  | 287.48 | 0.0177
|  | 287.49 | 0.0052
|  | 287.5 | 0.0032
|  | 287.5 | -0.0732
|  | 287.51 | -0.0728
|  | 287.52 | -0.0759
|  | 287.52 | -0.0778
|  | 287.53 | -0.0814
|  | 287.54 | -0.086
|  | 287.55 | -0.095
|  | 287.55 | -0.0173
|  | 287.56 | -0.005
|  | 287.57 | -0.0029
|  | 287.57 | 0.0746
|  | 287.57 | 0.0761
|  | 287.58 | 0.0743
|  | 287.59 | 0.076
|  | 287.6 | 0.0813
|  | 287.61 | 0.0844
|  | 287.62 | 0.0949
|  | 287.62 | 0.0171
|  | 287.62 | 0.0052
|  | 287.63 | 0.0032
|  | 287.63 | 0.0027
|  | 287.64 | -0.0726
|  | 287.65 | -0.0754
|  | 287.66 | -0.0771
|  | 287.67 | -0.0836
|  | 287.68 | -0.0871
|  | 287.68 | -0.0952
|  | 287.68 | -0.0185
|  | 287.69 | -0.005
|  | 287.7 | -0.0029
|  | 287.7 | -0.0025
|  | 287.71 | 0.0758
|  | 287.72 | 0.076
|  | 287.73 | 0.0789
|  | 287.73 | 0.0812
|  | 287.74 | 0.084
|  | 287.75 | 0.0945
|  | 287.75 | 0.0192
|  | 287.76 | 0.0051
|  | 287.77 | 0.0032
|  | 287.77 | -0.0452
|  | 287.77 | -0.0724
|  | 287.78 | -0.0733
|  | 287.79 | -0.0767
|  | 287.8 | -0.0834
|  | 287.81 | -0.0875
|  | 287.82 | -0.0952
|  | 287.82 | -0.0178
|  | 287.82 | -0.005
|  | 287.83 | -0.0029
|  | 287.83 | -0.0024
|  | 287.84 | 0.0768
|  | 287.85 | 0.0798
|  | 287.86 | 0.0823
|  | 287.87 | 0.0845
|  | 287.88 | 0.087
|  | 287.88 | 0.0957
|  | 287.88 | 0.018
|  | 287.89 | 0.0052
|  | 287.9 | 0.0032
|  | 287.9 | -0.0747
|  | 287.91 | -0.0737
|  | 287.92 | -0.077
|  | 287.93 | -0.0805
|  | 287.93 | -0.0827
|  | 287.94 | -0.0853
|  | 287.95 | -0.0941
|  | 287.95 | -0.0174
|  | 287.96 | -0.0049
|  | 287.97 | -0.0029
|  | 287.97 | 0.0741
|  | 287.98 | 0.076
|  | 287.98 | 0.0801
|  | 287.99 | 0.0818
|  | 288 | 0.0826
|  | 288.01 | 0.0845
|  | 288.02 | 0.0944
|  | 288.02 | 0.0172
|  | 288.02 | 0.0051
|  | 288.03 | 0.0032
|  | 288.03 | 0.0027
|  | 288.04 | -0.0727
|  | 288.05 | -0.0759
|  | 288.06 | -0.0784
|  | 288.07 | -0.0833
|  | 288.07 | -0.087
|  | 288.08 | -0.0961
|  | 288.08 | -0.029
|  | 288.09 | -0.0049
|  | 288.1 | -0.0029
|  | 288.1 | 0.0755
|  | 288.11 | 0.0771
|  | 288.12 | 0.0793
|  | 288.12 | 0.0792
|  | 288.13 | 0.0808
|  | 288.14 | 0.0836
|  | 288.15 | 0.094
|  | 288.15 | 0.0169
|  | 288.16 | 0.0051
|  | 288.17 | 0.0032
|  | 288.17 | 0.0028
|  | 288.18 | -0.072
|  | 288.18 | -0.075
|  | 288.19 | -0.0763
|  | 288.2 | -0.0792
|  | 288.21 | -0.0855
|  | 288.22 | -0.0947
|  | 288.22 | -0.0184
|  | 288.23 | -0.0049
|  | 288.23 | -0.0029
|  | 288.23 | -0.0025
|  | 288.24 | 0.0759
|  | 288.25 | 0.0816
|  | 288.26 | 0.0834
|  | 288.27 | 0.0835
|  | 288.27 | 0.085
|  | 288.28 | 0.0946
|  | 288.28 | 0.0184
|  | 288.29 | 0.0051
|  | 288.3 | 0.0032
|  | 288.3 | -0.0743
|  | 288.31 | -0.0729
|  | 288.32 | -0.0745
|  | 288.32 | -0.0795
|  | 288.33 | -0.0832
|  | 288.34 | -0.0875
|  | 288.35 | -0.0968
|  | 288.35 | -0.0173
|  | 288.36 | -0.0049
|  | 288.37 | -0.0029
|  | 288.37 | 0.077
|  | 288.38 | 0.0776
|  | 288.38 | 0.0771
|  | 288.39 | 0.079
|  | 288.4 | 0.0814
|  | 288.41 | 0.0843
|  | 288.42 | 0.0953
|  | 288.42 | 0.0173
|  | 288.43 | 0.0051
|  | 288.43 | 0.0032
|  | 288.43 | 0.0027
|  | 288.44 | -0.0728
|  | 288.45 | -0.0756
|  | 288.46 | -0.0806
|  | 288.47 | -0.0866
|  | 288.48 | -0.0896
|  | 288.48 | -0.0979
|  | 288.48 | -0.0169
|  | 288.49 | -0.0048
|  | 288.5 | -0.0029
|  | 288.5 | 0.0774
|  | 288.51 | 0.0791
|  | 288.52 | 0.0787
|  | 288.52 | 0.0803
|  | 288.53 | 0.0816
|  | 288.54 | 0.0841
|  | 288.55 | 0.0943
|  | 288.55 | 0.0169
|  | 288.56 | 0.0051
|  | 288.57 | 0.0032
|  | 288.57 | 0.0026
|  | 288.57 | -0.0728
|  | 288.58 | -0.0764
|  | 288.59 | -0.0803
|  | 288.6 | -0.0844
|  | 288.61 | -0.0884
|  | 288.62 | -0.0968
|  | 288.62 | -0.0179
|  | 288.62 | -0.0048
|  | 288.63 | -0.0029
|  | 288.63 | -0.0025
|  | 288.64 | 0.0788
|  | 288.65 | 0.0811
|  | 288.66 | 0.0839
|  | 288.67 | 0.0852
|  | 288.68 | 0.0873
|  | 288.68 | 0.0959
|  | 288.68 | 0.0184
|  | 288.69 | 0.0051
|  | 288.7 | 0.0032
|  | 288.7 | -0.0754
|  | 288.71 | -0.0734
|  | 288.72 | -0.0764
|  | 288.73 | -0.0783
|  | 288.73 | -0.0835
|  | 288.74 | -0.0883
|  | 288.75 | -0.0968
|  | 288.75 | -0.0174
|  | 288.76 | -0.0048
|  | 288.77 | -0.0029
|  | 288.77 | 0.0468
|  | 288.77 | 0.0788
|  | 288.78 | 0.082
|  | 288.79 | 0.0829
|  | 288.8 | 0.0851
|  | 288.81 | 0.0866
|  | 288.82 | 0.0963
|  | 288.82 | 0.0174
|  | 288.82 | 0.0051
|  | 288.83 | 0.0032
|  | 288.83 | -0.0753
|  | 288.84 | -0.0748
|  | 288.85 | -0.0759
|  | 288.86 | -0.079
|  | 288.87 | -0.083
|  | 288.88 | -0.0878
|  | 288.88 | -0.096
|  | 288.88 | -0.0169
|  | 288.89 | -0.0048
|  | 288.9 | -0.0029
|  | 288.9 | 0.0761
|  | 288.91 | 0.0791
|  | 288.92 | 0.0824
|  | 288.93 | 0.0814
|  | 288.93 | 0.0831
|  | 288.94 | 0.0857
|  | 288.95 | 0.0957
|  | 288.95 | 0.0171
|  | 288.96 | 0.0051
|  | 288.97 | 0.0032
|  | 288.97 | 0.0028
|  | 288.98 | -0.0735
|  | 288.98 | -0.0765
|  | 288.99 | -0.0815
|  | 289 | -0.0856
|  | 289.01 | -0.0906
|  | 289.02 | -0.0987
|  | 289.02 | -0.0289
|  | 289.02 | -0.0048
|  | 289.03 | -0.0029
|  | 289.03 | -0.0024
|  | 289.04 | 0.0808
|  | 289.05 | 0.0828
|  | 289.06 | 0.084
|  | 289.07 | 0.0849
|  | 289.07 | 0.0859
|  | 289.08 | 0.0957
|  | 289.08 | 0.0172
|  | 289.09 | 0.0051
|  | 289.1 | 0.0032
|  | 289.1 | 0.0027
|  | 289.11 | -0.0742
|  | 289.12 | -0.0774
|  | 289.12 | -0.0795
|  | 289.13 | -0.0821
|  | 289.14 | -0.0878
|  | 289.15 | -0.0974
|  | 289.15 | -0.0189
|  | 289.16 | -0.0049
|  | 289.17 | -0.0029
|  | 289.17 | -0.0024
|  | 289.18 | 0.0792
|  | 289.18 | 0.0818
|  | 289.19 | 0.0847
|  | 289.2 | 0.086
|  | 289.21 | 0.0882
|  | 289.22 | 0.0964
|  | 289.22 | 0.0292
|  | 289.23 | 0.0051
|  | 289.23 | 0.0032
|  | 289.23 | 0.0027
|  | 289.24 | -0.0751
|  | 289.25 | -0.0779
|  | 289.26 | -0.0801
|  | 289.27 | -0.0843
|  | 289.27 | -0.089
|  | 289.28 | -0.097
|  | 289.28 | -0.0178
|  | 289.29 | -0.0049
|  | 289.3 | -0.0029
|  | 289.3 | -0.0024
|  | 289.31 | 0.0789
|  | 289.32 | 0.0816
|  | 289.32 | 0.082
|  | 289.33 | 0.0832
|  | 289.34 | 0.085
|  | 289.35 | 0.0951
|  | 289.35 | 0.0178
|  | 289.36 | 0.0051
|  | 289.37 | 0.0031
|  | 289.37 | -0.0745
|  | 289.38 | -0.0733
|  | 289.38 | -0.0748
|  | 289.39 | -0.0779
|  | 289.4 | -0.0836
|  | 289.41 | -0.0884
|  | 289.42 | -0.0964
|  | 289.42 | -0.0172
|  | 289.43 | -0.0049
|  | 289.43 | -0.0029
|  | 289.43 | 0.0767
|  | 289.44 | 0.0774
|  | 289.45 | 0.0789
|  | 289.46 | 0.0817
|  | 289.47 | 0.0836
|  | 289.48 | 0.0866
|  | 289.48 | 0.0954
|  | 289.48 | 0.0173
|  | 289.49 | 0.0051
|  | 289.5 | 0.0032
|  | 289.5 | 0.0027
|  | 289.51 | -0.074
|  | 289.52 | -0.0781
|  | 289.52 | -0.0801
|  | 289.53 | -0.0821
|  | 289.54 | -0.0869
|  | 289.55 | -0.0959
|  | 289.55 | -0.0291
|  | 289.56 | -0.0049
|  | 289.57 | -0.0029
|  | 289.57 | 0.0752
|  | 289.57 | 0.0767
|  | 289.58 | 0.0799
|  | 289.59 | 0.0803
|  | 289.6 | 0.0821
|  | 289.61 | 0.0849
|  | 289.62 | 0.0943
|  | 289.62 | 0.0168
|  | 289.62 | 0.0051
|  | 289.63 | 0.0032
|  | 289.63 | 0.0027
|  | 289.64 | -0.0732
|  | 289.65 | -0.0772
|  | 289.66 | -0.08
|  | 289.67 | -0.0835
|  | 289.68 | -0.089
|  | 289.68 | -0.097
|  | 289.68 | -0.0179
|  | 289.69 | -0.0049
|  | 289.7 | -0.0029
|  | 289.7 | -0.0024
|  | 289.71 | 0.0791
|  | 289.72 | 0.0775
|  | 289.73 | 0.079
|  | 289.73 | 0.0819
|  | 289.74 | 0.0848
|  | 289.75 | 0.0944
|  | 289.75 | 0.0182
|  | 289.76 | 0.0052
|  | 289.77 | 0.0032
|  | 289.77 | -0.0743
|  | 289.77 | -0.0733
|  | 289.78 | -0.0749
|  | 289.79 | -0.078
|  | 289.8 | -0.0841
|  | 289.81 | -0.089
|  | 289.82 | -0.0974
|  | 289.82 | -0.0174
|  | 289.82 | -0.0049
|  | 289.83 | -0.0029
|  | 289.83 | 0.0473
|  | 289.84 | 0.0784
|  | 289.85 | 0.0803
|  | 289.86 | 0.0809
|  | 289.87 | 0.0811
|  | 289.88 | 0.0834
|  | 289.88 | 0.0932
|  | 289.88 | 0.0178
|  | 289.89 | 0.0051
|  | 289.9 | 0.0032
|  | 289.9 | -0.0725
|  | 289.91 | -0.0727
|  | 289.92 | -0.076
|  | 289.93 | -0.0774
|  | 289.93 | -0.0823
|  | 289.94 | -0.0861
|  | 289.95 | -0.0943
|  | 289.95 | -0.0173
|  | 289.96 | -0.005
|  | 289.97 | -0.0029
|  | 289.97 | 0.0743
|  | 289.98 | 0.0755
|  | 289.98 | 0.079
|  | 289.99 | 0.0816
|  | 290 | 0.0832
|  | 290.01 | 0.0858
|  | 290.02 | 0.0951
|  | 290.02 | 0.0172
|  | 290.02 | 0.0051
|  | 290.03 | 0.0032
|  | 290.03 | 0.0027
|  | 290.04 | -0.0726
|  | 290.05 | -0.0744
|  | 290.06 | -0.0794
|  | 290.07 | -0.0839
|  | 290.07 | -0.088
|  | 290.08 | -0.0965
|  | 290.08 | -0.0288
|  | 290.09 | -0.005
|  | 290.1 | -0.0029
|  | 290.1 | 0.076
|  | 290.11 | 0.078
|  | 290.12 | 0.079
|  | 290.12 | 0.0809
|  | 290.13 | 0.0822
|  | 290.14 | 0.0851
|  | 290.15 | 0.0944
|  | 290.15 | 0.017
|  | 290.16 | 0.0052
|  | 290.17 | 0.0032
|  | 290.17 | 0.0027
|  | 290.18 | -0.0714
|  | 290.18 | -0.0743
|  | 290.19 | -0.079
|  | 290.2 | -0.0831
|  | 290.21 | -0.0884
|  | 290.22 | -0.0968
|  | 290.22 | -0.0185
|  | 290.23 | -0.005
|  | 290.23 | -0.0029
|  | 290.23 | -0.0025
|  | 290.24 | 0.077
|  | 290.25 | 0.0795
|  | 290.26 | 0.0814
|  | 290.27 | 0.084
|  | 290.27 | 0.0869
|  | 290.28 | 0.0959
|  | 290.28 | 0.0187
|  | 290.29 | 0.0052
|  | 290.3 | 0.0032
|  | 290.3 | -0.0754
|  | 290.31 | -0.0721
|  | 290.32 | -0.0755
|  | 290.32 | -0.0789
|  | 290.33 | -0.0837
|  | 290.34 | -0.0882
|  | 290.35 | -0.0969
|  | 290.35 | -0.0176
|  | 290.36 | -0.005
|  | 290.37 | -0.003
|  | 290.37 | 0.0771
|  | 290.38 | 0.0779
|  | 290.38 | 0.0804
|  | 290.39 | 0.0819
|  | 290.4 | 0.0838
|  | 290.41 | 0.0851
|  | 290.42 | 0.0941
|  | 290.42 | 0.0176
|  | 290.43 | 0.0052
|  | 290.43 | 0.0032
|  | 290.43 | 0.0028
|  | 290.44 | -0.0724
|  | 290.45 | -0.0739
|  | 290.46 | -0.079
|  | 290.47 | -0.0837
|  | 290.48 | -0.0872
|  | 290.48 | -0.0966
|  | 290.48 | -0.0173
|  | 290.49 | -0.005
|  | 290.5 | -0.0029
|  | 290.5 | 0.076
|  | 290.51 | 0.0777
|  | 290.52 | 0.0807
|  | 290.52 | 0.0813
|  | 290.53 | 0.0822
|  | 290.54 | 0.0844
|  | 290.55 | 0.0948
|  | 290.55 | 0.0173
|  | 290.56 | 0.0052
|  | 290.57 | 0.0032
|  | 290.57 | 0.0027
|  | 290.57 | -0.0725
|  | 290.58 | -0.0745
|  | 290.59 | -0.0785
|  | 290.6 | -0.0844
|  | 290.61 | -0.0886
|  | 290.62 | -0.0965
|  | 290.62 | -0.0185
|  | 290.62 | -0.005
|  | 290.63 | -0.003
|  | 290.63 | -0.0025
|  | 290.64 | 0.077
|  | 290.65 | 0.0799
|  | 290.66 | 0.0819
|  | 290.67 | 0.0835
|  | 290.68 | 0.0859
|  | 290.68 | 0.0966
|  | 290.68 | 0.0188
|  | 290.69 | 0.0052
|  | 290.7 | 0.0032
|  | 290.7 | -0.0761
|  | 290.71 | -0.074
|  | 290.72 | -0.077
|  | 290.73 | -0.0818
|  | 290.73 | -0.0841
|  | 290.74 | -0.0889
|  | 290.75 | -0.0976
|  | 290.75 | -0.0177
|  | 290.76 | -0.005
|  | 290.77 | -0.003
|  | 290.77 | 0.0469
|  | 290.77 | 0.0789
|  | 290.78 | 0.081
|  | 290.79 | 0.0826
|  | 290.8 | 0.0828
|  | 290.81 | 0.0851
|  | 290.82 | 0.0963
|  | 290.82 | 0.018
|  | 290.82 | 0.0052
|  | 290.83 | 0.0032
|  | 290.83 | -0.0746
|  | 290.84 | -0.0737
|  | 290.85 | -0.0765
|  | 290.86 | -0.0809
|  | 290.87 | -0.0859
|  | 290.88 | -0.089
|  | 290.88 | -0.097
|  | 290.88 | -0.0176
|  | 290.89 | -0.005
|  | 290.9 | -0.003
|  | 290.9 | 0.0767
|  | 290.91 | 0.0774
|  | 290.92 | 0.0794
|  | 290.93 | 0.0818
|  | 290.93 | 0.0833
|  | 290.94 | 0.0862
|  | 290.95 | 0.0971
|  | 290.95 | 0.0176
|  | 290.96 | 0.0053
|  | 290.97 | 0.0033
|  | 290.97 | 0.0028
|  | 290.98 | -0.0744
|  | 290.98 | -0.0778
|  | 290.99 | -0.0814
|  | 291 | -0.0853
|  | 291.01 | -0.0893
|  | 291.02 | -0.0986
|  | 291.02 | -0.0291
|  | 291.02 | -0.005
|  | 291.03 | -0.003
|  | 291.03 | -0.0025
|  | 291.04 | 0.0785
|  | 291.05 | 0.0804
|  | 291.06 | 0.0813
|  | 291.07 | 0.0837
|  | 291.07 | 0.0875
|  | 291.08 | 0.0982
|  | 291.08 | 0.0174
|  | 291.09 | 0.0053
|  | 291.1 | 0.0033
|  | 291.1 | 0.0028
|  | 291.11 | -0.0753
|  | 291.12 | -0.0773
|  | 291.12 | -0.0795
|  | 291.13 | -0.0827
|  | 291.14 | -0.0862
|  | 291.15 | -0.094
|  | 291.15 | -0.0187
|  | 291.16 | -0.005
|  | 291.17 | -0.003
|  | 291.17 | -0.0026
|  | 291.18 | 0.0752
|  | 291.18 | 0.0783
|  | 291.19 | 0.0808
|  | 291.2 | 0.0831
|  | 291.21 | 0.0868
|  | 291.22 | 0.0972
|  | 291.22 | 0.0187
|  | 291.23 | 0.0052
|  | 291.23 | 0.0033
|  | 291.23 | -0.0766
|  | 291.24 | -0.0749
|  | 291.25 | -0.0782
|  | 291.26 | -0.0807
|  | 291.27 | -0.0804
|  | 291.27 | -0.083
|  | 291.28 | -0.0917
|  | 291.28 | -0.0178
|  | 291.29 | -0.0051
|  | 291.3 | -0.003
|  | 291.3 | 0.0721
|  | 291.31 | 0.073
|  | 291.32 | 0.0764
|  | 291.32 | 0.0809
|  | 291.33 | 0.0842
|  | 291.34 | 0.0882
|  | 291.35 | 0.0991
|  | 291.35 | 0.0177
|  | 291.36 | 0.0053
|  | 291.37 | 0.0033
|  | 291.37 | 0.0028
|  | 291.38 | -0.0765
|  | 291.38 | -0.0781
|  | 291.39 | -0.0804
|  | 291.4 | -0.0832
|  | 291.41 | -0.0869
|  | 291.42 | -0.0953
|  | 291.42 | -0.0176
|  | 291.43 | -0.0051
|  | 291.43 | -0.003
|  | 291.43 | 0.0745
|  | 291.44 | 0.0757
|  | 291.45 | 0.078
|  | 291.46 | 0.0814
|  | 291.47 | 0.0837
|  | 291.48 | 0.087
|  | 291.48 | 0.097
|  | 291.48 | 0.0174
|  | 291.49 | 0.0053
|  | 291.5 | 0.0033
|  | 291.5 | 0.0028
|  | 291.51 | -0.0753
|  | 291.52 | -0.0781
|  | 291.52 | -0.0788
|  | 291.53 | -0.0823
|  | 291.54 | -0.0848
|  | 291.55 | -0.0946
|  | 291.55 | -0.0189
|  | 291.56 | -0.0052
|  | 291.57 | -0.003
|  | 291.57 | -0.0025
|  | 291.57 | 0.0747
|  | 291.58 | 0.0772
|  | 291.59 | 0.0801
|  | 291.6 | 0.0836
|  | 291.61 | 0.0862
|  | 291.62 | 0.097
|  | 291.62 | 0.0188
|  | 291.62 | 0.0053
|  | 291.63 | 0.0033
|  | 291.63 | -0.0766
|  | 291.64 | -0.0747
|  | 291.65 | -0.0783
|  | 291.66 | -0.0812
|  | 291.67 | -0.0843
|  | 291.68 | -0.0878
|  | 291.68 | -0.0974
|  | 291.68 | -0.018
|  | 291.69 | -0.0051
|  | 291.7 | -0.0031
|  | 291.7 | 0.0464
|  | 291.71 | 0.078
|  | 291.72 | 0.08
|  | 291.73 | 0.0818
|  | 291.73 | 0.0838
|  | 291.74 | 0.0872
|  | 291.75 | 0.098
|  | 291.75 | 0.0179
|  | 291.76 | 0.0053
|  | 291.77 | 0.0033
|  | 291.77 | -0.0762
|  | 291.77 | -0.0755
|  | 291.78 | -0.0774
|  | 291.79 | -0.0776
|  | 291.8 | -0.0796
|  | 291.81 | -0.0835
|  | 291.82 | -0.0946
|  | 291.82 | -0.0177
|  | 291.82 | -0.0052
|  | 291.83 | -0.003
|  | 291.83 | 0.0738
|  | 291.84 | 0.074
|  | 291.85 | 0.077
|  | 291.86 | 0.0806
|  | 291.87 | 0.0837
|  | 291.88 | 0.0871
|  | 291.88 | 0.0975
|  | 291.88 | 0.0175
|  | 291.89 | 0.0053
|  | 291.9 | 0.0033
|  | 291.9 | 0.0027
|  | 291.91 | -0.0752
|  | 291.92 | -0.0783
|  | 291.93 | -0.0806
|  | 291.93 | -0.084
|  | 291.94 | -0.0884
|  | 291.95 | -0.0989
|  | 291.95 | -0.0197
|  | 291.96 | -0.0052
|  | 291.97 | -0.0031
|  | 291.97 | -0.0026
|  | 291.98 | 0.0782
|  | 291.98 | 0.0804
|  | 291.99 | 0.0822
|  | 292 | 0.0849
|  | 292.01 | 0.0886
|  | 292.02 | 0.1003
|  | 292.02 | 0.0301
|  | 292.02 | 0.0053
|  | 292.03 | 0.0033
|  | 292.03 | 0.0028
|  | 292.04 | -0.0772
|  | 292.05 | -0.0801
|  | 292.06 | -0.0822
|  | 292.07 | -0.0858
|  | 292.07 | -0.0906
|  | 292.08 | -0.1
|  | 292.08 | -0.0186
|  | 292.09 | -0.0052
|  | 292.1 | -0.0031
|  | 292.1 | -0.0026
|  | 292.11 | 0.08
|  | 292.12 | 0.0811
|  | 292.12 | 0.0838
|  | 292.13 | 0.0859
|  | 292.14 | 0.089
|  | 292.15 | 0.0993
|  | 292.15 | 0.019
|  | 292.16 | 0.0053
|  | 292.17 | 0.0033
|  | 292.17 | -0.0788
|  | 292.18 | -0.0761
|  | 292.18 | -0.078
|  | 292.19 | -0.079
|  | 292.2 | -0.0822
|  | 292.21 | -0.0872
|  | 292.22 | -0.0994
|  | 292.22 | -0.0181
|  | 292.23 | -0.0052
|  | 292.23 | -0.0031
|  | 292.23 | 0.0795
|  | 292.24 | 0.0785
|  | 292.25 | 0.081
|  | 292.26 | 0.0825
|  | 292.27 | 0.0843
|  | 292.27 | 0.0876
|  | 292.28 | 0.0991
|  | 292.28 | 0.018
|  | 292.29 | 0.0054
|  | 292.3 | 0.0033
|  | 292.3 | 0.0028
|  | 292.31 | -0.0753
|  | 292.32 | -0.0772
|  | 292.32 | -0.0809
|  | 292.33 | -0.0847
|  | 292.34 | -0.0896
|  | 292.35 | -0.0994
|  | 292.35 | -0.0178
|  | 292.36 | -0.0052
|  | 292.37 | -0.0031
|  | 292.37 | 0.0784
|  | 292.38 | 0.0787
|  | 292.38 | 0.0807
|  | 292.39 | 0.0832
|  | 292.4 | 0.0858
|  | 292.41 | 0.0896
|  | 292.42 | 0.1009
|  | 292.42 | 0.0176
|  | 292.43 | 0.0054
|  | 292.43 | 0.0033
|  | 292.43 | 0.0029
|  | 292.44 | -0.0761
|  | 292.45 | -0.0778
|  | 292.46 | -0.0782
|  | 292.47 | -0.0817
|  | 292.48 | -0.0872
|  | 292.48 | -0.0981
|  | 292.48 | -0.019
|  | 292.49 | -0.0052
|  | 292.5 | -0.003
|  | 292.5 | -0.0026
|  | 292.51 | 0.0775
|  | 292.52 | 0.0791
|  | 292.52 | 0.0824
|  | 292.53 | 0.0853
|  | 292.54 | 0.0893
|  | 292.55 | 0.1006
|  | 292.55 | 0.019
|  | 292.56 | 0.0054
|  | 292.57 | 0.0033
|  | 292.57 | -0.08
|  | 292.57 | -0.0768
|  | 292.58 | -0.08
|  | 292.59 | -0.0803
|  | 292.6 | -0.0833
|  | 292.61 | -0.0881
|  | 292.62 | -0.0978
|  | 292.62 | -0.0181
|  | 292.62 | -0.0052
|  | 292.63 | -0.0031
|  | 292.63 | 0.078
|  | 292.64 | 0.0775
|  | 292.65 | 0.0804
|  | 292.66 | 0.0835
|  | 292.67 | 0.0865
|  | 292.68 | 0.0895
|  | 292.68 | 0.1012
|  | 292.68 | 0.0181
|  | 292.69 | 0.0054
|  | 292.7 | 0.0033
|  | 292.7 | 0.0029
|  | 292.71 | -0.0772
|  | 292.72 | -0.0799
|  | 292.73 | -0.0796
|  | 292.73 | -0.0833
|  | 292.74 | -0.089
|  | 292.75 | -0.0992
|  | 292.75 | -0.0179
|  | 292.76 | -0.0052
|  | 292.77 | -0.0031
|  | 292.77 | 0.0781
|  | 292.77 | 0.0785
|  | 292.78 | 0.0799
|  | 292.79 | 0.0832
|  | 292.8 | 0.0861
|  | 292.81 | 0.089
|  | 292.82 | 0.1002
|  | 292.82 | 0.0179
|  | 292.82 | 0.0054
|  | 292.83 | 0.0033
|  | 292.83 | 0.0029
|  | 292.84 | -0.0768
|  | 292.85 | -0.0804
|  | 292.86 | -0.084
|  | 292.87 | -0.0868
|  | 292.88 | -0.0918
|  | 292.88 | -0.1012
|  | 292.88 | -0.0299
|  | 292.89 | -0.0052
|  | 292.9 | -0.0031
|  | 292.9 | -0.0026
|  | 292.91 | 0.0818
|  | 292.92 | 0.0834
|  | 292.93 | 0.0849
|  | 292.93 | 0.0877
|  | 292.94 | 0.0909
|  | 292.95 | 0.1023
|  | 292.95 | 0.0178
|  | 292.96 | 0.0054
|  | 292.97 | 0.0033
|  | 292.97 | 0.0029
|  | 292.98 | -0.0781
|  | 292.98 | -0.08
|  | 292.99 | -0.0834
|  | 293 | -0.088
|  | 293.01 | -0.0933
|  | 293.02 | -0.1029
|  | 293.02 | -0.0191
|  | 293.02 | -0.0052
|  | 293.03 | -0.0031
|  | 293.03 | -0.0026
|  | 293.04 | 0.0832
|  | 293.05 | 0.0849
|  | 293.06 | 0.0859
|  | 293.07 | 0.0887
|  | 293.07 | 0.0916
|  | 293.08 | 0.103
|  | 293.08 | 0.0191
|  | 293.09 | 0.0054
|  | 293.1 | 0.0033
|  | 293.1 | -0.0822
|  | 293.11 | -0.0793
|  | 293.12 | -0.082
|  | 293.12 | -0.0856
|  | 293.13 | -0.0894
|  | 293.14 | -0.0939
|  | 293.15 | -0.1021
|  | 293.15 | -0.0184
|  | 293.16 | -0.0052
|  | 293.17 | -0.0031
|  | 293.17 | 0.0498
|  | 293.18 | 0.0835
|  | 293.18 | 0.0862
|  | 293.19 | 0.0896
|  | 293.2 | 0.0908
|  | 293.21 | 0.0932
|  | 293.22 | 0.1029
|  | 293.22 | 0.0186
|  | 293.23 | 0.0055
|  | 293.23 | 0.0034
|  | 293.23 | -0.0807
|  | 293.24 | -0.0785
|  | 293.25 | -0.0809
|  | 293.26 | -0.086
|  | 293.27 | -0.0875
|  | 293.27 | -0.092
|  | 293.28 | -0.1014
|  | 293.28 | -0.0179
|  | 293.29 | -0.0052
|  | 293.3 | -0.0031
|  | 293.3 | 0.0809
|  | 293.31 | 0.0817
|  | 293.32 | 0.0837
|  | 293.32 | 0.0849
|  | 293.33 | 0.0876
|  | 293.34 | 0.0902
|  | 293.35 | 0.1013
|  | 293.35 | 0.0178
|  | 293.36 | 0.0054
|  | 293.37 | 0.0034
|  | 293.37 | 0.0029
|  | 293.38 | -0.0768
|  | 293.38 | -0.0793
|  | 293.39 | -0.0841
|  | 293.4 | -0.088
|  | 293.41 | -0.0921
|  | 293.42 | -0.1007
|  | 293.42 | -0.0192
|  | 293.43 | -0.0052
|  | 293.43 | -0.0031
|  | 293.43 | -0.0026
|  | 293.44 | 0.0818
|  | 293.45 | 0.0848
|  | 293.46 | 0.0845
|  | 293.47 | 0.0877
|  | 293.48 | 0.0909
|  | 293.48 | 0.1024
|  | 293.48 | 0.0193
|  | 293.49 | 0.0054
|  | 293.5 | 0.0033
|  | 293.5 | -0.0816
|  | 293.51 | -0.0778
|  | 293.52 | -0.0803
|  | 293.52 | -0.0828
|  | 293.53 | -0.0863
|  | 293.54 | -0.0919
|  | 293.55 | -0.1015
|  | 293.55 | -0.0184
|  | 293.56 | -0.0053
|  | 293.57 | -0.0031
|  | 293.57 | 0.0486
|  | 293.57 | 0.0822
|  | 293.58 | 0.0848
|  | 293.59 | 0.0882
|  | 293.6 | 0.0899
|  | 293.61 | 0.0909
|  | 293.62 | 0.1024
|  | 293.62 | 0.0186
|  | 293.62 | 0.0054
|  | 293.63 | 0.0034
|  | 293.63 | -0.0803
|  | 293.64 | -0.0768
|  | 293.65 | -0.0791
|  | 293.66 | -0.0845
|  | 293.67 | -0.0892
|  | 293.68 | -0.0936
|  | 293.68 | -0.1025
|  | 293.68 | -0.018
|  | 293.69 | -0.0052
|  | 293.7 | -0.0031
|  | 293.7 | 0.0814
|  | 293.71 | 0.0836
|  | 293.72 | 0.0857
|  | 293.73 | 0.0867
|  | 293.73 | 0.0895
|  | 293.74 | 0.0901
|  | 293.75 | 0.1024
|  | 293.75 | 0.018
|  | 293.76 | 0.0055
|  | 293.77 | 0.0034
|  | 293.77 | 0.0029
|  | 293.77 | -0.077
|  | 293.78 | -0.0792
|  | 293.79 | -0.0835
|  | 293.8 | -0.0887
|  | 293.81 | -0.094
|  | 293.82 | -0.1033
|  | 293.82 | -0.02
|  | 293.82 | -0.0053
|  | 293.83 | -0.0031
|  | 293.83 | -0.0026
|  | 293.84 | 0.0848
|  | 293.85 | 0.0882
|  | 293.86 | 0.09
|  | 293.87 | 0.0901
|  | 293.88 | 0.0917
|  | 293.88 | 0.104
|  | 293.88 | 0.0314
|  | 293.89 | 0.0055
|  | 293.9 | 0.0034
|  | 293.9 | 0.003
|  | 293.91 | -0.0791
|  | 293.92 | -0.0822
|  | 293.93 | -0.0817
|  | 293.93 | -0.0859
|  | 293.94 | -0.0923
|  | 293.95 | -0.101
|  | 293.95 | -0.0188
|  | 293.96 | -0.0053
|  | 293.97 | -0.0031
|  | 293.97 | -0.0027
|  | 293.98 | 0.0815
|  | 293.98 | 0.0854
|  | 293.99 | 0.086
|  | 294 | 0.0886
|  | 294.01 | 0.0914
|  | 294.02 | 0.1034
|  | 294.02 | 0.0193
|  | 294.02 | 0.0054
|  | 294.03 | 0.0034
|  | 294.03 | -0.0827
|  | 294.04 | -0.0787
|  | 294.05 | -0.0825
|  | 294.06 | -0.086
|  | 294.07 | -0.0908
|  | 294.07 | -0.0931
|  | 294.08 | -0.1021
|  | 294.08 | -0.0184
|  | 294.09 | -0.0053
|  | 294.1 | -0.0031
|  | 294.1 | 0.082
|  | 294.11 | 0.0822
|  | 294.12 | 0.0833
|  | 294.12 | 0.0847
|  | 294.13 | 0.0867
|  | 294.14 | 0.0895
|  | 294.15 | 0.1025
|  | 294.15 | 0.0185
|  | 294.16 | 0.0054
|  | 294.17 | 0.0034
|  | 294.17 | -0.08
|  | 294.18 | -0.0774
|  | 294.18 | -0.08
|  | 294.19 | -0.0833
|  | 294.2 | -0.0869
|  | 294.21 | -0.091
|  | 294.22 | -0.1005
|  | 294.22 | -0.018
|  | 294.23 | -0.0053
|  | 294.23 | -0.0031
|  | 294.23 | 0.0794
|  | 294.24 | 0.0794
|  | 294.25 | 0.0821
|  | 294.26 | 0.0863
|  | 294.27 | 0.0885
|  | 294.27 | 0.0917
|  | 294.28 | 0.104
|  | 294.28 | 0.018
|  | 294.29 | 0.0054
|  | 294.3 | 0.0034
|  | 294.3 | 0.0029
|  | 294.31 | -0.0785
|  | 294.32 | -0.0817
|  | 294.32 | -0.0846
|  | 294.33 | -0.0871
|  | 294.34 | -0.0918
|  | 294.35 | -0.0994
|  | 294.35 | -0.0194
|  | 294.36 | -0.0053
|  | 294.37 | -0.0031
|  | 294.37 | -0.0026
|  | 294.38 | 0.0832
|  | 294.38 | 0.0854
|  | 294.39 | 0.0873
|  | 294.4 | 0.0892
|  | 294.41 | 0.0921
|  | 294.42 | 0.1041
|  | 294.42 | 0.0195
|  | 294.43 | 0.0055
|  | 294.43 | 0.0034
|  | 294.43 | -0.0833
|  | 294.44 | -0.0786
|  | 294.45 | -0.0825
|  | 294.46 | -0.0832
|  | 294.47 | -0.0865
|  | 294.48 | -0.0908
|  | 294.48 | -0.0999
|  | 294.48 | -0.0184
|  | 294.49 | -0.0053
|  | 294.5 | -0.0031
|  | 294.5 | 0.0799
|  | 294.51 | 0.08
|  | 294.52 | 0.0848
|  | 294.52 | 0.087
|  | 294.53 | 0.0895
|  | 294.54 | 0.0924
|  | 294.55 | 0.1048
|  | 294.55 | 0.0185
|  | 294.56 | 0.0055
|  | 294.57 | 0.0034
|  | 294.57 | 0.0029
|  | 294.57 | -0.0805
|  | 294.58 | -0.0837
|  | 294.59 | -0.086
|  | 294.6 | -0.0902
|  | 294.61 | -0.0932
|  | 294.62 | -0.1025
|  | 294.62 | -0.0182
|  | 294.62 | -0.0053
|  | 294.63 | -0.0031
|  | 294.63 | 0.0812
|  | 294.64 | 0.0831
|  | 294.65 | 0.0857
|  | 294.66 | 0.0878
|  | 294.67 | 0.09
|  | 294.68 | 0.0926
|  | 294.68 | 0.1033
|  | 294.68 | 0.0181
|  | 294.69 | 0.0055
|  | 294.7 | 0.0034
|  | 294.7 | 0.0029
|  | 294.71 | -0.078
|  | 294.72 | -0.0829
|  | 294.73 | -0.0839
|  | 294.73 | -0.0875
|  | 294.74 | -0.0919
|  | 294.75 | -0.1009
|  | 294.75 | -0.0195
|  | 294.76 | -0.0053
|  | 294.77 | -0.0031
|  | 294.77 | -0.0026
|  | 294.77 | 0.0811
|  | 294.78 | 0.0836
|  | 294.79 | 0.0876
|  | 294.8 | 0.0895
|  | 294.81 | 0.091
|  | 294.82 | 0.1028
|  | 294.82 | 0.0195
|  | 294.82 | 0.0055
|  | 294.83 | 0.0034
|  | 294.83 | -0.0503
|  | 294.84 | -0.0774
|  | 294.85 | -0.0812
|  | 294.86 | -0.0858
|  | 294.87 | -0.0895
|  | 294.88 | -0.0935
|  | 294.88 | -0.1025
|  | 294.88 | -0.0187
|  | 294.89 | -0.0053
|  | 294.9 | -0.0031
|  | 294.9 | 0.0494
|  | 294.91 | 0.083
|  | 294.92 | 0.0861
|  | 294.93 | 0.0877
|  | 294.93 | 0.0897
|  | 294.94 | 0.0912
|  | 294.95 | 0.1022
|  | 294.95 | 0.0187
|  | 294.96 | 0.0053
|  | 294.97 | 0.0033
|  | 294.97 | -0.081
|  | 294.98 | -0.0779
|  | 294.98 | -0.0823
|  | 294.99 | -0.0867
|  | 295 | -0.0906
|  | 295.01 | -0.0949
|  | 295.02 | -0.1018
|  | 295.02 | -0.018
|  | 295.02 | -0.0053
|  | 295.03 | -0.0031
|  | 295.03 | 0.0807
|  | 295.04 | 0.0829
|  | 295.05 | 0.0847
|  | 295.06 | 0.0863
|  | 295.07 | 0.0862
|  | 295.07 | 0.0891
|  | 295.08 | 0.1002
|  | 295.08 | 0.0177
|  | 295.09 | 0.0053
|  | 295.1 | 0.0032
|  | 295.1 | 0.0028
|  | 295.11 | -0.0772
|  | 295.12 | -0.0815
|  | 295.12 | -0.0854
|  | 295.13 | -0.0884
|  | 295.14 | -0.0921
|  | 295.15 | -0.1013
|  | 295.15 | -0.02
|  | 295.16 | -0.0052
|  | 295.17 | -0.0031
|  | 295.17 | -0.0025
|  | 295.18 | 0.0825
|  | 295.18 | 0.0861
|  | 295.19 | 0.0858
|  | 295.2 | 0.0879
|  | 295.21 | 0.0903
|  | 295.22 | 0.1005
|  | 295.22 | 0.0303
|  | 295.23 | 0.0053
|  | 295.23 | 0.0033
|  | 295.23 | 0.0028
|  | 295.24 | -0.078
|  | 295.25 | -0.082
|  | 295.26 | -0.0864
|  | 295.27 | -0.0906
|  | 295.27 | -0.0953
|  | 295.28 | -0.1043
|  | 295.28 | -0.0188
|  | 295.29 | -0.0052
|  | 295.3 | -0.0031
|  | 295.3 | -0.0026
|  | 295.31 | 0.0849
|  | 295.32 | 0.0873
|  | 295.32 | 0.088
|  | 295.33 | 0.0889
|  | 295.34 | 0.0896
|  | 295.35 | 0.0999
|  | 295.35 | 0.0186
|  | 295.36 | 0.0053
|  | 295.37 | 0.0033
|  | 295.37 | -0.0789
|  | 295.38 | -0.0772
|  | 295.38 | -0.0805
|  | 295.39 | -0.0861
|  | 295.4 | -0.0921
|  | 295.41 | -0.0967
|  | 295.42 | -0.1059
|  | 295.42 | -0.0181
|  | 295.43 | -0.0053
|  | 295.43 | -0.0031
|  | 295.43 | 0.0857
|  | 295.44 | 0.0848
|  | 295.45 | 0.0861
|  | 295.46 | 0.0862
|  | 295.47 | 0.0874
|  | 295.48 | 0.0888
|  | 295.48 | 0.0991
|  | 295.48 | 0.018
|  | 295.49 | 0.0053
|  | 295.5 | 0.0032
|  | 295.5 | 0.0027
|  | 295.51 | -0.0763
|  | 295.52 | -0.0808
|  | 295.52 | -0.0825
|  | 295.53 | -0.087
|  | 295.54 | -0.0933
|  | 295.55 | -0.1023
|  | 295.55 | -0.0301
|  | 295.56 | -0.0052
|  | 295.57 | -0.0031
|  | 295.57 | -0.0026
|  | 295.57 | 0.0838
|  | 295.58 | 0.0861
|  | 295.59 | 0.0858
|  | 295.6 | 0.0856
|  | 295.61 | 0.0878
|  | 295.62 | 0.0985
|  | 295.62 | 0.0176
|  | 295.62 | 0.0053
|  | 295.63 | 0.0032
|  | 295.63 | 0.0027
|  | 295.64 | -0.0759
|  | 295.65 | -0.0806
|  | 295.66 | -0.0831
|  | 295.67 | -0.0897
|  | 295.68 | -0.0936
|  | 295.68 | -0.1023
|  | 295.68 | -0.0192
|  | 295.69 | -0.0052
|  | 295.7 | -0.0031
|  | 295.7 | -0.0026
|  | 295.71 | 0.0829
|  | 295.72 | 0.0839
|  | 295.73 | 0.0849
|  | 295.73 | 0.0873
|  | 295.74 | 0.0889
|  | 295.75 | 0.1002
|  | 295.75 | 0.0192
|  | 295.76 | 0.0053
|  | 295.77 | 0.0033
|  | 295.77 | -0.0796
|  | 295.77 | -0.0767
|  | 295.78 | -0.0803
|  | 295.79 | -0.0835
|  | 295.8 | -0.0882
|  | 295.81 | -0.0952
|  | 295.82 | -0.1057
|  | 295.82 | -0.0183
|  | 295.82 | -0.0052
|  | 295.83 | -0.0031
|  | 295.83 | 0.0517
|  | 295.84 | 0.0844
|  | 295.85 | 0.0846
|  | 295.86 | 0.0854
|  | 295.87 | 0.0867
|  | 295.88 | 0.0893
|  | 295.88 | 0.1014
|  | 295.88 | 0.0184
|  | 295.89 | 0.0053
|  | 295.9 | 0.0033
|  | 295.9 | -0.0793
|  | 295.91 | -0.0774
|  | 295.92 | -0.082
|  | 295.93 | -0.0842
|  | 295.93 | -0.0902
|  | 295.94 | -0.0953
|  | 295.95 | -0.1045
|  | 295.95 | -0.0181
|  | 295.96 | -0.0052
|  | 295.97 | -0.0031
|  | 295.97 | 0.0844
|  | 295.98 | 0.084
|  | 295.98 | 0.0864
|  | 295.99 | 0.0861
|  | 296 | 0.0864
|  | 296.01 | 0.0887
|  | 296.02 | 0.102
|  | 296.02 | 0.0183
|  | 296.02 | 0.0053
|  | 296.03 | 0.0033
|  | 296.03 | 0.0027
|  | 296.04 | -0.0782
|  | 296.05 | -0.0793
|  | 296.06 | -0.0829
|  | 296.07 | -0.088
|  | 296.07 | -0.094
|  | 296.08 | -0.1031
|  | 296.08 | -0.0301
|  | 296.09 | -0.0052
|  | 296.1 | -0.0031
|  | 296.1 | 0.0821
|  | 296.11 | 0.0834
|  | 296.12 | 0.0861
|  | 296.12 | 0.0878
|  | 296.13 | 0.0897
|  | 296.14 | 0.0907
|  | 296.15 | 0.1002
|  | 296.15 | 0.0181
|  | 296.16 | 0.0053
|  | 296.17 | 0.0033
|  | 296.17 | 0.0028
|  | 296.18 | -0.0771
|  | 296.18 | -0.0821
|  | 296.19 | -0.0851
|  | 296.2 | -0.0894
|  | 296.21 | -0.0958
|  | 296.22 | -0.1048
|  | 296.22 | -0.0304
|  | 296.23 | -0.0052
|  | 296.23 | -0.0031
|  | 296.23 | -0.0026
|  | 296.24 | 0.0844
|  | 296.25 | 0.0862
|  | 296.26 | 0.0866
|  | 296.27 | 0.0861
|  | 296.27 | 0.0888
|  | 296.28 | 0.0992
|  | 296.28 | 0.0177
|  | 296.29 | 0.0053
|  | 296.3 | 0.0033
|  | 296.3 | 0.0028
|  | 296.31 | -0.0767
|  | 296.32 | -0.0814
|  | 296.32 | -0.0849
|  | 296.33 | -0.0906
|  | 296.34 | -0.0942
|  | 296.35 | -0.1023
|  | 296.35 | -0.0186
|  | 296.36 | -0.0052
|  | 296.37 | -0.0031
|  | 296.37 | -0.0026
|  | 296.38 | 0.0828
|  | 296.38 | 0.0839
|  | 296.39 | 0.0832
|  | 296.4 | 0.0856
|  | 296.41 | 0.0881
|  | 296.42 | 0.0981
|  | 296.42 | 0.019
|  | 296.43 | 0.0053
|  | 296.43 | 0.0033
|  | 296.43 | -0.0778
|  | 296.44 | -0.0757
|  | 296.45 | -0.0791
|  | 296.46 | -0.0824
|  | 296.47 | -0.0877
|  | 296.48 | -0.0937
|  | 296.48 | -0.1031
|  | 296.48 | -0.0183
|  | 296.49 | -0.0053
|  | 296.5 | -0.0031
|  | 296.5 | 0.0831
|  | 296.51 | 0.0818
|  | 296.52 | 0.0831
|  | 296.52 | 0.0843
|  | 296.53 | 0.0854
|  | 296.54 | 0.0882
|  | 296.55 | 0.0987
|  | 296.55 | 0.018
|  | 296.56 | 0.0053
|  | 296.57 | 0.0033
|  | 296.57 | 0.0028
|  | 296.57 | -0.0758
|  | 296.58 | -0.0783
|  | 296.59 | -0.082
|  | 296.6 | -0.0875
|  | 296.61 | -0.0926
|  | 296.62 | -0.1017
|  | 296.62 | -0.0179
|  | 296.62 | -0.0052
|  | 296.63 | -0.0031
|  | 296.63 | 0.0807
|  | 296.64 | 0.0813
|  | 296.65 | 0.0833
|  | 296.66 | 0.0842
|  | 296.67 | 0.0862
|  | 296.68 | 0.0885
|  | 296.68 | 0.0994
|  | 296.68 | 0.0177
|  | 296.69 | 0.0053
|  | 296.7 | 0.0032
|  | 296.7 | 0.0027
|  | 296.71 | -0.0762
|  | 296.72 | -0.0798
|  | 296.73 | -0.0833
|  | 296.73 | -0.0886
|  | 296.74 | -0.0953
|  | 296.75 | -0.1037
|  | 296.75 | -0.0192
|  | 296.76 | -0.0052
|  | 296.77 | -0.0031
|  | 296.77 | -0.0026
|  | 296.77 | 0.0833
|  | 296.78 | 0.0848
|  | 296.79 | 0.0862
|  | 296.8 | 0.0873
|  | 296.81 | 0.0886
|  | 296.82 | 0.0987
|  | 296.82 | 0.0189
|  | 296.82 | 0.0052
|  | 296.83 | 0.0033
|  | 296.83 | -0.0784
|  | 296.84 | -0.0767
|  | 296.85 | -0.0792
|  | 296.86 | -0.0829
|  | 296.87 | -0.0875
|  | 296.88 | -0.0926
|  | 296.88 | -0.1014
|  | 296.88 | -0.0181
|  | 296.89 | -0.0052
|  | 296.9 | -0.003
|  | 296.9 | 0.0498
|  | 296.91 | 0.0812
|  | 296.92 | 0.0831
|  | 296.93 | 0.0825
|  | 296.93 | 0.085
|  | 296.94 | 0.0874
|  | 296.95 | 0.0986
|  | 296.95 | 0.0181
|  | 296.96 | 0.0052
|  | 296.97 | 0.0032
|  | 296.97 | -0.0769
|  | 296.98 | -0.0759
|  | 296.98 | -0.0812
|  | 296.99 | -0.0852
|  | 297 | -0.0902
|  | 297.01 | -0.095
|  | 297.02 | -0.1041
|  | 297.02 | -0.0177
|  | 297.02 | -0.0052
|  | 297.03 | -0.0031
|  | 297.03 | 0.0829
|  | 297.04 | 0.0835
|  | 297.05 | 0.0826
|  | 297.06 | 0.0834
|  | 297.07 | 0.0835
|  | 297.07 | 0.0861
|  | 297.08 | 0.0971
|  | 297.08 | 0.0174
|  | 297.09 | 0.0052
|  | 297.1 | 0.0032
|  | 297.1 | 0.0028
|  | 297.11 | -0.0749
|  | 297.12 | -0.077
|  | 297.12 | -0.0817
|  | 297.13 | -0.0877
|  | 297.14 | -0.0924
|  | 297.15 | -0.1012
|  | 297.15 | -0.019
|  | 297.16 | -0.0052
|  | 297.17 | -0.003
|  | 297.17 | -0.0026
|  | 297.18 | 0.082
|  | 297.18 | 0.0847
|  | 297.19 | 0.0837
|  | 297.2 | 0.0851
|  | 297.21 | 0.0873
|  | 297.22 | 0.098
|  | 297.22 | 0.0188
|  | 297.23 | 0.0052
|  | 297.23 | 0.0032
|  | 297.23 | -0.0779
|  | 297.24 | -0.0756
|  | 297.25 | -0.078
|  | 297.26 | -0.0837
|  | 297.27 | -0.0869
|  | 297.27 | -0.0912
|  | 297.28 | -0.0999
|  | 297.28 | -0.018
|  | 297.29 | -0.0051
|  | 297.3 | -0.003
|  | 297.3 | 0.0486
|  | 297.31 | 0.08
|  | 297.32 | 0.0785
|  | 297.32 | 0.0809
|  | 297.33 | 0.0837
|  | 297.34 | 0.0867
|  | 297.35 | 0.0983
|  | 297.35 | 0.0181
|  | 297.36 | 0.0052
|  | 297.37 | 0.0032
|  | 297.37 | -0.0769
|  | 297.38 | -0.0737
|  | 297.38 | -0.077
|  | 297.39 | -0.0818
|  | 297.4 | -0.0867
|  | 297.41 | -0.0919
|  | 297.42 | -0.101
|  | 297.42 | -0.0177
|  | 297.43 | -0.0051
|  | 297.43 | -0.003
|  | 297.43 | 0.0799
|  | 297.44 | 0.0807
|  | 297.45 | 0.0833
|  | 297.46 | 0.0852
|  | 297.47 | 0.0848
|  | 297.48 | 0.0876
|  | 297.48 | 0.0987
|  | 297.48 | 0.0175
|  | 297.49 | 0.0053
|  | 297.5 | 0.0033
|  | 297.5 | 0.0027
|  | 297.51 | -0.0757
|  | 297.52 | -0.0801
|  | 297.52 | -0.0851
|  | 297.53 | -0.09
|  | 297.54 | -0.0941
|  | 297.55 | -0.1022
|  | 297.55 | -0.0186
|  | 297.56 | -0.0051
|  | 297.57 | -0.003
|  | 297.57 | -0.0026
|  | 297.57 | 0.0823
|  | 297.58 | 0.0808
|  | 297.59 | 0.0813
|  | 297.6 | 0.084
|  | 297.61 | 0.087
|  | 297.62 | 0.099
|  | 297.62 | 0.0191
|  | 297.62 | 0.0052
|  | 297.63 | 0.0032
|  | 297.63 | -0.0786
|  | 297.64 | -0.0752
|  | 297.65 | -0.0783
|  | 297.66 | -0.0795
|  | 297.67 | -0.0845
|  | 297.68 | -0.0902
|  | 297.68 | -0.0999
|  | 297.68 | -0.0179
|  | 297.69 | -0.0051
|  | 297.7 | -0.003
|  | 297.7 | 0.08
|  | 297.71 | 0.076
|  | 297.72 | 0.0767
|  | 297.73 | 0.0815
|  | 297.73 | 0.0833
|  | 297.74 | 0.086
|  | 297.75 | 0.0972
|  | 297.75 | 0.0178
|  | 297.76 | 0.0052
|  | 297.77 | 0.0032
|  | 297.77 | 0.0028
|  | 297.77 | -0.0742
|  | 297.78 | -0.0757
|  | 297.79 | -0.0775
|  | 297.8 | -0.0798
|  | 297.81 | -0.0862
|  | 297.82 | -0.0965
|  | 297.82 | -0.0292
|  | 297.82 | -0.0051
|  | 297.83 | -0.003
|  | 297.83 | 0.0758
|  | 297.84 | 0.0741
|  | 297.85 | 0.0791
|  | 297.86 | 0.0814
|  | 297.87 | 0.0837
|  | 297.88 | 0.0865
|  | 297.88 | 0.0983
|  | 297.88 | 0.0176
|  | 297.89 | 0.0052
|  | 297.9 | 0.0032
|  | 297.9 | 0.0026
|  | 297.91 | -0.0744
|  | 297.92 | -0.0773
|  | 297.93 | -0.0786
|  | 297.93 | -0.0815
|  | 297.94 | -0.0876
|  | 297.95 | -0.098
|  | 297.95 | -0.0194
|  | 297.96 | -0.0051
|  | 297.97 | -0.003
|  | 297.97 | -0.0026
|  | 297.98 | 0.0751
|  | 297.98 | 0.0805
|  | 297.99 | 0.082
|  | 298 | 0.0838
|  | 298.01 | 0.0854
|  | 298.02 | 0.0963
|  | 298.02 | 0.0174
|  | 298.02 | 0.0052
|  | 298.03 | 0.0032
|  | 298.03 | 0.0027
|  | 298.04 | -0.0732
|  | 298.05 | -0.0761
|  | 298.06 | -0.0775
|  | 298.07 | -0.0826
|  | 298.07 | -0.0902
|  | 298.08 | -0.099
|  | 298.08 | -0.0188
|  | 298.09 | -0.0051
|  | 298.1 | -0.003
|  | 298.1 | -0.0025
|  | 298.11 | 0.0748
|  | 298.12 | 0.0805
|  | 298.12 | 0.0827
|  | 298.13 | 0.0843
|  | 298.14 | 0.0859
|  | 298.15 | 0.0972
|  | 298.15 | 0.0188
|  | 298.16 | 0.0052
|  | 298.17 | 0.0032
|  | 298.17 | -0.0461
|  | 298.18 | -0.0749
|  | 298.18 | -0.078
|  | 298.19 | -0.0813
|  | 298.2 | -0.0827
|  | 298.21 | -0.088
|  | 298.22 | -0.0971
|  | 298.22 | -0.018
|  | 298.23 | -0.0051
|  | 298.23 | -0.003
|  | 298.23 | -0.0025
|  | 298.24 | 0.0759
|  | 298.25 | 0.0789
|  | 298.26 | 0.0824
|  | 298.27 | 0.0844
|  | 298.27 | 0.0867
|  | 298.28 | 0.0977
|  | 298.28 | 0.0182
|  | 298.29 | 0.0051
|  | 298.3 | 0.0032
|  | 298.3 | -0.0768
|  | 298.31 | -0.0749
|  | 298.32 | -0.0785
|  | 298.32 | -0.08
|  | 298.33 | -0.0833
|  | 298.34 | -0.0891
|  | 298.35 | -0.0984
|  | 298.35 | -0.0176
|  | 298.36 | -0.0051
|  | 298.37 | -0.003
|  | 298.37 | 0.0781
|  | 298.38 | 0.0767
|  | 298.38 | 0.0798
|  | 298.39 | 0.0836
|  | 298.4 | 0.085
|  | 298.41 | 0.0868
|  | 298.42 | 0.0975
|  | 298.42 | 0.0177
|  | 298.43 | 0.0052
|  | 298.43 | 0.0032
|  | 298.43 | 0.0027
|  | 298.44 | -0.0743
|  | 298.45 | -0.0763
|  | 298.46 | -0.0796
|  | 298.47 | -0.0828
|  | 298.48 | -0.088
|  | 298.48 | -0.0976
|  | 298.48 | -0.0294
|  | 298.49 | -0.0051
|  | 298.5 | -0.003
|  | 298.5 | -0.0024
|  | 298.51 | 0.0772
|  | 298.52 | 0.0806
|  | 298.52 | 0.0829
|  | 298.53 | 0.0845
|  | 298.54 | 0.0873
|  | 298.55 | 0.0974
|  | 298.55 | 0.0295
|  | 298.56 | 0.0052
|  | 298.57 | 0.0031
|  | 298.57 | 0.0027
|  | 298.57 | -0.0752
|  | 298.58 | -0.0784
|  | 298.59 | -0.0818
|  | 298.6 | -0.0853
|  | 298.61 | -0.0905
|  | 298.62 | -0.0998
|  | 298.62 | -0.0183
|  | 298.62 | -0.0051
|  | 298.63 | -0.003
|  | 298.63 | -0.0025
|  | 298.64 | 0.0782
|  | 298.65 | 0.0811
|  | 298.66 | 0.0834
|  | 298.67 | 0.0859
|  | 298.68 | 0.086
|  | 298.68 | 0.0963
|  | 298.68 | 0.0186
|  | 298.69 | 0.0052
|  | 298.7 | 0.0032
|  | 298.7 | -0.0761
|  | 298.71 | -0.0743
|  | 298.72 | -0.0782
|  | 298.73 | -0.0829
|  | 298.73 | -0.0866
|  | 298.74 | -0.0907
|  | 298.75 | -0.0994
|  | 298.75 | -0.0177
|  | 298.76 | -0.0051
|  | 298.77 | -0.003
|  | 298.77 | 0.0797
|  | 298.77 | 0.0798
|  | 298.78 | 0.0831
|  | 298.79 | 0.0844
|  | 298.8 | 0.0839
|  | 298.81 | 0.0854
|  | 298.82 | 0.0958
|  | 298.82 | 0.0176
|  | 298.82 | 0.0052
|  | 298.83 | 0.0032
|  | 298.83 | 0.0027
|  | 298.84 | -0.0722
|  | 298.85 | -0.0758
|  | 298.86 | -0.0817
|  | 298.87 | -0.0868
|  | 298.88 | -0.0916
|  | 298.88 | -0.1006
|  | 298.88 | -0.0174
|  | 298.89 | -0.0051
|  | 298.9 | -0.003
|  | 298.9 | 0.0798
|  | 298.91 | 0.081
|  | 298.92 | 0.0833
|  | 298.93 | 0.0853
|  | 298.93 | 0.0834
|  | 298.94 | 0.0857
|  | 298.95 | 0.096
|  | 298.95 | 0.0173
|  | 298.96 | 0.0052
|  | 298.97 | 0.0032
|  | 298.97 | 0.0027
|  | 298.98 | -0.0736
|  | 298.98 | -0.0766
|  | 298.99 | -0.079
|  | 299 | -0.0849
|  | 299.01 | -0.0904
|  | 299.02 | -0.0997
|  | 299.02 | -0.0187
|  | 299.02 | -0.005
|  | 299.03 | -0.003
|  | 299.03 | -0.0025
|  | 299.04 | 0.0813
|  | 299.05 | 0.0831
|  | 299.06 | 0.0814
|  | 299.07 | 0.0829
|  | 299.07 | 0.0857
|  | 299.08 | 0.096
|  | 299.08 | 0.0194
|  | 299.09 | 0.0051
|  | 299.1 | 0.0032
|  | 299.1 | -0.0467
|  | 299.11 | -0.0738
|  | 299.12 | -0.077
|  | 299.12 | -0.0812
|  | 299.13 | -0.0887
|  | 299.14 | -0.0938
|  | 299.15 | -0.1028
|  | 299.15 | -0.018
|  | 299.16 | -0.005
|  | 299.17 | -0.003
|  | 299.17 | 0.0496
|  | 299.18 | 0.0819
|  | 299.18 | 0.0825
|  | 299.19 | 0.0818
|  | 299.2 | 0.0828
|  | 299.21 | 0.0854
|  | 299.22 | 0.0963
|  | 299.22 | 0.0183
|  | 299.23 | 0.0051
|  | 299.23 | 0.0032
|  | 299.23 | -0.0751
|  | 299.24 | -0.0735
|  | 299.25 | -0.0765
|  | 299.26 | -0.0796
|  | 299.27 | -0.0866
|  | 299.27 | -0.0911
|  | 299.28 | -0.0997
|  | 299.28 | -0.0177
|  | 299.29 | -0.005
|  | 299.3 | -0.003
|  | 299.3 | 0.0794
|  | 299.31 | 0.0797
|  | 299.32 | 0.0819
|  | 299.32 | 0.0838
|  | 299.33 | 0.084
|  | 299.34 | 0.0866
|  | 299.35 | 0.098
|  | 299.35 | 0.0177
|  | 299.36 | 0.0052
|  | 299.37 | 0.0032
|  | 299.37 | 0.0028
|  | 299.38 | -0.0747
|  | 299.38 | -0.0773
|  | 299.39 | -0.0808
|  | 299.4 | -0.0872
|  | 299.41 | -0.0932
|  | 299.42 | -0.1019
|  | 299.42 | -0.0298
|  | 299.43 | -0.0051
|  | 299.43 | -0.003
|  | 299.43 | -0.0025
|  | 299.44 | 0.0835
|  | 299.45 | 0.0841
|  | 299.46 | 0.085
|  | 299.47 | 0.0859
|  | 299.48 | 0.0887
|  | 299.48 | 0.099
|  | 299.48 | 0.0173
|  | 299.49 | 0.0052
|  | 299.5 | 0.0032
|  | 299.5 | 0.0028
|  | 299.51 | -0.0774
|  | 299.52 | -0.0832
|  | 299.52 | -0.0857
|  | 299.53 | -0.0878
|  | 299.54 | -0.0915
|  | 299.55 | -0.1
|  | 299.55 | -0.0187
|  | 299.56 | -0.005
|  | 299.57 | -0.003
|  | 299.57 | -0.0025
|  | 299.57 | 0.0802
|  | 299.58 | 0.0835
|  | 299.59 | 0.0878
|  | 299.6 | 0.0875
|  | 299.61 | 0.0892
|  | 299.62 | 0.1003
|  | 299.62 | 0.0187
|  | 299.62 | 0.0052
|  | 299.63 | 0.0032
|  | 299.63 | -0.0799
|  | 299.64 | -0.078
|  | 299.65 | -0.0812
|  | 299.66 | -0.0835
|  | 299.67 | -0.0869
|  | 299.68 | -0.0917
|  | 299.68 | -0.1002
|  | 299.68 | -0.0178
|  | 299.69 | -0.005
|  | 299.7 | -0.003
|  | 299.7 | 0.0802
|  | 299.71 | 0.0821
|  | 299.72 | 0.0844
|  | 299.73 | 0.0858
|  | 299.73 | 0.0864
|  | 299.74 | 0.0881
|  | 299.75 | 0.0978
|  | 299.75 | 0.0177
|  | 299.76 | 0.0052
|  | 299.77 | 0.0032
|  | 299.77 | 0.0027
|  | 299.77 | -0.0757
|  | 299.78 | -0.08
|  | 299.79 | -0.0845
|  | 299.8 | -0.0886
|  | 299.81 | -0.0937
|  | 299.82 | -0.1023
|  | 299.82 | -0.0175
|  | 299.82 | -0.005
|  | 299.83 | -0.003
|  | 299.83 | 0.0815
|  | 299.84 | 0.0821
|  | 299.85 | 0.0833
|  | 299.86 | 0.083
|  | 299.87 | 0.0835
|  | 299.88 | 0.0864
|  | 299.88 | 0.0971
|  | 299.88 | 0.0174
|  | 299.89 | 0.0052
|  | 299.9 | 0.0032
|  | 299.9 | 0.0028
|  | 299.91 | -0.0742
|  | 299.92 | -0.0769
|  | 299.93 | -0.0786
|  | 299.93 | -0.0879
|  | 299.94 | -0.0936
|  | 299.95 | -0.1021
|  | 299.95 | -0.0187
|  | 299.96 | -0.005
|  | 299.97 | -0.003
|  | 299.97 | -0.0025
|  | 299.98 | 0.0818
|  | 299.98 | 0.0826
|  | 299.99 | 0.0819
|  | 300 | 0.0841
|  | 300.01 | 0.0865
|  | 300.02 | 0.0972
|  | 300.02 | 0.0292
|  | 300.02 | 0.0052
|  | 300.03 | 0.0032
|  | 300.03 | 0.0028
|  | 300.04 | -0.0748
|  | 300.05 | -0.0777
|  | 300.06 | -0.0822
|  | 300.07 | -0.0881
|  | 300.07 | -0.0921
|  | 300.08 | -0.1005
|  | 300.08 | -0.0183
|  | 300.09 | -0.005
|  | 300.1 | -0.003
|  | 300.1 | -0.0025
|  | 300.11 | 0.0803
|  | 300.12 | 0.0813
|  | 300.12 | 0.0826
|  | 300.13 | 0.0838
|  | 300.14 | 0.0871
|  | 300.15 | 0.098
|  | 300.15 | 0.0188
|  | 300.16 | 0.0052
|  | 300.17 | 0.0032
|  | 300.17 | -0.0777
|  | 300.18 | -0.0755
|  | 300.18 | -0.0786
|  | 300.19 | -0.0852
|  | 300.2 | -0.0898
|  | 300.21 | -0.0952
|  | 300.22 | -0.1031
|  | 300.22 | -0.0177
|  | 300.23 | -0.005
|  | 300.23 | -0.003
|  | 300.23 | 0.0514
|  | 300.24 | 0.0835
|  | 300.25 | 0.085
|  | 300.26 | 0.0857
|  | 300.27 | 0.0856
|  | 300.27 | 0.0872
|  | 300.28 | 0.0976
|  | 300.28 | 0.0179
|  | 300.29 | 0.0052
|  | 300.3 | 0.0032
|  | 300.3 | -0.0761
|  | 300.31 | -0.0745
|  | 300.32 | -0.0759
|  | 300.32 | -0.0798
|  | 300.33 | -0.0865
|  | 300.34 | -0.0926
|  | 300.35 | -0.1011
|  | 300.35 | -0.0175
|  | 300.36 | -0.005
|  | 300.37 | -0.003
|  | 300.37 | 0.0803
|  | 300.38 | 0.0802
|  | 300.38 | 0.0821
|  | 300.39 | 0.0858
|  | 300.4 | 0.0847
|  | 300.41 | 0.0874
|  | 300.42 | 0.0973
|  | 300.42 | 0.0172
|  | 300.43 | 0.0052
|  | 300.43 | 0.0032
|  | 300.43 | 0.0027
|  | 300.44 | -0.0754
|  | 300.45 | -0.0771
|  | 300.46 | -0.0808
|  | 300.47 | -0.0872
|  | 300.48 | -0.092
|  | 300.48 | -0.1002
|  | 300.48 | -0.0186
|  | 300.49 | -0.005
|  | 300.5 | -0.003
|  | 300.5 | -0.0025
|  | 300.51 | 0.0808
|  | 300.52 | 0.0836
|  | 300.52 | 0.0852
|  | 300.53 | 0.087
|  | 300.54 | 0.0886
|  | 300.55 | 0.0979
|  | 300.55 | 0.0185
|  | 300.56 | 0.0052
|  | 300.57 | 0.0032
|  | 300.57 | -0.0781
|  | 300.57 | -0.0773
|  | 300.58 | -0.0808
|  | 300.59 | -0.0848
|  | 300.6 | -0.0872
|  | 300.61 | -0.0915
|  | 300.62 | -0.0998
|  | 300.62 | -0.0177
|  | 300.62 | -0.005
|  | 300.63 | -0.003
|  | 300.63 | 0.0495
|  | 300.64 | 0.0808
|  | 300.65 | 0.0849
|  | 300.66 | 0.0875
|  | 300.67 | 0.0878
|  | 300.68 | 0.0888
|  | 300.68 | 0.0991
|  | 300.68 | 0.0178
|  | 300.69 | 0.0052
|  | 300.7 | 0.0032
|  | 300.7 | 0.0027
|  | 300.71 | -0.0764
|  | 300.72 | -0.0769
|  | 300.73 | -0.0802
|  | 300.73 | -0.0857
|  | 300.74 | -0.0927
|  | 300.75 | -0.101
|  | 300.75 | -0.0175
|  | 300.76 | -0.0051
|  | 300.77 | -0.003
|  | 300.77 | 0.0799
|  | 300.77 | 0.0807
|  | 300.78 | 0.082
|  | 300.79 | 0.0855
|  | 300.8 | 0.0864
|  | 300.81 | 0.0887
|  | 300.82 | 0.0991
|  | 300.82 | 0.0174
|  | 300.82 | 0.0052
|  | 300.83 | 0.0033
|  | 300.83 | 0.0028
|  | 300.84 | -0.0755
|  | 300.85 | -0.0786
|  | 300.86 | -0.0804
|  | 300.87 | -0.0843
|  | 300.88 | -0.092
|  | 300.88 | -0.1007
|  | 300.88 | -0.0188
|  | 300.89 | -0.0051
|  | 300.9 | -0.003
|  | 300.9 | -0.0026
|  | 300.91 | 0.0808
|  | 300.92 | 0.0838
|  | 300.93 | 0.0858
|  | 300.93 | 0.0872
|  | 300.94 | 0.088
|  | 300.95 | 0.0971
|  | 300.95 | 0.0192
|  | 300.96 | 0.0052
|  | 300.97 | 0.0032
|  | 300.97 | -0.0473
|  | 300.98 | -0.0753
|  | 300.98 | -0.0783
|  | 300.99 | -0.0794
|  | 301 | -0.0862
|  | 301.01 | -0.0924
|  | 301.02 | -0.1009
|  | 301.02 | -0.0184
|  | 301.02 | -0.0051
|  | 301.03 | -0.003
|  | 301.03 | -0.0025
|  | 301.04 | 0.0819
|  | 301.05 | 0.083
|  | 301.06 | 0.0857
|  | 301.07 | 0.0872
|  | 301.07 | 0.0898
|  | 301.08 | 0.0995
|  | 301.08 | 0.0187
|  | 301.09 | 0.0052
|  | 301.1 | 0.0032
|  | 301.1 | -0.0792
|  | 301.11 | -0.0774
|  | 301.12 | -0.0801
|  | 301.12 | -0.0837
|  | 301.13 | -0.0879
|  | 301.14 | -0.0934
|  | 301.15 | -0.102
|  | 301.15 | -0.0179
|  | 301.16 | -0.0051
|  | 301.17 | -0.003
|  | 301.17 | 0.082
|  | 301.18 | 0.0829
|  | 301.18 | 0.0858
|  | 301.19 | 0.0861
|  | 301.2 | 0.0876
|  | 301.21 | 0.0899
|  | 301.22 | 0.0999
|  | 301.22 | 0.0175
|  | 301.23 | 0.0052
|  | 301.23 | 0.0032
|  | 301.23 | -0.0781
|  | 301.24 | -0.0777
|  | 301.25 | -0.0809
|  | 301.26 | -0.0844
|  | 301.27 | -0.0879
|  | 301.27 | -0.0927
|  | 301.28 | -0.1007
|  | 301.28 | -0.0175
|  | 301.29 | -0.0051
|  | 301.3 | -0.003
|  | 301.3 | 0.0797
|  | 301.31 | 0.0837
|  | 301.32 | 0.086
|  | 301.32 | 0.0869
|  | 301.33 | 0.0883
|  | 301.34 | 0.0913
|  | 301.35 | 0.0995
|  | 301.35 | 0.0171
|  | 301.36 | 0.0052
|  | 301.37 | 0.0032
|  | 301.37 | 0.0027
|  | 301.38 | -0.0765
|  | 301.38 | -0.08
|  | 301.39 | -0.0844
|  | 301.4 | -0.0887
|  | 301.41 | -0.0939
|  | 301.42 | -0.1023
|  | 301.42 | -0.0183
|  | 301.43 | -0.0051
|  | 301.43 | -0.003
|  | 301.43 | -0.0025
|  | 301.44 | 0.0829
|  | 301.45 | 0.0866
|  | 301.46 | 0.0846
|  | 301.47 | 0.0846
|  | 301.48 | 0.0868
|  | 301.48 | 0.0964
|  | 301.48 | 0.0185
|  | 301.49 | 0.0052
|  | 301.5 | 0.0032
|  | 301.5 | -0.0764
|  | 301.51 | -0.0749
|  | 301.52 | -0.0781
|  | 301.52 | -0.0797
|  | 301.53 | -0.0829
|  | 301.54 | -0.0912
|  | 301.55 | -0.101
|  | 301.55 | -0.0178
|  | 301.56 | -0.0051
|  | 301.57 | -0.003
|  | 301.57 | 0.0502
|  | 301.57 | 0.0785
|  | 301.58 | 0.0806
|  | 301.59 | 0.0822
|  | 301.6 | 0.0834
|  | 301.61 | 0.0859
|  | 301.62 | 0.0963
|  | 301.62 | 0.0179
|  | 301.62 | 0.0052
|  | 301.63 | 0.0032
|  | 301.63 | -0.0746
|  | 301.64 | -0.0745
|  | 301.65 | -0.0774
|  | 301.66 | -0.0799
|  | 301.67 | -0.0829
|  | 301.68 | -0.0903
|  | 301.68 | -0.0999
|  | 301.68 | -0.0175
|  | 301.69 | -0.0051
|  | 301.7 | -0.003
|  | 301.7 | 0.0789
|  | 301.71 | 0.0787
|  | 301.72 | 0.0781
|  | 301.73 | 0.0802
|  | 301.73 | 0.0825
|  | 301.74 | 0.0861
|  | 301.75 | 0.0968
|  | 301.75 | 0.0172
|  | 301.76 | 0.0052
|  | 301.77 | 0.0032
|  | 301.77 | 0.0027
|  | 301.77 | -0.0736
|  | 301.78 | -0.0767
|  | 301.79 | -0.0799
|  | 301.8 | -0.0843
|  | 301.81 | -0.0899
|  | 301.82 | -0.0987
|  | 301.82 | -0.0188
|  | 301.82 | -0.0051
|  | 301.83 | -0.003
|  | 301.83 | -0.0025
|  | 301.84 | 0.0792
|  | 301.85 | 0.0814
|  | 301.86 | 0.082
|  | 301.87 | 0.0838
|  | 301.88 | 0.0872
|  | 301.88 | 0.0978
|  | 301.88 | 0.0187
|  | 301.89 | 0.0052
|  | 301.9 | 0.0032
|  | 301.9 | -0.0771
|  | 301.91 | -0.0754
|  | 301.92 | -0.0772
|  | 301.93 | -0.0806
|  | 301.93 | -0.0844
|  | 301.94 | -0.0892
|  | 301.95 | -0.0981
|  | 301.95 | -0.018
|  | 301.96 | -0.0051
|  | 301.97 | -0.003
|  | 301.97 | -0.0025
|  | 301.98 | 0.0776
|  | 301.98 | 0.0794
|  | 301.99 | 0.0816
|  | 302 | 0.0845
|  | 302.01 | 0.0875
|  | 302.02 | 0.0982
|  | 302.02 | 0.0182
|  | 302.02 | 0.0052
|  | 302.03 | 0.0032
|  | 302.03 | -0.077
|  | 302.04 | -0.0733
|  | 302.05 | -0.0764
|  | 302.06 | -0.0791
|  | 302.07 | -0.086
|  | 302.07 | -0.0916
|  | 302.08 | -0.0993
|  | 302.08 | -0.0176
|  | 302.09 | -0.0051
|  | 302.1 | -0.003
|  | 302.1 | 0.079
|  | 302.11 | 0.0789
|  | 302.12 | 0.0806
|  | 302.12 | 0.0827
|  | 302.13 | 0.0844
|  | 302.14 | 0.0876
|  | 302.15 | 0.0971
|  | 302.15 | 0.0173
|  | 302.16 | 0.0052
|  | 302.17 | 0.0032
|  | 302.17 | 0.0027
|  | 302.18 | -0.0752
|  | 302.18 | -0.0782
|  | 302.19 | -0.079
|  | 302.2 | -0.0833
|  | 302.21 | -0.089
|  | 302.22 | -0.0964
|  | 302.22 | -0.029
|  | 302.23 | -0.0051
|  | 302.23 | -0.003
|  | 302.23 | 0.0756
|  | 302.24 | 0.0747
|  | 302.25 | 0.0765
|  | 302.26 | 0.0805
|  | 302.27 | 0.0846
|  | 302.27 | 0.0877
|  | 302.28 | 0.099
|  | 302.28 | 0.0174
|  | 302.29 | 0.0052
|  | 302.3 | 0.0033
|  | 302.3 | 0.0028
|  | 302.31 | -0.0733
|  | 302.32 | -0.0757
|  | 302.32 | -0.079
|  | 302.33 | -0.0839
|  | 302.34 | -0.0899
|  | 302.35 | -0.0985
|  | 302.35 | -0.0194
|  | 302.36 | -0.0051
|  | 302.37 | -0.003
|  | 302.37 | -0.0026
|  | 302.38 | 0.078
|  | 302.38 | 0.0819
|  | 302.39 | 0.0845
|  | 302.4 | 0.0853
|  | 302.41 | 0.0886
|  | 302.42 | 0.0997
|  | 302.42 | 0.0298
|  | 302.43 | 0.0052
|  | 302.43 | 0.0032
|  | 302.43 | 0.0027
|  | 302.44 | -0.0761
|  | 302.45 | -0.079
|  | 302.46 | -0.0817
|  | 302.47 | -0.0849
|  | 302.48 | -0.0919
|  | 302.48 | -0.0983
|  | 302.48 | -0.0183
|  | 302.49 | -0.005
|  | 302.5 | -0.003
|  | 302.5 | -0.0025
|  | 302.51 | 0.0775
|  | 302.52 | 0.0827
|  | 302.52 | 0.0844
|  | 302.53 | 0.0868
|  | 302.54 | 0.0906
|  | 302.55 | 0.1036
|  | 302.55 | 0.019
|  | 302.56 | 0.0053
|  | 302.57 | 0.0033
|  | 302.57 | -0.0825
|  | 302.57 | -0.0782
|  | 302.58 | -0.0803
|  | 302.59 | -0.0795
|  | 302.6 | -0.0829
|  | 302.61 | -0.0891
|  | 302.62 | -0.0983
|  | 302.62 | -0.0178
|  | 302.62 | -0.0051
|  | 302.63 | -0.003
|  | 302.63 | 0.0482
|  | 302.64 | 0.0781
|  | 302.65 | 0.0813
|  | 302.66 | 0.0829
|  | 302.67 | 0.0867
|  | 302.68 | 0.0905
|  | 302.68 | 0.1021
|  | 302.68 | 0.0178
|  | 302.69 | 0.0053
|  | 302.7 | 0.0033
|  | 302.7 | 0.0028
|  | 302.71 | -0.0776
|  | 302.72 | -0.0804
|  | 302.73 | -0.0822
|  | 302.73 | -0.0872
|  | 302.74 | -0.0899
|  | 302.75 | -0.0986
|  | 302.75 | -0.0175
|  | 302.76 | -0.0051
|  | 302.77 | -0.003
|  | 302.77 | 0.0777
|  | 302.77 | 0.0784
|  | 302.78 | 0.0803
|  | 302.79 | 0.0818
|  | 302.8 | 0.0861
|  | 302.81 | 0.0896
|  | 302.82 | 0.1043
|  | 302.82 | 0.0174
|  | 302.82 | 0.0052
|  | 302.83 | 0.0032
|  | 302.83 | 0.0028
|  | 302.84 | -0.0776
|  | 302.85 | -0.077
|  | 302.86 | -0.0791
|  | 302.87 | -0.0809
|  | 302.88 | -0.087
|  | 302.88 | -0.0961
|  | 302.88 | -0.0188
|  | 302.89 | -0.0051
|  | 302.9 | -0.003
|  | 302.9 | -0.0025
|  | 302.91 | 0.0746
|  | 302.92 | 0.0762
|  | 302.93 | 0.0794
|  | 302.93 | 0.083
|  | 302.94 | 0.0896
|  | 302.95 | 0.1042
|  | 302.95 | 0.02
|  | 302.96 | 0.0053
|  | 302.97 | 0.0033
|  | 302.97 | -0.0505
|  | 302.98 | -0.0768
|  | 302.98 | -0.0754
|  | 302.99 | -0.077
|  | 303 | -0.08
|  | 303.01 | -0.0859
|  | 303.02 | -0.0948
|  | 303.02 | -0.0182
|  | 303.02 | -0.0051
|  | 303.03 | -0.003
|  | 303.03 | 0.0458
|  | 303.04 | 0.0732
|  | 303.05 | 0.0755
|  | 303.06 | 0.0782
|  | 303.07 | 0.0874
|  | 303.07 | 0.092
|  | 303.08 | 0.1074
|  | 303.08 | 0.0186
|  | 303.09 | 0.0053
|  | 303.1 | 0.0033
|  | 303.1 | -0.0855
|  | 303.11 | -0.08
|  | 303.12 | -0.0797
|  | 303.12 | -0.0809
|  | 303.13 | -0.0838
|  | 303.14 | -0.089
|  | 303.15 | -0.095
|  | 303.15 | -0.0178
|  | 303.16 | -0.0051
|  | 303.17 | -0.003
|  | 303.17 | 0.0744
|  | 303.18 | 0.075
|  | 303.18 | 0.0797
|  | 303.19 | 0.0821
|  | 303.2 | 0.0921
|  | 303.21 | 0.0964
|  | 303.22 | 0.1094
|  | 303.22 | 0.0178
|  | 303.23 | 0.0053
|  | 303.23 | 0.0033
|  | 303.23 | 0.0027
|  | 303.24 | -0.0821
|  | 303.25 | -0.0764
|  | 303.26 | -0.0785
|  | 303.27 | -0.0819
|  | 303.27 | -0.0873
|  | 303.28 | -0.0959
|  | 303.28 | -0.029
|  | 303.29 | -0.0051
|  | 303.3 | -0.003
|  | 303.3 | 0.0748
|  | 303.31 | 0.076
|  | 303.32 | 0.078
|  | 303.32 | 0.0836
|  | 303.33 | 0.0928
|  | 303.34 | 0.0994
|  | 303.35 | 0.111
|  | 303.35 | 0.0179
|  | 303.36 | 0.0053
|  | 303.37 | 0.0033
|  | 303.37 | 0.0028
|  | 303.38 | -0.0826
|  | 303.38 | -0.0805
|  | 303.39 | -0.0812
|  | 303.4 | -0.0819
|  | 303.41 | -0.085
|  | 303.42 | -0.0931
|  | 303.42 | -0.0185
|  | 303.43 | -0.0051
|  | 303.43 | -0.0031
|  | 303.43 | -0.0026
|  | 303.44 | 0.0732
|  | 303.45 | 0.0756
|  | 303.46 | 0.0817
|  | 303.47 | 0.0933
|  | 303.48 | 0.0959
|  | 303.48 | 0.1109
|  | 303.48 | 0.0192
|  | 303.49 | 0.0053
|  | 303.5 | 0.0033
|  | 303.5 | -0.0897
|  | 303.51 | -0.0777
|  | 303.52 | -0.0774
|  | 303.52 | -0.0802
|  | 303.53 | -0.083
|  | 303.54 | -0.0869
|  | 303.55 | -0.0953
|  | 303.55 | -0.0181
|  | 303.56 | -0.0051
|  | 303.57 | -0.003
|  | 303.57 | 0.0752
|  | 303.57 | 0.0747
|  | 303.58 | 0.0771
|  | 303.59 | 0.084
|  | 303.6 | 0.0939
|  | 303.61 | 0.1001
|  | 303.62 | 0.1114
|  | 303.62 | 0.0182
|  | 303.62 | 0.0053
|  | 303.63 | 0.0033
|  | 303.63 | 0.0028
|  | 303.64 | -0.0786
|  | 303.65 | -0.0781
|  | 303.66 | -0.0784
|  | 303.67 | -0.0822
|  | 303.68 | -0.0876
|  | 303.68 | -0.0967
|  | 303.68 | -0.0177
|  | 303.69 | -0.0051
|  | 303.7 | -0.003
|  | 303.7 | 0.0756
|  | 303.71 | 0.0769
|  | 303.72 | 0.0798
|  | 303.73 | 0.0889
|  | 303.73 | 0.0937
|  | 303.74 | 0.1001
|  | 303.75 | 0.1109
|  | 303.75 | 0.0178
|  | 303.76 | 0.0053
|  | 303.77 | 0.0032
|  | 303.77 | 0.0027
|  | 303.77 | -0.076
|  | 303.78 | -0.0784
|  | 303.79 | -0.0791
|  | 303.8 | -0.0819
|  | 303.81 | -0.0883
|  | 303.82 | -0.0977
|  | 303.82 | -0.0185
|  | 303.82 | -0.0051
|  | 303.83 | -0.003
|  | 303.83 | -0.0026
|  | 303.84 | 0.0776
|  | 303.85 | 0.0816
|  | 303.86 | 0.0878
|  | 303.87 | 0.0925
|  | 303.88 | 0.0995
|  | 303.88 | 0.1111
|  | 303.88 | 0.0197
|  | 303.89 | 0.0053
|  | 303.9 | 0.0033
|  | 303.9 | -0.0893
|  | 303.91 | -0.0769
|  | 303.92 | -0.0786
|  | 303.93 | -0.0814
|  | 303.93 | -0.0864
|  | 303.94 | -0.0914
|  | 303.95 | -0.0987
|  | 303.95 | -0.0182
|  | 303.96 | -0.0052
|  | 303.97 | -0.0031
|  | 303.97 | 0.0479
|  | 303.98 | 0.0806
|  | 303.98 | 0.0839
|  | 303.99 | 0.0915
|  | 304 | 0.0944
|  | 304.01 | 0.0989
|  | 304.02 | 0.1126
|  | 304.02 | 0.0191
|  | 304.02 | 0.0053
|  | 304.03 | 0.0033
|  | 304.03 | -0.0888
|  | 304.04 | -0.0799
|  | 304.05 | -0.0822
|  | 304.06 | -0.08
|  | 304.07 | -0.0833
|  | 304.07 | -0.0894
|  | 304.08 | -0.098
|  | 304.08 | -0.0181
|  | 304.09 | -0.0052
|  | 304.1 | -0.0031
|  | 304.1 | 0.078
|  | 304.11 | 0.0777
|  | 304.12 | 0.0796
|  | 304.12 | 0.0821
|  | 304.13 | 0.0926
|  | 304.14 | 0.0975
|  | 304.15 | 0.1125
|  | 304.15 | 0.0188
|  | 304.16 | 0.0054
|  | 304.17 | 0.0033
|  | 304.17 | 0.0028
|  | 304.18 | -0.0775
|  | 304.18 | -0.0784
|  | 304.19 | -0.0798
|  | 304.2 | -0.0834
|  | 304.21 | -0.0883
|  | 304.22 | -0.0977
|  | 304.22 | -0.0297
|  | 304.23 | -0.0053
|  | 304.23 | -0.0031
|  | 304.23 | 0.0764
|  | 304.24 | 0.0779
|  | 304.25 | 0.0813
|  | 304.26 | 0.0865
|  | 304.27 | 0.0945
|  | 304.27 | 0.1018
|  | 304.28 | 0.1147
|  | 304.28 | 0.0188
|  | 304.29 | 0.0054
|  | 304.3 | 0.0033
|  | 304.3 | 0.0028
|  | 304.31 | -0.0772
|  | 304.32 | -0.0794
|  | 304.32 | -0.0821
|  | 304.33 | -0.0871
|  | 304.34 | -0.0915
|  | 304.35 | -0.0999
|  | 304.35 | -0.03
|  | 304.36 | -0.0053
|  | 304.37 | -0.0031
|  | 304.37 | -0.0027
|  | 304.38 | 0.0807
|  | 304.38 | 0.0862
|  | 304.39 | 0.095
|  | 304.4 | 0.0982
|  | 304.41 | 0.102
|  | 304.42 | 0.1138
|  | 304.42 | 0.0186
|  | 304.43 | 0.0054
|  | 304.43 | 0.0033
|  | 304.43 | 0.0028
|  | 304.44 | -0.0771
|  | 304.45 | -0.0793
|  | 304.46 | -0.0829
|  | 304.47 | -0.0871
|  | 304.48 | -0.0918
|  | 304.48 | -0.1009
|  | 304.48 | -0.0193
|  | 304.49 | -0.0053
|  | 304.5 | -0.0031
|  | 304.5 | -0.0027
|  | 304.51 | 0.0803
|  | 304.52 | 0.0816
|  | 304.52 | 0.0878
|  | 304.53 | 0.0942
|  | 304.54 | 0.099
|  | 304.55 | 0.1136
|  | 304.55 | 0.0205
|  | 304.56 | 0.0054
|  | 304.57 | 0.0033
|  | 304.57 | -0.0909
|  | 304.57 | -0.0761
|  | 304.58 | -0.0772
|  | 304.59 | -0.0802
|  | 304.6 | -0.0843
|  | 304.61 | -0.0917
|  | 304.62 | -0.1021
|  | 304.62 | -0.0188
|  | 304.62 | -0.0053
|  | 304.63 | -0.0032
|  | 304.63 | 0.0507
|  | 304.64 | 0.081
|  | 304.65 | 0.0824
|  | 304.66 | 0.0899
|  | 304.67 | 0.0964
|  | 304.68 | 0.0999
|  | 304.68 | 0.1125
|  | 304.68 | 0.0196
|  | 304.69 | 0.0055
|  | 304.7 | 0.0034
|  | 304.7 | -0.0879
|  | 304.71 | -0.0754
|  | 304.72 | -0.0764
|  | 304.73 | -0.0791
|  | 304.73 | -0.0851
|  | 304.74 | -0.0899
|  | 304.75 | -0.0994
|  | 304.75 | -0.0183
|  | 304.76 | -0.0053
|  | 304.77 | -0.0032
|  | 304.77 | 0.0776
|  | 304.77 | 0.0773
|  | 304.78 | 0.0783
|  | 304.79 | 0.0852
|  | 304.8 | 0.0896
|  | 304.81 | 0.0989
|  | 304.82 | 0.1143
|  | 304.82 | 0.0189
|  | 304.82 | 0.0056
|  | 304.83 | 0.0034
|  | 304.83 | 0.0029
|  | 304.84 | -0.076
|  | 304.85 | -0.0792
|  | 304.86 | -0.0838
|  | 304.87 | -0.088
|  | 304.88 | -0.0933
|  | 304.88 | -0.1026
|  | 304.88 | -0.0195
|  | 304.89 | -0.0053
|  | 304.9 | -0.0032
|  | 304.9 | -0.0027
|  | 304.91 | 0.0798
|  | 304.92 | 0.0842
|  | 304.93 | 0.0868
|  | 304.93 | 0.095
|  | 304.94 | 0.1011
|  | 304.95 | 0.1145
|  | 304.95 | 0.0218
|  | 304.96 | 0.0055
|  | 304.97 | 0.0034
|  | 304.97 | -0.0549
|  | 304.98 | -0.0763
|  | 304.98 | -0.0762
|  | 304.99 | -0.0796
|  | 305 | -0.0868
|  | 305.01 | -0.0919
|  | 305.02 | -0.1019
|  | 305.02 | -0.0189
|  | 305.02 | -0.0053
|  | 305.03 | -0.0032
|  | 305.03 | -0.0027
|  | 305.04 | 0.0798
|  | 305.05 | 0.0816
|  | 305.06 | 0.0871
|  | 305.07 | 0.0921
|  | 305.07 | 0.1017
|  | 305.08 | 0.1156
|  | 305.08 | 0.0204
|  | 305.09 | 0.0055
|  | 305.1 | 0.0034
|  | 305.1 | -0.0912
|  | 305.11 | -0.0802
|  | 305.12 | -0.0771
|  | 305.12 | -0.0797
|  | 305.13 | -0.0844
|  | 305.14 | -0.0916
|  | 305.15 | -0.1026
|  | 305.15 | -0.0185
|  | 305.16 | -0.0053
|  | 305.17 | -0.0032
|  | 305.17 | 0.0821
|  | 305.18 | 0.0801
|  | 305.18 | 0.0813
|  | 305.19 | 0.0855
|  | 305.2 | 0.0917
|  | 305.21 | 0.1005
|  | 305.22 | 0.1136
|  | 305.22 | 0.0195
|  | 305.23 | 0.0056
|  | 305.23 | 0.0034
|  | 305.23 | 0.0029
|  | 305.24 | -0.0774
|  | 305.25 | -0.0769
|  | 305.26 | -0.0801
|  | 305.27 | -0.0853
|  | 305.27 | -0.0924
|  | 305.28 | -0.1024
|  | 305.28 | -0.0183
|  | 305.29 | -0.0054
|  | 305.3 | -0.0032
|  | 305.3 | 0.0811
|  | 305.31 | 0.0805
|  | 305.32 | 0.0816
|  | 305.32 | 0.0878
|  | 305.33 | 0.095
|  | 305.34 | 0.0993
|  | 305.35 | 0.1142
|  | 305.35 | 0.019
|  | 305.36 | 0.0056
|  | 305.37 | 0.0034
|  | 305.37 | 0.0029
|  | 305.38 | -0.0756
|  | 305.38 | -0.0778
|  | 305.39 | -0.0799
|  | 305.4 | -0.0864
|  | 305.41 | -0.0923
|  | 305.42 | -0.1017
|  | 305.42 | -0.0198
|  | 305.43 | -0.0054
|  | 305.43 | -0.0032
|  | 305.43 | -0.0028
|  | 305.44 | 0.0805
|  | 305.45 | 0.0827
|  | 305.46 | 0.0881
|  | 305.47 | 0.0947
|  | 305.48 | 0.0994
|  | 305.48 | 0.1112
|  | 305.48 | 0.0204
|  | 305.49 | 0.0057
|  | 305.5 | 0.0034
|  | 305.5 | -0.0888
|  | 305.51 | -0.0748
|  | 305.52 | -0.0776
|  | 305.52 | -0.0831
|  | 305.53 | -0.0888
|  | 305.54 | -0.0938
|  | 305.55 | -0.1029
|  | 305.55 | -0.0189
|  | 305.56 | -0.0055
|  | 305.57 | -0.0032
|  | 305.57 | 0.0823
|  | 305.57 | 0.0819
|  | 305.58 | 0.0882
|  | 305.59 | 0.095
|  | 305.6 | 0.0978
|  | 305.61 | 0.1017
|  | 305.62 | 0.1147
|  | 305.62 | 0.0197
|  | 305.62 | 0.0056
|  | 305.63 | 0.0034
|  | 305.63 | 0.0029
|  | 305.64 | -0.0784
|  | 305.65 | -0.0792
|  | 305.66 | -0.0832
|  | 305.67 | -0.0886
|  | 305.68 | -0.0942
|  | 305.68 | -0.1034
|  | 305.68 | -0.0186
|  | 305.69 | -0.0055
|  | 305.7 | -0.0033
|  | 305.7 | 0.0816
|  | 305.71 | 0.0827
|  | 305.72 | 0.0859
|  | 305.73 | 0.0904
|  | 305.73 | 0.0934
|  | 305.74 | 0.1002
|  | 305.75 | 0.1147
|  | 305.75 | 0.0194
|  | 305.76 | 0.0057
|  | 305.77 | 0.0034
|  | 305.77 | 0.003
|  | 305.77 | -0.082
|  | 305.78 | -0.0785
|  | 305.79 | -0.085
|  | 305.8 | -0.0905
|  | 305.81 | -0.0949
|  | 305.82 | -0.1033
|  | 305.82 | -0.02
|  | 305.82 | -0.0055
|  | 305.83 | -0.0032
|  | 305.83 | -0.0028
|  | 305.84 | 0.0838
|  | 305.85 | 0.0892
|  | 305.86 | 0.0967
|  | 305.87 | 0.0986
|  | 305.88 | 0.1016
|  | 305.88 | 0.1153
|  | 305.88 | 0.0217
|  | 305.89 | 0.0057
|  | 305.9 | 0.0035
|  | 305.9 | -0.0916
|  | 305.91 | -0.078
|  | 305.92 | -0.0783
|  | 305.93 | -0.0822
|  | 305.93 | -0.0879
|  | 305.94 | -0.0947
|  | 305.95 | -0.1039
|  | 305.95 | -0.0193
|  | 305.96 | -0.0055
|  | 305.97 | -0.0033
|  | 305.97 | 0.0497
|  | 305.98 | 0.0825
|  | 305.98 | 0.0852
|  | 305.99 | 0.0961
|  | 306 | 0.0973
|  | 306.01 | 0.1011
|  | 306.02 | 0.115
|  | 306.02 | 0.0205
|  | 306.02 | 0.0058
|  | 306.03 | 0.0035
|  | 306.03 | -0.0899
|  | 306.04 | -0.0762
|  | 306.05 | -0.079
|  | 306.06 | -0.0837
|  | 306.07 | -0.0893
|  | 306.07 | -0.0954
|  | 306.08 | -0.1046
|  | 306.08 | -0.0191
|  | 306.09 | -0.0056
|  | 306.1 | -0.0033
|  | 306.1 | 0.0831
|  | 306.11 | 0.0818
|  | 306.12 | 0.0842
|  | 306.12 | 0.0946
|  | 306.13 | 0.0964
|  | 306.14 | 0.1003
|  | 306.15 | 0.1142
|  | 306.15 | 0.0197
|  | 306.16 | 0.0058
|  | 306.17 | 0.0035
|  | 306.17 | 0.0029
|  | 306.18 | -0.0782
|  | 306.18 | -0.0788
|  | 306.19 | -0.0824
|  | 306.2 | -0.0895
|  | 306.21 | -0.0957
|  | 306.22 | -0.1051
|  | 306.22 | -0.0315
|  | 306.23 | -0.0056
|  | 306.23 | -0.0033
|  | 306.23 | -0.0028
|  | 306.24 | 0.0828
|  | 306.25 | 0.0877
|  | 306.26 | 0.0946
|  | 306.27 | 0.098
|  | 306.27 | 0.1013
|  | 306.28 | 0.1165
|  | 306.28 | 0.0198
|  | 306.29 | 0.0058
|  | 306.3 | 0.0035
|  | 306.3 | 0.003
|  | 306.31 | -0.0789
|  | 306.32 | -0.082
|  | 306.32 | -0.086
|  | 306.33 | -0.0932
|  | 306.34 | -0.0985
|  | 306.35 | -0.1078
|  | 306.35 | -0.0205
|  | 306.36 | -0.0057
|  | 306.37 | -0.0034
|  | 306.37 | -0.0029
|  | 306.38 | 0.0865
|  | 306.38 | 0.0875
|  | 306.39 | 0.0948
|  | 306.4 | 0.0977
|  | 306.41 | 0.1033
|  | 306.42 | 0.1212
|  | 306.42 | 0.0235
|  | 306.43 | 0.0059
|  | 306.43 | 0.0036
|  | 306.43 | -0.0589
|  | 306.44 | -0.0821
|  | 306.45 | -0.0823
|  | 306.46 | -0.0862
|  | 306.47 | -0.0906
|  | 306.48 | -0.0964
|  | 306.48 | -0.1062
|  | 306.48 | -0.0199
|  | 306.49 | -0.0057
|  | 306.5 | -0.0034
|  | 306.5 | 0.0517
|  | 306.51 | 0.0851
|  | 306.52 | 0.0885
|  | 306.52 | 0.095
|  | 306.53 | 0.0984
|  | 306.54 | 0.1065
|  | 306.55 | 0.1229
|  | 306.55 | 0.0218
|  | 306.56 | 0.006
|  | 306.57 | 0.0036
|  | 306.57 | -0.0957
|  | 306.57 | -0.0826
|  | 306.58 | -0.0811
|  | 306.59 | -0.0853
|  | 306.6 | -0.0913
|  | 306.61 | -0.0939
|  | 306.62 | -0.1025
|  | 306.62 | -0.0193
|  | 306.62 | -0.0057
|  | 306.63 | -0.0033
|  | 306.63 | 0.0801
|  | 306.64 | 0.0808
|  | 306.65 | 0.0862
|  | 306.66 | 0.1018
|  | 306.67 | 0.1048
|  | 306.68 | 0.1098
|  | 306.68 | 0.1263
|  | 306.68 | 0.0208
|  | 306.69 | 0.006
|  | 306.7 | 0.0036
|  | 306.7 | 0.0031
|  | 306.71 | -0.084
|  | 306.72 | -0.0835
|  | 306.73 | -0.0853
|  | 306.73 | -0.0891
|  | 306.74 | -0.0938
|  | 306.75 | -0.1033
|  | 306.75 | -0.0206
|  | 306.76 | -0.0057
|  | 306.77 | -0.0034
|  | 306.77 | -0.0029
|  | 306.77 | 0.0811
|  | 306.78 | 0.0843
|  | 306.79 | 0.0971
|  | 306.8 | 0.1005
|  | 306.81 | 0.1039
|  | 306.82 | 0.1216
|  | 306.82 | 0.0225
|  | 306.82 | 0.006
|  | 306.83 | 0.0036
|  | 306.83 | -0.0968
|  | 306.84 | -0.08
|  | 306.85 | -0.0832
|  | 306.86 | -0.0876
|  | 306.87 | -0.0911
|  | 306.88 | -0.0947
|  | 306.88 | -0.1043
|  | 306.88 | -0.0197
|  | 306.89 | -0.0057
|  | 306.9 | -0.0034
|  | 306.9 | 0.05
|  | 306.91 | 0.0825
|  | 306.92 | 0.0867
|  | 306.93 | 0.0974
|  | 306.93 | 0.0997
|  | 306.94 | 0.107
|  | 306.95 | 0.1198
|  | 306.95 | 0.021
|  | 306.96 | 0.0059
|  | 306.97 | 0.0036
|  | 306.97 | -0.0944
|  | 306.98 | -0.0813
|  | 306.98 | -0.0835
|  | 306.99 | -0.0899
|  | 307 | -0.0951
|  | 307.01 | -0.1001
|  | 307.02 | -0.1064
|  | 307.02 | -0.0196
|  | 307.02 | -0.0057
|  | 307.03 | -0.0034
|  | 307.03 | 0.0856
|  | 307.04 | 0.083
|  | 307.05 | 0.0877
|  | 307.06 | 0.096
|  | 307.07 | 0.0994
|  | 307.07 | 0.1055
|  | 307.08 | 0.1209
|  | 307.08 | 0.0206
|  | 307.09 | 0.006
|  | 307.1 | 0.0036
|  | 307.1 | 0.0032
|  | 307.11 | -0.082
|  | 307.12 | -0.0851
|  | 307.12 | -0.0889
|  | 307.13 | -0.0942
|  | 307.14 | -0.0996
|  | 307.15 | -0.1054
|  | 307.15 | -0.0195
|  | 307.16 | -0.0058
|  | 307.17 | -0.0034
|  | 307.17 | 0.083
|  | 307.18 | 0.0816
|  | 307.18 | 0.0841
|  | 307.19 | 0.0962
|  | 307.2 | 0.0978
|  | 307.21 | 0.1015
|  | 307.22 | 0.1202
|  | 307.22 | 0.0202
|  | 307.23 | 0.0059
|  | 307.23 | 0.0036
|  | 307.23 | 0.0031
|  | 307.24 | -0.0845
|  | 307.25 | -0.0847
|  | 307.26 | -0.0851
|  | 307.27 | -0.0892
|  | 307.27 | -0.0959
|  | 307.28 | -0.1078
|  | 307.28 | -0.0203
|  | 307.29 | -0.0057
|  | 307.3 | -0.0034
|  | 307.3 | -0.0029
|  | 307.31 | 0.0833
|  | 307.32 | 0.088
|  | 307.32 | 0.0955
|  | 307.33 | 0.0987
|  | 307.34 | 0.1034
|  | 307.35 | 0.1218
|  | 307.35 | 0.0235
|  | 307.36 | 0.006
|  | 307.37 | 0.0036
|  | 307.37 | -0.059
|  | 307.38 | -0.0819
|  | 307.38 | -0.0835
|  | 307.39 | -0.0866
|  | 307.4 | -0.09
|  | 307.41 | -0.0985
|  | 307.42 | -0.1092
|  | 307.42 | -0.0201
|  | 307.43 | -0.0057
|  | 307.43 | -0.0034
|  | 307.43 | 0.0539
|  | 307.44 | 0.0851
|  | 307.45 | 0.0872
|  | 307.46 | 0.0949
|  | 307.47 | 0.0973
|  | 307.48 | 0.1022
|  | 307.48 | 0.1222
|  | 307.48 | 0.0214
|  | 307.49 | 0.0059
|  | 307.5 | 0.0036
|  | 307.5 | -0.0961
|  | 307.51 | -0.0869
|  | 307.52 | -0.0821
|  | 307.52 | -0.0848
|  | 307.53 | -0.0889
|  | 307.54 | -0.0949
|  | 307.55 | -0.107
|  | 307.55 | -0.0192
|  | 307.56 | -0.0057
|  | 307.57 | -0.0033
|  | 307.57 | 0.0851
|  | 307.57 | 0.084
|  | 307.58 | 0.0873
|  | 307.59 | 0.0955
|  | 307.6 | 0.0968
|  | 307.61 | 0.101
|  | 307.62 | 0.1195
|  | 307.62 | 0.0199
|  | 307.62 | 0.0059
|  | 307.63 | 0.0036
|  | 307.63 | 0.0031
|  | 307.64 | -0.0804
|  | 307.65 | -0.0824
|  | 307.66 | -0.0846
|  | 307.67 | -0.0895
|  | 307.68 | -0.0963
|  | 307.68 | -0.1063
|  | 307.68 | -0.0204
|  | 307.69 | -0.0057
|  | 307.7 | -0.0033
|  | 307.7 | -0.0028
|  | 307.71 | 0.0863
|  | 307.72 | 0.0902
|  | 307.73 | 0.1013
|  | 307.73 | 0.1029
|  | 307.74 | 0.1068
|  | 307.75 | 0.1192
|  | 307.75 | 0.0217
|  | 307.76 | 0.0058
|  | 307.77 | 0.0036
|  | 307.77 | -0.0958
|  | 307.77 | -0.0855
|  | 307.78 | -0.0822
|  | 307.79 | -0.0847
|  | 307.8 | -0.0871
|  | 307.81 | -0.0929
|  | 307.82 | -0.1057
|  | 307.82 | -0.0194
|  | 307.82 | -0.0056
|  | 307.83 | -0.0033
|  | 307.83 | 0.0513
|  | 307.84 | 0.0823
|  | 307.85 | 0.0866
|  | 307.86 | 0.0996
|  | 307.87 | 0.1026
|  | 307.88 | 0.1069
|  | 307.88 | 0.1202
|  | 307.88 | 0.0209
|  | 307.89 | 0.0058
|  | 307.9 | 0.0035
|  | 307.9 | -0.0943
|  | 307.91 | -0.0871
|  | 307.92 | -0.0819
|  | 307.93 | -0.0841
|  | 307.93 | -0.0879
|  | 307.94 | -0.0928
|  | 307.95 | -0.1041
|  | 307.95 | -0.0192
|  | 307.96 | -0.0056
|  | 307.97 | -0.0033
|  | 307.97 | 0.0823
|  | 307.98 | 0.082
|  | 307.98 | 0.0847
|  | 307.99 | 0.0927
|  | 308 | 0.1003
|  | 308.01 | 0.1053
|  | 308.02 | 0.1183
|  | 308.02 | 0.0196
|  | 308.02 | 0.0058
|  | 308.03 | 0.0035
|  | 308.03 | 0.003
|  | 308.04 | -0.0784
|  | 308.05 | -0.0809
|  | 308.06 | -0.0839
|  | 308.07 | -0.0881
|  | 308.07 | -0.094
|  | 308.08 | -0.1051
|  | 308.08 | -0.0318
|  | 308.09 | -0.0055
|  | 308.1 | -0.0033
|  | 308.1 | -0.0028
|  | 308.11 | 0.0832
|  | 308.12 | 0.0868
|  | 308.12 | 0.0952
|  | 308.13 | 0.0977
|  | 308.14 | 0.1011
|  | 308.15 | 0.1148
|  | 308.15 | 0.0191
|  | 308.16 | 0.0057
|  | 308.17 | 0.0035
|  | 308.17 | 0.003
|  | 308.18 | -0.079
|  | 308.18 | -0.0817
|  | 308.19 | -0.084
|  | 308.2 | -0.0886
|  | 308.21 | -0.0947
|  | 308.22 | -0.1037
|  | 308.22 | -0.0197
|  | 308.23 | -0.0055
|  | 308.23 | -0.0032
|  | 308.23 | -0.0027
|  | 308.24 | 0.0846
|  | 308.25 | 0.0877
|  | 308.26 | 0.0953
|  | 308.27 | 0.0976
|  | 308.27 | 0.101
|  | 308.28 | 0.1162
|  | 308.28 | 0.0215
|  | 308.29 | 0.0056
|  | 308.3 | 0.0035
|  | 308.3 | -0.0925
|  | 308.31 | -0.0857
|  | 308.32 | -0.0826
|  | 308.32 | -0.0877
|  | 308.33 | -0.0904
|  | 308.34 | -0.094
|  | 308.35 | -0.1034
|  | 308.35 | -0.0191
|  | 308.36 | -0.0055
|  | 308.37 | -0.0032
|  | 308.37 | 0.0496
|  | 308.38 | 0.0802
|  | 308.38 | 0.0828
|  | 308.39 | 0.0898
|  | 308.4 | 0.0986
|  | 308.41 | 0.1027
|  | 308.42 | 0.117
|  | 308.42 | 0.0205
|  | 308.43 | 0.0057
|  | 308.43 | 0.0035
|  | 308.43 | -0.0917
|  | 308.44 | -0.0855
|  | 308.45 | -0.0879
|  | 308.46 | -0.0897
|  | 308.47 | -0.0931
|  | 308.48 | -0.0963
|  | 308.48 | -0.1049
|  | 308.48 | -0.0189
|  | 308.49 | -0.0055
|  | 308.5 | -0.0033
|  | 308.5 | 0.0829
|  | 308.51 | 0.0839
|  | 308.52 | 0.0893
|  | 308.52 | 0.0971
|  | 308.53 | 0.099
|  | 308.54 | 0.1028
|  | 308.55 | 0.1172
|  | 308.55 | 0.0198
|  | 308.56 | 0.0057
|  | 308.57 | 0.0035
|  | 308.57 | 0.003
|  | 308.57 | -0.0793
|  | 308.58 | -0.0829
|  | 308.59 | -0.0881
|  | 308.6 | -0.0934
|  | 308.61 | -0.0979
|  | 308.62 | -0.1075
|  | 308.62 | -0.02
|  | 308.62 | -0.0054
|  | 308.63 | -0.0032
|  | 308.63 | -0.0027
|  | 308.64 | 0.0848
|  | 308.65 | 0.0865
|  | 308.66 | 0.0949
|  | 308.67 | 0.0971
|  | 308.68 | 0.1006
|  | 308.68 | 0.1141
|  | 308.68 | 0.021
|  | 308.69 | 0.0056
|  | 308.7 | 0.0034
|  | 308.7 | -0.0907
|  | 308.71 | -0.078
|  | 308.72 | -0.081
|  | 308.73 | -0.085
|  | 308.73 | -0.0903
|  | 308.74 | -0.0972
|  | 308.75 | -0.1065
|  | 308.75 | -0.0189
|  | 308.76 | -0.0054
|  | 308.77 | -0.0032
|  | 308.77 | 0.0516
|  | 308.77 | 0.0837
|  | 308.78 | 0.0856
|  | 308.79 | 0.0914
|  | 308.8 | 0.0961
|  | 308.81 | 0.0995
|  | 308.82 | 0.1126
|  | 308.82 | 0.0192
|  | 308.82 | 0.0055
|  | 308.83 | 0.0034
|  | 308.83 | 0.0029
|  | 308.84 | -0.0772
|  | 308.85 | -0.0802
|  | 308.86 | -0.0844
|  | 308.87 | -0.0901
|  | 308.88 | -0.0967
|  | 308.88 | -0.107
|  | 308.88 | -0.0185
|  | 308.89 | -0.0054
|  | 308.9 | -0.0032
|  | 308.9 | 0.0853
|  | 308.91 | 0.0842
|  | 308.92 | 0.0847
|  | 308.93 | 0.0934
|  | 308.93 | 0.0955
|  | 308.94 | 0.0991
|  | 308.95 | 0.1131
|  | 308.95 | 0.019
|  | 308.96 | 0.0056
|  | 308.97 | 0.0034
|  | 308.97 | 0.003
|  | 308.98 | -0.0779
|  | 308.98 | -0.0811
|  | 308.99 | -0.0855
|  | 309 | -0.0911
|  | 309.01 | -0.0975
|  | 309.02 | -0.1086
|  | 309.02 | -0.0202
|  | 309.02 | -0.0055
|  | 309.03 | -0.0033
|  | 309.03 | -0.0027
|  | 309.04 | 0.0843
|  | 309.05 | 0.0862
|  | 309.06 | 0.0951
|  | 309.07 | 0.0975
|  | 309.07 | 0.1012
|  | 309.08 | 0.115
|  | 309.08 | 0.0224
|  | 309.09 | 0.0057
|  | 309.1 | 0.0035
|  | 309.1 | -0.0566
|  | 309.11 | -0.0827
|  | 309.12 | -0.081
|  | 309.12 | -0.085
|  | 309.13 | -0.0893
|  | 309.14 | -0.0967
|  | 309.15 | -0.1074
|  | 309.15 | -0.0194
|  | 309.16 | -0.0055
|  | 309.17 | -0.0033
|  | 309.17 | -0.0028
|  | 309.18 | 0.0825
|  | 309.18 | 0.0864
|  | 309.19 | 0.0944
|  | 309.2 | 0.0974
|  | 309.21 | 0.1005
|  | 309.22 | 0.1138
|  | 309.22 | 0.0208
|  | 309.23 | 0.0057
|  | 309.23 | 0.0034
|  | 309.23 | -0.0895
|  | 309.24 | -0.078
|  | 309.25 | -0.081
|  | 309.26 | -0.0851
|  | 309.27 | -0.089
|  | 309.27 | -0.0952
|  | 309.28 | -0.1061
|  | 309.28 | -0.0188
|  | 309.29 | -0.0054
|  | 309.3 | -0.0032
|  | 309.3 | 0.0846
|  | 309.31 | 0.0812
|  | 309.32 | 0.0853
|  | 309.32 | 0.092
|  | 309.33 | 0.0946
|  | 309.34 | 0.0992
|  | 309.35 | 0.1131
|  | 309.35 | 0.0193
|  | 309.36 | 0.0055
|  | 309.37 | 0.0033
|  | 309.37 | 0.0029
|  | 309.38 | -0.0777
|  | 309.38 | -0.0799
|  | 309.39 | -0.0836
|  | 309.4 | -0.0881
|  | 309.41 | -0.0973
|  | 309.42 | -0.1052
|  | 309.42 | -0.0311
|  | 309.43 | -0.0053
|  | 309.43 | -0.0032
|  | 309.43 | 0.0836
|  | 309.44 | 0.0815
|  | 309.45 | 0.084
|  | 309.46 | 0.0935
|  | 309.47 | 0.0961
|  | 309.48 | 0.1002
|  | 309.48 | 0.1136
|  | 309.48 | 0.0191
|  | 309.49 | 0.0054
|  | 309.5 | 0.0033
|  | 309.5 | 0.0028
|  | 309.51 | -0.0816
|  | 309.52 | -0.0805
|  | 309.52 | -0.0823
|  | 309.53 | -0.0872
|  | 309.54 | -0.0938
|  | 309.55 | -0.1033
|  | 309.55 | -0.0196
|  | 309.56 | -0.0053
|  | 309.57 | -0.0031
|  | 309.57 | -0.0027
|  | 309.57 | 0.08
|  | 309.58 | 0.0833
|  | 309.59 | 0.0885
|  | 309.6 | 0.0958
|  | 309.61 | 0.1013
|  | 309.62 | 0.1172
|  | 309.62 | 0.0218
|  | 309.62 | 0.0056
|  | 309.63 | 0.0034
|  | 309.63 | -0.0929
|  | 309.64 | -0.0777
|  | 309.65 | -0.0807
|  | 309.66 | -0.0851
|  | 309.67 | -0.0904
|  | 309.68 | -0.097
|  | 309.68 | -0.1057
|  | 309.68 | -0.0188
|  | 309.69 | -0.0054
|  | 309.7 | -0.0032
|  | 309.7 | 0.085
|  | 309.71 | 0.0812
|  | 309.72 | 0.0838
|  | 309.73 | 0.0903
|  | 309.73 | 0.0936
|  | 309.74 | 0.1011
|  | 309.75 | 0.1164
|  | 309.75 | 0.0201
|  | 309.76 | 0.0055
|  | 309.77 | 0.0034
|  | 309.77 | 0.0029
|  | 309.77 | -0.0821
|  | 309.78 | -0.0795
|  | 309.79 | -0.0833
|  | 309.8 | -0.0892
|  | 309.81 | -0.0967
|  | 309.82 | -0.1054
|  | 309.82 | -0.0185
|  | 309.82 | -0.0054
|  | 309.83 | -0.0032
|  | 309.83 | 0.0836
|  | 309.84 | 0.0817
|  | 309.85 | 0.0835
|  | 309.86 | 0.0906
|  | 309.87 | 0.094
|  | 309.88 | 0.0992
|  | 309.88 | 0.1143
|  | 309.88 | 0.0192
|  | 309.89 | 0.0056
|  | 309.9 | 0.0034
|  | 309.9 | 0.0029
|  | 309.91 | -0.0775
|  | 309.92 | -0.0794
|  | 309.93 | -0.0854
|  | 309.93 | -0.089
|  | 309.94 | -0.0965
|  | 309.95 | -0.1053
|  | 309.95 | -0.0198
|  | 309.96 | -0.0054
|  | 309.97 | -0.0032
|  | 309.97 | -0.0027
|  | 309.98 | 0.081
|  | 309.98 | 0.082
|  | 309.99 | 0.0888
|  | 310 | 0.0933
|  | 310.01 | 0.0977
|  | 310.02 | 0.1121
|  | 310.02 | 0.0209
|  | 310.02 | 0.0055
|  | 310.03 | 0.0034
|  | 310.03 | -0.0551
|  | 310.04 | -0.0812
|  | 310.05 | -0.082
|  | 310.06 | -0.0828
|  | 310.07 | -0.0902
|  | 310.07 | -0.0958
|  | 310.08 | -0.1047
|  | 310.08 | -0.0191
|  | 310.09 | -0.0054
|  | 310.1 | -0.0031
|  | 310.1 | 0.052
|  | 310.11 | 0.0803
|  | 310.12 | 0.0827
|  | 310.12 | 0.09
|  | 310.13 | 0.0925
|  | 310.14 | 0.0969
|  | 310.15 | 0.1122
|  | 310.15 | 0.0202
|  | 310.16 | 0.0055
|  | 310.17 | 0.0033
|  | 310.17 | -0.0886
|  | 310.18 | -0.0816
|  | 310.18 | -0.0796
|  | 310.19 | -0.0818
|  | 310.2 | -0.0872
|  | 310.21 | -0.0961
|  | 310.22 | -0.1051
|  | 310.22 | -0.0187
|  | 310.23 | -0.0054
|  | 310.23 | -0.0032
|  | 310.23 | 0.0845
|  | 310.24 | 0.0829
|  | 310.25 | 0.085
|  | 310.26 | 0.0929
|  | 310.27 | 0.095
|  | 310.27 | 0.0986
|  | 310.28 | 0.1128
|  | 310.28 | 0.0193
|  | 310.29 | 0.0055
|  | 310.3 | 0.0034
|  | 310.3 | 0.0029
|  | 310.31 | -0.0823
|  | 310.32 | -0.0792
|  | 310.32 | -0.0847
|  | 310.33 | -0.0909
|  | 310.34 | -0.0965
|  | 310.35 | -0.1053
|  | 310.35 | -0.0312
|  | 310.36 | -0.0054
|  | 310.37 | -0.0032
|  | 310.37 | 0.0834
|  | 310.38 | 0.082
|  | 310.38 | 0.0839
|  | 310.39 | 0.0928
|  | 310.4 | 0.0956
|  | 310.41 | 0.0993
|  | 310.42 | 0.1139
|  | 310.42 | 0.0194
|  | 310.43 | 0.0055
|  | 310.43 | 0.0033
|  | 310.43 | 0.0029
|  | 310.44 | -0.084
|  | 310.45 | -0.0795
|  | 310.46 | -0.0842
|  | 310.47 | -0.0904
|  | 310.48 | -0.096
|  | 310.48 | -0.1046
|  | 310.48 | -0.0196
|  | 310.49 | -0.0054
|  | 310.5 | -0.0032
|  | 310.5 | -0.0027
|  | 310.51 | 0.0823
|  | 310.52 | 0.0827
|  | 310.52 | 0.0908
|  | 310.53 | 0.0942
|  | 310.54 | 0.0988
|  | 310.55 | 0.1129
|  | 310.55 | 0.0209
|  | 310.56 | 0.0055
|  | 310.57 | 0.0034
|  | 310.57 | -0.0898
|  | 310.57 | -0.0812
|  | 310.58 | -0.0786
|  | 310.59 | -0.0815
|  | 310.6 | -0.0879
|  | 310.61 | -0.0949
|  | 310.62 | -0.1041
|  | 310.62 | -0.0187
|  | 310.62 | -0.0054
|  | 310.63 | -0.0032
|  | 310.63 | 0.051
|  | 310.64 | 0.0837
|  | 310.65 | 0.0831
|  | 310.66 | 0.0908
|  | 310.67 | 0.0947
|  | 310.68 | 0.0984
|  | 310.68 | 0.113
|  | 310.68 | 0.02
|  | 310.69 | 0.0055
|  | 310.7 | 0.0034
|  | 310.7 | -0.088
|  | 310.71 | -0.0792
|  | 310.72 | -0.0786
|  | 310.73 | -0.0827
|  | 310.73 | -0.0875
|  | 310.74 | -0.0944
|  | 310.75 | -0.1036
|  | 310.75 | -0.0183
|  | 310.76 | -0.0053
|  | 310.77 | -0.0032
|  | 310.77 | 0.0819
|  | 310.77 | 0.0804
|  | 310.78 | 0.0847
|  | 310.79 | 0.0917
|  | 310.8 | 0.0948
|  | 310.81 | 0.0992
|  | 310.82 | 0.1134
|  | 310.82 | 0.0189
|  | 310.82 | 0.0055
|  | 310.83 | 0.0033
|  | 310.83 | 0.0028
|  | 310.84 | -0.0811
|  | 310.85 | -0.0784
|  | 310.86 | -0.0818
|  | 310.87 | -0.0877
|  | 310.88 | -0.0923
|  | 310.88 | -0.1018
|  | 310.88 | -0.0191
|  | 310.89 | -0.0054
|  | 310.9 | -0.0032
|  | 310.9 | -0.0026
|  | 310.91 | 0.0799
|  | 310.92 | 0.0854
|  | 310.93 | 0.0908
|  | 310.93 | 0.0928
|  | 310.94 | 0.0964
|  | 310.95 | 0.1134
|  | 310.95 | 0.0211
|  | 310.96 | 0.0055
|  | 310.97 | 0.0033
|  | 310.97 | -0.0899
|  | 310.98 | -0.0785
|  | 310.98 | -0.0772
|  | 310.99 | -0.0815
|  | 311 | -0.087
|  | 311.01 | -0.0923
|  | 311.02 | -0.1007
|  | 311.02 | -0.0186
|  | 311.02 | -0.0053
|  | 311.03 | -0.0032
|  | 311.03 | 0.048
|  | 311.04 | 0.0791
|  | 311.05 | 0.0808
|  | 311.06 | 0.0851
|  | 311.07 | 0.0908
|  | 311.07 | 0.0947
|  | 311.08 | 0.1137
|  | 311.08 | 0.0201
|  | 311.09 | 0.0055
|  | 311.1 | 0.0033
|  | 311.1 | -0.0884
|  | 311.11 | -0.08
|  | 311.12 | -0.0784
|  | 311.12 | -0.0816
|  | 311.13 | -0.0845
|  | 311.14 | -0.0903
|  | 311.15 | -0.0991
|  | 311.15 | -0.0182
|  | 311.16 | -0.0053
|  | 311.17 | -0.0031
|  | 311.17 | 0.0775
|  | 311.18 | 0.078
|  | 311.18 | 0.0806
|  | 311.19 | 0.0889
|  | 311.2 | 0.0911
|  | 311.21 | 0.0948
|  | 311.22 | 0.1091
|  | 311.22 | 0.0187
|  | 311.23 | 0.0055
|  | 311.23 | 0.0033
|  | 311.23 | 0.0029
|  | 311.24 | -0.0785
|  | 311.25 | -0.0781
|  | 311.26 | -0.0813
|  | 311.27 | -0.0865
|  | 311.27 | -0.093
|  | 311.28 | -0.1011
|  | 311.28 | -0.0195
|  | 311.29 | -0.0053
|  | 311.3 | -0.0031
|  | 311.3 | -0.0027
|  | 311.31 | 0.0802
|  | 311.32 | 0.0881
|  | 311.32 | 0.0913
|  | 311.33 | 0.0927
|  | 311.34 | 0.096
|  | 311.35 | 0.1116
|  | 311.35 | 0.0206
|  | 311.36 | 0.0054
|  | 311.37 | 0.0033
|  | 311.37 | -0.0886
|  | 311.38 | -0.0823
|  | 311.38 | -0.0787
|  | 311.39 | -0.0817
|  | 311.4 | -0.0855
|  | 311.41 | -0.0908
|  | 311.42 | -0.1
|  | 311.42 | -0.0187
|  | 311.43 | -0.0052
|  | 311.43 | -0.0031
|  | 311.43 | 0.0492
|  | 311.44 | 0.0779
|  | 311.45 | 0.0838
|  | 311.46 | 0.0891
|  | 311.47 | 0.0916
|  | 311.48 | 0.0957
|  | 311.48 | 0.1121
|  | 311.48 | 0.0197
|  | 311.49 | 0.0054
|  | 311.5 | 0.0033
|  | 311.5 | -0.0885
|  | 311.51 | -0.0827
|  | 311.52 | -0.079
|  | 311.52 | -0.0823
|  | 311.53 | -0.0861
|  | 311.54 | -0.0908
|  | 311.55 | -0.1003
|  | 311.55 | -0.018
|  | 311.56 | -0.0053
|  | 311.57 | -0.0031
|  | 311.57 | 0.0788
|  | 311.57 | 0.0785
|  | 311.58 | 0.0813
|  | 311.59 | 0.0878
|  | 311.6 | 0.0922
|  | 311.61 | 0.0979
|  | 311.62 | 0.1125
|  | 311.62 | 0.0188
|  | 311.62 | 0.0054
|  | 311.63 | 0.0033
|  | 311.63 | 0.0028
|  | 311.64 | -0.0793
|  | 311.65 | -0.0811
|  | 311.66 | -0.0801
|  | 311.67 | -0.0858
|  | 311.68 | -0.0914
|  | 311.68 | -0.1007
|  | 311.68 | -0.0192
|  | 311.69 | -0.0052
|  | 311.7 | -0.0031
|  | 311.7 | -0.0027
|  | 311.71 | 0.0791
|  | 311.72 | 0.0823
|  | 311.73 | 0.091
|  | 311.73 | 0.0926
|  | 311.74 | 0.0971
|  | 311.75 | 0.111
|  | 311.75 | 0.0205
|  | 311.76 | 0.0054
|  | 311.77 | 0.0033
|  | 311.77 | -0.0882
|  | 311.77 | -0.0811
|  | 311.78 | -0.0774
|  | 311.79 | -0.08
|  | 311.8 | -0.0859
|  | 311.81 | -0.0914
|  | 311.82 | -0.1009
|  | 311.82 | -0.0183
|  | 311.82 | -0.0052
|  | 311.83 | -0.0031
|  | 311.83 | 0.0486
|  | 311.84 | 0.0788
|  | 311.85 | 0.0815
|  | 311.86 | 0.0904
|  | 311.87 | 0.0934
|  | 311.88 | 0.0973
|  | 311.88 | 0.1111
|  | 311.88 | 0.0192
|  | 311.89 | 0.0054
|  | 311.9 | 0.0033
|  | 311.9 | -0.087
|  | 311.91 | -0.0799
|  | 311.92 | -0.0767
|  | 311.93 | -0.0794
|  | 311.93 | -0.0835
|  | 311.94 | -0.089
|  | 311.95 | -0.0975
|  | 311.95 | -0.0181
|  | 311.96 | -0.0053
|  | 311.97 | -0.0031
|  | 311.97 | 0.076
|  | 311.98 | 0.0765
|  | 311.98 | 0.0813
|  | 311.99 | 0.0898
|  | 312 | 0.094
|  | 312.01 | 0.0979
|  | 312.02 | 0.1124
|  | 312.02 | 0.0188
|  | 312.02 | 0.0053
|  | 312.03 | 0.0032
|  | 312.03 | 0.0028
|  | 312.04 | -0.0796
|  | 312.05 | -0.0772
|  | 312.06 | -0.0803
|  | 312.07 | -0.084
|  | 312.07 | -0.0904
|  | 312.08 | -0.0984
|  | 312.08 | -0.0193
|  | 312.09 | -0.0052
|  | 312.1 | -0.0031
|  | 312.1 | -0.0026
|  | 312.11 | 0.0772
|  | 312.12 | 0.0808
|  | 312.12 | 0.0863
|  | 312.13 | 0.0919
|  | 312.14 | 0.0979
|  | 312.15 | 0.1125
|  | 312.15 | 0.034
|  | 312.16 | 0.0054
|  | 312.17 | 0.0033
|  | 312.17 | 0.0028
|  | 312.18 | -0.0803
|  | 312.18 | -0.0772
|  | 312.19 | -0.0798
|  | 312.2 | -0.0858
|  | 312.21 | -0.0911
|  | 312.22 | -0.1005
|  | 312.22 | -0.0189
|  | 312.23 | -0.0052
|  | 312.23 | -0.0031
|  | 312.23 | -0.0027
|  | 312.24 | 0.0781
|  | 312.25 | 0.0811
|  | 312.26 | 0.0901
|  | 312.27 | 0.0954
|  | 312.27 | 0.0993
|  | 312.28 | 0.114
|  | 312.28 | 0.0204
|  | 312.29 | 0.0054
|  | 312.3 | 0.0033
|  | 312.3 | -0.0894
|  | 312.31 | -0.0765
|  | 312.32 | -0.0781
|  | 312.32 | -0.081
|  | 312.33 | -0.0857
|  | 312.34 | -0.0895
|  | 312.35 | -0.0987
|  | 312.35 | -0.0182
|  | 312.36 | -0.0052
|  | 312.37 | -0.0031
|  | 312.37 | 0.0784
|  | 312.38 | 0.077
|  | 312.38 | 0.0794
|  | 312.39 | 0.0901
|  | 312.4 | 0.0936
|  | 312.41 | 0.0991
|  | 312.42 | 0.1144
|  | 312.42 | 0.0196
|  | 312.43 | 0.0054
|  | 312.43 | 0.0033
|  | 312.43 | 0.0029
|  | 312.44 | -0.076
|  | 312.45 | -0.0775
|  | 312.46 | -0.0802
|  | 312.47 | -0.085
|  | 312.48 | -0.0895
|  | 312.48 | -0.1016
|  | 312.48 | -0.018
|  | 312.49 | -0.0052
|  | 312.5 | -0.0031
|  | 312.5 | 0.0801
|  | 312.51 | 0.078
|  | 312.52 | 0.0809
|  | 312.52 | 0.0852
|  | 312.53 | 0.0893
|  | 312.54 | 0.0999
|  | 312.55 | 0.1136
|  | 312.55 | 0.0186
|  | 312.56 | 0.0054
|  | 312.57 | 0.0033
|  | 312.57 | 0.0029
|  | 312.57 | -0.0821
|  | 312.58 | -0.0795
|  | 312.59 | -0.0829
|  | 312.6 | -0.0876
|  | 312.61 | -0.0908
|  | 312.62 | -0.0991
|  | 312.62 | -0.0192
|  | 312.62 | -0.0052
|  | 312.63 | -0.0031
|  | 312.63 | -0.0027
|  | 312.64 | 0.0793
|  | 312.65 | 0.0864
|  | 312.66 | 0.0916
|  | 312.67 | 0.096
|  | 312.68 | 0.0995
|  | 312.68 | 0.1127
|  | 312.68 | 0.0206
|  | 312.69 | 0.0054
|  | 312.7 | 0.0033
|  | 312.7 | -0.0893
|  | 312.71 | -0.0792
|  | 312.72 | -0.0774
|  | 312.73 | -0.0801
|  | 312.73 | -0.0825
|  | 312.74 | -0.0867
|  | 312.75 | -0.0957
|  | 312.75 | -0.0182
|  | 312.76 | -0.0051
|  | 312.77 | -0.003
|  | 312.77 | 0.0755
|  | 312.77 | 0.0757
|  | 312.78 | 0.0789
|  | 312.79 | 0.0897
|  | 312.8 | 0.0947
|  | 312.81 | 0.0982
|  | 312.82 | 0.1121
|  | 312.82 | 0.0193
|  | 312.82 | 0.0053
|  | 312.83 | 0.0032
|  | 312.83 | 0.0027
|  | 312.84 | -0.0776
|  | 312.85 | -0.0761
|  | 312.86 | -0.0785
|  | 312.87 | -0.082
|  | 312.88 | -0.0864
|  | 312.88 | -0.0955
|  | 312.88 | -0.0179
|  | 312.89 | -0.0052
|  | 312.9 | -0.0031
|  | 312.9 | 0.0745
|  | 312.91 | 0.0762
|  | 312.92 | 0.081
|  | 312.93 | 0.0915
|  | 312.93 | 0.0958
|  | 312.94 | 0.099
|  | 312.95 | 0.1134
|  | 312.95 | 0.019
|  | 312.96 | 0.0054
|  | 312.97 | 0.0033
|  | 312.97 | 0.0029
|  | 312.98 | -0.079
|  | 312.98 | -0.0757
|  | 312.99 | -0.0782
|  | 313 | -0.0836
|  | 313.01 | -0.0876
|  | 313.02 | -0.0967
|  | 313.02 | -0.0194
|  | 313.02 | -0.0053
|  | 313.03 | -0.0032
|  | 313.03 | -0.0027
|  | 313.04 | 0.0769
|  | 313.05 | 0.0802
|  | 313.06 | 0.0877
|  | 313.07 | 0.0915
|  | 313.07 | 0.0966
|  | 313.08 | 0.113
|  | 313.08 | 0.0224
|  | 313.09 | 0.0055
|  | 313.1 | 0.0034
|  | 313.1 | -0.0539
|  | 313.11 | -0.0819
|  | 313.12 | -0.0783
|  | 313.12 | -0.0789
|  | 313.13 | -0.0834
|  | 313.14 | -0.0884
|  | 313.15 | -0.0956
|  | 313.15 | -0.0189
|  | 313.16 | -0.0054
|  | 313.17 | -0.0032
|  | 313.17 | 0.0451
|  | 313.18 | 0.0753
|  | 313.18 | 0.0786
|  | 313.19 | 0.0891
|  | 313.2 | 0.0933
|  | 313.21 | 0.0973
|  | 313.22 | 0.1131
|  | 313.22 | 0.0206
|  | 313.23 | 0.0055
|  | 313.23 | 0.0034
|  | 313.23 | -0.0885
|  | 313.24 | -0.079
|  | 313.25 | -0.0798
|  | 313.26 | -0.0781
|  | 313.27 | -0.0827
|  | 313.27 | -0.086
|  | 313.28 | -0.0948
|  | 313.28 | -0.0187
|  | 313.29 | -0.0054
|  | 313.3 | -0.0032
|  | 313.3 | 0.0745
|  | 313.31 | 0.0745
|  | 313.32 | 0.0771
|  | 313.32 | 0.0834
|  | 313.33 | 0.0921
|  | 313.34 | 0.0956
|  | 313.35 | 0.1099
|  | 313.35 | 0.0197
|  | 313.36 | 0.0056
|  | 313.37 | 0.0035
|  | 313.37 | 0.003
|  | 313.38 | -0.0791
|  | 313.38 | -0.0795
|  | 313.39 | -0.082
|  | 313.4 | -0.0866
|  | 313.41 | -0.0905
|  | 313.42 | -0.0996
|  | 313.42 | -0.0186
|  | 313.43 | -0.0054
|  | 313.43 | -0.0032
|  | 313.43 | 0.0781
|  | 313.44 | 0.0808
|  | 313.45 | 0.0837
|  | 313.46 | 0.0872
|  | 313.47 | 0.0914
|  | 313.48 | 0.0956
|  | 313.48 | 0.1102
|  | 313.48 | 0.0193
|  | 313.49 | 0.0056
|  | 313.5 | 0.0034
|  | 313.5 | 0.0029
|  | 313.51 | -0.0795
|  | 313.52 | -0.0801
|  | 313.52 | -0.0841
|  | 313.53 | -0.0851
|  | 313.54 | -0.0891
|  | 313.55 | -0.0982
|  | 313.55 | -0.0199
|  | 313.56 | -0.0054
|  | 313.57 | -0.0032
|  | 313.57 | -0.0027
|  | 313.57 | 0.0781
|  | 313.58 | 0.0859
|  | 313.59 | 0.0909
|  | 313.6 | 0.0926
|  | 313.61 | 0.0957
|  | 313.62 | 0.1107
|  | 313.62 | 0.0215
|  | 313.62 | 0.0056
|  | 313.63 | 0.0034
|  | 313.63 | -0.0872
|  | 313.64 | -0.0797
|  | 313.65 | -0.0821
|  | 313.66 | -0.0811
|  | 313.67 | -0.085
|  | 313.68 | -0.0889
|  | 313.68 | -0.0984
|  | 313.68 | -0.0189
|  | 313.69 | -0.0054
|  | 313.7 | -0.0032
|  | 313.7 | 0.0478
|  | 313.71 | 0.0786
|  | 313.72 | 0.0883
|  | 313.73 | 0.0905
|  | 313.73 | 0.0929
|  | 313.74 | 0.0963
|  | 313.75 | 0.1098
|  | 313.75 | 0.0198
|  | 313.76 | 0.0055
|  | 313.77 | 0.0034
|  | 313.77 | -0.0858
|  | 313.77 | -0.0806
|  | 313.78 | -0.0797
|  | 313.79 | -0.0815
|  | 313.8 | -0.0848
|  | 313.81 | -0.0888
|  | 313.82 | -0.0976
|  | 313.82 | -0.0186
|  | 313.82 | -0.0054
|  | 313.83 | -0.0032
|  | 313.83 | 0.076
|  | 313.84 | 0.0781
|  | 313.85 | 0.0825
|  | 313.86 | 0.0889
|  | 313.87 | 0.0921
|  | 313.88 | 0.0955
|  | 313.88 | 0.1094
|  | 313.88 | 0.019
|  | 313.89 | 0.0056
|  | 313.9 | 0.0034
|  | 313.9 | 0.0029
|  | 313.91 | -0.0789
|  | 313.92 | -0.0771
|  | 313.93 | -0.0796
|  | 313.93 | -0.0843
|  | 313.94 | -0.0886
|  | 313.95 | -0.0975
|  | 313.95 | -0.0199
|  | 313.96 | -0.0054
|  | 313.97 | -0.0032
|  | 313.97 | -0.0027
|  | 313.98 | 0.078
|  | 313.98 | 0.0828
|  | 313.99 | 0.0899
|  | 314 | 0.0931
|  | 314.01 | 0.0965
|  | 314.02 | 0.1099
|  | 314.02 | 0.0211
|  | 314.02 | 0.0055
|  | 314.03 | 0.0034
|  | 314.03 | -0.0869
|  | 314.04 | -0.0796
|  | 314.05 | -0.0793
|  | 314.06 | -0.0809
|  | 314.07 | -0.0844
|  | 314.07 | -0.0885
|  | 314.08 | -0.0979
|  | 314.08 | -0.019
|  | 314.09 | -0.0055
|  | 314.1 | -0.0032
|  | 314.1 | 0.0473
|  | 314.11 | 0.0777
|  | 314.12 | 0.0814
|  | 314.12 | 0.0866
|  | 314.13 | 0.0912
|  | 314.14 | 0.0973
|  | 314.15 | 0.1106
|  | 314.15 | 0.0198
|  | 314.16 | 0.0056
|  | 314.17 | 0.0034
|  | 314.17 | -0.0863
|  | 314.18 | -0.0793
|  | 314.18 | -0.0813
|  | 314.19 | -0.0807
|  | 314.2 | -0.0842
|  | 314.21 | -0.0884
|  | 314.22 | -0.0968
|  | 314.22 | -0.0188
|  | 314.23 | -0.0055
|  | 314.23 | -0.0032
|  | 314.23 | 0.0757
|  | 314.24 | 0.0769
|  | 314.25 | 0.0813
|  | 314.26 | 0.0885
|  | 314.27 | 0.0924
|  | 314.27 | 0.0972
|  | 314.28 | 0.1104
|  | 314.28 | 0.019
|  | 314.29 | 0.0056
|  | 314.3 | 0.0034
|  | 314.3 | 0.0029
|  | 314.31 | -0.0808
|  | 314.32 | -0.0849
|  | 314.32 | -0.0868
|  | 314.33 | -0.0854
|  | 314.34 | -0.0871
|  | 314.35 | -0.0962
|  | 314.35 | -0.0303
|  | 314.36 | -0.0054
|  | 314.37 | -0.0032
|  | 314.37 | -0.0028
|  | 314.38 | 0.0764
|  | 314.38 | 0.0807
|  | 314.39 | 0.0844
|  | 314.4 | 0.0913
|  | 314.41 | 0.096
|  | 314.42 | 0.1113
|  | 314.42 | 0.019
|  | 314.43 | 0.0056
|  | 314.43 | 0.0034
|  | 314.43 | 0.003
|  | 314.44 | -0.0837
|  | 314.45 | -0.083
|  | 314.46 | -0.0816
|  | 314.47 | -0.0855
|  | 314.48 | -0.0887
|  | 314.48 | -0.0965
|  | 314.48 | -0.0201
|  | 314.49 | -0.0055
|  | 314.5 | -0.0032
|  | 314.5 | -0.0027
|  | 314.51 | 0.0768
|  | 314.52 | 0.0801
|  | 314.52 | 0.0845
|  | 314.53 | 0.0927
|  | 314.54 | 0.0962
|  | 314.55 | 0.1085
|  | 314.55 | 0.0201
|  | 314.56 | 0.0056
|  | 314.57 | 0.0034
|  | 314.57 | -0.0868
|  | 314.57 | -0.0801
|  | 314.58 | -0.0797
|  | 314.59 | -0.081
|  | 314.6 | -0.0852
|  | 314.61 | -0.0888
|  | 314.62 | -0.0978
|  | 314.62 | -0.0192
|  | 314.62 | -0.0055
|  | 314.63 | -0.0032
|  | 314.63 | 0.0464
|  | 314.64 | 0.0774
|  | 314.65 | 0.0813
|  | 314.66 | 0.0893
|  | 314.67 | 0.0937
|  | 314.68 | 0.0972
|  | 314.68 | 0.1104
|  | 314.68 | 0.0197
|  | 314.69 | 0.0056
|  | 314.7 | 0.0034
|  | 314.7 | -0.0868
|  | 314.71 | -0.0803
|  | 314.72 | -0.0831
|  | 314.73 | -0.0825
|  | 314.73 | -0.086
|  | 314.74 | -0.0894
|  | 314.75 | -0.0984
|  | 314.75 | -0.0189
|  | 314.76 | -0.0055
|  | 314.77 | -0.0033
|  | 314.77 | 0.0767
|  | 314.77 | 0.0787
|  | 314.78 | 0.0836
|  | 314.79 | 0.0881
|  | 314.8 | 0.0929
|  | 314.81 | 0.098
|  | 314.82 | 0.1104
|  | 314.82 | 0.0188
|  | 314.82 | 0.0057
|  | 314.83 | 0.0035
|  | 314.83 | 0.003
|  | 314.84 | -0.0806
|  | 314.85 | -0.0841
|  | 314.86 | -0.0866
|  | 314.87 | -0.0901
|  | 314.88 | -0.0936
|  | 314.88 | -0.1024
|  | 314.88 | -0.0202
|  | 314.89 | -0.0055
|  | 314.9 | -0.0033
|  | 314.9 | -0.0028
|  | 314.91 | 0.0825
|  | 314.92 | 0.0855
|  | 314.93 | 0.0883
|  | 314.93 | 0.0914
|  | 314.94 | 0.0955
|  | 314.95 | 0.1102
|  | 314.95 | 0.0203
|  | 314.96 | 0.0057
|  | 314.97 | 0.0035
|  | 314.97 | -0.0883
|  | 314.98 | -0.0807
|  | 314.98 | -0.0836
|  | 314.99 | -0.0865
|  | 315 | -0.0869
|  | 315.01 | -0.0909
|  | 315.02 | -0.1004
|  | 315.02 | -0.0194
|  | 315.02 | -0.0056
|  | 315.03 | -0.0033
|  | 315.03 | 0.0478
|  | 315.04 | 0.0799
|  | 315.05 | 0.0834
|  | 315.06 | 0.0855
|  | 315.07 | 0.0884
|  | 315.07 | 0.0945
|  | 315.08 | 0.1072
|  | 315.08 | 0.0195
|  | 315.09 | 0.0057
|  | 315.1 | 0.0035
|  | 315.1 | -0.0845
|  | 315.11 | -0.0808
|  | 315.12 | -0.0829
|  | 315.12 | -0.0824
|  | 315.13 | -0.0864
|  | 315.14 | -0.0905
|  | 315.15 | -0.1
|  | 315.15 | -0.0192
|  | 315.16 | -0.0056
|  | 315.17 | -0.0033
|  | 315.17 | 0.0786
|  | 315.18 | 0.0799
|  | 315.18 | 0.0864
|  | 315.19 | 0.089
|  | 315.2 | 0.0915
|  | 315.21 | 0.0952
|  | 315.22 | 0.1076
|  | 315.22 | 0.0193
|  | 315.23 | 0.0057
|  | 315.23 | 0.0035
|  | 315.23 | 0.003
|  | 315.24 | -0.08
|  | 315.25 | -0.0822
|  | 315.26 | -0.0855
|  | 315.27 | -0.0896
|  | 315.27 | -0.0937
|  | 315.28 | -0.1034
|  | 315.28 | -0.0312
|  | 315.29 | -0.0056
|  | 315.3 | -0.0033
|  | 315.3 | 0.0812
|  | 315.31 | 0.0823
|  | 315.32 | 0.0862
|  | 315.32 | 0.0902
|  | 315.33 | 0.0911
|  | 315.34 | 0.0944
|  | 315.35 | 0.1072
|  | 315.35 | 0.019
|  | 315.36 | 0.0057
|  | 315.37 | 0.0035
|  | 315.37 | 0.003
|  | 315.38 | -0.0792
|  | 315.38 | -0.0823
|  | 315.39 | -0.0853
|  | 315.4 | -0.0868
|  | 315.41 | -0.0911
|  | 315.42 | -0.1002
|  | 315.42 | -0.0204
|  | 315.43 | -0.0056
|  | 315.43 | -0.0033
|  | 315.43 | -0.0028
|  | 315.44 | 0.0798
|  | 315.45 | 0.0862
|  | 315.46 | 0.0889
|  | 315.47 | 0.0916
|  | 315.48 | 0.0948
|  | 315.48 | 0.1066
|  | 315.48 | 0.0318
|  | 315.49 | 0.0057
|  | 315.5 | 0.0035
|  | 315.5 | 0.003
|  | 315.51 | -0.081
|  | 315.52 | -0.0832
|  | 315.52 | -0.0864
|  | 315.53 | -0.0912
|  | 315.54 | -0.0948
|  | 315.55 | -0.1041
|  | 315.55 | -0.02
|  | 315.56 | -0.0056
|  | 315.57 | -0.0033
|  | 315.57 | -0.0029
|  | 315.57 | 0.0826
|  | 315.58 | 0.0863
|  | 315.59 | 0.0903
|  | 315.6 | 0.0928
|  | 315.61 | 0.096
|  | 315.62 | 0.1086
|  | 315.62 | 0.02
|  | 315.62 | 0.0057
|  | 315.63 | 0.0035
|  | 315.63 | -0.0856
|  | 315.64 | -0.0823
|  | 315.65 | -0.0852
|  | 315.66 | -0.087
|  | 315.67 | -0.091
|  | 315.68 | -0.093
|  | 315.68 | -0.1
|  | 315.68 | -0.0194
|  | 315.69 | -0.0057
|  | 315.7 | -0.0033
|  | 315.7 | 0.0792
|  | 315.71 | 0.0796
|  | 315.72 | 0.0829
|  | 315.73 | 0.0876
|  | 315.73 | 0.0915
|  | 315.74 | 0.0948
|  | 315.75 | 0.1081
|  | 315.75 | 0.0191
|  | 315.76 | 0.0058
|  | 315.77 | 0.0035
|  | 315.77 | 0.003
|  | 315.77 | -0.0817
|  | 315.78 | -0.085
|  | 315.79 | -0.088
|  | 315.8 | -0.0922
|  | 315.81 | -0.095
|  | 315.82 | -0.1042
|  | 315.82 | -0.0314
|  | 315.82 | -0.0057
|  | 315.83 | -0.0033
|  | 315.83 | -0.0028
|  | 315.84 | 0.0837
|  | 315.85 | 0.0884
|  | 315.86 | 0.0912
|  | 315.87 | 0.0939
|  | 315.88 | 0.097
|  | 315.88 | 0.1096
|  | 315.88 | 0.0187
|  | 315.89 | 0.0057
|  | 315.9 | 0.0035
|  | 315.9 | 0.003
|  | 315.91 | -0.0831
|  | 315.92 | -0.0855
|  | 315.93 | -0.0878
|  | 315.93 | -0.0908
|  | 315.94 | -0.091
|  | 315.95 | -0.1005
|  | 315.95 | -0.0206
|  | 315.96 | -0.0057
|  | 315.97 | -0.0034
|  | 315.97 | -0.0029
|  | 315.98 | 0.0796
|  | 315.98 | 0.0842
|  | 315.99 | 0.0908
|  | 316 | 0.0934
|  | 316.01 | 0.097
|  | 316.02 | 0.1102
|  | 316.02 | 0.0204
|  | 316.02 | 0.0058
|  | 316.03 | 0.0035
|  | 316.03 | -0.0883
|  | 316.04 | -0.0837
|  | 316.05 | -0.085
|  | 316.06 | -0.0844
|  | 316.07 | -0.0883
|  | 316.07 | -0.0911
|  | 316.08 | -0.1008
|  | 316.08 | -0.0196
|  | 316.09 | -0.0057
|  | 316.1 | -0.0034
|  | 316.1 | 0.08
|  | 316.11 | 0.0796
|  | 316.12 | 0.0842
|  | 316.12 | 0.0901
|  | 316.13 | 0.0963
|  | 316.14 | 0.0999
|  | 316.15 | 0.1126
|  | 316.15 | 0.0197
|  | 316.16 | 0.0058
|  | 316.17 | 0.0036
|  | 316.17 | -0.0887
|  | 316.18 | -0.0854
|  | 316.18 | -0.0849
|  | 316.19 | -0.0878
|  | 316.2 | -0.0911
|  | 316.21 | -0.0945
|  | 316.22 | -0.1034
|  | 316.22 | -0.0195
|  | 316.23 | -0.0057
|  | 316.23 | -0.0034
|  | 316.23 | 0.0825
|  | 316.24 | 0.0822
|  | 316.25 | 0.0866
|  | 316.26 | 0.0906
|  | 316.27 | 0.0939
|  | 316.27 | 0.0995
|  | 316.28 | 0.1134
|  | 316.28 | 0.0197
|  | 316.29 | 0.0058
|  | 316.3 | 0.0036
|  | 316.3 | 0.0031
|  | 316.31 | -0.0859
|  | 316.32 | -0.0834
|  | 316.32 | -0.0852
|  | 316.33 | -0.0888
|  | 316.34 | -0.0915
|  | 316.35 | -0.1009
|  | 316.35 | -0.0313
|  | 316.36 | -0.0057
|  | 316.37 | -0.0034
|  | 316.37 | 0.0786
|  | 316.38 | 0.0796
|  | 316.38 | 0.0859
|  | 316.39 | 0.0908
|  | 316.4 | 0.0947
|  | 316.41 | 0.0984
|  | 316.42 | 0.1138
|  | 316.42 | 0.0193
|  | 316.43 | 0.0058
|  | 316.43 | 0.0036
|  | 316.43 | 0.0031
|  | 316.44 | -0.085
|  | 316.45 | -0.0874
|  | 316.46 | -0.0886
|  | 316.47 | -0.0893
|  | 316.48 | -0.0922
|  | 316.48 | -0.1011
|  | 316.48 | -0.0206
|  | 316.49 | -0.0057
|  | 316.5 | -0.0034
|  | 316.5 | -0.0029
|  | 316.51 | 0.0801
|  | 316.52 | 0.0861
|  | 316.52 | 0.0911
|  | 316.53 | 0.0948
|  | 316.54 | 0.1012
|  | 316.55 | 0.1142
|  | 316.55 | 0.0215
|  | 316.56 | 0.0058
|  | 316.57 | 0.0036
|  | 316.57 | -0.0561
|  | 316.57 | -0.0872
|  | 316.58 | -0.09
|  | 316.59 | -0.0928
|  | 316.6 | -0.0909
|  | 316.61 | -0.0937
|  | 316.62 | -0.1016
|  | 316.62 | -0.0201
|  | 316.62 | -0.0057
|  | 316.63 | -0.0033
|  | 316.63 | -0.003
|  | 316.64 | 0.0804
|  | 316.65 | 0.0865
|  | 316.66 | 0.0912
|  | 316.67 | 0.0948
|  | 316.68 | 0.0992
|  | 316.68 | 0.1131
|  | 316.68 | 0.0202
|  | 316.69 | 0.0059
|  | 316.7 | 0.0036
|  | 316.7 | -0.0898
|  | 316.71 | -0.0858
|  | 316.72 | -0.0868
|  | 316.73 | -0.0895
|  | 316.73 | -0.0921
|  | 316.74 | -0.0953
|  | 316.75 | -0.1031
|  | 316.75 | -0.0194
|  | 316.76 | -0.0057
|  | 316.77 | -0.0034
|  | 316.77 | 0.0808
|  | 316.77 | 0.0817
|  | 316.78 | 0.0864
|  | 316.79 | 0.0905
|  | 316.8 | 0.0941
|  | 316.81 | 0.0987
|  | 316.82 | 0.1125
|  | 316.82 | 0.0191
|  | 316.82 | 0.0058
|  | 316.83 | 0.0036
|  | 316.83 | 0.0031
|  | 316.84 | -0.0831
|  | 316.85 | -0.0857
|  | 316.86 | -0.0854
|  | 316.87 | -0.0885
|  | 316.88 | -0.0921
|  | 316.88 | -0.1017
|  | 316.88 | -0.0208
|  | 316.89 | -0.0057
|  | 316.9 | -0.0034
|  | 316.9 | -0.0029
|  | 316.91 | 0.0807
|  | 316.92 | 0.0846
|  | 316.93 | 0.0923
|  | 316.93 | 0.0967
|  | 316.94 | 0.0996
|  | 316.95 | 0.1115
|  | 316.95 | 0.0206
|  | 316.96 | 0.0058
|  | 316.97 | 0.0036
|  | 316.97 | -0.0893
|  | 316.98 | -0.0835
|  | 316.98 | -0.0831
|  | 316.99 | -0.085
|  | 317 | -0.089
|  | 317.01 | -0.093
|  | 317.02 | -0.1021
|  | 317.02 | -0.0199
|  | 317.02 | -0.0058
|  | 317.03 | -0.0034
|  | 317.03 | 0.0494
|  | 317.04 | 0.0806
|  | 317.05 | 0.0869
|  | 317.06 | 0.0916
|  | 317.07 | 0.0941
|  | 317.07 | 0.099
|  | 317.08 | 0.1118
|  | 317.08 | 0.0197
|  | 317.09 | 0.0058
|  | 317.1 | 0.0036
|  | 317.1 | -0.0879
|  | 317.11 | -0.084
|  | 317.12 | -0.0853
|  | 317.12 | -0.085
|  | 317.13 | -0.0898
|  | 317.14 | -0.0936
|  | 317.15 | -0.1036
|  | 317.15 | -0.0195
|  | 317.16 | -0.0057
|  | 317.17 | -0.0034
|  | 317.17 | 0.0811
|  | 317.18 | 0.0818
|  | 317.18 | 0.0861
|  | 317.19 | 0.0922
|  | 317.2 | 0.0953
|  | 317.21 | 0.1004
|  | 317.22 | 0.1137
|  | 317.22 | 0.0192
|  | 317.23 | 0.0059
|  | 317.23 | 0.0036
|  | 317.23 | 0.0031
|  | 317.24 | -0.0859
|  | 317.25 | -0.0849
|  | 317.26 | -0.0869
|  | 317.27 | -0.0909
|  | 317.27 | -0.095
|  | 317.28 | -0.1052
|  | 317.28 | -0.0209
|  | 317.29 | -0.0058
|  | 317.3 | -0.0034
|  | 317.3 | -0.003
|  | 317.31 | 0.0833
|  | 317.32 | 0.0902
|  | 317.32 | 0.0938
|  | 317.33 | 0.0977
|  | 317.34 | 0.1021
|  | 317.35 | 0.1143
|  | 317.35 | 0.0214
|  | 317.36 | 0.0058
|  | 317.37 | 0.0036
|  | 317.37 | -0.0553
|  | 317.38 | -0.0851
|  | 317.38 | -0.0884
|  | 317.39 | -0.0916
|  | 317.4 | -0.0956
|  | 317.41 | -0.0985
|  | 317.42 | -0.1049
|  | 317.42 | -0.0204
|  | 317.43 | -0.0058
|  | 317.43 | -0.0034
|  | 317.43 | -0.0029
|  | 317.44 | 0.0834
|  | 317.45 | 0.0908
|  | 317.46 | 0.0935
|  | 317.47 | 0.0975
|  | 317.48 | 0.1015
|  | 317.48 | 0.1138
|  | 317.48 | 0.0201
|  | 317.49 | 0.0059
|  | 317.5 | 0.0036
|  | 317.5 | -0.0904
|  | 317.51 | -0.0867
|  | 317.52 | -0.0856
|  | 317.52 | -0.0872
|  | 317.53 | -0.0908
|  | 317.54 | -0.0949
|  | 317.55 | -0.1048
|  | 317.55 | -0.0198
|  | 317.56 | -0.0058
|  | 317.57 | -0.0034
|  | 317.57 | 0.0838
|  | 317.57 | 0.0829
|  | 317.58 | 0.0867
|  | 317.59 | 0.095
|  | 317.6 | 0.098
|  | 317.61 | 0.1019
|  | 317.62 | 0.1138
|  | 317.62 | 0.0193
|  | 317.62 | 0.0059
|  | 317.63 | 0.0036
|  | 317.63 | 0.0031
|  | 317.64 | -0.088
|  | 317.65 | -0.0894
|  | 317.66 | -0.0865
|  | 317.67 | -0.0902
|  | 317.68 | -0.0942
|  | 317.68 | -0.1041
|  | 317.68 | -0.0319
|  | 317.69 | -0.0058
|  | 317.7 | -0.0034
|  | 317.7 | 0.0819
|  | 317.71 | 0.083
|  | 317.72 | 0.0871
|  | 317.73 | 0.0928
|  | 317.73 | 0.0988
|  | 317.74 | 0.1037
|  | 317.75 | 0.1167
|  | 317.75 | 0.0193
|  | 317.76 | 0.0059
|  | 317.77 | 0.0036
|  | 317.77 | 0.0031
|  | 317.77 | -0.0872
|  | 317.78 | -0.0898
|  | 317.79 | -0.0889
|  | 317.8 | -0.092
|  | 317.81 | -0.0959
|  | 317.82 | -0.106
|  | 317.82 | -0.0207
|  | 317.82 | -0.0058
|  | 317.83 | -0.0035
|  | 317.83 | -0.003
|  | 317.84 | 0.0845
|  | 317.85 | 0.0916
|  | 317.86 | 0.0963
|  | 317.87 | 0.0993
|  | 317.88 | 0.1033
|  | 317.88 | 0.116
|  | 317.88 | 0.021
|  | 317.89 | 0.006
|  | 317.9 | 0.0036
|  | 317.9 | -0.0931
|  | 317.91 | -0.0877
|  | 317.92 | -0.0903
|  | 317.93 | -0.0894
|  | 317.93 | -0.0932
|  | 317.94 | -0.097
|  | 317.95 | -0.1061
|  | 317.95 | -0.0203
|  | 317.96 | -0.0059
|  | 317.97 | -0.0035
|  | 317.97 | 0.0849
|  | 317.98 | 0.0842
|  | 317.98 | 0.0895
|  | 317.99 | 0.0952
|  | 318 | 0.0981
|  | 318.01 | 0.1037
|  | 318.02 | 0.1174
|  | 318.02 | 0.0199
|  | 318.02 | 0.0059
|  | 318.03 | 0.0036
|  | 318.03 | 0.0032
|  | 318.04 | -0.0893
|  | 318.05 | -0.0896
|  | 318.06 | -0.0908
|  | 318.07 | -0.095
|  | 318.07 | -0.0978
|  | 318.08 | -0.1065
|  | 318.08 | -0.0193
|  | 318.09 | -0.0058
|  | 318.1 | -0.0034
|  | 318.1 | 0.0848
|  | 318.11 | 0.0865
|  | 318.12 | 0.0907
|  | 318.12 | 0.0953
|  | 318.13 | 0.0972
|  | 318.14 | 0.1003
|  | 318.15 | 0.1093
|  | 318.15 | 0.0188
|  | 318.16 | 0.0057
|  | 318.17 | 0.0034
|  | 318.17 | 0.003
|  | 318.18 | -0.0842
|  | 318.18 | -0.0881
|  | 318.19 | -0.0906
|  | 318.2 | -0.0916
|  | 318.21 | -0.0943
|  | 318.22 | -0.1022
|  | 318.22 | -0.0313
|  | 318.23 | -0.0057
|  | 318.23 | -0.0034
|  | 318.23 | -0.0029
|  | 318.24 | 0.082
|  | 318.25 | 0.086
|  | 318.26 | 0.092
|  | 318.27 | 0.0958
|  | 318.27 | 0.0998
|  | 318.28 | 0.1099
|  | 318.28 | 0.0189
|  | 318.29 | 0.0057
|  | 318.3 | 0.0034
|  | 318.3 | 0.0029
|  | 318.31 | -0.0835
|  | 318.32 | -0.0859
|  | 318.32 | -0.0885
|  | 318.33 | -0.0919
|  | 318.34 | -0.0959
|  | 318.35 | -0.1053
|  | 318.35 | -0.0212
|  | 318.36 | -0.0057
|  | 318.37 | -0.0034
|  | 318.37 | -0.0029
|  | 318.38 | 0.0843
|  | 318.38 | 0.0876
|  | 318.39 | 0.0935
|  | 318.4 | 0.0973
|  | 318.41 | 0.1001
|  | 318.42 | 0.1104
|  | 318.42 | 0.0325
|  | 318.43 | 0.0057
|  | 318.43 | 0.0035
|  | 318.43 | 0.003
|  | 318.44 | -0.0837
|  | 318.45 | -0.0878
|  | 318.46 | -0.091
|  | 318.47 | -0.0912
|  | 318.48 | -0.0949
|  | 318.48 | -0.1052
|  | 318.48 | -0.0206
|  | 318.49 | -0.0057
|  | 318.5 | -0.0034
|  | 318.5 | -0.0029
|  | 318.51 | 0.0843
|  | 318.52 | 0.0874
|  | 318.52 | 0.092
|  | 318.53 | 0.0954
|  | 318.54 | 0.0999
|  | 318.55 | 0.1103
|  | 318.55 | 0.0201
|  | 318.56 | 0.0057
|  | 318.57 | 0.0034
|  | 318.57 | -0.0883
|  | 318.57 | -0.0844
|  | 318.58 | -0.0884
|  | 318.59 | -0.0917
|  | 318.6 | -0.0931
|  | 318.61 | -0.0981
|  | 318.62 | -0.1083
|  | 318.62 | -0.0196
|  | 318.62 | -0.0057
|  | 318.63 | -0.0034
|  | 318.63 | 0.0534
|  | 318.64 | 0.0865
|  | 318.65 | 0.0903
|  | 318.66 | 0.0957
|  | 318.67 | 0.0981
|  | 318.68 | 0.1001
|  | 318.68 | 0.1113
|  | 318.68 | 0.0193
|  | 318.69 | 0.0056
|  | 318.7 | 0.0034
|  | 318.7 | -0.088
|  | 318.71 | -0.0854
|  | 318.72 | -0.0898
|  | 318.73 | -0.0933
|  | 318.73 | -0.0969
|  | 318.74 | -0.0977
|  | 318.75 | -0.1068
|  | 318.75 | -0.0194
|  | 318.76 | -0.0058
|  | 318.77 | -0.0034
|  | 318.77 | 0.0847
|  | 318.77 | 0.0864
|  | 318.78 | 0.0932
|  | 318.79 | 0.0965
|  | 318.8 | 0.0993
|  | 318.81 | 0.1013
|  | 318.82 | 0.1112
|  | 318.82 | 0.0188
|  | 318.82 | 0.0057
|  | 318.83 | 0.0035
|  | 318.83 | 0.0029
|  | 318.84 | -0.086
|  | 318.85 | -0.0909
|  | 318.86 | -0.0936
|  | 318.87 | -0.0956
|  | 318.88 | -0.0997
|  | 318.88 | -0.109
|  | 318.88 | -0.0206
|  | 318.89 | -0.0058
|  | 318.9 | -0.0034
|  | 318.9 | -0.0029
|  | 318.91 | 0.0891
|  | 318.92 | 0.0908
|  | 318.93 | 0.0941
|  | 318.93 | 0.0964
|  | 318.94 | 0.0992
|  | 318.95 | 0.1085
|  | 318.95 | 0.0201
|  | 318.96 | 0.0057
|  | 318.97 | 0.0034
|  | 318.97 | -0.0868
|  | 318.98 | -0.0829
|  | 318.98 | -0.0877
|  | 318.99 | -0.0908
|  | 319 | -0.0955
|  | 319.01 | -0.1002
|  | 319.02 | -0.1084
|  | 319.02 | -0.0197
|  | 319.02 | -0.0058
|  | 319.03 | -0.0034
|  | 319.03 | 0.0872
|  | 319.04 | 0.0865
|  | 319.05 | 0.0906
|  | 319.06 | 0.0922
|  | 319.07 | 0.0939
|  | 319.07 | 0.0991
|  | 319.08 | 0.1093
|  | 319.08 | 0.0193
|  | 319.09 | 0.0057
|  | 319.1 | 0.0034
|  | 319.1 | 0.0029
|  | 319.11 | -0.0822
|  | 319.12 | -0.0859
|  | 319.12 | -0.0865
|  | 319.13 | -0.0924
|  | 319.14 | -0.0982
|  | 319.15 | -0.1077
|  | 319.15 | -0.0193
|  | 319.16 | -0.0058
|  | 319.17 | -0.0034
|  | 319.17 | 0.0853
|  | 319.18 | 0.0877
|  | 319.18 | 0.091
|  | 319.19 | 0.0927
|  | 319.2 | 0.0948
|  | 319.21 | 0.0975
|  | 319.22 | 0.1081
|  | 319.22 | 0.0187
|  | 319.23 | 0.0057
|  | 319.23 | 0.0035
|  | 319.23 | 0.0029
|  | 319.24 | -0.083
|  | 319.25 | -0.087
|  | 319.26 | -0.0905
|  | 319.27 | -0.0976
|  | 319.27 | -0.0993
|  | 319.28 | -0.1085
|  | 319.28 | -0.0213
|  | 319.29 | -0.0057
|  | 319.3 | -0.0034
|  | 319.3 | -0.0029
|  | 319.31 | 0.0867
|  | 319.32 | 0.0897
|  | 319.32 | 0.0921
|  | 319.33 | 0.0944
|  | 319.34 | 0.0971
|  | 319.35 | 0.1089
|  | 319.35 | 0.0317
|  | 319.36 | 0.0057
|  | 319.37 | 0.0034
|  | 319.37 | 0.003
|  | 319.38 | -0.0832
|  | 319.38 | -0.087
|  | 319.39 | -0.0922
|  | 319.4 | -0.0937
|  | 319.41 | -0.0977
|  | 319.42 | -0.1076
|  | 319.42 | -0.0202
|  | 319.43 | -0.0058
|  | 319.43 | -0.0034
|  | 319.43 | -0.0029
|  | 319.44 | 0.0851
|  | 319.45 | 0.0901
|  | 319.46 | 0.0923
|  | 319.47 | 0.0971
|  | 319.48 | 0.0997
|  | 319.48 | 0.1083
|  | 319.48 | 0.02
|  | 319.49 | 0.0057
|  | 319.5 | 0.0035
|  | 319.5 | -0.0864
|  | 319.51 | -0.0815
|  | 319.52 | -0.0844
|  | 319.52 | -0.0856
|  | 319.53 | -0.0904
|  | 319.54 | -0.0981
|  | 319.55 | -0.1079
|  | 319.55 | -0.0197
|  | 319.56 | -0.0058
|  | 319.57 | -0.0034
|  | 319.57 | 0.087
|  | 319.57 | 0.086
|  | 319.58 | 0.0908
|  | 319.59 | 0.0924
|  | 319.6 | 0.0946
|  | 319.61 | 0.0985
|  | 319.62 | 0.1078
|  | 319.62 | 0.0192
|  | 319.62 | 0.0057
|  | 319.63 | 0.0035
|  | 319.63 | 0.003
|  | 319.64 | -0.0834
|  | 319.65 | -0.0885
|  | 319.66 | -0.0922
|  | 319.67 | -0.0942
|  | 319.68 | -0.0991
|  | 319.68 | -0.108
|  | 319.68 | -0.0194
|  | 319.69 | -0.0058
|  | 319.7 | -0.0034
|  | 319.7 | 0.0855
|  | 319.71 | 0.0862
|  | 319.72 | 0.0924
|  | 319.73 | 0.0941
|  | 319.73 | 0.0943
|  | 319.74 | 0.0962
|  | 319.75 | 0.1085
|  | 319.75 | 0.0189
|  | 319.76 | 0.0057
|  | 319.77 | 0.0035
|  | 319.77 | 0.003
|  | 319.77 | -0.0821
|  | 319.78 | -0.086
|  | 319.79 | -0.0902
|  | 319.8 | -0.0971
|  | 319.81 | -0.1013
|  | 319.82 | -0.1108
|  | 319.82 | -0.0208
|  | 319.82 | -0.0058
|  | 319.83 | -0.0035
|  | 319.83 | -0.003
|  | 319.84 | 0.088
|  | 319.85 | 0.0903
|  | 319.86 | 0.0921
|  | 319.87 | 0.0956
|  | 319.88 | 0.0991
|  | 319.88 | 0.1105
|  | 319.88 | 0.0204
|  | 319.89 | 0.0057
|  | 319.9 | 0.0035
|  | 319.9 | -0.0881
|  | 319.91 | -0.0832
|  | 319.92 | -0.0884
|  | 319.93 | -0.0925
|  | 319.93 | -0.0969
|  | 319.94 | -0.101
|  | 319.95 | -0.1111
|  | 319.95 | -0.0198
|  | 319.96 | -0.0058
|  | 319.97 | -0.0035
|  | 319.97 | 0.0542
|  | 319.98 | 0.0884
|  | 319.98 | 0.09
|  | 319.99 | 0.0917
|  | 320 | 0.0939
|  | 320.01 | 0.0986
|  | 320.02 | 0.1091
|  | 320.02 | 0.0196
|  | 320.02 | 0.0057
|  | 320.03 | 0.0035
|  | 320.03 | 0.003
|  | 320.04 | -0.0819
|  | 320.05 | -0.0847
|  | 320.06 | -0.0869
|  | 320.07 | -0.0915
|  | 320.07 | -0.0971
|  | 320.08 | -0.108
|  | 320.08 | -0.0195
|  | 320.09 | -0.0058
|  | 320.1 | -0.0035
|  | 320.1 | 0.0855
|  | 320.11 | 0.0867
|  | 320.12 | 0.0933
|  | 320.12 | 0.0947
|  | 320.13 | 0.0959
|  | 320.14 | 0.0963
|  | 320.15 | 0.1082
|  | 320.15 | 0.019
|  | 320.16 | 0.0058
|  | 320.17 | 0.0035
|  | 320.17 | 0.003
|  | 320.18 | -0.0814
|  | 320.18 | -0.0858
|  | 320.19 | -0.0894
|  | 320.2 | -0.0947
|  | 320.21 | -0.1011
|  | 320.22 | -0.1106
|  | 320.22 | -0.0329
|  | 320.23 | -0.0059
|  | 320.23 | -0.0035
|  | 320.23 | -0.0029
|  | 320.24 | 0.0878
|  | 320.25 | 0.0914
|  | 320.26 | 0.0949
|  | 320.27 | 0.0983
|  | 320.27 | 0.099
|  | 320.28 | 0.1087
|  | 320.28 | 0.0192
|  | 320.29 | 0.0058
|  | 320.3 | 0.0035
|  | 320.3 | 0.003
|  | 320.31 | -0.0802
|  | 320.32 | -0.0847
|  | 320.32 | -0.0891
|  | 320.33 | -0.092
|  | 320.34 | -0.0982
|  | 320.35 | -0.1077
|  | 320.35 | -0.0215
|  | 320.36 | -0.0059
|  | 320.37 | -0.0035
|  | 320.37 | -0.003
|  | 320.38 | 0.0857
|  | 320.38 | 0.0904
|  | 320.39 | 0.093
|  | 320.4 | 0.0922
|  | 320.41 | 0.0983
|  | 320.42 | 0.1081
|  | 320.42 | 0.0322
|  | 320.43 | 0.0058
|  | 320.43 | 0.0035
|  | 320.43 | 0.003
|  | 320.44 | -0.0805
|  | 320.45 | -0.085
|  | 320.46 | -0.0904
|  | 320.47 | -0.0953
|  | 320.48 | -0.1015
|  | 320.48 | -0.1104
|  | 320.48 | -0.0209
|  | 320.49 | -0.0059
|  | 320.5 | -0.0035
|  | 320.5 | -0.003
|  | 320.51 | 0.089
|  | 320.52 | 0.0922
|  | 320.52 | 0.0895
|  | 320.53 | 0.0918
|  | 320.54 | 0.0969
|  | 320.55 | 0.1078
|  | 320.55 | 0.0212
|  | 320.56 | 0.0058
|  | 320.57 | 0.0035
|  | 320.57 | -0.052
|  | 320.57 | -0.0789
|  | 320.58 | -0.0813
|  | 320.59 | -0.0845
|  | 320.6 | -0.092
|  | 320.61 | -0.0989
|  | 320.62 | -0.1083
|  | 320.62 | -0.0202
|  | 320.62 | -0.0059
|  | 320.63 | -0.0035
|  | 320.63 | -0.003
|  | 320.64 | 0.086
|  | 320.65 | 0.0867
|  | 320.66 | 0.0892
|  | 320.67 | 0.0918
|  | 320.68 | 0.0957
|  | 320.68 | 0.1071
|  | 320.68 | 0.02
|  | 320.69 | 0.0058
|  | 320.7 | 0.0035
|  | 320.7 | -0.0839
|  | 320.71 | -0.0807
|  | 320.72 | -0.0842
|  | 320.73 | -0.0874
|  | 320.73 | -0.0935
|  | 320.74 | -0.0958
|  | 320.75 | -0.1061
|  | 320.75 | -0.0195
|  | 320.76 | -0.0058
|  | 320.77 | -0.0034
|  | 320.77 | 0.0842
|  | 320.77 | 0.0842
|  | 320.78 | 0.0894
|  | 320.79 | 0.0895
|  | 320.8 | 0.0914
|  | 320.81 | 0.0933
|  | 320.82 | 0.1048
|  | 320.82 | 0.0189
|  | 320.82 | 0.0057
|  | 320.83 | 0.0035
|  | 320.83 | 0.003
|  | 320.84 | -0.0801
|  | 320.85 | -0.0848
|  | 320.86 | -0.0883
|  | 320.87 | -0.0931
|  | 320.88 | -0.1001
|  | 320.88 | -0.1093
|  | 320.88 | -0.0321
|  | 320.89 | -0.0057
|  | 320.9 | -0.0034
|  | 320.9 | -0.003
|  | 320.91 | 0.0879
|  | 320.92 | 0.0911
|  | 320.93 | 0.0923
|  | 320.93 | 0.0933
|  | 320.94 | 0.0939
|  | 320.95 | 0.1047
|  | 320.95 | 0.0189
|  | 320.96 | 0.0057
|  | 320.97 | 0.0034
|  | 320.97 | 0.0029
|  | 320.98 | -0.0795
|  | 320.98 | -0.0833
|  | 320.99 | -0.0887
|  | 321 | -0.0935
|  | 321.01 | -0.0993
|  | 321.02 | -0.1079
|  | 321.02 | -0.0204
|  | 321.02 | -0.0057
|  | 321.03 | -0.0034
|  | 321.03 | -0.0029
|  | 321.04 | 0.0879
|  | 321.05 | 0.0903
|  | 321.06 | 0.0914
|  | 321.07 | 0.091
|  | 321.07 | 0.0937
|  | 321.08 | 0.1047
|  | 321.08 | 0.0204
|  | 321.09 | 0.0057
|  | 321.1 | 0.0035
|  | 321.1 | -0.0827
|  | 321.11 | -0.0788
|  | 321.12 | -0.083
|  | 321.12 | -0.0878
|  | 321.13 | -0.0932
|  | 321.14 | -0.099
|  | 321.15 | -0.1079
|  | 321.15 | -0.0195
|  | 321.16 | -0.0057
|  | 321.17 | -0.0033
|  | 321.17 | 0.0536
|  | 321.18 | 0.0867
|  | 321.18 | 0.087
|  | 321.19 | 0.0888
|  | 321.2 | 0.0901
|  | 321.21 | 0.093
|  | 321.22 | 0.105
|  | 321.22 | 0.0197
|  | 321.23 | 0.0057
|  | 321.23 | 0.0034
|  | 321.23 | -0.0822
|  | 321.24 | -0.0788
|  | 321.25 | -0.0834
|  | 321.26 | -0.0894
|  | 321.27 | -0.0968
|  | 321.27 | -0.0998
|  | 321.28 | -0.108
|  | 321.28 | -0.0192
|  | 321.29 | -0.0057
|  | 321.3 | -0.0034
|  | 321.3 | 0.087
|  | 321.31 | 0.0887
|  | 321.32 | 0.091
|  | 321.32 | 0.0924
|  | 321.33 | 0.0929
|  | 321.34 | 0.0952
|  | 321.35 | 0.1052
|  | 321.35 | 0.0191
|  | 321.36 | 0.0057
|  | 321.37 | 0.0034
|  | 321.37 | 0.0029
|  | 321.38 | -0.0799
|  | 321.38 | -0.0841
|  | 321.39 | -0.0894
|  | 321.4 | -0.0959
|  | 321.41 | -0.0977
|  | 321.42 | -0.1062
|  | 321.42 | -0.0314
|  | 321.43 | -0.0056
|  | 321.43 | -0.0033
|  | 321.43 | 0.084
|  | 321.44 | 0.0859
|  | 321.45 | 0.0862
|  | 321.46 | 0.0884
|  | 321.47 | 0.0898
|  | 321.48 | 0.0924
|  | 321.48 | 0.1042
|  | 321.48 | 0.0186
|  | 321.49 | 0.0057
|  | 321.5 | 0.0035
|  | 321.5 | 0.0029
|  | 321.51 | -0.0777
|  | 321.52 | -0.0806
|  | 321.52 | -0.0838
|  | 321.53 | -0.0891
|  | 321.54 | -0.0956
|  | 321.55 | -0.1072
|  | 321.55 | -0.021
|  | 321.56 | -0.0056
|  | 321.57 | -0.0033
|  | 321.57 | -0.0028
|  | 321.57 | 0.0869
|  | 321.58 | 0.0863
|  | 321.59 | 0.0876
|  | 321.6 | 0.0898
|  | 321.61 | 0.0926
|  | 321.62 | 0.1041
|  | 321.62 | 0.0207
|  | 321.62 | 0.0056
|  | 321.63 | 0.0034
|  | 321.63 | -0.0491
|  | 321.64 | -0.0782
|  | 321.65 | -0.0817
|  | 321.66 | -0.0866
|  | 321.67 | -0.0928
|  | 321.68 | -0.099
|  | 321.68 | -0.1072
|  | 321.68 | -0.0195
|  | 321.69 | -0.0056
|  | 321.7 | -0.0033
|  | 321.7 | -0.0028
|  | 321.71 | 0.0868
|  | 321.72 | 0.0888
|  | 321.73 | 0.0917
|  | 321.73 | 0.0926
|  | 321.74 | 0.0938
|  | 321.75 | 0.1041
|  | 321.75 | 0.0195
|  | 321.76 | 0.0056
|  | 321.77 | 0.0034
|  | 321.77 | -0.0818
|  | 321.77 | -0.0799
|  | 321.78 | -0.0835
|  | 321.79 | -0.0873
|  | 321.8 | -0.0927
|  | 321.81 | -0.0977
|  | 321.82 | -0.1064
|  | 321.82 | -0.0191
|  | 321.82 | -0.0057
|  | 321.83 | -0.0033
|  | 321.83 | 0.0849
|  | 321.84 | 0.0863
|  | 321.85 | 0.0884
|  | 321.86 | 0.0896
|  | 321.87 | 0.0923
|  | 321.88 | 0.0947
|  | 321.88 | 0.1052
|  | 321.88 | 0.0187
|  | 321.89 | 0.0056
|  | 321.9 | 0.0034
|  | 321.9 | 0.003
|  | 321.91 | -0.0806
|  | 321.92 | -0.0842
|  | 321.93 | -0.0873
|  | 321.93 | -0.092
|  | 321.94 | -0.0978
|  | 321.95 | -0.1067
|  | 321.95 | -0.0317
|  | 321.96 | -0.0057
|  | 321.97 | -0.0034
|  | 321.97 | -0.003
|  | 321.98 | 0.0853
|  | 321.98 | 0.089
|  | 321.99 | 0.0918
|  | 322 | 0.0937
|  | 322.01 | 0.0984
|  | 322.02 | 0.1078
|  | 322.02 | 0.0185
|  | 322.02 | 0.0057
|  | 322.03 | 0.0034
|  | 322.03 | 0.003
|  | 322.04 | -0.08
|  | 322.05 | -0.0825
|  | 322.06 | -0.0868
|  | 322.07 | -0.092
|  | 322.07 | -0.0982
|  | 322.08 | -0.1073
|  | 322.08 | -0.0203
|  | 322.09 | -0.0057
|  | 322.1 | -0.0034
|  | 322.1 | -0.0029
|  | 322.11 | 0.0861
|  | 322.12 | 0.0891
|  | 322.12 | 0.091
|  | 322.13 | 0.0931
|  | 322.14 | 0.0955
|  | 322.15 | 0.1064
|  | 322.15 | 0.0199
|  | 322.16 | 0.0057
|  | 322.17 | 0.0034
|  | 322.17 | -0.0846
|  | 322.18 | -0.079
|  | 322.18 | -0.0816
|  | 322.19 | -0.0854
|  | 322.2 | -0.0934
|  | 322.21 | -0.0986
|  | 322.22 | -0.1075
|  | 322.22 | -0.0196
|  | 322.23 | -0.0057
|  | 322.23 | -0.0033
|  | 322.23 | -0.0028
|  | 322.24 | 0.0869
|  | 322.25 | 0.0896
|  | 322.26 | 0.0923
|  | 322.27 | 0.0958
|  | 322.27 | 0.0964
|  | 322.28 | 0.1078
|  | 322.28 | 0.0195
|  | 322.29 | 0.0057
|  | 322.3 | 0.0035
|  | 322.3 | -0.0859
|  | 322.31 | -0.0804
|  | 322.32 | -0.0821
|  | 322.32 | -0.0883
|  | 322.33 | -0.0935
|  | 322.34 | -0.0977
|  | 322.35 | -0.1068
|  | 322.35 | -0.0194
|  | 322.36 | -0.0057
|  | 322.37 | -0.0034
|  | 322.37 | 0.0857
|  | 322.38 | 0.0845
|  | 322.38 | 0.0873
|  | 322.39 | 0.089
|  | 322.4 | 0.0922
|  | 322.41 | 0.0948
|  | 322.42 | 0.1062
|  | 322.42 | 0.0189
|  | 322.43 | 0.0057
|  | 322.43 | 0.0035
|  | 322.43 | 0.003
|  | 322.44 | -0.0799
|  | 322.45 | -0.0829
|  | 322.46 | -0.0863
|  | 322.47 | -0.095
|  | 322.48 | -0.0977
|  | 322.48 | -0.1055
|  | 322.48 | -0.0191
|  | 322.49 | -0.0057
|  | 322.5 | -0.0034
|  | 322.5 | 0.0832
|  | 322.51 | 0.0841
|  | 322.52 | 0.0873
|  | 322.52 | 0.0893
|  | 322.53 | 0.0907
|  | 322.54 | 0.0938
|  | 322.55 | 0.105
|  | 322.55 | 0.0187
|  | 322.56 | 0.0057
|  | 322.57 | 0.0034
|  | 322.57 | 0.0029
|  | 322.57 | -0.0796
|  | 322.58 | -0.0832
|  | 322.59 | -0.0878
|  | 322.6 | -0.0947
|  | 322.61 | -0.0989
|  | 322.62 | -0.1077
|  | 322.62 | -0.021
|  | 322.62 | -0.0057
|  | 322.63 | -0.0034
|  | 322.63 | -0.0028
|  | 322.64 | 0.0873
|  | 322.65 | 0.0898
|  | 322.66 | 0.0897
|  | 322.67 | 0.0916
|  | 322.68 | 0.094
|  | 322.68 | 0.1048
|  | 322.68 | 0.0315
|  | 322.69 | 0.0056
|  | 322.7 | 0.0034
|  | 322.7 | 0.0029
|  | 322.71 | -0.0803
|  | 322.72 | -0.0839
|  | 322.73 | -0.0887
|  | 322.73 | -0.0937
|  | 322.74 | -0.099
|  | 322.75 | -0.1083
|  | 322.75 | -0.0199
|  | 322.76 | -0.0057
|  | 322.77 | -0.0034
|  | 322.77 | -0.0028
|  | 322.77 | 0.0864
|  | 322.78 | 0.0897
|  | 322.79 | 0.0901
|  | 322.8 | 0.0904
|  | 322.81 | 0.0935
|  | 322.82 | 0.1067
|  | 322.82 | 0.0195
|  | 322.82 | 0.0056
|  | 322.83 | 0.0034
|  | 322.83 | -0.0841
|  | 322.84 | -0.0816
|  | 322.85 | -0.082
|  | 322.86 | -0.0888
|  | 322.87 | -0.0926
|  | 322.88 | -0.0967
|  | 322.88 | -0.1058
|  | 322.88 | -0.0192
|  | 322.89 | -0.0057
|  | 322.9 | -0.0034
|  | 322.9 | 0.0846
|  | 322.91 | 0.0862
|  | 322.92 | 0.0906
|  | 322.93 | 0.0957
|  | 322.93 | 0.0959
|  | 322.94 | 0.0974
|  | 322.95 | 0.1077
|  | 322.95 | 0.0189
|  | 322.96 | 0.0056
|  | 322.97 | 0.0035
|  | 322.97 | 0.0029
|  | 322.98 | -0.0805
|  | 322.98 | -0.084
|  | 322.99 | -0.0897
|  | 323 | -0.0948
|  | 323.01 | -0.0988
|  | 323.02 | -0.1078
|  | 323.02 | -0.0316
|  | 323.02 | -0.0057
|  | 323.03 | -0.0034
|  | 323.03 | 0.0851
|  | 323.04 | 0.0877
|  | 323.05 | 0.0905
|  | 323.06 | 0.0918
|  | 323.07 | 0.0939
|  | 323.07 | 0.0967
|  | 323.08 | 0.1076
|  | 323.08 | 0.0186
|  | 323.09 | 0.0057
|  | 323.1 | 0.0034
|  | 323.1 | 0.003
|  | 323.11 | -0.0801
|  | 323.12 | -0.0838
|  | 323.12 | -0.0899
|  | 323.13 | -0.0948
|  | 323.14 | -0.0998
|  | 323.15 | -0.1085
|  | 323.15 | -0.0204
|  | 323.16 | -0.0057
|  | 323.17 | -0.0034
|  | 323.17 | -0.0029
|  | 323.18 | 0.0867
|  | 323.18 | 0.0898
|  | 323.19 | 0.0911
|  | 323.2 | 0.0937
|  | 323.21 | 0.0972
|  | 323.22 | 0.1088
|  | 323.22 | 0.0209
|  | 323.23 | 0.0057
|  | 323.23 | 0.0035
|  | 323.23 | -0.0522
|  | 323.24 | -0.0803
|  | 323.25 | -0.0845
|  | 323.26 | -0.0906
|  | 323.27 | -0.0962
|  | 323.27 | -0.1002
|  | 323.28 | -0.1093
|  | 323.28 | -0.0196
|  | 323.29 | -0.0057
|  | 323.3 | -0.0034
|  | 323.3 | 0.0544
|  | 323.31 | 0.088
|  | 323.32 | 0.0897
|  | 323.32 | 0.0922
|  | 323.33 | 0.0933
|  | 323.34 | 0.0952
|  | 323.35 | 0.1066
|  | 323.35 | 0.0196
|  | 323.36 | 0.0057
|  | 323.37 | 0.0035
|  | 323.37 | -0.0835
|  | 323.38 | -0.0802
|  | 323.38 | -0.0839
|  | 323.39 | -0.088
|  | 323.4 | -0.0963
|  | 323.41 | -0.1003
|  | 323.42 | -0.1092
|  | 323.42 | -0.0192
|  | 323.43 | -0.0057
|  | 323.43 | -0.0034
|  | 323.43 | 0.0874
|  | 323.44 | 0.0881
|  | 323.45 | 0.091
|  | 323.46 | 0.0939
|  | 323.47 | 0.0916
|  | 323.48 | 0.0936
|  | 323.48 | 0.1064
|  | 323.48 | 0.0189
|  | 323.49 | 0.0057
|  | 323.5 | 0.0035
|  | 323.5 | 0.0029
|  | 323.51 | -0.0794
|  | 323.52 | -0.0826
|  | 323.52 | -0.0865
|  | 323.53 | -0.0964
|  | 323.54 | -0.1003
|  | 323.55 | -0.1094
|  | 323.55 | -0.032
|  | 323.56 | -0.0057
|  | 323.57 | -0.0034
|  | 323.57 | -0.0028
|  | 323.57 | 0.0882
|  | 323.58 | 0.0888
|  | 323.59 | 0.0881
|  | 323.6 | 0.0901
|  | 323.61 | 0.0936
|  | 323.62 | 0.1073
|  | 323.62 | 0.0187
|  | 323.62 | 0.0057
|  | 323.63 | 0.0035
|  | 323.63 | 0.0029
|  | 323.64 | -0.0794
|  | 323.65 | -0.0827
|  | 323.66 | -0.0863
|  | 323.67 | -0.0936
|  | 323.68 | -0.0978
|  | 323.68 | -0.1064
|  | 323.68 | -0.0203
|  | 323.69 | -0.0057
|  | 323.7 | -0.0033
|  | 323.7 | -0.0029
|  | 323.71 | 0.0854
|  | 323.72 | 0.091
|  | 323.73 | 0.0927
|  | 323.73 | 0.0935
|  | 323.74 | 0.0948
|  | 323.75 | 0.107
|  | 323.75 | 0.02
|  | 323.76 | 0.0057
|  | 323.77 | 0.0035
|  | 323.77 | -0.085
|  | 323.77 | -0.0786
|  | 323.78 | -0.0814
|  | 323.79 | -0.085
|  | 323.8 | -0.0935
|  | 323.81 | -0.0992
|  | 323.82 | -0.1083
|  | 323.82 | -0.0194
|  | 323.82 | -0.0057
|  | 323.83 | -0.0033
|  | 323.83 | 0.0536
|  | 323.84 | 0.0878
|  | 323.85 | 0.091
|  | 323.86 | 0.0888
|  | 323.87 | 0.0913
|  | 323.88 | 0.0949
|  | 323.88 | 0.1052
|  | 323.88 | 0.0192
|  | 323.89 | 0.0057
|  | 323.9 | 0.0035
|  | 323.9 | 0.003
|  | 323.91 | -0.0797
|  | 323.92 | -0.0831
|  | 323.93 | -0.0875
|  | 323.93 | -0.0947
|  | 323.94 | -0.0985
|  | 323.95 | -0.1079
|  | 323.95 | -0.019
|  | 323.96 | -0.0057
|  | 323.97 | -0.0034
|  | 323.97 | 0.0857
|  | 323.98 | 0.0867
|  | 323.98 | 0.0848
|  | 323.99 | 0.0865
|  | 324 | 0.0892
|  | 324.01 | 0.0932
|  | 324.02 | 0.1059
|  | 324.02 | 0.0187
|  | 324.02 | 0.0057
|  | 324.03 | 0.0035
|  | 324.03 | 0.003
|  | 324.04 | -0.0797
|  | 324.05 | -0.0826
|  | 324.06 | -0.0883
|  | 324.07 | -0.0947
|  | 324.07 | -0.0992
|  | 324.08 | -0.108
|  | 324.08 | -0.0203
|  | 324.09 | -0.0057
|  | 324.1 | -0.0034
|  | 324.1 | -0.0029
|  | 324.11 | 0.0874
|  | 324.12 | 0.0907
|  | 324.12 | 0.0926
|  | 324.13 | 0.0908
|  | 324.14 | 0.0936
|  | 324.15 | 0.105
|  | 324.15 | 0.0201
|  | 324.16 | 0.0057
|  | 324.17 | 0.0035
|  | 324.17 | -0.083
|  | 324.18 | -0.0791
|  | 324.18 | -0.0828
|  | 324.19 | -0.0874
|  | 324.2 | -0.0952
|  | 324.21 | -0.0993
|  | 324.22 | -0.1081
|  | 324.22 | -0.0196
|  | 324.23 | -0.0057
|  | 324.23 | -0.0034
|  | 324.23 | -0.0029
|  | 324.24 | 0.088
|  | 324.25 | 0.0915
|  | 324.26 | 0.0897
|  | 324.27 | 0.0908
|  | 324.27 | 0.0941
|  | 324.28 | 0.1044
|  | 324.28 | 0.0195
|  | 324.29 | 0.0057
|  | 324.3 | 0.0035
|  | 324.3 | -0.0819
|  | 324.31 | -0.0773
|  | 324.32 | -0.0804
|  | 324.32 | -0.0846
|  | 324.33 | -0.0934
|  | 324.34 | -0.0991
|  | 324.35 | -0.108
|  | 324.35 | -0.0191
|  | 324.36 | -0.0057
|  | 324.37 | -0.0034
|  | 324.37 | 0.0868
|  | 324.38 | 0.0875
|  | 324.38 | 0.0903
|  | 324.39 | 0.0918
|  | 324.4 | 0.0909
|  | 324.41 | 0.0939
|  | 324.42 | 0.1077
|  | 324.42 | 0.019
|  | 324.43 | 0.0057
|  | 324.43 | 0.0035
|  | 324.43 | 0.0031
|  | 324.44 | -0.078
|  | 324.45 | -0.0813
|  | 324.46 | -0.0862
|  | 324.47 | -0.092
|  | 324.48 | -0.0994
|  | 324.48 | -0.1083
|  | 324.48 | -0.032
|  | 324.49 | -0.0057
|  | 324.5 | -0.0033
|  | 324.5 | 0.086
|  | 324.51 | 0.0883
|  | 324.52 | 0.0905
|  | 324.52 | 0.0922
|  | 324.53 | 0.0935
|  | 324.54 | 0.0968
|  | 324.55 | 0.1084
|  | 324.55 | 0.0189
|  | 324.56 | 0.0057
|  | 324.57 | 0.0035
|  | 324.57 | 0.0031
|  | 324.57 | -0.0816
|  | 324.58 | -0.082
|  | 324.59 | -0.0871
|  | 324.6 | -0.0963
|  | 324.61 | -0.0998
|  | 324.62 | -0.1089
|  | 324.62 | -0.021
|  | 324.62 | -0.0057
|  | 324.63 | -0.0034
|  | 324.63 | -0.0029
|  | 324.64 | 0.0881
|  | 324.65 | 0.0874
|  | 324.66 | 0.0908
|  | 324.67 | 0.0942
|  | 324.68 | 0.0967
|  | 324.68 | 0.1089
|  | 324.68 | 0.0323
|  | 324.69 | 0.0057
|  | 324.7 | 0.0035
|  | 324.7 | 0.003
|  | 324.71 | -0.0783
|  | 324.72 | -0.0819
|  | 324.73 | -0.0855
|  | 324.73 | -0.0928
|  | 324.74 | -0.1001
|  | 324.75 | -0.1088
|  | 324.75 | -0.0199
|  | 324.76 | -0.0057
|  | 324.77 | -0.0034
|  | 324.77 | -0.0029
|  | 324.77 | 0.0885
|  | 324.78 | 0.0909
|  | 324.79 | 0.09
|  | 324.8 | 0.092
|  | 324.81 | 0.0944
|  | 324.82 | 0.1103
|  | 324.82 | 0.0207
|  | 324.82 | 0.0058
|  | 324.83 | 0.0035
|  | 324.83 | -0.0878
|  | 324.84 | -0.0787
|  | 324.85 | -0.0821
|  | 324.86 | -0.0865
|  | 324.87 | -0.0946
|  | 324.88 | -0.0984
|  | 324.88 | -0.1073
|  | 324.88 | -0.0194
|  | 324.89 | -0.0057
|  | 324.9 | -0.0034
|  | 324.9 | 0.086
|  | 324.91 | 0.0882
|  | 324.92 | 0.0895
|  | 324.93 | 0.0908
|  | 324.93 | 0.0934
|  | 324.94 | 0.0982
|  | 324.95 | 0.1096
|  | 324.95 | 0.0194
|  | 324.96 | 0.0058
|  | 324.97 | 0.0035
|  | 324.97 | 0.003
|  | 324.98 | -0.0786
|  | 324.98 | -0.0826
|  | 324.99 | -0.0869
|  | 325 | -0.0934
|  | 325.01 | -0.0986
|  | 325.02 | -0.1075
|  | 325.02 | -0.019
|  | 325.02 | -0.0056
|  | 325.03 | -0.0034
|  | 325.03 | 0.0852
|  | 325.04 | 0.0872
|  | 325.05 | 0.0915
|  | 325.06 | 0.0942
|  | 325.07 | 0.0966
|  | 325.07 | 0.0991
|  | 325.08 | 0.1123
|  | 325.08 | 0.0193
|  | 325.09 | 0.0058
|  | 325.1 | 0.0035
|  | 325.1 | 0.0031
|  | 325.11 | -0.0797
|  | 325.12 | -0.0831
|  | 325.12 | -0.0894
|  | 325.13 | -0.095
|  | 325.14 | -0.1001
|  | 325.15 | -0.109
|  | 325.15 | -0.02
|  | 325.16 | -0.0057
|  | 325.17 | -0.0033
|  | 325.17 | -0.0028
|  | 325.18 | 0.0887
|  | 325.18 | 0.091
|  | 325.19 | 0.0904
|  | 325.2 | 0.0946
|  | 325.21 | 0.0981
|  | 325.22 | 0.1101
|  | 325.22 | 0.0206
|  | 325.23 | 0.0058
|  | 325.23 | 0.0035
|  | 325.23 | -0.0877
|  | 325.24 | -0.078
|  | 325.25 | -0.0812
|  | 325.26 | -0.0867
|  | 325.27 | -0.0935
|  | 325.27 | -0.0991
|  | 325.28 | -0.1087
|  | 325.28 | -0.0195
|  | 325.29 | -0.0056
|  | 325.3 | -0.0033
|  | 325.3 | 0.0542
|  | 325.31 | 0.0877
|  | 325.32 | 0.0909
|  | 325.32 | 0.0902
|  | 325.33 | 0.0927
|  | 325.34 | 0.0962
|  | 325.35 | 0.1082
|  | 325.35 | 0.0199
|  | 325.36 | 0.0058
|  | 325.37 | 0.0035
|  | 325.37 | -0.0849
|  | 325.38 | -0.079
|  | 325.38 | -0.0827
|  | 325.39 | -0.088
|  | 325.4 | -0.0944
|  | 325.41 | -0.0978
|  | 325.42 | -0.1064
|  | 325.42 | -0.0191
|  | 325.43 | -0.0057
|  | 325.43 | -0.0033
|  | 325.43 | 0.0849
|  | 325.44 | 0.0858
|  | 325.45 | 0.0906
|  | 325.46 | 0.0932
|  | 325.47 | 0.0932
|  | 325.48 | 0.0958
|  | 325.48 | 0.1077
|  | 325.48 | 0.0191
|  | 325.49 | 0.0058
|  | 325.5 | 0.0035
|  | 325.5 | 0.003
|  | 325.51 | -0.0794
|  | 325.52 | -0.0834
|  | 325.52 | -0.0882
|  | 325.53 | -0.0939
|  | 325.54 | -0.098
|  | 325.55 | -0.1067
|  | 325.55 | -0.0313
|  | 325.56 | -0.0056
|  | 325.57 | -0.0033
|  | 325.57 | 0.0846
|  | 325.57 | 0.0886
|  | 325.58 | 0.0918
|  | 325.59 | 0.094
|  | 325.6 | 0.0958
|  | 325.61 | 0.099
|  | 325.62 | 0.1096
|  | 325.62 | 0.019
|  | 325.62 | 0.0058
|  | 325.63 | 0.0035
|  | 325.63 | 0.0031
|  | 325.64 | -0.0811
|  | 325.65 | -0.0843
|  | 325.66 | -0.0898
|  | 325.67 | -0.095
|  | 325.68 | -0.0992
|  | 325.68 | -0.1078
|  | 325.68 | -0.0202
|  | 325.69 | -0.0056
|  | 325.7 | -0.0033
|  | 325.7 | -0.0029
|  | 325.71 | 0.0874
|  | 325.72 | 0.0914
|  | 325.73 | 0.0891
|  | 325.73 | 0.0904
|  | 325.74 | 0.0942
|  | 325.75 | 0.1092
|  | 325.75 | 0.0206
|  | 325.76 | 0.0058
|  | 325.77 | 0.0035
|  | 325.77 | -0.0869
|  | 325.77 | -0.0777
|  | 325.78 | -0.081
|  | 325.79 | -0.0872
|  | 325.8 | -0.0957
|  | 325.81 | -0.0996
|  | 325.82 | -0.1083
|  | 325.82 | -0.0193
|  | 325.82 | -0.0056
|  | 325.83 | -0.0033
|  | 325.83 | 0.0531
|  | 325.84 | 0.0888
|  | 325.85 | 0.0893
|  | 325.86 | 0.0904
|  | 325.87 | 0.0939
|  | 325.88 | 0.0976
|  | 325.88 | 0.1101
|  | 325.88 | 0.0199
|  | 325.89 | 0.0058
|  | 325.9 | 0.0035
|  | 325.9 | -0.0859
|  | 325.91 | -0.0784
|  | 325.92 | -0.0802
|  | 325.93 | -0.0836
|  | 325.93 | -0.0943
|  | 325.94 | -0.099
|  | 325.95 | -0.1076
|  | 325.95 | -0.019
|  | 325.96 | -0.0057
|  | 325.97 | -0.0033
|  | 325.97 | 0.0853
|  | 325.98 | 0.0889
|  | 325.98 | 0.0892
|  | 325.99 | 0.0918
|  | 326 | 0.0948
|  | 326.01 | 0.0986
|  | 326.02 | 0.1116
|  | 326.02 | 0.0192
|  | 326.02 | 0.0058
|  | 326.03 | 0.0036
|  | 326.03 | 0.0031
|  | 326.04 | -0.0786
|  | 326.05 | -0.0814
|  | 326.06 | -0.0853
|  | 326.07 | -0.0915
|  | 326.07 | -0.0973
|  | 326.08 | -0.1056
|  | 326.08 | -0.0204
|  | 326.09 | -0.0057
|  | 326.1 | -0.0033
|  | 326.1 | -0.0029
|  | 326.11 | 0.0853
|  | 326.12 | 0.089
|  | 326.12 | 0.0887
|  | 326.13 | 0.0916
|  | 326.14 | 0.0967
|  | 326.15 | 0.1111
|  | 326.15 | 0.0209
|  | 326.16 | 0.0058
|  | 326.17 | 0.0035
|  | 326.17 | -0.0883
|  | 326.18 | -0.0781
|  | 326.18 | -0.0803
|  | 326.19 | -0.0839
|  | 326.2 | -0.0901
|  | 326.21 | -0.0985
|  | 326.22 | -0.1073
|  | 326.22 | -0.0194
|  | 326.23 | -0.0057
|  | 326.23 | -0.0033
|  | 326.23 | 0.0519
|  | 326.24 | 0.0875
|  | 326.25 | 0.0914
|  | 326.26 | 0.0938
|  | 326.27 | 0.092
|  | 326.27 | 0.0967
|  | 326.28 | 0.1126
|  | 326.28 | 0.0205
|  | 326.29 | 0.0058
|  | 326.3 | 0.0035
|  | 326.3 | -0.0885
|  | 326.31 | -0.0781
|  | 326.32 | -0.0811
|  | 326.32 | -0.0843
|  | 326.33 | -0.0902
|  | 326.34 | -0.099
|  | 326.35 | -0.1069
|  | 326.35 | -0.0193
|  | 326.36 | -0.0057
|  | 326.37 | -0.0034
|  | 326.37 | 0.0856
|  | 326.38 | 0.0857
|  | 326.38 | 0.0896
|  | 326.39 | 0.0923
|  | 326.4 | 0.0949
|  | 326.41 | 0.0953
|  | 326.42 | 0.1078
|  | 326.42 | 0.0196
|  | 326.43 | 0.0059
|  | 326.43 | 0.0036
|  | 326.43 | 0.003
|  | 326.44 | -0.0779
|  | 326.45 | -0.0815
|  | 326.46 | -0.0878
|  | 326.47 | -0.0938
|  | 326.48 | -0.0988
|  | 326.48 | -0.1078
|  | 326.48 | -0.0319
|  | 326.49 | -0.0057
|  | 326.5 | -0.0033
|  | 326.5 | 0.0853
|  | 326.51 | 0.0868
|  | 326.52 | 0.0905
|  | 326.52 | 0.0913
|  | 326.53 | 0.0932
|  | 326.54 | 0.0958
|  | 326.55 | 0.1087
|  | 326.55 | 0.019
|  | 326.56 | 0.0058
|  | 326.57 | 0.0035
|  | 326.57 | 0.003
|  | 326.57 | -0.0778
|  | 326.58 | -0.0809
|  | 326.59 | -0.0842
|  | 326.6 | -0.0922
|  | 326.61 | -0.0991
|  | 326.62 | -0.1079
|  | 326.62 | -0.0211
|  | 326.62 | -0.0057
|  | 326.63 | -0.0033
|  | 326.63 | -0.0029
|  | 326.64 | 0.0873
|  | 326.65 | 0.0901
|  | 326.66 | 0.0903
|  | 326.67 | 0.0911
|  | 326.68 | 0.0957
|  | 326.68 | 0.1116
|  | 326.68 | 0.0333
|  | 326.69 | 0.0058
|  | 326.7 | 0.0035
|  | 326.7 | 0.003
|  | 326.71 | -0.0776
|  | 326.72 | -0.0806
|  | 326.73 | -0.0835
|  | 326.73 | -0.09
|  | 326.74 | -0.0986
|  | 326.75 | -0.1078
|  | 326.75 | -0.0199
|  | 326.76 | -0.0057
|  | 326.77 | -0.0034
|  | 326.77 | -0.0029
|  | 326.77 | 0.0869
|  | 326.78 | 0.0906
|  | 326.79 | 0.0929
|  | 326.8 | 0.0951
|  | 326.81 | 0.0962
|  | 326.82 | 0.1099
|  | 326.82 | 0.0202
|  | 326.82 | 0.0058
|  | 326.83 | 0.0035
|  | 326.83 | -0.0863
|  | 326.84 | -0.0774
|  | 326.85 | -0.0806
|  | 326.86 | -0.0843
|  | 326.87 | -0.0922
|  | 326.88 | -0.0993
|  | 326.88 | -0.1078
|  | 326.88 | -0.0193
|  | 326.89 | -0.0057
|  | 326.9 | -0.0034
|  | 326.9 | 0.0859
|  | 326.91 | 0.0864
|  | 326.92 | 0.0897
|  | 326.93 | 0.0907
|  | 326.93 | 0.0917
|  | 326.94 | 0.0955
|  | 326.95 | 0.1086
|  | 326.95 | 0.0194
|  | 326.96 | 0.0058
|  | 326.97 | 0.0036
|  | 326.97 | 0.003
|  | 326.98 | -0.0777
|  | 326.98 | -0.081
|  | 326.99 | -0.0838
|  | 327 | -0.0906
|  | 327.01 | -0.0991
|  | 327.02 | -0.1079
|  | 327.02 | -0.032
|  | 327.02 | -0.0057
|  | 327.03 | -0.0034
|  | 327.03 | -0.0029
|  | 327.04 | 0.0869
|  | 327.05 | 0.09
|  | 327.06 | 0.0882
|  | 327.07 | 0.0904
|  | 327.07 | 0.0944
|  | 327.08 | 0.1074
|  | 327.08 | 0.0189
|  | 327.09 | 0.0058
|  | 327.1 | 0.0036
|  | 327.1 | 0.0031
|  | 327.11 | -0.0779
|  | 327.12 | -0.0812
|  | 327.12 | -0.0844
|  | 327.13 | -0.0925
|  | 327.14 | -0.0989
|  | 327.15 | -0.1078
|  | 327.15 | -0.0205
|  | 327.16 | -0.0057
|  | 327.17 | -0.0034
|  | 327.17 | -0.0029
|  | 327.18 | 0.0871
|  | 327.18 | 0.0904
|  | 327.19 | 0.0892
|  | 327.2 | 0.0905
|  | 327.21 | 0.0942
|  | 327.22 | 0.1072
|  | 327.22 | 0.0204
|  | 327.23 | 0.0058
|  | 327.23 | 0.0036
|  | 327.23 | -0.0848
|  | 327.24 | -0.0787
|  | 327.25 | -0.0819
|  | 327.26 | -0.086
|  | 327.27 | -0.093
|  | 327.27 | -0.0989
|  | 327.28 | -0.1079
|  | 327.28 | -0.0197
|  | 327.29 | -0.0057
|  | 327.3 | -0.0034
|  | 327.3 | -0.0028
|  | 327.31 | 0.0871
|  | 327.32 | 0.0913
|  | 327.32 | 0.0924
|  | 327.33 | 0.0927
|  | 327.34 | 0.0956
|  | 327.35 | 0.1085
|  | 327.35 | 0.02
|  | 327.36 | 0.0058
|  | 327.37 | 0.0036
|  | 327.37 | -0.086
|  | 327.38 | -0.0788
|  | 327.38 | -0.0815
|  | 327.39 | -0.0833
|  | 327.4 | -0.0887
|  | 327.41 | -0.0985
|  | 327.42 | -0.1074
|  | 327.42 | -0.0195
|  | 327.43 | -0.0057
|  | 327.43 | -0.0034
|  | 327.43 | 0.086
|  | 327.44 | 0.087
|  | 327.45 | 0.0906
|  | 327.46 | 0.0911
|  | 327.47 | 0.0937
|  | 327.48 | 0.0972
|  | 327.48 | 0.1126
|  | 327.48 | 0.0196
|  | 327.49 | 0.0059
|  | 327.5 | 0.0035
|  | 327.5 | 0.003
|  | 327.51 | -0.082
|  | 327.52 | -0.0824
|  | 327.52 | -0.0849
|  | 327.53 | -0.0938
|  | 327.54 | -0.0981
|  | 327.55 | -0.107
|  | 327.55 | -0.0192
|  | 327.56 | -0.0057
|  | 327.57 | -0.0034
|  | 327.57 | 0.0845
|  | 327.57 | 0.0858
|  | 327.58 | 0.0899
|  | 327.59 | 0.0962
|  | 327.6 | 0.099
|  | 327.61 | 0.0983
|  | 327.62 | 0.1121
|  | 327.62 | 0.0195
|  | 327.62 | 0.0059
|  | 327.63 | 0.0036
|  | 327.63 | 0.0031
|  | 327.64 | -0.079
|  | 327.65 | -0.0821
|  | 327.66 | -0.0855
|  | 327.67 | -0.0937
|  | 327.68 | -0.0986
|  | 327.68 | -0.108
|  | 327.68 | -0.0211
|  | 327.69 | -0.0057
|  | 327.7 | -0.0034
|  | 327.7 | -0.0029
|  | 327.71 | 0.0877
|  | 327.72 | 0.0924
|  | 327.73 | 0.0959
|  | 327.73 | 0.0954
|  | 327.74 | 0.0989
|  | 327.75 | 0.1126
|  | 327.75 | 0.0334
|  | 327.76 | 0.0059
|  | 327.77 | 0.0036
|  | 327.77 | 0.003
|  | 327.77 | -0.0809
|  | 327.78 | -0.0873
|  | 327.79 | -0.0912
|  | 327.8 | -0.0942
|  | 327.81 | -0.099
|  | 327.82 | -0.1083
|  | 327.82 | -0.0203
|  | 327.82 | -0.0058
|  | 327.83 | -0.0034
|  | 327.83 | -0.003
|  | 327.84 | 0.0872
|  | 327.85 | 0.0915
|  | 327.86 | 0.1004
|  | 327.87 | 0.1026
|  | 327.88 | 0.1045
|  | 327.88 | 0.115
|  | 327.88 | 0.0212
|  | 327.89 | 0.0059
|  | 327.9 | 0.0036
|  | 327.9 | -0.0918
|  | 327.91 | -0.0847
|  | 327.92 | -0.0834
|  | 327.93 | -0.0907
|  | 327.93 | -0.0962
|  | 327.94 | -0.1008
|  | 327.95 | -0.1103
|  | 327.95 | -0.02
|  | 327.96 | -0.0059
|  | 327.97 | -0.0035
|  | 327.97 | 0.0889
|  | 327.98 | 0.0882
|  | 327.98 | 0.0918
|  | 327.99 | 0.0911
|  | 328 | 0.0971
|  | 328.01 | 0.102
|  | 328.02 | 0.1163
|  | 328.02 | 0.0205
|  | 328.02 | 0.006
|  | 328.03 | 0.0037
|  | 328.03 | 0.0031
|  | 328.04 | -0.0864
|  | 328.05 | -0.0893
|  | 328.06 | -0.0911
|  | 328.07 | -0.0964
|  | 328.07 | -0.0997
|  | 328.08 | -0.1091
|  | 328.08 | -0.0329
|  | 328.09 | -0.0059
|  | 328.1 | -0.0035
|  | 328.1 | 0.0861
|  | 328.11 | 0.0875
|  | 328.12 | 0.0962
|  | 328.12 | 0.0948
|  | 328.13 | 0.0968
|  | 328.14 | 0.101
|  | 328.15 | 0.1163
|  | 328.15 | 0.0202
|  | 328.16 | 0.0061
|  | 328.17 | 0.0037
|  | 328.17 | 0.0032
|  | 328.18 | -0.0834
|  | 328.18 | -0.083
|  | 328.19 | -0.085
|  | 328.2 | -0.0934
|  | 328.21 | -0.1007
|  | 328.22 | -0.11
|  | 328.22 | -0.0211
|  | 328.23 | -0.0059
|  | 328.23 | -0.0035
|  | 328.23 | -0.0029
|  | 328.24 | 0.0886
|  | 328.25 | 0.0942
|  | 328.26 | 0.0988
|  | 328.27 | 0.1015
|  | 328.27 | 0.1012
|  | 328.28 | 0.1166
|  | 328.28 | 0.0229
|  | 328.29 | 0.0061
|  | 328.3 | 0.0037
|  | 328.3 | -0.0567
|  | 328.31 | -0.0818
|  | 328.32 | -0.0852
|  | 328.32 | -0.088
|  | 328.33 | -0.0937
|  | 328.34 | -0.1002
|  | 328.35 | -0.1097
|  | 328.35 | -0.0204
|  | 328.36 | -0.0059
|  | 328.37 | -0.0035
|  | 328.37 | -0.003
|  | 328.38 | 0.0883
|  | 328.38 | 0.0949
|  | 328.39 | 0.0949
|  | 328.4 | 0.0961
|  | 328.41 | 0.1
|  | 328.42 | 0.1161
|  | 328.42 | 0.0223
|  | 328.43 | 0.0061
|  | 328.43 | 0.0037
|  | 328.43 | -0.0909
|  | 328.44 | -0.0825
|  | 328.45 | -0.0849
|  | 328.46 | -0.0887
|  | 328.47 | -0.0969
|  | 328.48 | -0.1018
|  | 328.48 | -0.112
|  | 328.48 | -0.02
|  | 328.49 | -0.0059
|  | 328.5 | -0.0035
|  | 328.5 | 0.0901
|  | 328.51 | 0.0909
|  | 328.52 | 0.0944
|  | 328.52 | 0.0933
|  | 328.53 | 0.0951
|  | 328.54 | 0.0996
|  | 328.55 | 0.1183
|  | 328.55 | 0.0205
|  | 328.56 | 0.0061
|  | 328.57 | 0.0037
|  | 328.57 | 0.0032
|  | 328.57 | -0.0824
|  | 328.58 | -0.0844
|  | 328.59 | -0.0868
|  | 328.6 | -0.0949
|  | 328.61 | -0.1017
|  | 328.62 | -0.1108
|  | 328.62 | -0.0198
|  | 328.62 | -0.0059
|  | 328.63 | -0.0035
|  | 328.63 | 0.0876
|  | 328.64 | 0.0894
|  | 328.65 | 0.093
|  | 328.66 | 0.0961
|  | 328.67 | 0.0977
|  | 328.68 | 0.1016
|  | 328.68 | 0.1188
|  | 328.68 | 0.0204
|  | 328.69 | 0.0061
|  | 328.7 | 0.0037
|  | 328.7 | 0.0032
|  | 328.71 | -0.0827
|  | 328.72 | -0.0851
|  | 328.73 | -0.0873
|  | 328.73 | -0.0947
|  | 328.74 | -0.0991
|  | 328.75 | -0.1087
|  | 328.75 | -0.021
|  | 328.76 | -0.0059
|  | 328.77 | -0.0035
|  | 328.77 | -0.003
|  | 328.77 | 0.0882
|  | 328.78 | 0.0927
|  | 328.79 | 0.0921
|  | 328.8 | 0.0948
|  | 328.81 | 0.1005
|  | 328.82 | 0.1207
|  | 328.82 | 0.0219
|  | 328.82 | 0.006
|  | 328.83 | 0.0037
|  | 328.83 | -0.0966
|  | 328.84 | -0.0821
|  | 328.85 | -0.0849
|  | 328.86 | -0.0866
|  | 328.87 | -0.0929
|  | 328.88 | -0.1011
|  | 328.88 | -0.1103
|  | 328.88 | -0.0201
|  | 328.89 | -0.0059
|  | 328.9 | -0.0035
|  | 328.9 | 0.0535
|  | 328.91 | 0.0895
|  | 328.92 | 0.0938
|  | 328.93 | 0.0954
|  | 328.93 | 0.0992
|  | 328.94 | 0.1036
|  | 328.95 | 0.1218
|  | 328.95 | 0.0209
|  | 328.96 | 0.006
|  | 328.97 | 0.0036
|  | 328.97 | -0.0954
|  | 328.98 | -0.0806
|  | 328.98 | -0.0838
|  | 328.99 | -0.0888
|  | 329 | -0.0966
|  | 329.01 | -0.1013
|  | 329.02 | -0.1096
|  | 329.02 | -0.0195
|  | 329.02 | -0.0058
|  | 329.03 | -0.0034
|  | 329.03 | 0.0867
|  | 329.04 | 0.088
|  | 329.05 | 0.0942
|  | 329.06 | 0.0979
|  | 329.07 | 0.0976
|  | 329.07 | 0.1026
|  | 329.08 | 0.1189
|  | 329.08 | 0.0195
|  | 329.09 | 0.006
|  | 329.1 | 0.0036
|  | 329.1 | 0.0032
|  | 329.11 | -0.0805
|  | 329.12 | -0.0817
|  | 329.12 | -0.0853
|  | 329.13 | -0.0947
|  | 329.14 | -0.0999
|  | 329.15 | -0.1094
|  | 329.15 | -0.0208
|  | 329.16 | -0.0058
|  | 329.17 | -0.0034
|  | 329.17 | -0.0029
|  | 329.18 | 0.0882
|  | 329.18 | 0.0957
|  | 329.19 | 0.0961
|  | 329.2 | 0.0961
|  | 329.21 | 0.1021
|  | 329.22 | 0.118
|  | 329.22 | 0.0212
|  | 329.23 | 0.0059
|  | 329.23 | 0.0036
|  | 329.23 | -0.0942
|  | 329.24 | -0.0798
|  | 329.25 | -0.0829
|  | 329.26 | -0.0857
|  | 329.27 | -0.0905
|  | 329.27 | -0.1014
|  | 329.28 | -0.1104
|  | 329.28 | -0.0197
|  | 329.29 | -0.0058
|  | 329.3 | -0.0034
|  | 329.3 | 0.0547
|  | 329.31 | 0.0907
|  | 329.32 | 0.0944
|  | 329.32 | 0.0921
|  | 329.33 | 0.0952
|  | 329.34 | 0.1031
|  | 329.35 | 0.1209
|  | 329.35 | 0.0204
|  | 329.36 | 0.006
|  | 329.37 | 0.0036
|  | 329.37 | -0.095
|  | 329.38 | -0.0799
|  | 329.38 | -0.0826
|  | 329.39 | -0.0855
|  | 329.4 | -0.0943
|  | 329.41 | -0.1005
|  | 329.42 | -0.11
|  | 329.42 | -0.0195
|  | 329.43 | -0.0058
|  | 329.43 | -0.0034
|  | 329.43 | 0.0886
|  | 329.44 | 0.0911
|  | 329.45 | 0.0946
|  | 329.46 | 0.1016
|  | 329.47 | 0.1072
|  | 329.48 | 0.1087
|  | 329.48 | 0.1184
|  | 329.48 | 0.0197
|  | 329.49 | 0.0058
|  | 329.5 | 0.0036
|  | 329.5 | 0.0031
|  | 329.51 | -0.082
|  | 329.52 | -0.0842
|  | 329.52 | -0.0891
|  | 329.53 | -0.0936
|  | 329.54 | -0.1012
|  | 329.55 | -0.1106
|  | 329.55 | -0.0322
|  | 329.56 | -0.0057
|  | 329.57 | -0.0034
|  | 329.57 | 0.0881
|  | 329.57 | 0.0912
|  | 329.58 | 0.0971
|  | 329.59 | 0.0951
|  | 329.6 | 0.0975
|  | 329.61 | 0.1008
|  | 329.62 | 0.1141
|  | 329.62 | 0.0193
|  | 329.62 | 0.0059
|  | 329.63 | 0.0036
|  | 329.63 | 0.0031
|  | 329.64 | -0.0801
|  | 329.65 | -0.0826
|  | 329.66 | -0.0869
|  | 329.67 | -0.0952
|  | 329.68 | -0.1001
|  | 329.68 | -0.1092
|  | 329.68 | -0.0213
|  | 329.69 | -0.0057
|  | 329.7 | -0.0034
|  | 329.7 | -0.0029
|  | 329.71 | 0.0905
|  | 329.72 | 0.0934
|  | 329.73 | 0.0943
|  | 329.73 | 0.0977
|  | 329.74 | 0.1029
|  | 329.75 | 0.1196
|  | 329.75 | 0.035
|  | 329.76 | 0.0059
|  | 329.77 | 0.0036
|  | 329.77 | 0.0031
|  | 329.77 | -0.0805
|  | 329.78 | -0.0835
|  | 329.79 | -0.0876
|  | 329.8 | -0.0977
|  | 329.81 | -0.1018
|  | 329.82 | -0.1108
|  | 329.82 | -0.0201
|  | 329.82 | -0.0057
|  | 329.83 | -0.0034
|  | 329.83 | -0.0029
|  | 329.84 | 0.089
|  | 329.85 | 0.089
|  | 329.86 | 0.0913
|  | 329.87 | 0.0971
|  | 329.88 | 0.1016
|  | 329.88 | 0.1153
|  | 329.88 | 0.0211
|  | 329.89 | 0.0058
|  | 329.9 | 0.0035
|  | 329.9 | -0.0908
|  | 329.91 | -0.0796
|  | 329.92 | -0.0831
|  | 329.93 | -0.0919
|  | 329.93 | -0.097
|  | 329.94 | -0.1003
|  | 329.95 | -0.1092
|  | 329.95 | -0.0194
|  | 329.96 | -0.0057
|  | 329.97 | -0.0034
|  | 329.97 | 0.0879
|  | 329.98 | 0.0891
|  | 329.98 | 0.0939
|  | 329.99 | 0.0953
|  | 330 | 0.0971
|  | 330.01 | 0.1016
|  | 330.02 | 0.1143
|  | 330.02 | 0.0197
|  | 330.02 | 0.0058
|  | 330.03 | 0.0035
|  | 330.03 | 0.003
|  | 330.04 | -0.0811
|  | 330.05 | -0.0833
|  | 330.06 | -0.088
|  | 330.07 | -0.0953
|  | 330.07 | -0.1011
|  | 330.08 | -0.1102
|  | 330.08 | -0.032
|  | 330.09 | -0.0057
|  | 330.1 | -0.0034
|  | 330.1 | 0.0879
|  | 330.11 | 0.0911
|  | 330.12 | 0.0965
|  | 330.12 | 0.0967
|  | 330.13 | 0.0981
|  | 330.14 | 0.1006
|  | 330.15 | 0.1135
|  | 330.15 | 0.0192
|  | 330.16 | 0.0058
|  | 330.17 | 0.0035
|  | 330.17 | 0.003
|  | 330.18 | -0.0792
|  | 330.18 | -0.0834
|  | 330.19 | -0.0874
|  | 330.2 | -0.0945
|  | 330.21 | -0.1011
|  | 330.22 | -0.1104
|  | 330.22 | -0.0204
|  | 330.23 | -0.0056
|  | 330.23 | -0.0033
|  | 330.23 | -0.0029
|  | 330.24 | 0.0899
|  | 330.25 | 0.0931
|  | 330.26 | 0.0936
|  | 330.27 | 0.0964
|  | 330.27 | 0.1004
|  | 330.28 | 0.1173
|  | 330.28 | 0.021
|  | 330.29 | 0.0057
|  | 330.3 | 0.0035
|  | 330.3 | -0.0558
|  | 330.31 | -0.0796
|  | 330.32 | -0.0813
|  | 330.32 | -0.0856
|  | 330.33 | -0.0926
|  | 330.34 | -0.0998
|  | 330.35 | -0.1078
|  | 330.35 | -0.0196
|  | 330.36 | -0.0056
|  | 330.37 | -0.0033
|  | 330.37 | 0.0526
|  | 330.38 | 0.0922
|  | 330.38 | 0.0961
|  | 330.39 | 0.0975
|  | 330.4 | 0.0967
|  | 330.41 | 0.1018
|  | 330.42 | 0.1187
|  | 330.42 | 0.0206
|  | 330.43 | 0.0057
|  | 330.43 | 0.0035
|  | 330.43 | -0.0932
|  | 330.44 | -0.0798
|  | 330.45 | -0.0823
|  | 330.46 | -0.0901
|  | 330.47 | -0.0961
|  | 330.48 | -0.1
|  | 330.48 | -0.1089
|  | 330.48 | -0.019
|  | 330.49 | -0.0056
|  | 330.5 | -0.0033
|  | 330.5 | 0.0877
|  | 330.51 | 0.0912
|  | 330.52 | 0.0939
|  | 330.52 | 0.0949
|  | 330.53 | 0.0976
|  | 330.54 | 0.101
|  | 330.55 | 0.1132
|  | 330.55 | 0.0197
|  | 330.56 | 0.0057
|  | 330.57 | 0.0035
|  | 330.57 | 0.003
|  | 330.57 | -0.0797
|  | 330.58 | -0.0837
|  | 330.59 | -0.0878
|  | 330.6 | -0.0926
|  | 330.61 | -0.1006
|  | 330.62 | -0.1093
|  | 330.62 | -0.0314
|  | 330.62 | -0.0055
|  | 330.63 | -0.0033
|  | 330.63 | 0.0872
|  | 330.64 | 0.0899
|  | 330.65 | 0.0927
|  | 330.66 | 0.094
|  | 330.67 | 0.0968
|  | 330.68 | 0.0987
|  | 330.68 | 0.1114
|  | 330.68 | 0.0189
|  | 330.69 | 0.0057
|  | 330.7 | 0.0034
|  | 330.7 | 0.0029
|  | 330.71 | -0.0816
|  | 330.72 | -0.083
|  | 330.73 | -0.0871
|  | 330.73 | -0.0932
|  | 330.74 | -0.1019
|  | 330.75 | -0.1106
|  | 330.75 | -0.0208
|  | 330.76 | -0.0055
|  | 330.77 | -0.0033
|  | 330.77 | -0.0029
|  | 330.77 | 0.0902
|  | 330.78 | 0.0938
|  | 330.79 | 0.093
|  | 330.8 | 0.0942
|  | 330.81 | 0.0982
|  | 330.82 | 0.1127
|  | 330.82 | 0.0333
|  | 330.82 | 0.0057
|  | 330.83 | 0.0035
|  | 330.83 | 0.003
|  | 330.84 | -0.0797
|  | 330.85 | -0.0828
|  | 330.86 | -0.0873
|  | 330.87 | -0.0922
|  | 330.88 | -0.0988
|  | 330.88 | -0.1075
|  | 330.88 | -0.0198
|  | 330.89 | -0.0055
|  | 330.9 | -0.0033
|  | 330.9 | -0.0028
|  | 330.91 | 0.0876
|  | 330.92 | 0.0897
|  | 330.93 | 0.0906
|  | 330.93 | 0.0927
|  | 330.94 | 0.0967
|  | 330.95 | 0.1128
|  | 330.95 | 0.02
|  | 330.96 | 0.0057
|  | 330.97 | 0.0034
|  | 330.97 | -0.0885
|  | 330.98 | -0.0789
|  | 330.98 | -0.0811
|  | 330.99 | -0.085
|  | 331 | -0.0943
|  | 331.01 | -0.1
|  | 331.02 | -0.1086
|  | 331.02 | -0.019
|  | 331.02 | -0.0055
|  | 331.03 | -0.0033
|  | 331.03 | 0.0875
|  | 331.04 | 0.0894
|  | 331.05 | 0.0942
|  | 331.06 | 0.0949
|  | 331.07 | 0.0947
|  | 331.07 | 0.0979
|  | 331.08 | 0.1108
|  | 331.08 | 0.0196
|  | 331.09 | 0.0057
|  | 331.1 | 0.0034
|  | 331.1 | 0.0029
|  | 331.11 | -0.0792
|  | 331.12 | -0.0823
|  | 331.12 | -0.0853
|  | 331.13 | -0.0898
|  | 331.14 | -0.099
|  | 331.15 | -0.1078
|  | 331.15 | -0.0311
|  | 331.16 | -0.0055
|  | 331.17 | -0.0033
|  | 331.17 | 0.0856
|  | 331.18 | 0.0884
|  | 331.18 | 0.0955
|  | 331.19 | 0.0953
|  | 331.2 | 0.0935
|  | 331.21 | 0.0983
|  | 331.22 | 0.1162
|  | 331.22 | 0.0193
|  | 331.23 | 0.0056
|  | 331.23 | 0.0034
|  | 331.23 | 0.0029
|  | 331.24 | -0.0792
|  | 331.25 | -0.0805
|  | 331.26 | -0.0832
|  | 331.27 | -0.0879
|  | 331.27 | -0.0996
|  | 331.28 | -0.1078
|  | 331.28 | -0.02
|  | 331.29 | -0.0055
|  | 331.3 | -0.0033
|  | 331.3 | -0.0027
|  | 331.31 | 0.087
|  | 331.32 | 0.0877
|  | 331.32 | 0.0898
|  | 331.33 | 0.0932
|  | 331.34 | 0.0975
|  | 331.35 | 0.1133
|  | 331.35 | 0.022
|  | 331.36 | 0.0057
|  | 331.37 | 0.0034
|  | 331.37 | -0.0543
|  | 331.38 | -0.0806
|  | 331.38 | -0.0833
|  | 331.39 | -0.0869
|  | 331.4 | -0.0942
|  | 331.41 | -0.0992
|  | 331.42 | -0.1077
|  | 331.42 | -0.0193
|  | 331.43 | -0.0055
|  | 331.43 | -0.0033
|  | 331.43 | -0.0028
|  | 331.44 | 0.0874
|  | 331.45 | 0.0926
|  | 331.46 | 0.0932
|  | 331.47 | 0.0949
|  | 331.48 | 0.0984
|  | 331.48 | 0.1108
|  | 331.48 | 0.0204
|  | 331.49 | 0.0056
|  | 331.5 | 0.0034
|  | 331.5 | -0.0875
|  | 331.51 | -0.0791
|  | 331.52 | -0.0808
|  | 331.52 | -0.0827
|  | 331.53 | -0.0908
|  | 331.54 | -0.0978
|  | 331.55 | -0.1065
|  | 331.55 | -0.019
|  | 331.56 | -0.0055
|  | 331.57 | -0.0033
|  | 331.57 | 0.0853
|  | 331.57 | 0.0867
|  | 331.58 | 0.0937
|  | 331.59 | 0.0949
|  | 331.6 | 0.097
|  | 331.61 | 0.1002
|  | 331.62 | 0.116
|  | 331.62 | 0.0196
|  | 331.62 | 0.0056
|  | 331.63 | 0.0034
|  | 331.63 | 0.0028
|  | 331.64 | -0.081
|  | 331.65 | -0.0846
|  | 331.66 | -0.0882
|  | 331.67 | -0.0912
|  | 331.68 | -0.0987
|  | 331.68 | -0.1075
|  | 331.68 | -0.0185
|  | 331.69 | -0.0054
|  | 331.7 | -0.0032
|  | 331.7 | 0.0852
|  | 331.71 | 0.0911
|  | 331.72 | 0.0925
|  | 331.73 | 0.0949
|  | 331.73 | 0.0969
|  | 331.74 | 0.0999
|  | 331.75 | 0.1109
|  | 331.75 | 0.0186
|  | 331.76 | 0.0056
|  | 331.77 | 0.0034
|  | 331.77 | 0.003
|  | 331.77 | -0.0801
|  | 331.78 | -0.0847
|  | 331.79 | -0.0882
|  | 331.8 | -0.0932
|  | 331.81 | -0.1016
|  | 331.82 | -0.1103
|  | 331.82 | -0.0194
|  | 331.82 | -0.0055
|  | 331.83 | -0.0032
|  | 331.83 | -0.0028
|  | 331.84 | 0.0909
|  | 331.85 | 0.0913
|  | 331.86 | 0.0929
|  | 331.87 | 0.0944
|  | 331.88 | 0.0974
|  | 331.88 | 0.1113
|  | 331.88 | 0.0205
|  | 331.89 | 0.0056
|  | 331.9 | 0.0034
|  | 331.9 | -0.0878
|  | 331.91 | -0.0799
|  | 331.92 | -0.0835
|  | 331.93 | -0.089
|  | 331.93 | -0.0963
|  | 331.94 | -0.1011
|  | 331.95 | -0.1098
|  | 331.95 | -0.0189
|  | 331.96 | -0.0054
|  | 331.97 | -0.0032
|  | 331.97 | 0.0886
|  | 331.98 | 0.0884
|  | 331.98 | 0.0892
|  | 331.99 | 0.0913
|  | 332 | 0.094
|  | 332.01 | 0.0979
|  | 332.02 | 0.1123
|  | 332.02 | 0.0195
|  | 332.02 | 0.0057
|  | 332.03 | 0.0034
|  | 332.03 | 0.003
|  | 332.04 | -0.0785
|  | 332.05 | -0.0818
|  | 332.06 | -0.0858
|  | 332.07 | -0.0916
|  | 332.07 | -0.0989
|  | 332.08 | -0.1085
|  | 332.08 | -0.0186
|  | 332.09 | -0.0054
|  | 332.1 | -0.0032
|  | 332.1 | 0.0863
|  | 332.11 | 0.0893
|  | 332.12 | 0.0915
|  | 332.12 | 0.0923
|  | 332.13 | 0.0949
|  | 332.14 | 0.098
|  | 332.15 | 0.1124
|  | 332.15 | 0.0189
|  | 332.16 | 0.0056
|  | 332.17 | 0.0034
|  | 332.17 | 0.0029
|  | 332.18 | -0.0803
|  | 332.18 | -0.0846
|  | 332.19 | -0.0914
|  | 332.2 | -0.0939
|  | 332.21 | -0.0997
|  | 332.22 | -0.1081
|  | 332.22 | -0.0197
|  | 332.23 | -0.0054
|  | 332.23 | -0.0032
|  | 332.23 | -0.0028
|  | 332.24 | 0.088
|  | 332.25 | 0.0917
|  | 332.26 | 0.0922
|  | 332.27 | 0.094
|  | 332.27 | 0.0978
|  | 332.28 | 0.1168
|  | 332.28 | 0.0216
|  | 332.29 | 0.0056
|  | 332.3 | 0.0034
|  | 332.3 | -0.0915
|  | 332.31 | -0.0793
|  | 332.32 | -0.0827
|  | 332.32 | -0.0903
|  | 332.33 | -0.0948
|  | 332.34 | -0.0986
|  | 332.35 | -0.1066
|  | 332.35 | -0.019
|  | 332.36 | -0.0054
|  | 332.37 | -0.0032
|  | 332.37 | 0.0521
|  | 332.38 | 0.0869
|  | 332.38 | 0.0913
|  | 332.39 | 0.0958
|  | 332.4 | 0.0981
|  | 332.41 | 0.1015
|  | 332.42 | 0.116
|  | 332.42 | 0.02
|  | 332.43 | 0.0056
|  | 332.43 | 0.0034
|  | 332.43 | -0.0896
|  | 332.44 | -0.0803
|  | 332.45 | -0.0839
|  | 332.46 | -0.0889
|  | 332.47 | -0.0948
|  | 332.48 | -0.1007
|  | 332.48 | -0.1091
|  | 332.48 | -0.0186
|  | 332.49 | -0.0054
|  | 332.5 | -0.0032
|  | 332.5 | 0.0876
|  | 332.51 | 0.0891
|  | 332.52 | 0.092
|  | 332.52 | 0.0958
|  | 332.53 | 0.0981
|  | 332.54 | 0.1004
|  | 332.55 | 0.1145
|  | 332.55 | 0.0195
|  | 332.56 | 0.0057
|  | 332.57 | 0.0035
|  | 332.57 | 0.0029
|  | 332.57 | -0.081
|  | 332.58 | -0.0841
|  | 332.59 | -0.0882
|  | 332.6 | -0.0946
|  | 332.61 | -0.0992
|  | 332.62 | -0.1085
|  | 332.62 | -0.0204
|  | 332.62 | -0.0054
|  | 332.63 | -0.0032
|  | 332.63 | -0.0028
|  | 332.64 | 0.0893
|  | 332.65 | 0.0908
|  | 332.66 | 0.092
|  | 332.67 | 0.0956
|  | 332.68 | 0.0988
|  | 332.68 | 0.1126
|  | 332.68 | 0.0189
|  | 332.69 | 0.0057
|  | 332.7 | 0.0035
|  | 332.7 | 0.0029
|  | 332.71 | -0.0804
|  | 332.72 | -0.0842
|  | 332.73 | -0.0894
|  | 332.73 | -0.0971
|  | 332.74 | -0.1009
|  | 332.75 | -0.1083
|  | 332.75 | -0.0196
|  | 332.76 | -0.0053
|  | 332.77 | -0.0032
|  | 332.77 | -0.0027
|  | 332.77 | 0.09
|  | 332.78 | 0.0914
|  | 332.79 | 0.0939
|  | 332.8 | 0.0962
|  | 332.81 | 0.0991
|  | 332.82 | 0.1134
|  | 332.82 | 0.0207
|  | 332.82 | 0.0056
|  | 332.83 | 0.0034
|  | 332.83 | -0.0895
|  | 332.84 | -0.0804
|  | 332.85 | -0.0832
|  | 332.86 | -0.0875
|  | 332.87 | -0.0927
|  | 332.88 | -0.0997
|  | 332.88 | -0.1076
|  | 332.88 | -0.0186
|  | 332.89 | -0.0054
|  | 332.9 | -0.0032
|  | 332.9 | 0.0524
|  | 332.91 | 0.0892
|  | 332.92 | 0.09
|  | 332.93 | 0.0934
|  | 332.93 | 0.0967
|  | 332.94 | 0.0995
|  | 332.95 | 0.1125
|  | 332.95 | 0.0192
|  | 332.96 | 0.0055
|  | 332.97 | 0.0034
|  | 332.97 | -0.0875
|  | 332.98 | -0.0804
|  | 332.98 | -0.0849
|  | 332.99 | -0.0913
|  | 333 | -0.0958
|  | 333.01 | -0.1006
|  | 333.02 | -0.108
|  | 333.02 | -0.0183
|  | 333.02 | -0.0053
|  | 333.03 | -0.0032
|  | 333.03 | 0.086
|  | 333.04 | 0.0895
|  | 333.05 | 0.0933
|  | 333.06 | 0.0939
|  | 333.07 | 0.0958
|  | 333.07 | 0.0998
|  | 333.08 | 0.1128
|  | 333.08 | 0.0185
|  | 333.09 | 0.0055
|  | 333.1 | 0.0034
|  | 333.1 | 0.0029
|  | 333.11 | -0.0804
|  | 333.12 | -0.085
|  | 333.12 | -0.0885
|  | 333.13 | -0.0946
|  | 333.14 | -0.1001
|  | 333.15 | -0.1081
|  | 333.15 | -0.0194
|  | 333.16 | -0.0053
|  | 333.17 | -0.0032
|  | 333.17 | -0.0026
|  | 333.18 | 0.0896
|  | 333.18 | 0.0915
|  | 333.19 | 0.0937
|  | 333.2 | 0.094
|  | 333.21 | 0.0971
|  | 333.22 | 0.1096
|  | 333.22 | 0.0198
|  | 333.23 | 0.0054
|  | 333.23 | 0.0033
|  | 333.23 | -0.0871
|  | 333.24 | -0.0804
|  | 333.25 | -0.0838
|  | 333.26 | -0.0866
|  | 333.27 | -0.0946
|  | 333.27 | -0.0997
|  | 333.28 | -0.1053
|  | 333.28 | -0.0185
|  | 333.29 | -0.0053
|  | 333.3 | -0.0031
|  | 333.3 | 0.0841
|  | 333.31 | 0.0854
|  | 333.32 | 0.0878
|  | 333.32 | 0.0927
|  | 333.33 | 0.0941
|  | 333.34 | 0.0979
|  | 333.35 | 0.1106
|  | 333.35 | 0.0187
|  | 333.36 | 0.0054
|  | 333.37 | 0.0034
|  | 333.37 | -0.0865
|  | 333.38 | -0.0809
|  | 333.38 | -0.081
|  | 333.39 | -0.086
|  | 333.4 | -0.091
|  | 333.41 | -0.0966
|  | 333.42 | -0.1041
|  | 333.42 | -0.0182
|  | 333.43 | -0.0053
|  | 333.43 | -0.0031
|  | 333.43 | 0.0827
|  | 333.44 | 0.0849
|  | 333.45 | 0.0873
|  | 333.46 | 0.0894
|  | 333.47 | 0.0916
|  | 333.48 | 0.0971
|  | 333.48 | 0.1099
|  | 333.48 | 0.0183
|  | 333.49 | 0.0054
|  | 333.5 | 0.0033
|  | 333.5 | 0.0028
|  | 333.51 | -0.0771
|  | 333.52 | -0.0792
|  | 333.52 | -0.0832
|  | 333.53 | -0.0897
|  | 333.54 | -0.0954
|  | 333.55 | -0.103
|  | 333.55 | -0.0199
|  | 333.56 | -0.0052
|  | 333.57 | -0.0031
|  | 333.57 | -0.0026
|  | 333.57 | 0.0835
|  | 333.58 | 0.0852
|  | 333.59 | 0.0867
|  | 333.6 | 0.0865
|  | 333.61 | 0.0924
|  | 333.62 | 0.1066
|  | 333.62 | 0.0309
|  | 333.62 | 0.0053
|  | 333.63 | 0.0031
|  | 333.63 | 0.0027
|  | 333.64 | -0.0762
|  | 333.65 | -0.0806
|  | 333.66 | -0.0838
|  | 333.67 | -0.0881
|  | 333.68 | -0.0946
|  | 333.68 | -0.1031
|  | 333.68 | -0.0185
|  | 333.69 | -0.0051
|  | 333.7 | -0.0031
|  | 333.7 | -0.0026
|  | 333.71 | 0.0841
|  | 333.72 | 0.0855
|  | 333.73 | 0.0874
|  | 333.73 | 0.0899
|  | 333.74 | 0.0921
|  | 333.75 | 0.1018
|  | 333.75 | 0.0188
|  | 333.76 | 0.0051
|  | 333.77 | 0.0031
|  | 333.77 | -0.0802
|  | 333.77 | -0.0771
|  | 333.78 | -0.0812
|  | 333.79 | -0.0845
|  | 333.8 | -0.0886
|  | 333.81 | -0.0946
|  | 333.82 | -0.1018
|  | 333.82 | -0.0178
|  | 333.82 | -0.0051
|  | 333.83 | -0.003
|  | 333.83 | 0.0495
|  | 333.84 | 0.0829
|  | 333.85 | 0.0869
|  | 333.86 | 0.0898
|  | 333.87 | 0.0902
|  | 333.88 | 0.0942
|  | 333.88 | 0.1087
|  | 333.88 | 0.0181
|  | 333.89 | 0.0051
|  | 333.9 | 0.003
|  | 333.9 | -0.0853
|  | 333.91 | -0.0784
|  | 333.92 | -0.0832
|  | 333.93 | -0.0848
|  | 333.93 | -0.0886
|  | 333.94 | -0.0943
|  | 333.95 | -0.1016
|  | 333.95 | -0.0175
|  | 333.96 | -0.0051
|  | 333.97 | -0.003
|  | 333.97 | 0.0806
|  | 333.98 | 0.0837
|  | 333.98 | 0.0855
|  | 333.99 | 0.0869
|  | 334 | 0.0903
|  | 334.01 | 0.0947
|  | 334.02 | 0.1105
|  | 334.02 | 0.0177
|  | 334.02 | 0.0051
|  | 334.03 | 0.003
|  | 334.03 | 0.0025
|  | 334.04 | -0.0754
|  | 334.05 | -0.0772
|  | 334.06 | -0.0805
|  | 334.07 | -0.0875
|  | 334.07 | -0.0932
|  | 334.08 | -0.1012
|  | 334.08 | -0.0187
|  | 334.09 | -0.0051
|  | 334.1 | -0.003
|  | 334.1 | -0.0025
|  | 334.11 | 0.0831
|  | 334.12 | 0.0861
|  | 334.12 | 0.0878
|  | 334.13 | 0.0894
|  | 334.14 | 0.0932
|  | 334.15 | 0.1097
|  | 334.15 | 0.0195
|  | 334.16 | 0.005
|  | 334.17 | 0.003
|  | 334.17 | -0.0864
|  | 334.18 | -0.0759
|  | 334.18 | -0.079
|  | 334.19 | -0.0819
|  | 334.2 | -0.0882
|  | 334.21 | -0.0934
|  | 334.22 | -0.1013
|  | 334.22 | -0.0177
|  | 334.23 | -0.0051
|  | 334.23 | -0.003
|  | 334.23 | 0.0493
|  | 334.24 | 0.0829
|  | 334.25 | 0.0846
|  | 334.26 | 0.0875
|  | 334.27 | 0.0887
|  | 334.27 | 0.0917
|  | 334.28 | 0.1036
|  | 334.28 | 0.0185
|  | 334.29 | 0.005
|  | 334.3 | 0.003
|  | 334.3 | -0.0802
|  | 334.31 | -0.0765
|  | 334.32 | -0.0792
|  | 334.32 | -0.0843
|  | 334.33 | -0.0887
|  | 334.34 | -0.0951
|  | 334.35 | -0.1027
|  | 334.35 | -0.0174
|  | 334.36 | -0.005
|  | 334.37 | -0.003
|  | 334.37 | 0.0816
|  | 334.38 | 0.0844
|  | 334.38 | 0.086
|  | 334.39 | 0.0883
|  | 334.4 | 0.0924
|  | 334.41 | 0.0946
|  | 334.42 | 0.1092
|  | 334.42 | 0.0181
|  | 334.43 | 0.005
|  | 334.43 | 0.003
|  | 334.43 | 0.0024
|  | 334.44 | -0.0782
|  | 334.45 | -0.0783
|  | 334.46 | -0.0821
|  | 334.47 | -0.0861
|  | 334.48 | -0.093
|  | 334.48 | -0.1005
|  | 334.48 | -0.0297
|  | 334.49 | -0.005
|  | 334.5 | -0.003
|  | 334.5 | 0.0789
|  | 334.51 | 0.0824
|  | 334.52 | 0.0826
|  | 334.52 | 0.0868
|  | 334.53 | 0.0906
|  | 334.54 | 0.0988
|  | 334.55 | 0.1092
|  | 334.55 | 0.0179
|  | 334.56 | 0.0051
|  | 334.57 | 0.003
|  | 334.57 | 0.0026
|  | 334.57 | -0.0744
|  | 334.58 | -0.0771
|  | 334.59 | -0.0799
|  | 334.6 | -0.0879
|  | 334.61 | -0.094
|  | 334.62 | -0.1017
|  | 334.62 | -0.0182
|  | 334.62 | -0.0051
|  | 334.63 | -0.003
|  | 334.63 | -0.0025
|  | 334.64 | 0.083
|  | 334.65 | 0.0875
|  | 334.66 | 0.0895
|  | 334.67 | 0.0945
|  | 334.68 | 0.0988
|  | 334.68 | 0.1097
|  | 334.68 | 0.0197
|  | 334.69 | 0.005
|  | 334.7 | 0.003
|  | 334.7 | -0.0864
|  | 334.71 | -0.0797
|  | 334.72 | -0.0791
|  | 334.73 | -0.0814
|  | 334.73 | -0.0899
|  | 334.74 | -0.0945
|  | 334.75 | -0.1025
|  | 334.75 | -0.0178
|  | 334.76 | -0.005
|  | 334.77 | -0.003
|  | 334.77 | 0.0497
|  | 334.77 | 0.0848
|  | 334.78 | 0.0865
|  | 334.79 | 0.0883
|  | 334.8 | 0.0967
|  | 334.81 | 0.0994
|  | 334.82 | 0.1095
|  | 334.82 | 0.0187
|  | 334.82 | 0.005
|  | 334.83 | 0.003
|  | 334.83 | -0.085
|  | 334.84 | -0.0752
|  | 334.85 | -0.0789
|  | 334.86 | -0.0834
|  | 334.87 | -0.0881
|  | 334.88 | -0.0919
|  | 334.88 | -0.0998
|  | 334.88 | -0.0173
|  | 334.89 | -0.005
|  | 334.9 | -0.003
|  | 334.9 | 0.0783
|  | 334.91 | 0.0824
|  | 334.92 | 0.0888
|  | 334.93 | 0.0909
|  | 334.93 | 0.0894
|  | 334.94 | 0.0906
|  | 334.95 | 0.1057
|  | 334.95 | 0.0173
|  | 334.96 | 0.005
|  | 334.97 | 0.003
|  | 334.97 | 0.0026
|  | 334.98 | -0.0747
|  | 334.98 | -0.0763
|  | 334.99 | -0.0783
|  | 335 | -0.0866
|  | 335.01 | -0.0918
|  | 335.02 | -0.0999
|  | 335.02 | -0.0184
|  | 335.02 | -0.005
|  | 335.03 | -0.003
|  | 335.03 | -0.0025
|  | 335.04 | 0.0822
|  | 335.05 | 0.0846
|  | 335.06 | 0.0871
|  | 335.07 | 0.09
|  | 335.07 | 0.0918
|  | 335.08 | 0.1013
|  | 335.08 | 0.019
|  | 335.09 | 0.0049
|  | 335.1 | 0.0029
|  | 335.1 | -0.079
|  | 335.11 | -0.074
|  | 335.12 | -0.0777
|  | 335.12 | -0.0824
|  | 335.13 | -0.0877
|  | 335.14 | -0.093
|  | 335.15 | -0.0988
|  | 335.15 | -0.0176
|  | 335.16 | -0.005
|  | 335.17 | -0.003
|  | 335.17 | 0.0477
|  | 335.18 | 0.0811
|  | 335.18 | 0.0836
|  | 335.19 | 0.0868
|  | 335.2 | 0.089
|  | 335.21 | 0.0913
|  | 335.22 | 0.1
|  | 335.22 | 0.018
|  | 335.23 | 0.0049
|  | 335.23 | 0.003
|  | 335.23 | -0.0771
|  | 335.24 | -0.0749
|  | 335.25 | -0.0772
|  | 335.26 | -0.0836
|  | 335.27 | -0.0888
|  | 335.27 | -0.0941
|  | 335.28 | -0.1017
|  | 335.28 | -0.017
|  | 335.29 | -0.0049
|  | 335.3 | -0.0029
|  | 335.3 | 0.0805
|  | 335.31 | 0.0852
|  | 335.32 | 0.0873
|  | 335.32 | 0.0908
|  | 335.33 | 0.0911
|  | 335.34 | 0.0922
|  | 335.35 | 0.1012
|  | 335.35 | 0.0171
|  | 335.36 | 0.0049
|  | 335.37 | 0.003
|  | 335.37 | 0.0025
|  | 335.38 | -0.0778
|  | 335.38 | -0.0793
|  | 335.39 | -0.0818
|  | 335.4 | -0.0887
|  | 335.41 | -0.0927
|  | 335.42 | -0.1
|  | 335.42 | -0.0182
|  | 335.43 | -0.0049
|  | 335.43 | -0.003
|  | 335.43 | -0.0025
|  | 335.44 | 0.0833
|  | 335.45 | 0.0871
|  | 335.46 | 0.0902
|  | 335.47 | 0.0902
|  | 335.48 | 0.0923
|  | 335.48 | 0.1016
|  | 335.48 | 0.0299
|  | 335.49 | 0.0049
|  | 335.5 | 0.0029
|  | 335.5 | 0.0025
|  | 335.51 | -0.0754
|  | 335.52 | -0.0778
|  | 335.52 | -0.0809
|  | 335.53 | -0.0883
|  | 335.54 | -0.0945
|  | 335.55 | -0.1019
|  | 335.55 | -0.0177
|  | 335.56 | -0.0049
|  | 335.57 | -0.0029
|  | 335.57 | -0.0025
|  | 335.57 | 0.0853
|  | 335.58 | 0.0883
|  | 335.59 | 0.0894
|  | 335.6 | 0.0902
|  | 335.61 | 0.0931
|  | 335.62 | 0.101
|  | 335.62 | 0.0188
|  | 335.62 | 0.0049
|  | 335.63 | 0.003
|  | 335.63 | -0.0788
|  | 335.64 | -0.0769
|  | 335.65 | -0.0807
|  | 335.66 | -0.0861
|  | 335.67 | -0.0903
|  | 335.68 | -0.0944
|  | 335.68 | -0.1016
|  | 335.68 | -0.0172
|  | 335.69 | -0.0049
|  | 335.7 | -0.0029
|  | 335.7 | 0.0811
|  | 335.71 | 0.0842
|  | 335.72 | 0.0874
|  | 335.73 | 0.0852
|  | 335.73 | 0.0865
|  | 335.74 | 0.0921
|  | 335.75 | 0.1009
|  | 335.75 | 0.0177
|  | 335.76 | 0.0048
|  | 335.77 | 0.0029
|  | 335.77 | -0.0784
|  | 335.77 | -0.0769
|  | 335.78 | -0.079
|  | 335.79 | -0.0838
|  | 335.8 | -0.0893
|  | 335.81 | -0.0953
|  | 335.82 | -0.1005
|  | 335.82 | -0.0168
|  | 335.82 | -0.0049
|  | 335.83 | -0.0029
|  | 335.83 | 0.0796
|  | 335.84 | 0.0825
|  | 335.85 | 0.0864
|  | 335.86 | 0.0892
|  | 335.87 | 0.0909
|  | 335.88 | 0.0915
|  | 335.88 | 0.101
|  | 335.88 | 0.0168
|  | 335.89 | 0.0048
|  | 335.9 | 0.0029
|  | 335.9 | 0.0025
|  | 335.91 | -0.077
|  | 335.92 | -0.0807
|  | 335.93 | -0.0854
|  | 335.93 | -0.0895
|  | 335.94 | -0.0942
|  | 335.95 | -0.1015
|  | 335.95 | -0.0176
|  | 335.96 | -0.0049
|  | 335.97 | -0.0029
|  | 335.97 | -0.0024
|  | 335.98 | 0.0842
|  | 335.98 | 0.0861
|  | 335.99 | 0.0862
|  | 336 | 0.0896
|  | 336.01 | 0.0923
|  | 336.02 | 0.1007
|  | 336.02 | 0.0182
|  | 336.02 | 0.0048
|  | 336.03 | 0.0029
|  | 336.03 | -0.0792
|  | 336.04 | -0.0775
|  | 336.05 | -0.0786
|  | 336.06 | -0.0824
|  | 336.07 | -0.0878
|  | 336.07 | -0.0932
|  | 336.08 | -0.0998
|  | 336.08 | -0.0171
|  | 336.09 | -0.0049
|  | 336.1 | -0.0029
|  | 336.1 | 0.0795
|  | 336.11 | 0.0831
|  | 336.12 | 0.0861
|  | 336.12 | 0.0894
|  | 336.13 | 0.093
|  | 336.14 | 0.0948
|  | 336.15 | 0.1022
|  | 336.15 | 0.0177
|  | 336.16 | 0.0049
|  | 336.17 | 0.0029
|  | 336.17 | -0.0792
|  | 336.18 | -0.0779
|  | 336.18 | -0.0809
|  | 336.19 | -0.0858
|  | 336.2 | -0.0911
|  | 336.21 | -0.0957
|  | 336.22 | -0.1022
|  | 336.22 | -0.0167
|  | 336.23 | -0.0049
|  | 336.23 | -0.0029
|  | 336.23 | 0.0812
|  | 336.24 | 0.0852
|  | 336.25 | 0.088
|  | 336.26 | 0.0888
|  | 336.27 | 0.0894
|  | 336.27 | 0.0913
|  | 336.28 | 0.0983
|  | 336.28 | 0.0166
|  | 336.29 | 0.0048
|  | 336.3 | 0.0029
|  | 336.3 | 0.0024
|  | 336.31 | -0.0764
|  | 336.32 | -0.079
|  | 336.32 | -0.0818
|  | 336.33 | -0.0887
|  | 336.34 | -0.0945
|  | 336.35 | -0.0984
|  | 336.35 | -0.0179
|  | 336.36 | -0.0048
|  | 336.37 | -0.0029
|  | 336.37 | -0.0024
|  | 336.38 | 0.0813
|  | 336.38 | 0.0847
|  | 336.39 | 0.0894
|  | 336.4 | 0.0897
|  | 336.41 | 0.0933
|  | 336.42 | 0.1021
|  | 336.42 | 0.019
|  | 336.43 | 0.0048
|  | 336.43 | 0.003
|  | 336.43 | -0.0494
|  | 336.44 | -0.0773
|  | 336.45 | -0.0808
|  | 336.46 | -0.0825
|  | 336.47 | -0.0893
|  | 336.48 | -0.0921
|  | 336.48 | -0.0991
|  | 336.48 | -0.0171
|  | 336.49 | -0.0048
|  | 336.5 | -0.0029
|  | 336.5 | -0.0024
|  | 336.51 | 0.0814
|  | 336.52 | 0.0862
|  | 336.52 | 0.0879
|  | 336.53 | 0.0893
|  | 336.54 | 0.0915
|  | 336.55 | 0.0994
|  | 336.55 | 0.0177
|  | 336.56 | 0.0048
|  | 336.57 | 0.0029
|  | 336.57 | -0.0771
|  | 336.57 | -0.077
|  | 336.58 | -0.0804
|  | 336.59 | -0.0807
|  | 336.6 | -0.0857
|  | 336.61 | -0.0906
|  | 336.62 | -0.0974
|  | 336.62 | -0.0166
|  | 336.62 | -0.0048
|  | 336.63 | -0.0029
|  | 336.63 | 0.0764
|  | 336.64 | 0.0805
|  | 336.65 | 0.082
|  | 336.66 | 0.0857
|  | 336.67 | 0.0866
|  | 336.68 | 0.0903
|  | 336.68 | 0.0998
|  | 336.68 | 0.0167
|  | 336.69 | 0.0048
|  | 336.7 | 0.0029
|  | 336.7 | 0.0024
|  | 336.71 | -0.0757
|  | 336.72 | -0.077
|  | 336.73 | -0.0795
|  | 336.73 | -0.0839
|  | 336.74 | -0.0904
|  | 336.75 | -0.097
|  | 336.75 | -0.0175
|  | 336.76 | -0.0047
|  | 336.77 | -0.0028
|  | 336.77 | -0.0023
|  | 336.77 | 0.0803
|  | 336.78 | 0.0822
|  | 336.79 | 0.0845
|  | 336.8 | 0.0882
|  | 336.81 | 0.0902
|  | 336.82 | 0.0988
|  | 336.82 | 0.019
|  | 336.82 | 0.0047
|  | 336.83 | 0.0029
|  | 336.83 | -0.0471
|  | 336.84 | -0.073
|  | 336.85 | -0.0755
|  | 336.86 | -0.079
|  | 336.87 | -0.0845
|  | 336.88 | -0.0906
|  | 336.88 | -0.0974
|  | 336.88 | -0.0169
|  | 336.89 | -0.0047
|  | 336.9 | -0.0028
|  | 336.9 | -0.0024
|  | 336.91 | 0.0811
|  | 336.92 | 0.0834
|  | 336.93 | 0.0869
|  | 336.93 | 0.0882
|  | 336.94 | 0.0911
|  | 336.95 | 0.0998
|  | 336.95 | 0.0177
|  | 336.96 | 0.0047
|  | 336.97 | 0.0029
|  | 336.97 | -0.0778
|  | 336.98 | -0.0766
|  | 336.98 | -0.0756
|  | 336.99 | -0.0793
|  | 337 | -0.0849
|  | 337.01 | -0.0911
|  | 337.02 | -0.0977
|  | 337.02 | -0.0167
|  | 337.02 | -0.0048
|  | 337.03 | -0.0028
|  | 337.03 | 0.0773
|  | 337.04 | 0.0815
|  | 337.05 | 0.0883
|  | 337.06 | 0.0892
|  | 337.07 | 0.0898
|  | 337.07 | 0.0915
|  | 337.08 | 0.1009
|  | 337.08 | 0.0171
|  | 337.09 | 0.0048
|  | 337.1 | 0.0029
|  | 337.1 | 0.0024
|  | 337.11 | -0.0771
|  | 337.12 | -0.08
|  | 337.12 | -0.0832
|  | 337.13 | -0.0854
|  | 337.14 | -0.0916
|  | 337.15 | -0.1
|  | 337.15 | -0.0186
|  | 337.16 | -0.0048
|  | 337.17 | -0.0029
|  | 337.17 | -0.0024
|  | 337.18 | 0.0838
|  | 337.18 | 0.0896
|  | 337.19 | 0.0893
|  | 337.2 | 0.0899
|  | 337.21 | 0.0924
|  | 337.22 | 0.1033
|  | 337.22 | 0.0302
|  | 337.23 | 0.0048
|  | 337.23 | 0.0029
|  | 337.23 | 0.0024
|  | 337.24 | -0.0771
|  | 337.25 | -0.0796
|  | 337.26 | -0.0826
|  | 337.27 | -0.0873
|  | 337.27 | -0.0897
|  | 337.28 | -0.098
|  | 337.28 | -0.0175
|  | 337.29 | -0.0048
|  | 337.3 | -0.0029
|  | 337.3 | -0.0024
|  | 337.31 | 0.0812
|  | 337.32 | 0.0837
|  | 337.32 | 0.0847
|  | 337.33 | 0.0874
|  | 337.34 | 0.0906
|  | 337.35 | 0.1082
|  | 337.35 | 0.0186
|  | 337.36 | 0.0048
|  | 337.37 | 0.0029
|  | 337.37 | -0.0856
|  | 337.38 | -0.0756
|  | 337.38 | -0.0757
|  | 337.39 | -0.0776
|  | 337.4 | -0.0793
|  | 337.41 | -0.0889
|  | 337.42 | -0.0979
|  | 337.42 | -0.0173
|  | 337.43 | -0.0048
|  | 337.43 | -0.0029
|  | 337.43 | 0.0467
|  | 337.44 | 0.0811
|  | 337.45 | 0.0841
|  | 337.46 | 0.0864
|  | 337.47 | 0.0949
|  | 337.48 | 0.0975
|  | 337.48 | 0.1079
|  | 337.48 | 0.0178
|  | 337.49 | 0.0048
|  | 337.5 | 0.0029
|  | 337.5 | -0.0842
|  | 337.51 | -0.076
|  | 337.52 | -0.0776
|  | 337.52 | -0.0792
|  | 337.53 | -0.0827
|  | 337.54 | -0.0898
|  | 337.55 | -0.0987
|  | 337.55 | -0.0169
|  | 337.56 | -0.0048
|  | 337.57 | -0.0029
|  | 337.57 | 0.0784
|  | 337.57 | 0.0805
|  | 337.58 | 0.0855
|  | 337.59 | 0.0893
|  | 337.6 | 0.0933
|  | 337.61 | 0.0972
|  | 337.62 | 0.1087
|  | 337.62 | 0.0181
|  | 337.62 | 0.0049
|  | 337.63 | 0.003
|  | 337.63 | 0.0025
|  | 337.64 | -0.0774
|  | 337.65 | -0.076
|  | 337.66 | -0.0781
|  | 337.67 | -0.0831
|  | 337.68 | -0.0914
|  | 337.68 | -0.0975
|  | 337.68 | -0.0289
|  | 337.69 | -0.0049
|  | 337.7 | -0.0029
|  | 337.7 | -0.0024
|  | 337.71 | 0.0802
|  | 337.72 | 0.09
|  | 337.73 | 0.0905
|  | 337.73 | 0.0959
|  | 337.74 | 0.1013
|  | 337.75 | 0.1121
|  | 337.75 | 0.0179
|  | 337.76 | 0.005
|  | 337.77 | 0.003
|  | 337.77 | 0.0025
|  | 337.77 | -0.0766
|  | 337.78 | -0.078
|  | 337.79 | -0.0794
|  | 337.8 | -0.0823
|  | 337.81 | -0.0906
|  | 337.82 | -0.0982
|  | 337.82 | -0.018
|  | 337.82 | -0.0049
|  | 337.83 | -0.0029
|  | 337.83 | -0.0024
|  | 337.84 | 0.0795
|  | 337.85 | 0.0855
|  | 337.86 | 0.0886
|  | 337.87 | 0.0971
|  | 337.88 | 0.101
|  | 337.88 | 0.1129
|  | 337.88 | 0.021
|  | 337.89 | 0.0049
|  | 337.9 | 0.0029
|  | 337.9 | -0.0532
|  | 337.91 | -0.079
|  | 337.92 | -0.0818
|  | 337.93 | -0.0837
|  | 337.93 | -0.087
|  | 337.94 | -0.0913
|  | 337.95 | -0.0993
|  | 337.95 | -0.0175
|  | 337.96 | -0.0049
|  | 337.97 | -0.0029
|  | 337.97 | -0.0025
|  | 337.98 | 0.0851
|  | 337.98 | 0.0909
|  | 337.99 | 0.0917
|  | 338 | 0.0952
|  | 338.01 | 0.1013
|  | 338.02 | 0.114
|  | 338.02 | 0.0195
|  | 338.02 | 0.005
|  | 338.03 | 0.003
|  | 338.03 | -0.0892
|  | 338.04 | -0.0785
|  | 338.05 | -0.0801
|  | 338.06 | -0.0826
|  | 338.07 | -0.0821
|  | 338.07 | -0.0897
|  | 338.08 | -0.0974
|  | 338.08 | -0.0171
|  | 338.09 | -0.0049
|  | 338.1 | -0.0029
|  | 338.1 | 0.0768
|  | 338.11 | 0.0803
|  | 338.12 | 0.0949
|  | 338.12 | 0.097
|  | 338.13 | 0.0987
|  | 338.14 | 0.1023
|  | 338.15 | 0.114
|  | 338.15 | 0.0181
|  | 338.16 | 0.005
|  | 338.17 | 0.003
|  | 338.17 | 0.0025
|  | 338.18 | -0.0788
|  | 338.18 | -0.079
|  | 338.19 | -0.0808
|  | 338.2 | -0.0855
|  | 338.21 | -0.0915
|  | 338.22 | -0.0986
|  | 338.22 | -0.0189
|  | 338.23 | -0.0049
|  | 338.23 | -0.0029
|  | 338.23 | -0.0024
|  | 338.24 | 0.0831
|  | 338.25 | 0.0878
|  | 338.26 | 0.0919
|  | 338.27 | 0.0972
|  | 338.27 | 0.1043
|  | 338.28 | 0.1157
|  | 338.28 | 0.0333
|  | 338.29 | 0.005
|  | 338.3 | 0.003
|  | 338.3 | 0.0025
|  | 338.31 | -0.079
|  | 338.32 | -0.0813
|  | 338.32 | -0.0855
|  | 338.33 | -0.0897
|  | 338.34 | -0.0938
|  | 338.35 | -0.099
|  | 338.35 | -0.018
|  | 338.36 | -0.0049
|  | 338.37 | -0.0029
|  | 338.37 | -0.0025
|  | 338.38 | 0.0837
|  | 338.38 | 0.0874
|  | 338.39 | 0.0894
|  | 338.4 | 0.095
|  | 338.41 | 0.1046
|  | 338.42 | 0.1153
|  | 338.42 | 0.0198
|  | 338.43 | 0.005
|  | 338.43 | 0.003
|  | 338.43 | -0.0564
|  | 338.44 | -0.0799
|  | 338.45 | -0.0803
|  | 338.46 | -0.0836
|  | 338.47 | -0.088
|  | 338.48 | -0.0936
|  | 338.48 | -0.1008
|  | 338.48 | -0.0176
|  | 338.49 | -0.005
|  | 338.5 | -0.0029
|  | 338.5 | 0.0485
|  | 338.51 | 0.0839
|  | 338.52 | 0.089
|  | 338.52 | 0.0908
|  | 338.53 | 0.0933
|  | 338.54 | 0.097
|  | 338.55 | 0.113
|  | 338.55 | 0.0193
|  | 338.56 | 0.005
|  | 338.57 | 0.003
|  | 338.57 | -0.0886
|  | 338.57 | -0.0812
|  | 338.58 | -0.0835
|  | 338.59 | -0.0859
|  | 338.6 | -0.0902
|  | 338.61 | -0.0933
|  | 338.62 | -0.1007
|  | 338.62 | -0.0173
|  | 338.62 | -0.005
|  | 338.63 | -0.003
|  | 338.63 | 0.0799
|  | 338.64 | 0.0832
|  | 338.65 | 0.0875
|  | 338.66 | 0.0893
|  | 338.67 | 0.0914
|  | 338.68 | 0.0946
|  | 338.68 | 0.107
|  | 338.68 | 0.0178
|  | 338.69 | 0.005
|  | 338.7 | 0.003
|  | 338.7 | 0.0025
|  | 338.71 | -0.0797
|  | 338.72 | -0.0827
|  | 338.73 | -0.0859
|  | 338.73 | -0.0913
|  | 338.74 | -0.0958
|  | 338.75 | -0.1017
|  | 338.75 | -0.0294
|  | 338.76 | -0.005
|  | 338.77 | -0.003
|  | 338.77 | 0.0803
|  | 338.77 | 0.0881
|  | 338.78 | 0.0899
|  | 338.79 | 0.0912
|  | 338.8 | 0.092
|  | 338.81 | 0.0951
|  | 338.82 | 0.1166
|  | 338.82 | 0.0182
|  | 338.82 | 0.0051
|  | 338.83 | 0.003
|  | 338.83 | 0.0026
|  | 338.84 | -0.0801
|  | 338.85 | -0.0825
|  | 338.86 | -0.0867
|  | 338.87 | -0.0907
|  | 338.88 | -0.0934
|  | 338.88 | -0.0996
|  | 338.88 | -0.0185
|  | 338.89 | -0.005
|  | 338.9 | -0.003
|  | 338.9 | -0.0026
|  | 338.91 | 0.0844
|  | 338.92 | 0.0913
|  | 338.93 | 0.0927
|  | 338.93 | 0.0955
|  | 338.94 | 0.1001
|  | 338.95 | 0.1166
|  | 338.95 | 0.0201
|  | 338.96 | 0.0051
|  | 338.97 | 0.0031
|  | 338.97 | -0.0923
|  | 338.98 | -0.0812
|  | 338.98 | -0.0843
|  | 338.99 | -0.0883
|  | 339 | -0.0939
|  | 339.01 | -0.0962
|  | 339.02 | -0.1032
|  | 339.02 | -0.0176
|  | 339.02 | -0.0051
|  | 339.03 | -0.003
|  | 339.03 | 0.0824
|  | 339.04 | 0.087
|  | 339.05 | 0.0929
|  | 339.06 | 0.0935
|  | 339.07 | 0.0965
|  | 339.07 | 0.1059
|  | 339.08 | 0.1178
|  | 339.08 | 0.0193
|  | 339.09 | 0.0052
|  | 339.1 | 0.0031
|  | 339.1 | 0.0026
|  | 339.11 | -0.0813
|  | 339.12 | -0.0842
|  | 339.12 | -0.0838
|  | 339.13 | -0.0893
|  | 339.14 | -0.0951
|  | 339.15 | -0.1012
|  | 339.15 | -0.0175
|  | 339.16 | -0.0051
|  | 339.17 | -0.003
|  | 339.17 | 0.0797
|  | 339.18 | 0.0889
|  | 339.18 | 0.0911
|  | 339.19 | 0.0931
|  | 339.2 | 0.0959
|  | 339.21 | 0.1011
|  | 339.22 | 0.1182
|  | 339.22 | 0.0185
|  | 339.23 | 0.0051
|  | 339.23 | 0.0031
|  | 339.23 | 0.0025
|  | 339.24 | -0.0811
|  | 339.25 | -0.0834
|  | 339.26 | -0.0857
|  | 339.27 | -0.0904
|  | 339.27 | -0.0943
|  | 339.28 | -0.1013
|  | 339.28 | -0.0186
|  | 339.29 | -0.0051
|  | 339.3 | -0.003
|  | 339.3 | -0.0026
|  | 339.31 | 0.0835
|  | 339.32 | 0.0861
|  | 339.32 | 0.0921
|  | 339.33 | 0.0939
|  | 339.34 | 0.0977
|  | 339.35 | 0.1195
|  | 339.35 | 0.0211
|  | 339.36 | 0.0052
|  | 339.37 | 0.0031
|  | 339.37 | -0.094
|  | 339.38 | -0.081
|  | 339.38 | -0.084
|  | 339.39 | -0.0859
|  | 339.4 | -0.089
|  | 339.41 | -0.0923
|  | 339.42 | -0.099
|  | 339.42 | -0.0179
|  | 339.43 | -0.0051
|  | 339.43 | -0.003
|  | 339.43 | 0.0474
|  | 339.44 | 0.0812
|  | 339.45 | 0.0856
|  | 339.46 | 0.0894
|  | 339.47 | 0.0932
|  | 339.48 | 0.0999
|  | 339.48 | 0.1152
|  | 339.48 | 0.0194
|  | 339.49 | 0.0052
|  | 339.5 | 0.0032
|  | 339.5 | -0.0896
|  | 339.51 | -0.0783
|  | 339.52 | -0.0798
|  | 339.52 | -0.0837
|  | 339.53 | -0.089
|  | 339.54 | -0.0935
|  | 339.55 | -0.1011
|  | 339.55 | -0.0177
|  | 339.56 | -0.0051
|  | 339.57 | -0.003
|  | 339.57 | 0.0802
|  | 339.57 | 0.085
|  | 339.58 | 0.0938
|  | 339.59 | 0.095
|  | 339.6 | 0.0961
|  | 339.61 | 0.0987
|  | 339.62 | 0.1158
|  | 339.62 | 0.019
|  | 339.62 | 0.0052
|  | 339.63 | 0.0031
|  | 339.63 | 0.0027
|  | 339.64 | -0.0804
|  | 339.65 | -0.0797
|  | 339.66 | -0.082
|  | 339.67 | -0.0892
|  | 339.68 | -0.0952
|  | 339.68 | -0.1019
|  | 339.68 | -0.0195
|  | 339.69 | -0.0051
|  | 339.7 | -0.003
|  | 339.7 | -0.0025
|  | 339.71 | 0.0847
|  | 339.72 | 0.0916
|  | 339.73 | 0.0925
|  | 339.73 | 0.097
|  | 339.74 | 0.101
|  | 339.75 | 0.1181
|  | 339.75 | 0.0346
|  | 339.76 | 0.0053
|  | 339.77 | 0.0031
|  | 339.77 | 0.0027
|  | 339.77 | -0.0841
|  | 339.78 | -0.0827
|  | 339.79 | -0.0859
|  | 339.8 | -0.0933
|  | 339.81 | -0.0953
|  | 339.82 | -0.1018
|  | 339.82 | -0.0188
|  | 339.82 | -0.0051
|  | 339.83 | -0.003
|  | 339.83 | -0.0026
|  | 339.84 | 0.084
|  | 339.85 | 0.0877
|  | 339.86 | 0.0951
|  | 339.87 | 0.0983
|  | 339.88 | 0.1027
|  | 339.88 | 0.1188
|  | 339.88 | 0.0214
|  | 339.89 | 0.0052
|  | 339.9 | 0.0031
|  | 339.9 | -0.093
|  | 339.91 | -0.0829
|  | 339.92 | -0.0829
|  | 339.93 | -0.0836
|  | 339.93 | -0.0916
|  | 339.94 | -0.0953
|  | 339.95 | -0.1032
|  | 339.95 | -0.018
|  | 339.96 | -0.0051
|  | 339.97 | -0.003
|  | 339.97 | 0.0497
|  | 339.98 | 0.085
|  | 339.98 | 0.0877
|  | 339.99 | 0.0973
|  | 340 | 0.0991
|  | 340.01 | 0.1014
|  | 340.02 | 0.1151
|  | 340.02 | 0.0196
|  | 340.02 | 0.0052
|  | 340.03 | 0.0031
|  | 340.03 | -0.0895
|  | 340.04 | -0.0801
|  | 340.05 | -0.083
|  | 340.06 | -0.086
|  | 340.07 | -0.0921
|  | 340.07 | -0.094
|  | 340.08 | -0.1015
|  | 340.08 | -0.0177
|  | 340.09 | -0.0052
|  | 340.1 | -0.003
|  | 340.1 | 0.0798
|  | 340.11 | 0.0832
|  | 340.12 | 0.088
|  | 340.12 | 0.0928
|  | 340.13 | 0.0975
|  | 340.14 | 0.101
|  | 340.15 | 0.1141
|  | 340.15 | 0.0185
|  | 340.16 | 0.0053
|  | 340.17 | 0.0032
|  | 340.17 | 0.0027
|  | 340.18 | -0.0801
|  | 340.18 | -0.0815
|  | 340.19 | -0.0846
|  | 340.2 | -0.0901
|  | 340.21 | -0.0965
|  | 340.22 | -0.1037
|  | 340.22 | -0.0189
|  | 340.23 | -0.0052
|  | 340.23 | -0.0031
|  | 340.23 | -0.0026
|  | 340.24 | 0.0854
|  | 340.25 | 0.093
|  | 340.26 | 0.0987
|  | 340.27 | 0.1003
|  | 340.27 | 0.1019
|  | 340.28 | 0.1128
|  | 340.28 | 0.0204
|  | 340.29 | 0.0053
|  | 340.3 | 0.0032
|  | 340.3 | -0.0889
|  | 340.31 | -0.0809
|  | 340.32 | -0.0821
|  | 340.32 | -0.0856
|  | 340.33 | -0.0921
|  | 340.34 | -0.0972
|  | 340.35 | -0.1041
|  | 340.35 | -0.0179
|  | 340.36 | -0.0052
|  | 340.37 | -0.003
|  | 340.37 | 0.0832
|  | 340.38 | 0.0867
|  | 340.38 | 0.0918
|  | 340.39 | 0.0978
|  | 340.4 | 0.1017
|  | 340.41 | 0.1048
|  | 340.42 | 0.1202
|  | 340.42 | 0.0194
|  | 340.43 | 0.0053
|  | 340.43 | 0.0032
|  | 340.43 | -0.0937
|  | 340.44 | -0.0834
|  | 340.45 | -0.0876
|  | 340.46 | -0.0904
|  | 340.47 | -0.0959
|  | 340.48 | -0.1
|  | 340.48 | -0.1064
|  | 340.48 | -0.0179
|  | 340.49 | -0.0052
|  | 340.5 | -0.0031
|  | 340.5 | 0.0852
|  | 340.51 | 0.0892
|  | 340.52 | 0.0993
|  | 340.52 | 0.1012
|  | 340.53 | 0.1039
|  | 340.54 | 0.1083
|  | 340.55 | 0.1207
|  | 340.55 | 0.0195
|  | 340.56 | 0.0053
|  | 340.57 | 0.0032
|  | 340.57 | 0.0027
|  | 340.57 | -0.0842
|  | 340.58 | -0.0877
|  | 340.59 | -0.0896
|  | 340.6 | -0.0944
|  | 340.61 | -0.0965
|  | 340.62 | -0.1035
|  | 340.62 | -0.0304
|  | 340.62 | -0.0052
|  | 340.63 | -0.0031
|  | 340.63 | 0.0816
|  | 340.64 | 0.0863
|  | 340.65 | 0.0932
|  | 340.66 | 0.0997
|  | 340.67 | 0.1019
|  | 340.68 | 0.1064
|  | 340.68 | 0.1205
|  | 340.68 | 0.0188
|  | 340.69 | 0.0053
|  | 340.7 | 0.0032
|  | 340.7 | 0.0026
|  | 340.71 | -0.0826
|  | 340.72 | -0.0857
|  | 340.73 | -0.0887
|  | 340.73 | -0.0939
|  | 340.74 | -0.0976
|  | 340.75 | -0.1043
|  | 340.75 | -0.0191
|  | 340.76 | -0.0052
|  | 340.77 | -0.0031
|  | 340.77 | -0.0026
|  | 340.77 | 0.089
|  | 340.78 | 0.0997
|  | 340.79 | 0.104
|  | 340.8 | 0.1066
|  | 340.81 | 0.1108
|  | 340.82 | 0.1229
|  | 340.82 | 0.0227
|  | 340.82 | 0.0053
|  | 340.83 | 0.0032
|  | 340.83 | -0.0603
|  | 340.84 | -0.0885
|  | 340.85 | -0.0858
|  | 340.86 | -0.0887
|  | 340.87 | -0.0931
|  | 340.88 | -0.0966
|  | 340.88 | -0.1027
|  | 340.88 | -0.0184
|  | 340.89 | -0.0052
|  | 340.9 | -0.0031
|  | 340.9 | -0.0026
|  | 340.91 | 0.085
|  | 340.92 | 0.0919
|  | 340.93 | 0.0975
|  | 340.93 | 0.099
|  | 340.94 | 0.1064
|  | 340.95 | 0.1184
|  | 340.95 | 0.02
|  | 340.96 | 0.0053
|  | 340.97 | 0.0032
|  | 340.97 | -0.0935
|  | 340.98 | -0.0833
|  | 340.98 | -0.0876
|  | 340.99 | -0.0901
|  | 341 | -0.0944
|  | 341.01 | -0.0977
|  | 341.02 | -0.1035
|  | 341.02 | -0.0178
|  | 341.02 | -0.0052
|  | 341.03 | -0.0031
|  | 341.03 | 0.0821
|  | 341.04 | 0.0838
|  | 341.05 | 0.0883
|  | 341.06 | 0.1005
|  | 341.07 | 0.1044
|  | 341.07 | 0.1076
|  | 341.08 | 0.1202
|  | 341.08 | 0.0188
|  | 341.09 | 0.0053
|  | 341.1 | 0.0032
|  | 341.1 | 0.0027
|  | 341.11 | -0.0859
|  | 341.12 | -0.0899
|  | 341.12 | -0.0915
|  | 341.13 | -0.0931
|  | 341.14 | -0.0977
|  | 341.15 | -0.1057
|  | 341.15 | -0.0192
|  | 341.16 | -0.0053
|  | 341.17 | -0.0031
|  | 341.17 | -0.0027
|  | 341.18 | 0.0857
|  | 341.18 | 0.0902
|  | 341.19 | 0.0977
|  | 341.2 | 0.1008
|  | 341.21 | 0.1038
|  | 341.22 | 0.1164
|  | 341.22 | 0.0204
|  | 341.23 | 0.0053
|  | 341.23 | 0.0032
|  | 341.23 | -0.0924
|  | 341.24 | -0.0833
|  | 341.25 | -0.0858
|  | 341.26 | -0.0889
|  | 341.27 | -0.0927
|  | 341.27 | -0.0978
|  | 341.28 | -0.1049
|  | 341.28 | -0.0183
|  | 341.29 | -0.0053
|  | 341.3 | -0.0031
|  | 341.3 | 0.0513
|  | 341.31 | 0.0869
|  | 341.32 | 0.0929
|  | 341.32 | 0.0995
|  | 341.33 | 0.101
|  | 341.34 | 0.1043
|  | 341.35 | 0.1204
|  | 341.35 | 0.0198
|  | 341.36 | 0.0053
|  | 341.37 | 0.0032
|  | 341.37 | -0.0946
|  | 341.38 | -0.083
|  | 341.38 | -0.0857
|  | 341.39 | -0.0894
|  | 341.4 | -0.0933
|  | 341.41 | -0.0978
|  | 341.42 | -0.1045
|  | 341.42 | -0.0179
|  | 341.43 | -0.0053
|  | 341.43 | -0.0031
|  | 341.43 | 0.0826
|  | 341.44 | 0.0856
|  | 341.45 | 0.099
|  | 341.46 | 0.102
|  | 341.47 | 0.1045
|  | 341.48 | 0.1066
|  | 341.48 | 0.1177
|  | 341.48 | 0.019
|  | 341.49 | 0.0053
|  | 341.5 | 0.0032
|  | 341.5 | 0.0027
|  | 341.51 | -0.0839
|  | 341.52 | -0.0829
|  | 341.52 | -0.0854
|  | 341.53 | -0.0906
|  | 341.54 | -0.0977
|  | 341.55 | -0.1054
|  | 341.55 | -0.0304
|  | 341.56 | -0.0053
|  | 341.57 | -0.0031
|  | 341.57 | 0.0835
|  | 341.57 | 0.0876
|  | 341.58 | 0.0979
|  | 341.59 | 0.1022
|  | 341.6 | 0.1024
|  | 341.61 | 0.1063
|  | 341.62 | 0.118
|  | 341.62 | 0.0189
|  | 341.62 | 0.0053
|  | 341.63 | 0.0032
|  | 341.63 | 0.0028
|  | 341.64 | -0.0833
|  | 341.65 | -0.0815
|  | 341.66 | -0.0859
|  | 341.67 | -0.0928
|  | 341.68 | -0.0971
|  | 341.68 | -0.1044
|  | 341.68 | -0.0192
|  | 341.69 | -0.0052
|  | 341.7 | -0.0031
|  | 341.7 | -0.0027
|  | 341.71 | 0.0842
|  | 341.72 | 0.0962
|  | 341.73 | 0.1011
|  | 341.73 | 0.1028
|  | 341.74 | 0.1077
|  | 341.75 | 0.121
|  | 341.75 | 0.0214
|  | 341.76 | 0.0053
|  | 341.77 | 0.0031
|  | 341.77 | -0.0952
|  | 341.77 | -0.0831
|  | 341.78 | -0.0837
|  | 341.79 | -0.087
|  | 341.8 | -0.0927
|  | 341.81 | -0.0978
|  | 341.82 | -0.1043
|  | 341.82 | -0.0183
|  | 341.82 | -0.0053
|  | 341.83 | -0.0031
|  | 341.83 | 0.0498
|  | 341.84 | 0.0858
|  | 341.85 | 0.0975
|  | 341.86 | 0.1009
|  | 341.87 | 0.1037
|  | 341.88 | 0.1073
|  | 341.88 | 0.1198
|  | 341.88 | 0.0202
|  | 341.89 | 0.0054
|  | 341.9 | 0.0032
|  | 341.9 | -0.093
|  | 341.91 | -0.0835
|  | 341.92 | -0.0817
|  | 341.93 | -0.0848
|  | 341.93 | -0.089
|  | 341.94 | -0.0961
|  | 341.95 | -0.1041
|  | 341.95 | -0.0181
|  | 341.96 | -0.0053
|  | 341.97 | -0.0031
|  | 341.97 | 0.0822
|  | 341.98 | 0.0876
|  | 341.98 | 0.0919
|  | 341.99 | 0.0995
|  | 342 | 0.1039
|  | 342.01 | 0.1089
|  | 342.02 | 0.1238
|  | 342.02 | 0.0198
|  | 342.02 | 0.0055
|  | 342.03 | 0.0033
|  | 342.03 | 0.0027
|  | 342.04 | -0.0862
|  | 342.05 | -0.0886
|  | 342.06 | -0.092
|  | 342.07 | -0.0993
|  | 342.07 | -0.1014
|  | 342.08 | -0.1043
|  | 342.08 | -0.0193
|  | 342.09 | -0.0053
|  | 342.1 | -0.0031
|  | 342.1 | -0.0026
|  | 342.11 | 0.0867
|  | 342.12 | 0.0917
|  | 342.12 | 0.0954
|  | 342.13 | 0.1
|  | 342.14 | 0.1017
|  | 342.15 | 0.1161
|  | 342.15 | 0.0214
|  | 342.16 | 0.0055
|  | 342.17 | 0.0033
|  | 342.17 | -0.0912
|  | 342.18 | -0.0845
|  | 342.18 | -0.0834
|  | 342.19 | -0.0889
|  | 342.2 | -0.0917
|  | 342.21 | -0.096
|  | 342.22 | -0.1034
|  | 342.22 | -0.0186
|  | 342.23 | -0.0053
|  | 342.23 | -0.0032
|  | 342.23 | 0.0505
|  | 342.24 | 0.0845
|  | 342.25 | 0.0916
|  | 342.26 | 0.0935
|  | 342.27 | 0.0987
|  | 342.27 | 0.1034
|  | 342.28 | 0.1186
|  | 342.28 | 0.0206
|  | 342.29 | 0.0055
|  | 342.3 | 0.0033
|  | 342.3 | -0.0919
|  | 342.31 | -0.0854
|  | 342.32 | -0.0879
|  | 342.32 | -0.0905
|  | 342.33 | -0.0965
|  | 342.34 | -0.0984
|  | 342.35 | -0.1057
|  | 342.35 | -0.0184
|  | 342.36 | -0.0054
|  | 342.37 | -0.0032
|  | 342.37 | 0.0835
|  | 342.38 | 0.0874
|  | 342.38 | 0.0982
|  | 342.39 | 0.1013
|  | 342.4 | 0.1025
|  | 342.41 | 0.1045
|  | 342.42 | 0.1185
|  | 342.42 | 0.0198
|  | 342.43 | 0.0056
|  | 342.43 | 0.0033
|  | 342.43 | 0.0029
|  | 342.44 | -0.087
|  | 342.45 | -0.0864
|  | 342.46 | -0.0897
|  | 342.47 | -0.093
|  | 342.48 | -0.0964
|  | 342.48 | -0.1036
|  | 342.48 | -0.0198
|  | 342.49 | -0.0055
|  | 342.5 | -0.0032
|  | 342.5 | -0.0028
|  | 342.51 | 0.0852
|  | 342.52 | 0.0902
|  | 342.52 | 0.095
|  | 342.53 | 0.1032
|  | 342.54 | 0.1065
|  | 342.55 | 0.1218
|  | 342.55 | 0.0234
|  | 342.56 | 0.0057
|  | 342.57 | 0.0034
|  | 342.57 | 0.0029
|  | 342.57 | -0.0841
|  | 342.58 | -0.0861
|  | 342.59 | -0.0874
|  | 342.6 | -0.0919
|  | 342.61 | -0.0964
|  | 342.62 | -0.1038
|  | 342.62 | -0.0196
|  | 342.62 | -0.0055
|  | 342.63 | -0.0032
|  | 342.63 | -0.0027
|  | 342.64 | 0.0852
|  | 342.65 | 0.0895
|  | 342.66 | 0.0932
|  | 342.67 | 0.0975
|  | 342.68 | 0.1004
|  | 342.68 | 0.1122
|  | 342.68 | 0.0203
|  | 342.69 | 0.0056
|  | 342.7 | 0.0034
|  | 342.7 | -0.0885
|  | 342.71 | -0.0811
|  | 342.72 | -0.0834
|  | 342.73 | -0.0851
|  | 342.73 | -0.0921
|  | 342.74 | -0.0962
|  | 342.75 | -0.1051
|  | 342.75 | -0.0188
|  | 342.76 | -0.0055
|  | 342.77 | -0.0032
|  | 342.77 | 0.0835
|  | 342.77 | 0.0846
|  | 342.78 | 0.0918
|  | 342.79 | 0.0993
|  | 342.8 | 0.0985
|  | 342.81 | 0.1021
|  | 342.82 | 0.1146
|  | 342.82 | 0.0196
|  | 342.82 | 0.0055
|  | 342.83 | 0.0033
|  | 342.83 | 0.0029
|  | 342.84 | -0.0801
|  | 342.85 | -0.0802
|  | 342.86 | -0.0832
|  | 342.87 | -0.0897
|  | 342.88 | -0.0963
|  | 342.88 | -0.1048
|  | 342.88 | -0.0184
|  | 342.89 | -0.0054
|  | 342.9 | -0.0032
|  | 342.9 | 0.0825
|  | 342.91 | 0.0833
|  | 342.92 | 0.0881
|  | 342.93 | 0.09
|  | 342.93 | 0.0917
|  | 342.94 | 0.0948
|  | 342.95 | 0.1082
|  | 342.95 | 0.0192
|  | 342.96 | 0.0055
|  | 342.97 | 0.0034
|  | 342.97 | 0.0029
|  | 342.98 | -0.079
|  | 342.98 | -0.0813
|  | 342.99 | -0.0855
|  | 343 | -0.0903
|  | 343.01 | -0.0981
|  | 343.02 | -0.1064
|  | 343.02 | -0.0197
|  | 343.02 | -0.0054
|  | 343.03 | -0.0032
|  | 343.03 | -0.0028
|  | 343.04 | 0.0873
|  | 343.05 | 0.0896
|  | 343.06 | 0.0916
|  | 343.07 | 0.0947
|  | 343.07 | 0.1012
|  | 343.08 | 0.115
|  | 343.08 | 0.0212
|  | 343.09 | 0.0056
|  | 343.1 | 0.0034
|  | 343.1 | -0.091
|  | 343.11 | -0.0839
|  | 343.12 | -0.0854
|  | 343.12 | -0.0873
|  | 343.13 | -0.0911
|  | 343.14 | -0.0964
|  | 343.15 | -0.1026
|  | 343.15 | -0.0188
|  | 343.16 | -0.0054
|  | 343.17 | -0.0031
|  | 343.17 | 0.0488
|  | 343.18 | 0.0816
|  | 343.18 | 0.0834
|  | 343.19 | 0.0929
|  | 343.2 | 0.0962
|  | 343.21 | 0.0991
|  | 343.22 | 0.1125
|  | 343.22 | 0.0198
|  | 343.23 | 0.0056
|  | 343.23 | 0.0034
|  | 343.23 | -0.0876
|  | 343.24 | -0.0818
|  | 343.25 | -0.0842
|  | 343.26 | -0.085
|  | 343.27 | -0.0893
|  | 343.27 | -0.0957
|  | 343.28 | -0.1038
|  | 343.28 | -0.0183
|  | 343.29 | -0.0054
|  | 343.3 | -0.0032
|  | 343.3 | 0.0816
|  | 343.31 | 0.0848
|  | 343.32 | 0.0906
|  | 343.32 | 0.094
|  | 343.33 | 0.0948
|  | 343.34 | 0.098
|  | 343.35 | 0.1092
|  | 343.35 | 0.0184
|  | 343.36 | 0.0054
|  | 343.37 | 0.0033
|  | 343.37 | 0.0028
|  | 343.38 | -0.0815
|  | 343.38 | -0.0856
|  | 343.39 | -0.0883
|  | 343.4 | -0.0915
|  | 343.41 | -0.0961
|  | 343.42 | -0.1055
|  | 343.42 | -0.0196
|  | 343.43 | -0.0054
|  | 343.43 | -0.0031
|  | 343.43 | -0.0026
|  | 343.44 | 0.0851
|  | 343.45 | 0.087
|  | 343.46 | 0.0912
|  | 343.47 | 0.0942
|  | 343.48 | 0.0982
|  | 343.48 | 0.1107
|  | 343.48 | 0.0214
|  | 343.49 | 0.0055
|  | 343.5 | 0.0033
|  | 343.5 | -0.0526
|  | 343.51 | -0.0798
|  | 343.52 | -0.0826
|  | 343.52 | -0.0852
|  | 343.53 | -0.089
|  | 343.54 | -0.097
|  | 343.55 | -0.1041
|  | 343.55 | -0.0189
|  | 343.56 | -0.0054
|  | 343.57 | -0.0032
|  | 343.57 | -0.0027
|  | 343.57 | 0.0859
|  | 343.58 | 0.0913
|  | 343.59 | 0.0978
|  | 343.6 | 0.0995
|  | 343.61 | 0.1028
|  | 343.62 | 0.1147
|  | 343.62 | 0.0205
|  | 343.62 | 0.0055
|  | 343.63 | 0.0033
|  | 343.63 | -0.0899
|  | 343.64 | -0.0787
|  | 343.65 | -0.0809
|  | 343.66 | -0.0812
|  | 343.67 | -0.0899
|  | 343.68 | -0.0941
|  | 343.68 | -0.103
|  | 343.68 | -0.0185
|  | 343.69 | -0.0054
|  | 343.7 | -0.0032
|  | 343.7 | 0.0818
|  | 343.71 | 0.0839
|  | 343.72 | 0.0874
|  | 343.73 | 0.0916
|  | 343.73 | 0.0948
|  | 343.74 | 0.0975
|  | 343.75 | 0.1094
|  | 343.75 | 0.0193
|  | 343.76 | 0.0054
|  | 343.77 | 0.0033
|  | 343.77 | 0.0028
|  | 343.77 | -0.0804
|  | 343.78 | -0.0842
|  | 343.79 | -0.0877
|  | 343.8 | -0.0915
|  | 343.81 | -0.0955
|  | 343.82 | -0.1026
|  | 343.82 | -0.0184
|  | 343.82 | -0.0054
|  | 343.83 | -0.0032
|  | 343.83 | 0.0806
|  | 343.84 | 0.0844
|  | 343.85 | 0.0885
|  | 343.86 | 0.0923
|  | 343.87 | 0.0947
|  | 343.88 | 0.0965
|  | 343.88 | 0.1091
|  | 343.88 | 0.0188
|  | 343.89 | 0.0054
|  | 343.9 | 0.0033
|  | 343.9 | 0.0028
|  | 343.91 | -0.0805
|  | 343.92 | -0.0856
|  | 343.93 | -0.0874
|  | 343.93 | -0.0916
|  | 343.94 | -0.0959
|  | 343.95 | -0.1035
|  | 343.95 | -0.0196
|  | 343.96 | -0.0054
|  | 343.97 | -0.0032
|  | 343.97 | -0.0026
|  | 343.98 | 0.0844
|  | 343.98 | 0.0851
|  | 343.99 | 0.0885
|  | 344 | 0.0913
|  | 344.01 | 0.0944
|  | 344.02 | 0.1058
|  | 344.02 | 0.0203
|  | 344.02 | 0.0054
|  | 344.03 | 0.0033
|  | 344.03 | -0.0832
|  | 344.04 | -0.0807
|  | 344.05 | -0.0827
|  | 344.06 | -0.0869
|  | 344.07 | -0.0908
|  | 344.07 | -0.0971
|  | 344.08 | -0.1047
|  | 344.08 | -0.0187
|  | 344.09 | -0.0054
|  | 344.1 | -0.0032
|  | 344.1 | 0.0512
|  | 344.11 | 0.0853
|  | 344.12 | 0.0858
|  | 344.12 | 0.0852
|  | 344.13 | 0.0869
|  | 344.14 | 0.09
|  | 344.15 | 0.1027
|  | 344.15 | 0.0193
|  | 344.16 | 0.0055
|  | 344.17 | 0.0033
|  | 344.17 | -0.0795
|  | 344.18 | -0.0773
|  | 344.18 | -0.0804
|  | 344.19 | -0.0819
|  | 344.2 | -0.0866
|  | 344.21 | -0.0958
|  | 344.22 | -0.1046
|  | 344.22 | -0.0184
|  | 344.23 | -0.0054
|  | 344.23 | -0.0032
|  | 344.23 | 0.0824
|  | 344.24 | 0.0822
|  | 344.25 | 0.0849
|  | 344.26 | 0.0866
|  | 344.27 | 0.0897
|  | 344.27 | 0.0919
|  | 344.28 | 0.1028
|  | 344.28 | 0.0185
|  | 344.29 | 0.0055
|  | 344.3 | 0.0033
|  | 344.3 | 0.0028
|  | 344.31 | -0.0773
|  | 344.32 | -0.0801
|  | 344.32 | -0.0821
|  | 344.33 | -0.0884
|  | 344.34 | -0.0946
|  | 344.35 | -0.1038
|  | 344.35 | -0.0197
|  | 344.36 | -0.0054
|  | 344.37 | -0.0032
|  | 344.37 | -0.0027
|  | 344.38 | 0.0822
|  | 344.38 | 0.0867
|  | 344.39 | 0.0846
|  | 344.4 | 0.0864
|  | 344.41 | 0.0892
|  | 344.42 | 0.1005
|  | 344.42 | 0.0198
|  | 344.43 | 0.0055
|  | 344.43 | 0.0033
|  | 344.43 | -0.0787
|  | 344.44 | -0.0762
|  | 344.45 | -0.0796
|  | 344.46 | -0.0827
|  | 344.47 | -0.0895
|  | 344.48 | -0.0954
|  | 344.48 | -0.1041
|  | 344.48 | -0.0188
|  | 344.49 | -0.0054
|  | 344.5 | -0.0031
|  | 344.5 | 0.0512
|  | 344.51 | 0.0829
|  | 344.52 | 0.0857
|  | 344.52 | 0.0876
|  | 344.53 | 0.0864
|  | 344.54 | 0.0895
|  | 344.55 | 0.1023
|  | 344.55 | 0.0189
|  | 344.56 | 0.0055
|  | 344.57 | 0.0033
|  | 344.57 | -0.0794
|  | 344.57 | -0.0777
|  | 344.58 | -0.081
|  | 344.59 | -0.0851
|  | 344.6 | -0.0928
|  | 344.61 | -0.097
|  | 344.62 | -0.1047
|  | 344.62 | -0.0187
|  | 344.62 | -0.0055
|  | 344.63 | -0.0032
|  | 344.63 | 0.0829
|  | 344.64 | 0.0846
|  | 344.65 | 0.0869
|  | 344.66 | 0.0903
|  | 344.67 | 0.0923
|  | 344.68 | 0.0931
|  | 344.68 | 0.1013
|  | 344.68 | 0.0186
|  | 344.69 | 0.0054
|  | 344.7 | 0.0033
|  | 344.7 | 0.0029
|  | 344.71 | -0.0774
|  | 344.72 | -0.0804
|  | 344.73 | -0.0875
|  | 344.73 | -0.0915
|  | 344.74 | -0.0963
|  | 344.75 | -0.1048
|  | 344.75 | -0.0306
|  | 344.76 | -0.0054
|  | 344.77 | -0.0032
|  | 344.77 | -0.0027
|  | 344.77 | 0.0848
|  | 344.78 | 0.0883
|  | 344.79 | 0.091
|  | 344.8 | 0.0922
|  | 344.81 | 0.092
|  | 344.82 | 0.1011
|  | 344.82 | 0.0181
|  | 344.82 | 0.0054
|  | 344.83 | 0.0033
|  | 344.83 | 0.0028
|  | 344.84 | -0.0782
|  | 344.85 | -0.0795
|  | 344.86 | -0.082
|  | 344.87 | -0.0883
|  | 344.88 | -0.094
|  | 344.88 | -0.1019
|  | 344.88 | -0.0203
|  | 344.89 | -0.0053
|  | 344.9 | -0.0031
|  | 344.9 | -0.0026
|  | 344.91 | 0.0823
|  | 344.92 | 0.0872
|  | 344.93 | 0.0867
|  | 344.93 | 0.0871
|  | 344.94 | 0.0895
|  | 344.95 | 0.1013
|  | 344.95 | 0.0309
|  | 344.96 | 0.0054
|  | 344.97 | 0.0033
|  | 344.97 | 0.0028
|  | 344.98 | -0.0777
|  | 344.98 | -0.0791
|  | 344.99 | -0.0812
|  | 345 | -0.0877
|  | 345.01 | -0.0948
|  | 345.02 | -0.103
|  | 345.02 | -0.0191
|  | 345.02 | -0.0053
|  | 345.03 | -0.0031
|  | 345.03 | -0.0027
|  | 345.04 | 0.0837
|  | 345.05 | 0.087
|  | 345.06 | 0.0908
|  | 345.07 | 0.0895
|  | 345.07 | 0.0919
|  | 345.08 | 0.1029
|  | 345.08 | 0.0192
|  | 345.09 | 0.0054
|  | 345.1 | 0.0033
|  | 345.1 | -0.0804
|  | 345.11 | -0.0803
|  | 345.12 | -0.0856
|  | 345.12 | -0.0891
|  | 345.13 | -0.0914
|  | 345.14 | -0.0953
|  | 345.15 | -0.1031
|  | 345.15 | -0.0184
|  | 345.16 | -0.0053
|  | 345.17 | -0.0031
|  | 345.17 | 0.082
|  | 345.18 | 0.0851
|  | 345.18 | 0.0883
|  | 345.19 | 0.0903
|  | 345.2 | 0.0904
|  | 345.21 | 0.0929
|  | 345.22 | 0.1025
|  | 345.22 | 0.0184
|  | 345.23 | 0.0054
|  | 345.23 | 0.0033
|  | 345.23 | 0.0028
|  | 345.24 | -0.0784
|  | 345.25 | -0.0815
|  | 345.26 | -0.0845
|  | 345.27 | -0.0895
|  | 345.27 | -0.0944
|  | 345.28 | -0.1025
|  | 345.28 | -0.0303
|  | 345.29 | -0.0053
|  | 345.3 | -0.0032
|  | 345.3 | -0.0027
|  | 345.31 | 0.0857
|  | 345.32 | 0.0897
|  | 345.32 | 0.0888
|  | 345.33 | 0.0895
|  | 345.34 | 0.0914
|  | 345.35 | 0.102
|  | 345.35 | 0.0182
|  | 345.36 | 0.0054
|  | 345.37 | 0.0033
|  | 345.37 | 0.0028
|  | 345.38 | -0.0781
|  | 345.38 | -0.0806
|  | 345.39 | -0.0842
|  | 345.4 | -0.0923
|  | 345.41 | -0.0969
|  | 345.42 | -0.1029
|  | 345.42 | -0.0195
|  | 345.43 | -0.0053
|  | 345.43 | -0.0032
|  | 345.43 | -0.0027
|  | 345.44 | 0.0847
|  | 345.45 | 0.0878
|  | 345.46 | 0.089
|  | 345.47 | 0.0899
|  | 345.48 | 0.0922
|  | 345.48 | 0.1032
|  | 345.48 | 0.02
|  | 345.49 | 0.0054
|  | 345.5 | 0.0033
|  | 345.5 | -0.0807
|  | 345.51 | -0.078
|  | 345.52 | -0.0792
|  | 345.52 | -0.0826
|  | 345.53 | -0.0859
|  | 345.54 | -0.0929
|  | 345.55 | -0.1022
|  | 345.55 | -0.0188
|  | 345.56 | -0.0053
|  | 345.57 | -0.0032
|  | 345.57 | 0.0499
|  | 345.57 | 0.0833
|  | 345.58 | 0.0872
|  | 345.59 | 0.0895
|  | 345.6 | 0.0892
|  | 345.61 | 0.0914
|  | 345.62 | 0.1028
|  | 345.62 | 0.0194
|  | 345.62 | 0.0054
|  | 345.63 | 0.0033
|  | 345.63 | -0.0799
|  | 345.64 | -0.0778
|  | 345.65 | -0.08
|  | 345.66 | -0.0848
|  | 345.67 | -0.0909
|  | 345.68 | -0.0951
|  | 345.68 | -0.1029
|  | 345.68 | -0.0184
|  | 345.69 | -0.0053
|  | 345.7 | -0.0031
|  | 345.7 | 0.0817
|  | 345.71 | 0.0842
|  | 345.72 | 0.0879
|  | 345.73 | 0.0899
|  | 345.73 | 0.0902
|  | 345.74 | 0.0905
|  | 345.75 | 0.1009
|  | 345.75 | 0.0185
|  | 345.76 | 0.0054
|  | 345.77 | 0.0033
|  | 345.77 | 0.0028
|  | 345.77 | -0.0769
|  | 345.78 | -0.0801
|  | 345.79 | -0.0854
|  | 345.8 | -0.0922
|  | 345.81 | -0.0974
|  | 345.82 | -0.1056
|  | 345.82 | -0.0309
|  | 345.82 | -0.0053
|  | 345.83 | -0.0032
|  | 345.83 | 0.0835
|  | 345.84 | 0.0863
|  | 345.85 | 0.0886
|  | 345.86 | 0.0908
|  | 345.87 | 0.0909
|  | 345.88 | 0.0908
|  | 345.88 | 0.1009
|  | 345.88 | 0.0181
|  | 345.89 | 0.0054
|  | 345.9 | 0.0033
|  | 345.9 | 0.0028
|  | 345.91 | -0.0779
|  | 345.92 | -0.0808
|  | 345.93 | -0.0845
|  | 345.93 | -0.0896
|  | 345.94 | -0.0957
|  | 345.95 | -0.1041
|  | 345.95 | -0.0304
|  | 345.96 | -0.0053
|  | 345.97 | -0.0032
|  | 345.97 | -0.0026
|  | 345.98 | 0.0856
|  | 345.98 | 0.0869
|  | 345.99 | 0.0879
|  | 346 | 0.0878
|  | 346.01 | 0.0906
|  | 346.02 | 0.1007
|  | 346.02 | 0.0179
|  | 346.02 | 0.0054
|  | 346.03 | 0.0033
|  | 346.03 | 0.0028
|  | 346.04 | -0.0777
|  | 346.05 | -0.0799
|  | 346.06 | -0.083
|  | 346.07 | -0.088
|  | 346.07 | -0.0967
|  | 346.08 | -0.1056
|  | 346.08 | -0.0195
|  | 346.09 | -0.0054
|  | 346.1 | -0.0031
|  | 346.1 | -0.0027
|  | 346.11 | 0.0866
|  | 346.12 | 0.0873
|  | 346.12 | 0.0889
|  | 346.13 | 0.0891
|  | 346.14 | 0.0907
|  | 346.15 | 0.1006
|  | 346.15 | 0.0192
|  | 346.16 | 0.0054
|  | 346.17 | 0.0033
|  | 346.17 | -0.0792
|  | 346.18 | -0.0783
|  | 346.18 | -0.0797
|  | 346.19 | -0.0824
|  | 346.2 | -0.0891
|  | 346.21 | -0.0968
|  | 346.22 | -0.1046
|  | 346.22 | -0.0186
|  | 346.23 | -0.0053
|  | 346.23 | -0.0032
|  | 346.23 | 0.0835
|  | 346.24 | 0.0864
|  | 346.25 | 0.0879
|  | 346.26 | 0.0889
|  | 346.27 | 0.0894
|  | 346.27 | 0.0919
|  | 346.28 | 0.1019
|  | 346.28 | 0.0183
|  | 346.29 | 0.0054
|  | 346.3 | 0.0033
|  | 346.3 | 0.0028
|  | 346.31 | -0.0785
|  | 346.32 | -0.082
|  | 346.32 | -0.0867
|  | 346.33 | -0.0942
|  | 346.34 | -0.0975
|  | 346.35 | -0.1052
|  | 346.35 | -0.0182
|  | 346.36 | -0.0054
|  | 346.37 | -0.0032
|  | 346.37 | 0.0831
|  | 346.38 | 0.0844
|  | 346.38 | 0.0869
|  | 346.39 | 0.0875
|  | 346.4 | 0.0885
|  | 346.41 | 0.0911
|  | 346.42 | 0.1008
|  | 346.42 | 0.0178
|  | 346.43 | 0.0054
|  | 346.43 | 0.0033
|  | 346.43 | 0.0028
|  | 346.44 | -0.0782
|  | 346.45 | -0.0817
|  | 346.46 | -0.0869
|  | 346.47 | -0.0938
|  | 346.48 | -0.097
|  | 346.48 | -0.1034
|  | 346.48 | -0.0195
|  | 346.49 | -0.0053
|  | 346.5 | -0.0032
|  | 346.5 | -0.0027
|  | 346.51 | 0.0843
|  | 346.52 | 0.0868
|  | 346.52 | 0.0881
|  | 346.53 | 0.0897
|  | 346.54 | 0.092
|  | 346.55 | 0.1014
|  | 346.55 | 0.02
|  | 346.56 | 0.0054
|  | 346.57 | 0.0033
|  | 346.57 | -0.0491
|  | 346.57 | -0.0788
|  | 346.58 | -0.0831
|  | 346.59 | -0.0872
|  | 346.6 | -0.0939
|  | 346.61 | -0.0973
|  | 346.62 | -0.1047
|  | 346.62 | -0.0188
|  | 346.62 | -0.0054
|  | 346.63 | -0.0032
|  | 346.63 | -0.0027
|  | 346.64 | 0.0863
|  | 346.65 | 0.0882
|  | 346.66 | 0.0889
|  | 346.67 | 0.0896
|  | 346.68 | 0.0921
|  | 346.68 | 0.1004
|  | 346.68 | 0.0187
|  | 346.69 | 0.0054
|  | 346.7 | 0.0033
|  | 346.7 | -0.0782
|  | 346.71 | -0.0797
|  | 346.72 | -0.0821
|  | 346.73 | -0.0857
|  | 346.73 | -0.0897
|  | 346.74 | -0.0973
|  | 346.75 | -0.1052
|  | 346.75 | -0.0184
|  | 346.76 | -0.0054
|  | 346.77 | -0.0032
|  | 346.77 | 0.0839
|  | 346.77 | 0.0859
|  | 346.78 | 0.088
|  | 346.79 | 0.0876
|  | 346.8 | 0.0883
|  | 346.81 | 0.0896
|  | 346.82 | 0.0992
|  | 346.82 | 0.0181
|  | 346.82 | 0.0054
|  | 346.83 | 0.0033
|  | 346.83 | 0.0028
|  | 346.84 | -0.0758
|  | 346.85 | -0.0787
|  | 346.86 | -0.0814
|  | 346.87 | -0.0846
|  | 346.88 | -0.0905
|  | 346.88 | -0.105
|  | 346.88 | -0.0182
|  | 346.89 | -0.0053
|  | 346.9 | -0.0032
|  | 346.9 | 0.083
|  | 346.91 | 0.0856
|  | 346.92 | 0.0866
|  | 346.93 | 0.0882
|  | 346.93 | 0.089
|  | 346.94 | 0.091
|  | 346.95 | 0.1002
|  | 346.95 | 0.0178
|  | 346.96 | 0.0054
|  | 346.97 | 0.0033
|  | 346.97 | 0.0028
|  | 346.98 | -0.0766
|  | 346.98 | -0.0802
|  | 346.99 | -0.0854
|  | 347 | -0.0909
|  | 347.01 | -0.0974
|  | 347.02 | -0.1044
|  | 347.02 | -0.0191
|  | 347.02 | -0.0053
|  | 347.03 | -0.0032
|  | 347.03 | -0.0026
|  | 347.04 | 0.0867
|  | 347.05 | 0.0855
|  | 347.06 | 0.0869
|  | 347.07 | 0.0879
|  | 347.07 | 0.0903
|  | 347.08 | 0.101
|  | 347.08 | 0.0195
|  | 347.09 | 0.0054
|  | 347.1 | 0.0033
|  | 347.1 | -0.0792
|  | 347.11 | -0.0761
|  | 347.12 | -0.0789
|  | 347.12 | -0.0814
|  | 347.13 | -0.0855
|  | 347.14 | -0.095
|  | 347.15 | -0.105
|  | 347.15 | -0.0187
|  | 347.16 | -0.0054
|  | 347.17 | -0.0032
|  | 347.17 | 0.0508
|  | 347.18 | 0.0832
|  | 347.18 | 0.0862
|  | 347.19 | 0.0874
|  | 347.2 | 0.0881
|  | 347.21 | 0.0908
|  | 347.22 | 0.1011
|  | 347.22 | 0.0185
|  | 347.23 | 0.0054
|  | 347.23 | 0.0033
|  | 347.23 | -0.078
|  | 347.24 | -0.077
|  | 347.25 | -0.08
|  | 347.26 | -0.083
|  | 347.27 | -0.0873
|  | 347.27 | -0.0958
|  | 347.28 | -0.1031
|  | 347.28 | -0.0185
|  | 347.29 | -0.0054
|  | 347.3 | -0.0032
|  | 347.3 | 0.0815
|  | 347.31 | 0.0826
|  | 347.32 | 0.0869
|  | 347.32 | 0.0872
|  | 347.33 | 0.0884
|  | 347.34 | 0.0914
|  | 347.35 | 0.1022
|  | 347.35 | 0.0182
|  | 347.36 | 0.0054
|  | 347.37 | 0.0033
|  | 347.37 | 0.0028
|  | 347.38 | -0.0776
|  | 347.38 | -0.0815
|  | 347.39 | -0.0864
|  | 347.4 | -0.0899
|  | 347.41 | -0.0958
|  | 347.42 | -0.1038
|  | 347.42 | -0.0304
|  | 347.43 | -0.0054
|  | 347.43 | -0.0032
|  | 347.43 | -0.0027
|  | 347.44 | 0.0841
|  | 347.45 | 0.0849
|  | 347.46 | 0.0876
|  | 347.47 | 0.089
|  | 347.48 | 0.0916
|  | 347.48 | 0.1017
|  | 347.48 | 0.018
|  | 347.49 | 0.0054
|  | 347.5 | 0.0033
|  | 347.5 | 0.0028
|  | 347.51 | -0.0789
|  | 347.52 | -0.0817
|  | 347.52 | -0.0866
|  | 347.53 | -0.0924
|  | 347.54 | -0.096
|  | 347.55 | -0.104
|  | 347.55 | -0.0203
|  | 347.56 | -0.0054
|  | 347.57 | -0.0032
|  | 347.57 | -0.0028
|  | 347.57 | 0.0842
|  | 347.58 | 0.0878
|  | 347.59 | 0.0896
|  | 347.6 | 0.0904
|  | 347.61 | 0.0924
|  | 347.62 | 0.1017
|  | 347.62 | 0.0305
|  | 347.62 | 0.0055
|  | 347.63 | 0.0033
|  | 347.63 | 0.0029
|  | 347.64 | -0.0779
|  | 347.65 | -0.0818
|  | 347.66 | -0.0895
|  | 347.67 | -0.0942
|  | 347.68 | -0.0975
|  | 347.68 | -0.105
|  | 347.68 | -0.0192
|  | 347.69 | -0.0054
|  | 347.7 | -0.0032
|  | 347.7 | -0.0027
|  | 347.71 | 0.0866
|  | 347.72 | 0.0898
|  | 347.73 | 0.0882
|  | 347.73 | 0.0903
|  | 347.74 | 0.093
|  | 347.75 | 0.1029
|  | 347.75 | 0.0194
|  | 347.76 | 0.0054
|  | 347.77 | 0.0033
|  | 347.77 | -0.0809
|  | 347.77 | -0.0784
|  | 347.78 | -0.0825
|  | 347.79 | -0.0907
|  | 347.8 | -0.0947
|  | 347.81 | -0.0984
|  | 347.82 | -0.1063
|  | 347.82 | -0.0188
|  | 347.82 | -0.0053
|  | 347.83 | -0.0031
|  | 347.83 | 0.0518
|  | 347.84 | 0.0873
|  | 347.85 | 0.0865
|  | 347.86 | 0.0881
|  | 347.87 | 0.0902
|  | 347.88 | 0.0928
|  | 347.88 | 0.1032
|  | 347.88 | 0.019
|  | 347.89 | 0.0054
|  | 347.9 | 0.0033
|  | 347.9 | -0.0806
|  | 347.91 | -0.0803
|  | 347.92 | -0.0837
|  | 347.93 | -0.0883
|  | 347.93 | -0.0939
|  | 347.94 | -0.0976
|  | 347.95 | -0.1039
|  | 347.95 | -0.0184
|  | 347.96 | -0.0054
|  | 347.97 | -0.0032
|  | 347.97 | 0.0828
|  | 347.98 | 0.0832
|  | 347.98 | 0.0892
|  | 347.99 | 0.0899
|  | 348 | 0.0896
|  | 348.01 | 0.0921
|  | 348.02 | 0.1027
|  | 348.02 | 0.0184
|  | 348.02 | 0.0054
|  | 348.03 | 0.0033
|  | 348.03 | 0.0029
|  | 348.04 | -0.0781
|  | 348.05 | -0.0823
|  | 348.06 | -0.0913
|  | 348.07 | -0.0944
|  | 348.07 | -0.0979
|  | 348.08 | -0.1051
|  | 348.08 | -0.0307
|  | 348.09 | -0.0054
|  | 348.1 | -0.0032
|  | 348.1 | 0.0831
|  | 348.11 | 0.085
|  | 348.12 | 0.0863
|  | 348.12 | 0.0897
|  | 348.13 | 0.0909
|  | 348.14 | 0.0929
|  | 348.15 | 0.1033
|  | 348.15 | 0.0183
|  | 348.16 | 0.0055
|  | 348.17 | 0.0033
|  | 348.17 | 0.0029
|  | 348.18 | -0.0778
|  | 348.18 | -0.0824
|  | 348.19 | -0.089
|  | 348.2 | -0.0938
|  | 348.21 | -0.0974
|  | 348.22 | -0.1045
|  | 348.22 | -0.0197
|  | 348.23 | -0.0054
|  | 348.23 | -0.0032
|  | 348.23 | -0.0027
|  | 348.24 | 0.0859
|  | 348.25 | 0.0887
|  | 348.26 | 0.0897
|  | 348.27 | 0.0916
|  | 348.27 | 0.0924
|  | 348.28 | 0.102
|  | 348.28 | 0.0203
|  | 348.29 | 0.0054
|  | 348.3 | 0.0033
|  | 348.3 | -0.0494
|  | 348.31 | -0.0773
|  | 348.32 | -0.0818
|  | 348.32 | -0.0882
|  | 348.33 | -0.0933
|  | 348.34 | -0.0974
|  | 348.35 | -0.1062
|  | 348.35 | -0.0189
|  | 348.36 | -0.0054
|  | 348.37 | -0.0032
|  | 348.37 | -0.0027
|  | 348.38 | 0.0869
|  | 348.38 | 0.0889
|  | 348.39 | 0.0907
|  | 348.4 | 0.0906
|  | 348.41 | 0.0923
|  | 348.42 | 0.103
|  | 348.42 | 0.0191
|  | 348.43 | 0.0054
|  | 348.43 | 0.0033
|  | 348.43 | -0.0801
|  | 348.44 | -0.078
|  | 348.45 | -0.081
|  | 348.46 | -0.0867
|  | 348.47 | -0.0944
|  | 348.48 | -0.0986
|  | 348.48 | -0.1053
|  | 348.48 | -0.0186
|  | 348.49 | -0.0054
|  | 348.5 | -0.0032
|  | 348.5 | 0.0837
|  | 348.51 | 0.086
|  | 348.52 | 0.0896
|  | 348.52 | 0.091
|  | 348.53 | 0.089
|  | 348.54 | 0.0917
|  | 348.55 | 0.1024
|  | 348.55 | 0.0183
|  | 348.56 | 0.0054
|  | 348.57 | 0.0033
|  | 348.57 | 0.0028
|  | 348.57 | -0.0769
|  | 348.58 | -0.0799
|  | 348.59 | -0.0839
|  | 348.6 | -0.0932
|  | 348.61 | -0.0985
|  | 348.62 | -0.1068
|  | 348.62 | -0.0184
|  | 348.62 | -0.0054
|  | 348.63 | -0.0032
|  | 348.63 | 0.0847
|  | 348.64 | 0.0867
|  | 348.65 | 0.0895
|  | 348.66 | 0.0883
|  | 348.67 | 0.0894
|  | 348.68 | 0.0919
|  | 348.68 | 0.1035
|  | 348.68 | 0.0185
|  | 348.69 | 0.0055
|  | 348.7 | 0.0033
|  | 348.7 | 0.0028
|  | 348.71 | -0.0767
|  | 348.72 | -0.0799
|  | 348.73 | -0.0863
|  | 348.73 | -0.0922
|  | 348.74 | -0.0966
|  | 348.75 | -0.1048
|  | 348.75 | -0.0196
|  | 348.76 | -0.0054
|  | 348.77 | -0.0032
|  | 348.77 | -0.0027
|  | 348.77 | 0.087
|  | 348.78 | 0.0894
|  | 348.79 | 0.0913
|  | 348.8 | 0.0918
|  | 348.81 | 0.0919
|  | 348.82 | 0.103
|  | 348.82 | 0.0199
|  | 348.82 | 0.0055
|  | 348.83 | 0.0034
|  | 348.83 | -0.0807
|  | 348.84 | -0.0772
|  | 348.85 | -0.0801
|  | 348.86 | -0.0849
|  | 348.87 | -0.0924
|  | 348.88 | -0.097
|  | 348.88 | -0.1051
|  | 348.88 | -0.0189
|  | 348.89 | -0.0054
|  | 348.9 | -0.0032
|  | 348.9 | 0.0506
|  | 348.91 | 0.0863
|  | 348.92 | 0.09
|  | 348.93 | 0.0893
|  | 348.93 | 0.0896
|  | 348.94 | 0.092
|  | 348.95 | 0.1033
|  | 348.95 | 0.0194
|  | 348.96 | 0.0055
|  | 348.97 | 0.0034
|  | 348.97 | -0.0802
|  | 348.98 | -0.0767
|  | 348.98 | -0.0797
|  | 348.99 | -0.0823
|  | 349 | -0.0877
|  | 349.01 | -0.0954
|  | 349.02 | -0.1066
|  | 349.02 | -0.0186
|  | 349.02 | -0.0054
|  | 349.03 | -0.0032
|  | 349.03 | 0.0849
|  | 349.04 | 0.0865
|  | 349.05 | 0.0892
|  | 349.06 | 0.0896
|  | 349.07 | 0.0892
|  | 349.07 | 0.0917
|  | 349.08 | 0.1021
|  | 349.08 | 0.0184
|  | 349.09 | 0.0055
|  | 349.1 | 0.0034
|  | 349.1 | 0.0029
|  | 349.11 | -0.0779
|  | 349.12 | -0.0813
|  | 349.12 | -0.0841
|  | 349.13 | -0.0886
|  | 349.14 | -0.0967
|  | 349.15 | -0.105
|  | 349.15 | -0.0306
|  | 349.16 | -0.0054
|  | 349.17 | -0.0032
|  | 349.17 | 0.0828
|  | 349.18 | 0.0849
|  | 349.18 | 0.089
|  | 349.19 | 0.0899
|  | 349.2 | 0.0897
|  | 349.21 | 0.0921
|  | 349.22 | 0.1022
|  | 349.22 | 0.0182
|  | 349.23 | 0.0054
|  | 349.23 | 0.0034
|  | 349.23 | 0.0029
|  | 349.24 | -0.0763
|  | 349.25 | -0.0789
|  | 349.26 | -0.0828
|  | 349.27 | -0.0901
|  | 349.27 | -0.0971
|  | 349.28 | -0.1041
|  | 349.28 | -0.0197
|  | 349.29 | -0.0054
|  | 349.3 | -0.0032
|  | 349.3 | -0.0028
|  | 349.31 | 0.085
|  | 349.32 | 0.088
|  | 349.32 | 0.0887
|  | 349.33 | 0.0903
|  | 349.34 | 0.0927
|  | 349.35 | 0.1044
|  | 349.35 | 0.0201
|  | 349.36 | 0.0055
|  | 349.37 | 0.0034
|  | 349.37 | -0.082
|  | 349.38 | -0.0787
|  | 349.38 | -0.0825
|  | 349.39 | -0.0879
|  | 349.4 | -0.094
|  | 349.41 | -0.0974
|  | 349.42 | -0.105
|  | 349.42 | -0.0189
|  | 349.43 | -0.0054
|  | 349.43 | -0.0032
|  | 349.43 | 0.0839
|  | 349.44 | 0.0875
|  | 349.45 | 0.0874
|  | 349.46 | 0.0884
|  | 349.47 | 0.0903
|  | 349.48 | 0.0926
|  | 349.48 | 0.1047
|  | 349.48 | 0.019
|  | 349.49 | 0.0055
|  | 349.5 | 0.0033
|  | 349.5 | 0.0029
|  | 349.51 | -0.0778
|  | 349.52 | -0.081
|  | 349.52 | -0.0879
|  | 349.53 | -0.0947
|  | 349.54 | -0.0971
|  | 349.55 | -0.1052
|  | 349.55 | -0.0186
|  | 349.56 | -0.0054
|  | 349.57 | -0.0032
|  | 349.57 | 0.0836
|  | 349.57 | 0.0869
|  | 349.58 | 0.0874
|  | 349.59 | 0.0885
|  | 349.6 | 0.0903
|  | 349.61 | 0.0934
|  | 349.62 | 0.1061
|  | 349.62 | 0.019
|  | 349.62 | 0.0055
|  | 349.63 | 0.0034
|  | 349.63 | 0.003
|  | 349.64 | -0.0792
|  | 349.65 | -0.0826
|  | 349.66 | -0.0878
|  | 349.67 | -0.0941
|  | 349.68 | -0.097
|  | 349.68 | -0.1049
|  | 349.68 | -0.0187
|  | 349.69 | -0.0054
|  | 349.7 | -0.0032
|  | 349.7 | 0.0832
|  | 349.71 | 0.0857
|  | 349.72 | 0.0892
|  | 349.73 | 0.0887
|  | 349.73 | 0.09
|  | 349.74 | 0.0929
|  | 349.75 | 0.1049
|  | 349.75 | 0.0186
|  | 349.76 | 0.0055
|  | 349.77 | 0.0034
|  | 349.77 | 0.0029
|  | 349.77 | -0.0783
|  | 349.78 | -0.0816
|  | 349.79 | -0.0866
|  | 349.8 | -0.095
|  | 349.81 | -0.0992
|  | 349.82 | -0.1075
|  | 349.82 | -0.0315
|  | 349.82 | -0.0054
|  | 349.83 | -0.0032
|  | 349.83 | -0.0028
|  | 349.84 | 0.0878
|  | 349.85 | 0.091
|  | 349.86 | 0.0912
|  | 349.87 | 0.0915
|  | 349.88 | 0.0945
|  | 349.88 | 0.1072
|  | 349.88 | 0.0322
|  | 349.89 | 0.0056
|  | 349.9 | 0.0034
|  | 349.9 | 0.0029
|  | 349.91 | -0.0794
|  | 349.92 | -0.0829
|  | 349.93 | -0.0877
|  | 349.93 | -0.0935
|  | 349.94 | -0.0985
|  | 349.95 | -0.1068
|  | 349.95 | -0.0198
|  | 349.96 | -0.0054
|  | 349.97 | -0.0032
|  | 349.97 | -0.0027
|  | 349.98 | 0.0876
|  | 349.98 | 0.0907
|  | 349.99 | 0.092
|  | 350 | 0.0935
|  | 350.01 | 0.0968
|  | 350.02 | 0.1077
|  | 350.02 | 0.0213
|  | 350.02 | 0.0056
|  | 350.03 | 0.0034
|  | 350.03 | -0.0522
|  | 350.04 | -0.0803
|  | 350.05 | -0.0839
|  | 350.06 | -0.09
|  | 350.07 | -0.0955
|  | 350.07 | -0.0989
|  | 350.08 | -0.1057
|  | 350.08 | -0.0193
|  | 350.09 | -0.0054
|  | 350.1 | -0.0032
|  | 350.1 | 0.0509
|  | 350.11 | 0.0857
|  | 350.12 | 0.0908
|  | 350.12 | 0.0945
|  | 350.13 | 0.0958
|  | 350.14 | 0.0973
|  | 350.15 | 0.1093
|  | 350.15 | 0.0196
|  | 350.16 | 0.0056
|  | 350.17 | 0.0034
|  | 350.17 | -0.0849
|  | 350.18 | -0.0815
|  | 350.18 | -0.0851
|  | 350.19 | -0.0884
|  | 350.2 | -0.0929
|  | 350.21 | -0.0993
|  | 350.22 | -0.1065
|  | 350.22 | -0.0187
|  | 350.23 | -0.0054
|  | 350.23 | -0.0032
|  | 350.23 | 0.0842
|  | 350.24 | 0.0857
|  | 350.25 | 0.0886
|  | 350.26 | 0.0913
|  | 350.27 | 0.0928
|  | 350.27 | 0.096
|  | 350.28 | 0.1089
|  | 350.28 | 0.0187
|  | 350.29 | 0.0056
|  | 350.3 | 0.0034
|  | 350.3 | 0.0029
|  | 350.31 | -0.0816
|  | 350.32 | -0.0857
|  | 350.32 | -0.0904
|  | 350.33 | -0.095
|  | 350.34 | -0.0995
|  | 350.35 | -0.1071
|  | 350.35 | -0.0199
|  | 350.36 | -0.0054
|  | 350.37 | -0.0033
|  | 350.37 | -0.0028
|  | 350.38 | 0.0877
|  | 350.38 | 0.0893
|  | 350.39 | 0.0905
|  | 350.4 | 0.093
|  | 350.41 | 0.0958
|  | 350.42 | 0.1072
|  | 350.42 | 0.0202
|  | 350.43 | 0.0055
|  | 350.43 | 0.0033
|  | 350.43 | -0.0847
|  | 350.44 | -0.0797
|  | 350.45 | -0.0843
|  | 350.46 | -0.0904
|  | 350.47 | -0.0943
|  | 350.48 | -0.098
|  | 350.48 | -0.106
|  | 350.48 | -0.019
|  | 350.49 | -0.0055
|  | 350.5 | -0.0032
|  | 350.5 | 0.0847
|  | 350.51 | 0.0852
|  | 350.52 | 0.0888
|  | 350.52 | 0.0913
|  | 350.53 | 0.094
|  | 350.54 | 0.0979
|  | 350.55 | 0.109
|  | 350.55 | 0.0191
|  | 350.56 | 0.0056
|  | 350.57 | 0.0034
|  | 350.57 | 0.0029
|  | 350.57 | -0.0832
|  | 350.58 | -0.0866
|  | 350.59 | -0.0892
|  | 350.6 | -0.0937
|  | 350.61 | -0.0996
|  | 350.62 | -0.1078
|  | 350.62 | -0.0188
|  | 350.62 | -0.0055
|  | 350.63 | -0.0033
|  | 350.63 | 0.086
|  | 350.64 | 0.0869
|  | 350.65 | 0.0877
|  | 350.66 | 0.0904
|  | 350.67 | 0.0918
|  | 350.68 | 0.0948
|  | 350.68 | 0.1072
|  | 350.68 | 0.0195
|  | 350.69 | 0.0056
|  | 350.7 | 0.0034
|  | 350.7 | -0.0828
|  | 350.71 | -0.0799
|  | 350.72 | -0.083
|  | 350.73 | -0.0857
|  | 350.73 | -0.0884
|  | 350.74 | -0.099
|  | 350.75 | -0.1068
|  | 350.75 | -0.0186
|  | 350.76 | -0.0055
|  | 350.77 | -0.0032
|  | 350.77 | 0.0842
|  | 350.77 | 0.0844
|  | 350.78 | 0.086
|  | 350.79 | 0.0875
|  | 350.8 | 0.0893
|  | 350.81 | 0.093
|  | 350.82 | 0.1073
|  | 350.82 | 0.0188
|  | 350.82 | 0.0056
|  | 350.83 | 0.0034
|  | 350.83 | 0.0029
|  | 350.84 | -0.08
|  | 350.85 | -0.0809
|  | 350.86 | -0.0833
|  | 350.87 | -0.0879
|  | 350.88 | -0.0978
|  | 350.88 | -0.1075
|  | 350.88 | -0.0199
|  | 350.89 | -0.0055
|  | 350.9 | -0.0033
|  | 350.9 | -0.0028
|  | 350.91 | 0.0868
|  | 350.92 | 0.0886
|  | 350.93 | 0.0886
|  | 350.93 | 0.0904
|  | 350.94 | 0.0938
|  | 350.95 | 0.1078
|  | 350.95 | 0.0204
|  | 350.96 | 0.0056
|  | 350.97 | 0.0034
|  | 350.97 | -0.0849
|  | 350.98 | -0.0804
|  | 350.98 | -0.0836
|  | 350.99 | -0.0858
|  | 351 | -0.0901
|  | 351.01 | -0.0964
|  | 351.02 | -0.1075
|  | 351.02 | -0.0191
|  | 351.02 | -0.0055
|  | 351.03 | -0.0033
|  | 351.03 | 0.0532
|  | 351.04 | 0.0847
|  | 351.05 | 0.0867
|  | 351.06 | 0.0899
|  | 351.07 | 0.092
|  | 351.07 | 0.0956
|  | 351.08 | 0.1082
|  | 351.08 | 0.0193
|  | 351.09 | 0.0056
|  | 351.1 | 0.0034
|  | 351.1 | -0.0842
|  | 351.11 | -0.0816
|  | 351.12 | -0.0847
|  | 351.12 | -0.088
|  | 351.13 | -0.0931
|  | 351.14 | -0.0995
|  | 351.15 | -0.1066
|  | 351.15 | -0.0188
|  | 351.16 | -0.0055
|  | 351.17 | -0.0032
|  | 351.17 | 0.0843
|  | 351.18 | 0.0885
|  | 351.18 | 0.0911
|  | 351.19 | 0.0927
|  | 351.2 | 0.0941
|  | 351.21 | 0.0977
|  | 351.22 | 0.1092
|  | 351.22 | 0.0187
|  | 351.23 | 0.0055
|  | 351.23 | 0.0034
|  | 351.23 | 0.003
|  | 351.24 | -0.0824
|  | 351.25 | -0.085
|  | 351.26 | -0.0847
|  | 351.27 | -0.0913
|  | 351.27 | -0.0973
|  | 351.28 | -0.1064
|  | 351.28 | -0.02
|  | 351.29 | -0.0055
|  | 351.3 | -0.0033
|  | 351.3 | -0.0027
|  | 351.31 | 0.0859
|  | 351.32 | 0.0859
|  | 351.32 | 0.0887
|  | 351.33 | 0.0931
|  | 351.34 | 0.0958
|  | 351.35 | 0.1115
|  | 351.35 | 0.0206
|  | 351.36 | 0.0056
|  | 351.37 | 0.0034
|  | 351.37 | -0.0886
|  | 351.38 | -0.0803
|  | 351.38 | -0.0826
|  | 351.39 | -0.0856
|  | 351.4 | -0.0893
|  | 351.41 | -0.0964
|  | 351.42 | -0.1052
|  | 351.42 | -0.0191
|  | 351.43 | -0.0055
|  | 351.43 | -0.0033
|  | 351.43 | 0.0837
|  | 351.44 | 0.0828
|  | 351.45 | 0.0861
|  | 351.46 | 0.0897
|  | 351.47 | 0.0931
|  | 351.48 | 0.0998
|  | 351.48 | 0.114
|  | 351.48 | 0.0192
|  | 351.49 | 0.0056
|  | 351.5 | 0.0035
|  | 351.5 | 0.003
|  | 351.51 | -0.0841
|  | 351.52 | -0.0835
|  | 351.52 | -0.0853
|  | 351.53 | -0.0874
|  | 351.54 | -0.0932
|  | 351.55 | -0.1038
|  | 351.55 | -0.0189
|  | 351.56 | -0.0055
|  | 351.57 | -0.0033
|  | 351.57 | 0.0813
|  | 351.57 | 0.0816
|  | 351.58 | 0.089
|  | 351.59 | 0.0921
|  | 351.6 | 0.0968
|  | 351.61 | 0.1029
|  | 351.62 | 0.1158
|  | 351.62 | 0.019
|  | 351.62 | 0.0056
|  | 351.63 | 0.0035
|  | 351.63 | 0.003
|  | 351.64 | -0.0836
|  | 351.65 | -0.0855
|  | 351.66 | -0.0881
|  | 351.67 | -0.0911
|  | 351.68 | -0.0974
|  | 351.68 | -0.1063
|  | 351.68 | -0.0311
|  | 351.69 | -0.0055
|  | 351.7 | -0.0033
|  | 351.7 | 0.0839
|  | 351.71 | 0.0868
|  | 351.72 | 0.0908
|  | 351.73 | 0.094
|  | 351.73 | 0.1005
|  | 351.74 | 0.1057
|  | 351.75 | 0.1163
|  | 351.75 | 0.0186
|  | 351.76 | 0.0056
|  | 351.77 | 0.0034
|  | 351.77 | 0.003
|  | 351.77 | -0.083
|  | 351.78 | -0.0853
|  | 351.79 | -0.0886
|  | 351.8 | -0.0913
|  | 351.81 | -0.0971
|  | 351.82 | -0.1058
|  | 351.82 | -0.0203
|  | 351.82 | -0.0056
|  | 351.83 | -0.0034
|  | 351.83 | -0.0028
|  | 351.84 | 0.0854
|  | 351.85 | 0.0905
|  | 351.86 | 0.0937
|  | 351.87 | 0.1008
|  | 351.88 | 0.1045
|  | 351.88 | 0.1157
|  | 351.88 | 0.0203
|  | 351.89 | 0.0057
|  | 351.9 | 0.0035
|  | 351.9 | -0.0926
|  | 351.91 | -0.0816
|  | 351.92 | -0.0837
|  | 351.93 | -0.0887
|  | 351.93 | -0.0924
|  | 351.94 | -0.0988
|  | 351.95 | -0.1084
|  | 351.95 | -0.0197
|  | 351.96 | -0.0057
|  | 351.97 | -0.0034
|  | 351.97 | 0.0531
|  | 351.98 | 0.0886
|  | 351.98 | 0.0912
|  | 351.99 | 0.0948
|  | 352 | 0.1003
|  | 352.01 | 0.1086
|  | 352.02 | 0.1184
|  | 352.02 | 0.0196
|  | 352.02 | 0.0057
|  | 352.03 | 0.0035
|  | 352.03 | -0.0932
|  | 352.04 | -0.0905
|  | 352.05 | -0.0847
|  | 352.06 | -0.0871
|  | 352.07 | -0.0908
|  | 352.07 | -0.0956
|  | 352.08 | -0.1052
|  | 352.08 | -0.0193
|  | 352.09 | -0.0057
|  | 352.1 | -0.0034
|  | 352.1 | 0.0825
|  | 352.11 | 0.084
|  | 352.12 | 0.0896
|  | 352.12 | 0.0939
|  | 352.13 | 0.1018
|  | 352.14 | 0.1101
|  | 352.15 | 0.1218
|  | 352.15 | 0.0191
|  | 352.16 | 0.0057
|  | 352.17 | 0.0035
|  | 352.17 | 0.003
|  | 352.18 | -0.0841
|  | 352.18 | -0.085
|  | 352.19 | -0.088
|  | 352.2 | -0.0918
|  | 352.21 | -0.096
|  | 352.22 | -0.1054
|  | 352.22 | -0.0205
|  | 352.23 | -0.0056
|  | 352.23 | -0.0033
|  | 352.23 | -0.0028
|  | 352.24 | 0.0842
|  | 352.25 | 0.0889
|  | 352.26 | 0.0936
|  | 352.27 | 0.0985
|  | 352.27 | 0.1091
|  | 352.28 | 0.1178
|  | 352.28 | 0.0202
|  | 352.29 | 0.0056
|  | 352.3 | 0.0035
|  | 352.3 | -0.0942
|  | 352.31 | -0.0842
|  | 352.32 | -0.086
|  | 352.32 | -0.0865
|  | 352.33 | -0.0907
|  | 352.34 | -0.0976
|  | 352.35 | -0.1061
|  | 352.35 | -0.0194
|  | 352.36 | -0.0056
|  | 352.37 | -0.0033
|  | 352.37 | 0.0845
|  | 352.38 | 0.0848
|  | 352.38 | 0.089
|  | 352.39 | 0.0948
|  | 352.4 | 0.1038
|  | 352.41 | 0.1091
|  | 352.42 | 0.1193
|  | 352.42 | 0.0196
|  | 352.43 | 0.0056
|  | 352.43 | 0.0034
|  | 352.43 | -0.0937
|  | 352.44 | -0.0865
|  | 352.45 | -0.0843
|  | 352.46 | -0.0855
|  | 352.47 | -0.0893
|  | 352.48 | -0.0959
|  | 352.48 | -0.1052
|  | 352.48 | -0.0191
|  | 352.49 | -0.0056
|  | 352.5 | -0.0033
|  | 352.5 | 0.0828
|  | 352.51 | 0.085
|  | 352.52 | 0.0897
|  | 352.52 | 0.0944
|  | 352.53 | 0.0957
|  | 352.54 | 0.1027
|  | 352.55 | 0.1194
|  | 352.55 | 0.0191
|  | 352.56 | 0.0057
|  | 352.57 | 0.0034
|  | 352.57 | 0.003
|  | 352.57 | -0.0847
|  | 352.58 | -0.0823
|  | 352.59 | -0.085
|  | 352.6 | -0.0892
|  | 352.61 | -0.0967
|  | 352.62 | -0.1051
|  | 352.62 | -0.0203
|  | 352.62 | -0.0056
|  | 352.63 | -0.0033
|  | 352.63 | -0.0028
|  | 352.64 | 0.0849
|  | 352.65 | 0.0906
|  | 352.66 | 0.0942
|  | 352.67 | 0.0965
|  | 352.68 | 0.1023
|  | 352.68 | 0.1135
|  | 352.68 | 0.0213
|  | 352.69 | 0.0056
|  | 352.7 | 0.0034
|  | 352.7 | 0.0029
|  | 352.71 | -0.0815
|  | 352.72 | -0.0825
|  | 352.73 | -0.0863
|  | 352.73 | -0.0909
|  | 352.74 | -0.0985
|  | 352.75 | -0.107
|  | 352.75 | -0.0199
|  | 352.76 | -0.0056
|  | 352.77 | -0.0033
|  | 352.77 | -0.0028
|  | 352.77 | 0.0871
|  | 352.78 | 0.0915
|  | 352.79 | 0.0983
|  | 352.8 | 0.0991
|  | 352.81 | 0.1013
|  | 352.82 | 0.1109
|  | 352.82 | 0.0196
|  | 352.82 | 0.0056
|  | 352.83 | 0.0034
|  | 352.83 | -0.0869
|  | 352.84 | -0.0787
|  | 352.85 | -0.0819
|  | 352.86 | -0.088
|  | 352.87 | -0.0933
|  | 352.88 | -0.0989
|  | 352.88 | -0.1076
|  | 352.88 | -0.019
|  | 352.89 | -0.0056
|  | 352.9 | -0.0033
|  | 352.9 | 0.0863
|  | 352.91 | 0.087
|  | 352.92 | 0.0885
|  | 352.93 | 0.0916
|  | 352.93 | 0.0975
|  | 352.94 | 0.1011
|  | 352.95 | 0.1109
|  | 352.95 | 0.019
|  | 352.96 | 0.0056
|  | 352.97 | 0.0034
|  | 352.97 | 0.0029
|  | 352.98 | -0.0795
|  | 352.98 | -0.0815
|  | 352.99 | -0.085
|  | 353 | -0.0892
|  | 353.01 | -0.0988
|  | 353.02 | -0.1078
|  | 353.02 | -0.019
|  | 353.02 | -0.0056
|  | 353.03 | -0.0033
|  | 353.03 | 0.0849
|  | 353.04 | 0.0866
|  | 353.05 | 0.0903
|  | 353.06 | 0.0954
|  | 353.07 | 0.1006
|  | 353.07 | 0.1043
|  | 353.08 | 0.1142
|  | 353.08 | 0.0187
|  | 353.09 | 0.0056
|  | 353.1 | 0.0034
|  | 353.1 | 0.003
|  | 353.11 | -0.0816
|  | 353.12 | -0.084
|  | 353.12 | -0.0876
|  | 353.13 | -0.0937
|  | 353.14 | -0.0986
|  | 353.15 | -0.1073
|  | 353.15 | -0.0203
|  | 353.16 | -0.0056
|  | 353.17 | -0.0033
|  | 353.17 | -0.0029
|  | 353.18 | 0.0866
|  | 353.18 | 0.0899
|  | 353.19 | 0.0933
|  | 353.2 | 0.0982
|  | 353.21 | 0.1021
|  | 353.22 | 0.1116
|  | 353.22 | 0.0201
|  | 353.23 | 0.0056
|  | 353.23 | 0.0034
|  | 353.23 | -0.0884
|  | 353.24 | -0.0796
|  | 353.25 | -0.0848
|  | 353.26 | -0.0868
|  | 353.27 | -0.0923
|  | 353.27 | -0.0986
|  | 353.28 | -0.1071
|  | 353.28 | -0.0194
|  | 353.29 | -0.0056
|  | 353.3 | -0.0034
|  | 353.3 | 0.0522
|  | 353.31 | 0.0863
|  | 353.32 | 0.0898
|  | 353.32 | 0.094
|  | 353.33 | 0.0934
|  | 353.34 | 0.0967
|  | 353.35 | 0.1065
|  | 353.35 | 0.0194
|  | 353.36 | 0.0057
|  | 353.37 | 0.0034
|  | 353.37 | -0.0819
|  | 353.38 | -0.0799
|  | 353.38 | -0.0816
|  | 353.39 | -0.0857
|  | 353.4 | -0.0913
|  | 353.41 | -0.0995
|  | 353.42 | -0.1084
|  | 353.42 | -0.019
|  | 353.43 | -0.0056
|  | 353.43 | -0.0033
|  | 353.43 | 0.0863
|  | 353.44 | 0.0874
|  | 353.45 | 0.0904
|  | 353.46 | 0.0902
|  | 353.47 | 0.0929
|  | 353.48 | 0.0959
|  | 353.48 | 0.1065
|  | 353.48 | 0.0186
|  | 353.49 | 0.0057
|  | 353.5 | 0.0034
|  | 353.5 | 0.0029
|  | 353.51 | -0.0794
|  | 353.52 | -0.0822
|  | 353.52 | -0.0858
|  | 353.53 | -0.0911
|  | 353.54 | -0.0977
|  | 353.55 | -0.1077
|  | 353.55 | -0.0202
|  | 353.56 | -0.0056
|  | 353.57 | -0.0034
|  | 353.57 | -0.0028
|  | 353.57 | 0.0862
|  | 353.58 | 0.0905
|  | 353.59 | 0.094
|  | 353.6 | 0.0971
|  | 353.61 | 0.0997
|  | 353.62 | 0.1145
|  | 353.62 | 0.0209
|  | 353.62 | 0.0056
|  | 353.63 | 0.0034
|  | 353.63 | -0.056
|  | 353.64 | -0.0794
|  | 353.65 | -0.083
|  | 353.66 | -0.0876
|  | 353.67 | -0.0952
|  | 353.68 | -0.1002
|  | 353.68 | -0.1084
|  | 353.68 | -0.0196
|  | 353.69 | -0.0056
|  | 353.7 | -0.0034
|  | 353.7 | 0.0537
|  | 353.71 | 0.0878
|  | 353.72 | 0.0915
|  | 353.73 | 0.091
|  | 353.73 | 0.0962
|  | 353.74 | 0.1028
|  | 353.75 | 0.1138
|  | 353.75 | 0.0195
|  | 353.76 | 0.0056
|  | 353.77 | 0.0034
|  | 353.77 | -0.0897
|  | 353.77 | -0.0803
|  | 353.78 | -0.0814
|  | 353.79 | -0.0853
|  | 353.8 | -0.0897
|  | 353.81 | -0.0979
|  | 353.82 | -0.1069
|  | 353.82 | -0.0192
|  | 353.82 | -0.0056
|  | 353.83 | -0.0033
|  | 353.83 | 0.0849
|  | 353.84 | 0.086
|  | 353.85 | 0.0896
|  | 353.86 | 0.092
|  | 353.87 | 0.0949
|  | 353.88 | 0.0998
|  | 353.88 | 0.1139
|  | 353.88 | 0.0187
|  | 353.89 | 0.0056
|  | 353.9 | 0.0034
|  | 353.9 | 0.0028
|  | 353.91 | -0.0811
|  | 353.92 | -0.0846
|  | 353.93 | -0.0876
|  | 353.93 | -0.0928
|  | 353.94 | -0.1002
|  | 353.95 | -0.1091
|  | 353.95 | -0.0316
|  | 353.96 | -0.0056
|  | 353.97 | -0.0034
|  | 353.97 | -0.0029
|  | 353.98 | 0.0876
|  | 353.98 | 0.0909
|  | 353.99 | 0.0952
|  | 354 | 0.105
|  | 354.01 | 0.1063
|  | 354.02 | 0.1143
|  | 354.02 | 0.0185
|  | 354.02 | 0.0056
|  | 354.03 | 0.0034
|  | 354.03 | 0.0029
|  | 354.04 | -0.0806
|  | 354.05 | -0.0819
|  | 354.06 | -0.0851
|  | 354.07 | -0.0939
|  | 354.07 | -0.1
|  | 354.08 | -0.109
|  | 354.08 | -0.0203
|  | 354.09 | -0.0056
|  | 354.1 | -0.0034
|  | 354.1 | -0.0028
|  | 354.11 | 0.0881
|  | 354.12 | 0.0912
|  | 354.12 | 0.0956
|  | 354.13 | 0.0979
|  | 354.14 | 0.1023
|  | 354.15 | 0.1167
|  | 354.15 | 0.0203
|  | 354.16 | 0.0056
|  | 354.17 | 0.0034
|  | 354.17 | -0.0929
|  | 354.18 | -0.08
|  | 354.18 | -0.0828
|  | 354.19 | -0.0888
|  | 354.2 | -0.0934
|  | 354.21 | -0.0983
|  | 354.22 | -0.1058
|  | 354.22 | -0.0193
|  | 354.23 | -0.0056
|  | 354.23 | -0.0033
|  | 354.23 | 0.0846
|  | 354.24 | 0.0855
|  | 354.25 | 0.09
|  | 354.26 | 0.0943
|  | 354.27 | 0.097
|  | 354.27 | 0.107
|  | 354.28 | 0.1172
|  | 354.28 | 0.0191
|  | 354.29 | 0.0056
|  | 354.3 | 0.0034
|  | 354.3 | 0.003
|  | 354.31 | -0.0823
|  | 354.32 | -0.0861
|  | 354.32 | -0.0894
|  | 354.33 | -0.0921
|  | 354.34 | -0.0997
|  | 354.35 | -0.1088
|  | 354.35 | -0.0316
|  | 354.36 | -0.0055
|  | 354.37 | -0.0033
|  | 354.37 | 0.0863
|  | 354.38 | 0.0878
|  | 354.38 | 0.0899
|  | 354.39 | 0.0908
|  | 354.4 | 0.0936
|  | 354.41 | 0.0991
|  | 354.42 | 0.1153
|  | 354.42 | 0.0187
|  | 354.43 | 0.0056
|  | 354.43 | 0.0034
|  | 354.43 | 0.003
|  | 354.44 | -0.081
|  | 354.45 | -0.0838
|  | 354.46 | -0.0858
|  | 354.47 | -0.0918
|  | 354.48 | -0.0978
|  | 354.48 | -0.1064
|  | 354.48 | -0.0201
|  | 354.49 | -0.0055
|  | 354.5 | -0.0033
|  | 354.5 | -0.0028
|  | 354.51 | 0.0858
|  | 354.52 | 0.0906
|  | 354.52 | 0.093
|  | 354.53 | 0.0947
|  | 354.54 | 0.0978
|  | 354.55 | 0.1135
|  | 354.55 | 0.0202
|  | 354.56 | 0.0056
|  | 354.57 | 0.0034
|  | 354.57 | -0.0897
|  | 354.57 | -0.0819
|  | 354.58 | -0.0841
|  | 354.59 | -0.0878
|  | 354.6 | -0.0935
|  | 354.61 | -0.0996
|  | 354.62 | -0.1084
|  | 354.62 | -0.0194
|  | 354.62 | -0.0056
|  | 354.63 | -0.0033
|  | 354.63 | 0.0533
|  | 354.64 | 0.0872
|  | 354.65 | 0.0905
|  | 354.66 | 0.0941
|  | 354.67 | 0.0974
|  | 354.68 | 0.0988
|  | 354.68 | 0.1091
|  | 354.68 | 0.0193
|  | 354.69 | 0.0056
|  | 354.7 | 0.0034
|  | 354.7 | -0.0843
|  | 354.71 | -0.0812
|  | 354.72 | -0.0845
|  | 354.73 | -0.0908
|  | 354.73 | -0.0944
|  | 354.74 | -0.0995
|  | 354.75 | -0.1077
|  | 354.75 | -0.0191
|  | 354.76 | -0.0056
|  | 354.77 | -0.0033
|  | 354.77 | 0.0862
|  | 354.77 | 0.0863
|  | 354.78 | 0.0901
|  | 354.79 | 0.0929
|  | 354.8 | 0.0948
|  | 354.81 | 0.0992
|  | 354.82 | 0.1142
|  | 354.82 | 0.019
|  | 354.82 | 0.0056
|  | 354.83 | 0.0035
|  | 354.83 | 0.003
|  | 354.84 | -0.0818
|  | 354.85 | -0.0876
|  | 354.86 | -0.0906
|  | 354.87 | -0.0945
|  | 354.88 | -0.0991
|  | 354.88 | -0.1078
|  | 354.88 | -0.0313
|  | 354.89 | -0.0055
|  | 354.9 | -0.0033
|  | 354.9 | 0.0853
|  | 354.91 | 0.0872
|  | 354.92 | 0.091
|  | 354.93 | 0.0933
|  | 354.93 | 0.0951
|  | 354.94 | 0.0985
|  | 354.95 | 0.1086
|  | 354.95 | 0.0184
|  | 354.96 | 0.0056
|  | 354.97 | 0.0034
|  | 354.97 | 0.0029
|  | 354.98 | -0.0815
|  | 354.98 | -0.0855
|  | 354.99 | -0.0892
|  | 355 | -0.0938
|  | 355.01 | -0.0996
|  | 355.02 | -0.1081
|  | 355.02 | -0.0202
|  | 355.02 | -0.0056
|  | 355.03 | -0.0034
|  | 355.03 | -0.0029
|  | 355.04 | 0.0878
|  | 355.05 | 0.0925
|  | 355.06 | 0.0957
|  | 355.07 | 0.0955
|  | 355.07 | 0.098
|  | 355.08 | 0.1118
|  | 355.08 | 0.021
|  | 355.09 | 0.0056
|  | 355.1 | 0.0034
|  | 355.1 | -0.054
|  | 355.11 | -0.0822
|  | 355.12 | -0.0859
|  | 355.12 | -0.0875
|  | 355.13 | -0.092
|  | 355.14 | -0.0977
|  | 355.15 | -0.1063
|  | 355.15 | -0.0195
|  | 355.16 | -0.0056
|  | 355.17 | -0.0033
|  | 355.17 | 0.0514
|  | 355.18 | 0.0855
|  | 355.18 | 0.0892
|  | 355.19 | 0.0951
|  | 355.2 | 0.0958
|  | 355.21 | 0.1008
|  | 355.22 | 0.1117
|  | 355.22 | 0.0194
|  | 355.23 | 0.0056
|  | 355.23 | 0.0035
|  | 355.23 | -0.0866
|  | 355.24 | -0.0807
|  | 355.25 | -0.0844
|  | 355.26 | -0.0893
|  | 355.27 | -0.0934
|  | 355.27 | -0.0987
|  | 355.28 | -0.1076
|  | 355.28 | -0.0189
|  | 355.29 | -0.0055
|  | 355.3 | -0.0033
|  | 355.3 | 0.0852
|  | 355.31 | 0.0867
|  | 355.32 | 0.0915
|  | 355.32 | 0.094
|  | 355.33 | 0.0962
|  | 355.34 | 0.1021
|  | 355.35 | 0.1134
|  | 355.35 | 0.0187
|  | 355.36 | 0.0056
|  | 355.37 | 0.0034
|  | 355.37 | 0.0029
|  | 355.38 | -0.0802
|  | 355.38 | -0.0832
|  | 355.39 | -0.0868
|  | 355.4 | -0.0943
|  | 355.41 | -0.0993
|  | 355.42 | -0.1074
|  | 355.42 | -0.0201
|  | 355.43 | -0.0055
|  | 355.43 | -0.0033
|  | 355.43 | -0.0029
|  | 355.44 | 0.087
|  | 355.45 | 0.0913
|  | 355.46 | 0.0933
|  | 355.47 | 0.0966
|  | 355.48 | 0.1035
|  | 355.48 | 0.1135
|  | 355.48 | 0.0202
|  | 355.49 | 0.0056
|  | 355.5 | 0.0034
|  | 355.5 | -0.0894
|  | 355.51 | -0.0785
|  | 355.52 | -0.0814
|  | 355.52 | -0.0861
|  | 355.53 | -0.092
|  | 355.54 | -0.0965
|  | 355.55 | -0.1051
|  | 355.55 | -0.019
|  | 355.56 | -0.0055
|  | 355.57 | -0.0033
|  | 355.57 | 0.0502
|  | 355.57 | 0.0849
|  | 355.58 | 0.0891
|  | 355.59 | 0.0892
|  | 355.6 | 0.0912
|  | 355.61 | 0.0941
|  | 355.62 | 0.111
|  | 355.62 | 0.0188
|  | 355.62 | 0.0056
|  | 355.63 | 0.0034
|  | 355.63 | 0.0029
|  | 355.64 | -0.0772
|  | 355.65 | -0.0806
|  | 355.66 | -0.0843
|  | 355.67 | -0.093
|  | 355.68 | -0.0978
|  | 355.68 | -0.1064
|  | 355.68 | -0.0188
|  | 355.69 | -0.0055
|  | 355.7 | -0.0033
|  | 355.7 | 0.084
|  | 355.71 | 0.086
|  | 355.72 | 0.0904
|  | 355.73 | 0.0905
|  | 355.73 | 0.0928
|  | 355.74 | 0.0956
|  | 355.75 | 0.1072
|  | 355.75 | 0.0186
|  | 355.76 | 0.0056
|  | 355.77 | 0.0034
|  | 355.77 | 0.0029
|  | 355.77 | -0.0786
|  | 355.78 | -0.0809
|  | 355.79 | -0.0858
|  | 355.8 | -0.0935
|  | 355.81 | -0.0985
|  | 355.82 | -0.1071
|  | 355.82 | -0.0206
|  | 355.82 | -0.0055
|  | 355.83 | -0.0033
|  | 355.83 | -0.0028
|  | 355.84 | 0.0861
|  | 355.85 | 0.0878
|  | 355.86 | 0.088
|  | 355.87 | 0.0899
|  | 355.88 | 0.0936
|  | 355.88 | 0.1049
|  | 355.88 | 0.0312
|  | 355.89 | 0.0056
|  | 355.9 | 0.0034
|  | 355.9 | 0.0029
|  | 355.91 | -0.0782
|  | 355.92 | -0.081
|  | 355.93 | -0.0846
|  | 355.93 | -0.0921
|  | 355.94 | -0.097
|  | 355.95 | -0.1057
|  | 355.95 | -0.0195
|  | 355.96 | -0.0055
|  | 355.97 | -0.0033
|  | 355.97 | -0.0028
|  | 355.98 | 0.0855
|  | 355.98 | 0.086
|  | 355.99 | 0.087
|  | 356 | 0.0905
|  | 356.01 | 0.098
|  | 356.02 | 0.1098
|  | 356.02 | 0.0193
|  | 356.02 | 0.0056
|  | 356.03 | 0.0034
|  | 356.03 | -0.0857
|  | 356.04 | -0.0807
|  | 356.05 | -0.079
|  | 356.06 | -0.0827
|  | 356.07 | -0.0915
|  | 356.07 | -0.097
|  | 356.08 | -0.1055
|  | 356.08 | -0.0187
|  | 356.09 | -0.0054
|  | 356.1 | -0.0033
|  | 356.1 | 0.0841
|  | 356.11 | 0.0849
|  | 356.12 | 0.0885
|  | 356.12 | 0.0888
|  | 356.13 | 0.0913
|  | 356.14 | 0.0994
|  | 356.15 | 0.1093
|  | 356.15 | 0.0186
|  | 356.16 | 0.0055
|  | 356.17 | 0.0034
|  | 356.17 | 0.0029
|  | 356.18 | -0.0826
|  | 356.18 | -0.081
|  | 356.19 | -0.0856
|  | 356.2 | -0.0911
|  | 356.21 | -0.0976
|  | 356.22 | -0.1064
|  | 356.22 | -0.0312
|  | 356.23 | -0.0055
|  | 356.23 | -0.0033
|  | 356.23 | -0.0028
|  | 356.24 | 0.086
|  | 356.25 | 0.0882
|  | 356.26 | 0.0893
|  | 356.27 | 0.0902
|  | 356.27 | 0.093
|  | 356.28 | 0.1038
|  | 356.28 | 0.0182
|  | 356.29 | 0.0056
|  | 356.3 | 0.0034
|  | 356.3 | 0.0029
|  | 356.31 | -0.0789
|  | 356.32 | -0.0829
|  | 356.32 | -0.0855
|  | 356.33 | -0.0917
|  | 356.34 | -0.098
|  | 356.35 | -0.1067
|  | 356.35 | -0.02
|  | 356.36 | -0.0055
|  | 356.37 | -0.0033
|  | 356.37 | -0.0028
|  | 356.38 | 0.0862
|  | 356.38 | 0.0884
|  | 356.39 | 0.0904
|  | 356.4 | 0.0927
|  | 356.41 | 0.0942
|  | 356.42 | 0.1027
|  | 356.42 | 0.0196
|  | 356.43 | 0.0055
|  | 356.43 | 0.0034
|  | 356.43 | -0.0802
|  | 356.44 | -0.078
|  | 356.45 | -0.0818
|  | 356.46 | -0.0868
|  | 356.47 | -0.0919
|  | 356.48 | -0.0973
|  | 356.48 | -0.1062
|  | 356.48 | -0.0189
|  | 356.49 | -0.0054
|  | 356.5 | -0.0032
|  | 356.5 | 0.0511
|  | 356.51 | 0.0852
|  | 356.52 | 0.0876
|  | 356.52 | 0.0868
|  | 356.53 | 0.089
|  | 356.54 | 0.0925
|  | 356.55 | 0.1014
|  | 356.55 | 0.0188
|  | 356.56 | 0.0055
|  | 356.57 | 0.0033
|  | 356.57 | -0.0777
|  | 356.57 | -0.0775
|  | 356.58 | -0.0819
|  | 356.59 | -0.087
|  | 356.6 | -0.0907
|  | 356.61 | -0.0974
|  | 356.62 | -0.106
|  | 356.62 | -0.0186
|  | 356.62 | -0.0054
|  | 356.63 | -0.0032
|  | 356.63 | 0.0837
|  | 356.64 | 0.0855
|  | 356.65 | 0.0899
|  | 356.66 | 0.0913
|  | 356.67 | 0.0923
|  | 356.68 | 0.0935
|  | 356.68 | 0.1031
|  | 356.68 | 0.0183
|  | 356.69 | 0.0055
|  | 356.7 | 0.0034
|  | 356.7 | 0.003
|  | 356.71 | -0.0775
|  | 356.72 | -0.0802
|  | 356.73 | -0.0841
|  | 356.73 | -0.0909
|  | 356.74 | -0.0961
|  | 356.75 | -0.1049
|  | 356.75 | -0.0204
|  | 356.76 | -0.0054
|  | 356.77 | -0.0032
|  | 356.77 | 0.0826
|  | 356.77 | 0.0845
|  | 356.78 | 0.0876
|  | 356.79 | 0.0894
|  | 356.8 | 0.0896
|  | 356.81 | 0.0922
|  | 356.82 | 0.1018
|  | 356.82 | 0.018
|  | 356.82 | 0.0055
|  | 356.83 | 0.0034
|  | 356.83 | 0.0029
|  | 356.84 | -0.0768
|  | 356.85 | -0.0796
|  | 356.86 | -0.0836
|  | 356.87 | -0.0915
|  | 356.88 | -0.0978
|  | 356.88 | -0.1056
|  | 356.88 | -0.0197
|  | 356.89 | -0.0054
|  | 356.9 | -0.0032
|  | 356.9 | -0.0027
|  | 356.91 | 0.0856
|  | 356.92 | 0.0884
|  | 356.93 | 0.0886
|  | 356.93 | 0.0907
|  | 356.94 | 0.0926
|  | 356.95 | 0.1036
|  | 356.95 | 0.0196
|  | 356.96 | 0.0055
|  | 356.97 | 0.0034
|  | 356.97 | -0.0809
|  | 356.98 | -0.0777
|  | 356.98 | -0.0803
|  | 356.99 | -0.0835
|  | 357 | -0.0905
|  | 357.01 | -0.0974
|  | 357.02 | -0.1056
|  | 357.02 | -0.0189
|  | 357.02 | -0.0054
|  | 357.03 | -0.0032
|  | 357.03 | 0.0525
|  | 357.04 | 0.0858
|  | 357.05 | 0.0881
|  | 357.06 | 0.088
|  | 357.07 | 0.0889
|  | 357.07 | 0.0926
|  | 357.08 | 0.1031
|  | 357.08 | 0.0189
|  | 357.09 | 0.0055
|  | 357.1 | 0.0034
|  | 357.1 | 0.0028
|  | 357.11 | -0.0769
|  | 357.12 | -0.0788
|  | 357.12 | -0.0825
|  | 357.13 | -0.0915
|  | 357.14 | -0.0972
|  | 357.15 | -0.1051
|  | 357.15 | -0.0185
|  | 357.16 | -0.0054
|  | 357.17 | -0.0032
|  | 357.17 | 0.083
|  | 357.18 | 0.0856
|  | 357.18 | 0.0891
|  | 357.19 | 0.0884
|  | 357.2 | 0.0905
|  | 357.21 | 0.0921
|  | 357.22 | 0.102
|  | 357.22 | 0.0181
|  | 357.23 | 0.0055
|  | 357.23 | 0.0034
|  | 357.23 | 0.0029
|  | 357.24 | -0.0759
|  | 357.25 | -0.0794
|  | 357.26 | -0.083
|  | 357.27 | -0.0901
|  | 357.27 | -0.0971
|  | 357.28 | -0.1051
|  | 357.28 | -0.0197
|  | 357.29 | -0.0054
|  | 357.3 | -0.0032
|  | 357.3 | -0.0028
|  | 357.31 | 0.0854
|  | 357.32 | 0.0865
|  | 357.32 | 0.0863
|  | 357.33 | 0.0879
|  | 357.34 | 0.0908
|  | 357.35 | 0.1013
|  | 357.35 | 0.0193
|  | 357.36 | 0.0054
|  | 357.37 | 0.0034
|  | 357.37 | -0.079
|  | 357.38 | -0.0765
|  | 357.38 | -0.0788
|  | 357.39 | -0.0855
|  | 357.4 | -0.0902
|  | 357.41 | -0.0965
|  | 357.42 | -0.1049
|  | 357.42 | -0.0188
|  | 357.43 | -0.0053
|  | 357.43 | -0.0032
|  | 357.43 | 0.0515
|  | 357.44 | 0.0848
|  | 357.45 | 0.088
|  | 357.46 | 0.0891
|  | 357.47 | 0.0903
|  | 357.48 | 0.0946
|  | 357.48 | 0.105
|  | 357.48 | 0.0185
|  | 357.49 | 0.0054
|  | 357.5 | 0.0033
|  | 357.5 | -0.0816
|  | 357.51 | -0.0778
|  | 357.52 | -0.0811
|  | 357.52 | -0.085
|  | 357.53 | -0.0901
|  | 357.54 | -0.0972
|  | 357.55 | -0.1053
|  | 357.55 | -0.0183
|  | 357.56 | -0.0053
|  | 357.57 | -0.0032
|  | 357.57 | 0.0833
|  | 357.57 | 0.0859
|  | 357.58 | 0.0897
|  | 357.59 | 0.091
|  | 357.6 | 0.0918
|  | 357.61 | 0.0944
|  | 357.62 | 0.1067
|  | 357.62 | 0.0179
|  | 357.62 | 0.0054
|  | 357.63 | 0.0034
|  | 357.63 | 0.0028
|  | 357.64 | -0.0818
|  | 357.65 | -0.0839
|  | 357.66 | -0.0855
|  | 357.67 | -0.0919
|  | 357.68 | -0.0971
|  | 357.68 | -0.1049
|  | 357.68 | -0.0195
|  | 357.69 | -0.0053
|  | 357.7 | -0.0032
|  | 357.7 | -0.0026
|  | 357.71 | 0.0851
|  | 357.72 | 0.0881
|  | 357.73 | 0.0878
|  | 357.73 | 0.0886
|  | 357.74 | 0.0958
|  | 357.75 | 0.1055
|  | 357.75 | 0.0201
|  | 357.76 | 0.0054
|  | 357.77 | 0.0033
|  | 357.77 | 0.0028
|  | 357.77 | -0.0752
|  | 357.78 | -0.078
|  | 357.79 | -0.0796
|  | 357.8 | -0.0841
|  | 357.81 | -0.0962
|  | 357.82 | -0.1038
|  | 357.82 | -0.0191
|  | 357.82 | -0.0053
|  | 357.83 | -0.0032
|  | 357.83 | -0.0027
|  | 357.84 | 0.0842
|  | 357.85 | 0.087
|  | 357.86 | 0.0871
|  | 357.87 | 0.0937
|  | 357.88 | 0.0966
|  | 357.88 | 0.1061
|  | 357.88 | 0.019
|  | 357.89 | 0.0054
|  | 357.9 | 0.0033
|  | 357.9 | -0.0829
|  | 357.91 | -0.0762
|  | 357.92 | -0.0793
|  | 357.93 | -0.0818
|  | 357.93 | -0.0903
|  | 357.94 | -0.0975
|  | 357.95 | -0.1054
|  | 357.95 | -0.0185
|  | 357.96 | -0.0053
|  | 357.97 | -0.0032
|  | 357.97 | 0.0844
|  | 357.98 | 0.0863
|  | 357.98 | 0.0909
|  | 357.99 | 0.0961
|  | 358 | 0.0978
|  | 358.01 | 0.0995
|  | 358.02 | 0.1085
|  | 358.02 | 0.0187
|  | 358.02 | 0.0054
|  | 358.03 | 0.0033
|  | 358.03 | 0.0028
|  | 358.04 | -0.082
|  | 358.05 | -0.0831
|  | 358.06 | -0.0872
|  | 358.07 | -0.0908
|  | 358.07 | -0.0951
|  | 358.08 | -0.1034
|  | 358.08 | -0.0183
|  | 358.09 | -0.0053
|  | 358.1 | -0.0032
|  | 358.1 | 0.0813
|  | 358.11 | 0.0828
|  | 358.12 | 0.0867
|  | 358.12 | 0.095
|  | 358.13 | 0.0971
|  | 358.14 | 0.097
|  | 358.15 | 0.1066
|  | 358.15 | 0.0182
|  | 358.16 | 0.0054
|  | 358.17 | 0.0033
|  | 358.17 | 0.0028
|  | 358.18 | -0.0786
|  | 358.18 | -0.0806
|  | 358.19 | -0.0838
|  | 358.2 | -0.0883
|  | 358.21 | -0.0962
|  | 358.22 | -0.104
|  | 358.22 | -0.0195
|  | 358.23 | -0.0053
|  | 358.23 | -0.0031
|  | 358.23 | -0.0027
|  | 358.24 | 0.0848
|  | 358.25 | 0.0887
|  | 358.26 | 0.0918
|  | 358.27 | 0.0913
|  | 358.27 | 0.0971
|  | 358.28 | 0.1089
|  | 358.28 | 0.0199
|  | 358.29 | 0.0054
|  | 358.3 | 0.0033
|  | 358.3 | -0.0855
|  | 358.31 | -0.0805
|  | 358.32 | -0.0792
|  | 358.32 | -0.0823
|  | 358.33 | -0.087
|  | 358.34 | -0.093
|  | 358.35 | -0.1038
|  | 358.35 | -0.0186
|  | 358.36 | -0.0053
|  | 358.37 | -0.0032
|  | 358.37 | 0.0501
|  | 358.38 | 0.0843
|  | 358.38 | 0.088
|  | 358.39 | 0.0887
|  | 358.4 | 0.0895
|  | 358.41 | 0.0911
|  | 358.42 | 0.1037
|  | 358.42 | 0.0185
|  | 358.43 | 0.0054
|  | 358.43 | 0.0033
|  | 358.43 | 0.0029
|  | 358.44 | -0.0769
|  | 358.45 | -0.0795
|  | 358.46 | -0.0835
|  | 358.47 | -0.0888
|  | 358.48 | -0.0959
|  | 358.48 | -0.1045
|  | 358.48 | -0.0182
|  | 358.49 | -0.0053
|  | 358.5 | -0.0032
|  | 358.5 | 0.0824
|  | 358.51 | 0.0851
|  | 358.52 | 0.0883
|  | 358.52 | 0.0891
|  | 358.53 | 0.0907
|  | 358.54 | 0.0965
|  | 358.55 | 0.1064
|  | 358.55 | 0.018
|  | 358.56 | 0.0054
|  | 358.57 | 0.0033
|  | 358.57 | 0.0028
|  | 358.57 | -0.0801
|  | 358.58 | -0.079
|  | 358.59 | -0.0816
|  | 358.6 | -0.0885
|  | 358.61 | -0.0956
|  | 358.62 | -0.1037
|  | 358.62 | -0.0194
|  | 358.62 | -0.0052
|  | 358.63 | -0.0031
|  | 358.63 | -0.0027
|  | 358.64 | 0.0843
|  | 358.65 | 0.087
|  | 358.66 | 0.0894
|  | 358.67 | 0.0909
|  | 358.68 | 0.0931
|  | 358.68 | 0.101
|  | 358.68 | 0.0195
|  | 358.69 | 0.0054
|  | 358.7 | 0.0033
|  | 358.7 | -0.0785
|  | 358.71 | -0.0766
|  | 358.72 | -0.0792
|  | 358.73 | -0.0823
|  | 358.73 | -0.0866
|  | 358.74 | -0.0956
|  | 358.75 | -0.1035
|  | 358.75 | -0.0184
|  | 358.76 | -0.0052
|  | 358.77 | -0.0031
|  | 358.77 | 0.0504
|  | 358.77 | 0.0848
|  | 358.78 | 0.0859
|  | 358.79 | 0.088
|  | 358.8 | 0.0916
|  | 358.81 | 0.0968
|  | 358.82 | 0.1067
|  | 358.82 | 0.0187
|  | 358.82 | 0.0054
|  | 358.83 | 0.0033
|  | 358.83 | -0.0824
|  | 358.84 | -0.0798
|  | 358.85 | -0.078
|  | 358.86 | -0.0805
|  | 358.87 | -0.084
|  | 358.88 | -0.0922
|  | 358.88 | -0.1035
|  | 358.88 | -0.018
|  | 358.89 | -0.0052
|  | 358.9 | -0.0031
|  | 358.9 | 0.0816
|  | 358.91 | 0.0847
|  | 358.92 | 0.0873
|  | 358.93 | 0.0896
|  | 358.93 | 0.097
|  | 358.94 | 0.0968
|  | 358.95 | 0.1062
|  | 358.95 | 0.0178
|  | 358.96 | 0.0054
|  | 358.97 | 0.0033
|  | 358.97 | 0.0028
|  | 358.98 | -0.075
|  | 358.98 | -0.0777
|  | 358.99 | -0.081
|  | 359 | -0.086
|  | 359.01 | -0.0952
|  | 359.02 | -0.1034
|  | 359.02 | -0.0189
|  | 359.02 | -0.0052
|  | 359.03 | -0.0031
|  | 359.03 | -0.0026
|  | 359.04 | 0.0847
|  | 359.05 | 0.0847
|  | 359.06 | 0.0868
|  | 359.07 | 0.0925
|  | 359.07 | 0.0958
|  | 359.08 | 0.106
|  | 359.08 | 0.0203
|  | 359.09 | 0.0054
|  | 359.1 | 0.0033
|  | 359.1 | -0.0513
|  | 359.11 | -0.0758
|  | 359.12 | -0.0783
|  | 359.12 | -0.0815
|  | 359.13 | -0.091
|  | 359.14 | -0.0955
|  | 359.15 | -0.1036
|  | 359.15 | -0.0187
|  | 359.16 | -0.0052
|  | 359.17 | -0.0031
|  | 359.17 | 0.0507
|  | 359.18 | 0.0846
|  | 359.18 | 0.0871
|  | 359.19 | 0.0862
|  | 359.2 | 0.0935
|  | 359.21 | 0.0968
|  | 359.22 | 0.1079
|  | 359.22 | 0.0191
|  | 359.23 | 0.0054
|  | 359.23 | 0.0033
|  | 359.23 | -0.0829
|  | 359.24 | -0.0756
|  | 359.25 | -0.0783
|  | 359.26 | -0.081
|  | 359.27 | -0.0899
|  | 359.27 | -0.0943
|  | 359.28 | -0.1028
|  | 359.28 | -0.0181
|  | 359.29 | -0.0052
|  | 359.3 | -0.0031
|  | 359.3 | 0.0809
|  | 359.31 | 0.0837
|  | 359.32 | 0.0833
|  | 359.32 | 0.0846
|  | 359.33 | 0.0883
|  | 359.34 | 0.0965
|  | 359.35 | 0.1069
|  | 359.35 | 0.018
|  | 359.36 | 0.0054
|  | 359.37 | 0.0033
|  | 359.37 | 0.0027
|  | 359.38 | -0.0794
|  | 359.38 | -0.0788
|  | 359.39 | -0.0814
|  | 359.4 | -0.0874
|  | 359.41 | -0.0955
|  | 359.42 | -0.1037
|  | 359.42 | -0.0194
|  | 359.43 | -0.0052
|  | 359.43 | -0.0031
|  | 359.43 | -0.0027
|  | 359.44 | 0.0839
|  | 359.45 | 0.0828
|  | 359.46 | 0.0849
|  | 359.47 | 0.0888
|  | 359.48 | 0.097
|  | 359.48 | 0.1079
|  | 359.48 | 0.0198
|  | 359.49 | 0.0054
|  | 359.5 | 0.0033
|  | 359.5 | -0.0844
|  | 359.51 | -0.0755
|  | 359.52 | -0.0782
|  | 359.52 | -0.081
|  | 359.53 | -0.0885
|  | 359.54 | -0.0948
|  | 359.55 | -0.103
|  | 359.55 | -0.0184
|  | 359.56 | -0.0052
|  | 359.57 | -0.0031
|  | 359.57 | 0.0502
|  | 359.57 | 0.0842
|  | 359.58 | 0.0836
|  | 359.59 | 0.0868
|  | 359.6 | 0.0901
|  | 359.61 | 0.0942
|  | 359.62 | 0.1059
|  | 359.62 | 0.0183
|  | 359.62 | 0.0053
|  | 359.63 | 0.0033
|  | 359.63 | 0.0028
|  | 359.64 | -0.077
|  | 359.65 | -0.0803
|  | 359.66 | -0.0823
|  | 359.67 | -0.0906
|  | 359.68 | -0.0952
|  | 359.68 | -0.1034
|  | 359.68 | -0.0181
|  | 359.69 | -0.0052
|  | 359.7 | -0.0031
|  | 359.7 | 0.0815
|  | 359.71 | 0.0841
|  | 359.72 | 0.0862
|  | 359.73 | 0.0875
|  | 359.73 | 0.0883
|  | 359.74 | 0.0923
|  | 359.75 | 0.108
|  | 359.75 | 0.0184
|  | 359.76 | 0.0054
|  | 359.77 | 0.0033
|  | 359.77 | 0.0029
|  | 359.77 | -0.0757
|  | 359.78 | -0.0784
|  | 359.79 | -0.0821
|  | 359.8 | -0.0897
|  | 359.81 | -0.095
|  | 359.82 | -0.1027
|  | 359.82 | -0.0303
|  | 359.82 | -0.0052
|  | 359.83 | -0.0031
|  | 359.83 | -0.0027
|  | 359.84 | 0.0831
|  | 359.85 | 0.0857
|  | 359.86 | 0.0868
|  | 359.87 | 0.0887
|  | 359.88 | 0.0943
|  | 359.88 | 0.1073
|  | 359.88 | 0.0182
|  | 359.89 | 0.0054
|  | 359.9 | 0.0033
|  | 359.9 | 0.0029
|  | 359.91 | -0.0793
|  | 359.92 | -0.0789
|  | 359.93 | -0.0818
|  | 359.93 | -0.0901
|  | 359.94 | -0.0959
|  | 359.95 | -0.1035
|  | 359.95 | -0.0194
|  | 359.96 | -0.0052
|  | 359.97 | -0.0031
|  | 359.97 | -0.0026
|  | 359.98 | 0.0844
|  | 359.98 | 0.085
|  | 359.99 | 0.0871
|  | 360 | 0.0892
|  | 360.01 | 0.0968
|  | 360.02 | 0.1076
|  | 360.02 | 0.0199
|  | 360.02 | 0.0054
|  | 360.03 | 0.0033
|  | 360.03 | -0.0842
|  | 360.04 | -0.075
|  | 360.05 | -0.0782
|  | 360.06 | -0.0868
|  | 360.07 | -0.0912
|  | 360.07 | -0.0952
|  | 360.08 | -0.1037
|  | 360.08 | -0.0187
|  | 360.09 | -0.0052
|  | 360.1 | -0.0031
|  | 360.1 | 0.0496
|  | 360.11 | 0.084
|  | 360.12 | 0.0873
|  | 360.12 | 0.0867
|  | 360.13 | 0.0901
|  | 360.14 | 0.0961
|  | 360.15 | 0.1079
|  | 360.15 | 0.0192
|  | 360.16 | 0.0054
|  | 360.17 | 0.0033
|  | 360.17 | -0.0826
|  | 360.18 | -0.074
|  | 360.18 | -0.0774
|  | 360.19 | -0.0816
|  | 360.2 | -0.086
|  | 360.21 | -0.0952
|  | 360.22 | -0.1031
|  | 360.22 | -0.0181
|  | 360.23 | -0.0052
|  | 360.23 | -0.0031
|  | 360.23 | 0.0811
|  | 360.24 | 0.0836
|  | 360.25 | 0.0825
|  | 360.26 | 0.0854
|  | 360.27 | 0.087
|  | 360.27 | 0.0957
|  | 360.28 | 0.1074
|  | 360.28 | 0.0183
|  | 360.29 | 0.0054
|  | 360.3 | 0.0033
|  | 360.3 | 0.0028
|  | 360.31 | -0.0743
|  | 360.32 | -0.0767
|  | 360.32 | -0.0804
|  | 360.33 | -0.0866
|  | 360.34 | -0.095
|  | 360.35 | -0.1025
|  | 360.35 | -0.0188
|  | 360.36 | -0.0052
|  | 360.37 | -0.0031
|  | 360.37 | -0.0026
|  | 360.38 | 0.0844
|  | 360.38 | 0.0836
|  | 360.39 | 0.0846
|  | 360.4 | 0.0863
|  | 360.41 | 0.0901
|  | 360.42 | 0.1066
|  | 360.42 | 0.0198
|  | 360.43 | 0.0053
|  | 360.43 | 0.0033
|  | 360.43 | -0.0833
|  | 360.44 | -0.0741
|  | 360.45 | -0.0765
|  | 360.46 | -0.0803
|  | 360.47 | -0.0865
|  | 360.48 | -0.0953
|  | 360.48 | -0.1034
|  | 360.48 | -0.0184
|  | 360.49 | -0.0052
|  | 360.5 | -0.0031
|  | 360.5 | 0.0823
|  | 360.51 | 0.0844
|  | 360.52 | 0.0867
|  | 360.52 | 0.0865
|  | 360.53 | 0.087
|  | 360.54 | 0.0931
|  | 360.55 | 0.1073
|  | 360.55 | 0.0185
|  | 360.56 | 0.0054
|  | 360.57 | 0.0033
|  | 360.57 | 0.0028
|  | 360.57 | -0.0747
|  | 360.58 | -0.0777
|  | 360.59 | -0.0805
|  | 360.6 | -0.084
|  | 360.61 | -0.0931
|  | 360.62 | -0.1029
|  | 360.62 | -0.0181
|  | 360.62 | -0.0052
|  | 360.63 | -0.0031
|  | 360.63 | 0.081
|  | 360.64 | 0.0837
|  | 360.65 | 0.0861
|  | 360.66 | 0.0866
|  | 360.67 | 0.0887
|  | 360.68 | 0.0965
|  | 360.68 | 0.1066
|  | 360.68 | 0.018
|  | 360.69 | 0.0053
|  | 360.7 | 0.0033
|  | 360.7 | 0.0029
|  | 360.71 | -0.0742
|  | 360.72 | -0.0764
|  | 360.73 | -0.0805
|  | 360.73 | -0.0862
|  | 360.74 | -0.0931
|  | 360.75 | -0.1021
|  | 360.75 | -0.019
|  | 360.76 | -0.005
|  | 360.77 | -0.003
|  | 360.77 | -0.0025
|  | 360.77 | 0.0838
|  | 360.78 | 0.0866
|  | 360.79 | 0.0869
|  | 360.8 | 0.0864
|  | 360.81 | 0.0914
|  | 360.82 | 0.1064
|  | 360.82 | 0.0205
|  | 360.82 | 0.0052
|  | 360.83 | 0.0032
|  | 360.83 | 0.0026
|  | 360.84 | -0.0739
|  | 360.85 | -0.0764
|  | 360.86 | -0.0812
|  | 360.87 | -0.086
|  | 360.88 | -0.0945
|  | 360.88 | -0.102
|  | 360.88 | -0.0185
|  | 360.89 | -0.0051
|  | 360.9 | -0.003
|  | 360.9 | -0.0025
|  | 360.91 | 0.0844
|  | 360.92 | 0.0878
|  | 360.93 | 0.0882
|  | 360.93 | 0.0864
|  | 360.94 | 0.0901
|  | 360.95 | 0.1093
|  | 360.95 | 0.019
|  | 360.96 | 0.0052
|  | 360.97 | 0.0032
|  | 360.97 | -0.0852
|  | 360.98 | -0.0743
|  | 360.98 | -0.0774
|  | 360.99 | -0.0804
|  | 361 | -0.0856
|  | 361.01 | -0.0934
|  | 361.02 | -0.1008
|  | 361.02 | -0.018
|  | 361.02 | -0.0051
|  | 361.03 | -0.0031
|  | 361.03 | 0.0793
|  | 361.04 | 0.082
|  | 361.05 | 0.085
|  | 361.06 | 0.0872
|  | 361.07 | 0.0894
|  | 361.07 | 0.0981
|  | 361.08 | 0.1112
|  | 361.08 | 0.019
|  | 361.09 | 0.0053
|  | 361.1 | 0.0033
|  | 361.1 | 0.0028
|  | 361.11 | -0.0747
|  | 361.12 | -0.0781
|  | 361.12 | -0.083
|  | 361.13 | -0.0873
|  | 361.14 | -0.094
|  | 361.15 | -0.1019
|  | 361.15 | -0.0179
|  | 361.16 | -0.0051
|  | 361.17 | -0.0031
|  | 361.17 | 0.08
|  | 361.18 | 0.0837
|  | 361.18 | 0.0876
|  | 361.19 | 0.0878
|  | 361.2 | 0.0881
|  | 361.21 | 0.0981
|  | 361.22 | 0.113
|  | 361.22 | 0.0181
|  | 361.23 | 0.0053
|  | 361.23 | 0.0032
|  | 361.23 | 0.0027
|  | 361.24 | -0.0749
|  | 361.25 | -0.078
|  | 361.26 | -0.0819
|  | 361.27 | -0.0856
|  | 361.27 | -0.0937
|  | 361.28 | -0.1025
|  | 361.28 | -0.0192
|  | 361.29 | -0.0052
|  | 361.3 | -0.0031
|  | 361.3 | -0.0026
|  | 361.31 | 0.084
|  | 361.32 | 0.0853
|  | 361.32 | 0.0862
|  | 361.33 | 0.0889
|  | 361.34 | 0.1029
|  | 361.35 | 0.1142
|  | 361.35 | 0.0204
|  | 361.36 | 0.0053
|  | 361.37 | 0.0033
|  | 361.37 | -0.0895
|  | 361.38 | -0.0766
|  | 361.38 | -0.0803
|  | 361.39 | -0.0845
|  | 361.4 | -0.0899
|  | 361.41 | -0.0948
|  | 361.42 | -0.1034
|  | 361.42 | -0.0184
|  | 361.43 | -0.0052
|  | 361.43 | -0.0031
|  | 361.43 | 0.0504
|  | 361.44 | 0.0851
|  | 361.45 | 0.0882
|  | 361.46 | 0.0895
|  | 361.47 | 0.0918
|  | 361.48 | 0.0944
|  | 361.48 | 0.1052
|  | 361.48 | 0.0191
|  | 361.49 | 0.0053
|  | 361.5 | 0.0033
|  | 361.5 | -0.0805
|  | 361.51 | -0.0786
|  | 361.52 | -0.0832
|  | 361.52 | -0.0868
|  | 361.53 | -0.0906
|  | 361.54 | -0.0961
|  | 361.55 | -0.105
|  | 361.55 | -0.0181
|  | 361.56 | -0.0052
|  | 361.57 | -0.0031
|  | 361.57 | 0.083
|  | 361.57 | 0.0865
|  | 361.58 | 0.0884
|  | 361.59 | 0.0897
|  | 361.6 | 0.0914
|  | 361.61 | 0.1028
|  | 361.62 | 0.1136
|  | 361.62 | 0.0183
|  | 361.62 | 0.0054
|  | 361.63 | 0.0033
|  | 361.63 | 0.0028
|  | 361.64 | -0.0771
|  | 361.65 | -0.0806
|  | 361.66 | -0.0842
|  | 361.67 | -0.0879
|  | 361.68 | -0.0943
|  | 361.68 | -0.1036
|  | 361.68 | -0.0194
|  | 361.69 | -0.0052
|  | 361.7 | -0.0031
|  | 361.7 | -0.0027
|  | 361.71 | 0.0846
|  | 361.72 | 0.0885
|  | 361.73 | 0.0897
|  | 361.73 | 0.0908
|  | 361.74 | 0.0947
|  | 361.75 | 0.1122
|  | 361.75 | 0.0211
|  | 361.76 | 0.0054
|  | 361.77 | 0.0034
|  | 361.77 | -0.0535
|  | 361.77 | -0.0768
|  | 361.78 | -0.08
|  | 361.79 | -0.0835
|  | 361.8 | -0.0883
|  | 361.81 | -0.0939
|  | 361.82 | -0.1031
|  | 361.82 | -0.0187
|  | 361.82 | -0.0052
|  | 361.83 | -0.0031
|  | 361.83 | -0.0027
|  | 361.84 | 0.0813
|  | 361.85 | 0.0845
|  | 361.86 | 0.0872
|  | 361.87 | 0.0905
|  | 361.88 | 0.0999
|  | 361.88 | 0.1107
|  | 361.88 | 0.0191
|  | 361.89 | 0.0054
|  | 361.9 | 0.0033
|  | 361.9 | -0.0866
|  | 361.91 | -0.0757
|  | 361.92 | -0.079
|  | 361.93 | -0.0841
|  | 361.93 | -0.0868
|  | 361.94 | -0.092
|  | 361.95 | -0.1019
|  | 361.95 | -0.0184
|  | 361.96 | -0.0053
|  | 361.97 | -0.0032
|  | 361.97 | 0.0808
|  | 361.98 | 0.0812
|  | 361.98 | 0.0846
|  | 361.99 | 0.0874
|  | 362 | 0.0898
|  | 362.01 | 0.0947
|  | 362.02 | 0.1116
|  | 362.02 | 0.0184
|  | 362.02 | 0.0054
|  | 362.03 | 0.0033
|  | 362.03 | 0.0029
|  | 362.04 | -0.0765
|  | 362.05 | -0.0798
|  | 362.06 | -0.0829
|  | 362.07 | -0.0867
|  | 362.07 | -0.0919
|  | 362.08 | -0.1034
|  | 362.08 | -0.0306
|  | 362.09 | -0.0053
|  | 362.1 | -0.0031
|  | 362.1 | 0.0814
|  | 362.11 | 0.0817
|  | 362.12 | 0.084
|  | 362.12 | 0.0867
|  | 362.13 | 0.0889
|  | 362.14 | 0.0981
|  | 362.15 | 0.1116
|  | 362.15 | 0.0181
|  | 362.16 | 0.0054
|  | 362.17 | 0.0034
|  | 362.17 | 0.0028
|  | 362.18 | -0.0756
|  | 362.18 | -0.0781
|  | 362.19 | -0.0811
|  | 362.2 | -0.0864
|  | 362.21 | -0.0922
|  | 362.22 | -0.1035
|  | 362.22 | -0.0195
|  | 362.23 | -0.0052
|  | 362.23 | -0.0032
|  | 362.23 | -0.0027
|  | 362.24 | 0.0822
|  | 362.25 | 0.0846
|  | 362.26 | 0.0856
|  | 362.27 | 0.0871
|  | 362.27 | 0.0906
|  | 362.28 | 0.1034
|  | 362.28 | 0.0193
|  | 362.29 | 0.0054
|  | 362.3 | 0.0033
|  | 362.3 | -0.0813
|  | 362.31 | -0.0752
|  | 362.32 | -0.0783
|  | 362.32 | -0.0808
|  | 362.33 | -0.0845
|  | 362.34 | -0.0893
|  | 362.35 | -0.0997
|  | 362.35 | -0.0186
|  | 362.36 | -0.0053
|  | 362.37 | -0.0031
|  | 362.37 | 0.0472
|  | 362.38 | 0.0796
|  | 362.38 | 0.0826
|  | 362.39 | 0.0845
|  | 362.4 | 0.0862
|  | 362.41 | 0.09
|  | 362.42 | 0.1035
|  | 362.42 | 0.0184
|  | 362.43 | 0.0054
|  | 362.43 | 0.0033
|  | 362.43 | 0.0029
|  | 362.44 | -0.0755
|  | 362.45 | -0.0788
|  | 362.46 | -0.0821
|  | 362.47 | -0.086
|  | 362.48 | -0.0904
|  | 362.48 | -0.1004
|  | 362.48 | -0.0184
|  | 362.49 | -0.0053
|  | 362.5 | -0.0031
|  | 362.5 | 0.0785
|  | 362.51 | 0.081
|  | 362.52 | 0.0838
|  | 362.52 | 0.086
|  | 362.53 | 0.0874
|  | 362.54 | 0.0903
|  | 362.55 | 0.1
|  | 362.55 | 0.018
|  | 362.56 | 0.0054
|  | 362.57 | 0.0034
|  | 362.57 | 0.0028
|  | 362.57 | -0.0765
|  | 362.58 | -0.0796
|  | 362.59 | -0.0815
|  | 362.6 | -0.0852
|  | 362.61 | -0.0908
|  | 362.62 | -0.1009
|  | 362.62 | -0.0196
|  | 362.62 | -0.0053
|  | 362.63 | -0.0032
|  | 362.63 | -0.0027
|  | 362.64 | 0.0816
|  | 362.65 | 0.0854
|  | 362.66 | 0.0873
|  | 362.67 | 0.0884
|  | 362.68 | 0.091
|  | 362.68 | 0.1044
|  | 362.68 | 0.0198
|  | 362.69 | 0.0054
|  | 362.7 | 0.0033
|  | 362.7 | -0.0815
|  | 362.71 | -0.0765
|  | 362.72 | -0.0795
|  | 362.73 | -0.081
|  | 362.73 | -0.0846
|  | 362.74 | -0.0899
|  | 362.75 | -0.0999
|  | 362.75 | -0.0187
|  | 362.76 | -0.0053
|  | 362.77 | -0.0032
|  | 362.77 | -0.0026
|  | 362.77 | 0.0803
|  | 362.78 | 0.0838
|  | 362.79 | 0.0866
|  | 362.8 | 0.0889
|  | 362.81 | 0.0944
|  | 362.82 | 0.1047
|  | 362.82 | 0.0192
|  | 362.82 | 0.0054
|  | 362.83 | 0.0034
|  | 362.83 | -0.081
|  | 362.84 | -0.076
|  | 362.85 | -0.0792
|  | 362.86 | -0.0821
|  | 362.87 | -0.0847
|  | 362.88 | -0.0895
|  | 362.88 | -0.0984
|  | 362.88 | -0.0188
|  | 362.89 | -0.0053
|  | 362.9 | -0.0032
|  | 362.9 | 0.0775
|  | 362.91 | 0.0792
|  | 362.92 | 0.0833
|  | 362.93 | 0.085
|  | 362.93 | 0.0879
|  | 362.94 | 0.0949
|  | 362.95 | 0.1059
|  | 362.95 | 0.0187
|  | 362.96 | 0.0055
|  | 362.97 | 0.0034
|  | 362.97 | 0.0029
|  | 362.98 | -0.0751
|  | 362.98 | -0.0779
|  | 362.99 | -0.0803
|  | 363 | -0.083
|  | 363.01 | -0.0877
|  | 363.02 | -0.098
|  | 363.02 | -0.0185
|  | 363.02 | -0.0053
|  | 363.03 | -0.0032
|  | 363.03 | 0.076
|  | 363.04 | 0.0775
|  | 363.05 | 0.0803
|  | 363.06 | 0.0838
|  | 363.07 | 0.0877
|  | 363.07 | 0.0953
|  | 363.08 | 0.1085
|  | 363.08 | 0.0187
|  | 363.09 | 0.0055
|  | 363.1 | 0.0034
|  | 363.1 | 0.003
|  | 363.11 | -0.0768
|  | 363.12 | -0.0791
|  | 363.12 | -0.0807
|  | 363.13 | -0.0839
|  | 363.14 | -0.0882
|  | 363.15 | -0.0983
|  | 363.15 | -0.0205
|  | 363.16 | -0.0054
|  | 363.17 | -0.0032
|  | 363.17 | -0.0027
|  | 363.18 | 0.0786
|  | 363.18 | 0.0821
|  | 363.19 | 0.0848
|  | 363.2 | 0.088
|  | 363.21 | 0.0927
|  | 363.22 | 0.104
|  | 363.22 | 0.0208
|  | 363.23 | 0.0055
|  | 363.23 | 0.0034
|  | 363.23 | -0.0494
|  | 363.24 | -0.0776
|  | 363.25 | -0.0804
|  | 363.26 | -0.0826
|  | 363.27 | -0.0855
|  | 363.27 | -0.0904
|  | 363.28 | -0.1004
|  | 363.28 | -0.0193
|  | 363.29 | -0.0055
|  | 363.3 | -0.0033
|  | 363.3 | -0.0028
|  | 363.31 | 0.0811
|  | 363.32 | 0.0841
|  | 363.32 | 0.087
|  | 363.33 | 0.0895
|  | 363.34 | 0.0925
|  | 363.35 | 0.1029
|  | 363.35 | 0.0194
|  | 363.36 | 0.0056
|  | 363.37 | 0.0034
|  | 363.37 | -0.0795
|  | 363.38 | -0.0774
|  | 363.38 | -0.0799
|  | 363.39 | -0.0825
|  | 363.4 | -0.086
|  | 363.41 | -0.0889
|  | 363.42 | -0.0985
|  | 363.42 | -0.0191
|  | 363.43 | -0.0055
|  | 363.43 | -0.0033
|  | 363.43 | 0.0768
|  | 363.44 | 0.0781
|  | 363.45 | 0.0812
|  | 363.46 | 0.0849
|  | 363.47 | 0.088
|  | 363.48 | 0.0919
|  | 363.48 | 0.1025
|  | 363.48 | 0.0186
|  | 363.49 | 0.0056
|  | 363.5 | 0.0034
|  | 363.5 | 0.003
|  | 363.51 | -0.0755
|  | 363.52 | -0.0777
|  | 363.52 | -0.0804
|  | 363.53 | -0.0837
|  | 363.54 | -0.0883
|  | 363.55 | -0.0982
|  | 363.55 | -0.0306
|  | 363.56 | -0.0055
|  | 363.57 | -0.0032
|  | 363.57 | -0.0028
|  | 363.57 | 0.0779
|  | 363.58 | 0.0812
|  | 363.59 | 0.0842
|  | 363.6 | 0.0871
|  | 363.61 | 0.0916
|  | 363.62 | 0.1027
|  | 363.62 | 0.0184
|  | 363.62 | 0.0056
|  | 363.63 | 0.0034
|  | 363.63 | 0.003
|  | 363.64 | -0.0758
|  | 363.65 | -0.0785
|  | 363.66 | -0.0812
|  | 363.67 | -0.0844
|  | 363.68 | -0.0879
|  | 363.68 | -0.0977
|  | 363.68 | -0.0198
|  | 363.69 | -0.0055
|  | 363.7 | -0.0033
|  | 363.7 | -0.0028
|  | 363.71 | 0.0778
|  | 363.72 | 0.0808
|  | 363.73 | 0.0844
|  | 363.73 | 0.0872
|  | 363.74 | 0.0915
|  | 363.75 | 0.1029
|  | 363.75 | 0.0201
|  | 363.76 | 0.0056
|  | 363.77 | 0.0034
|  | 363.77 | -0.0802
|  | 363.77 | -0.0757
|  | 363.78 | -0.0785
|  | 363.79 | -0.0806
|  | 363.8 | -0.084
|  | 363.81 | -0.0888
|  | 363.82 | -0.0987
|  | 363.82 | -0.0195
|  | 363.82 | -0.0055
|  | 363.83 | -0.0033
|  | 363.83 | 0.0469
|  | 363.84 | 0.0785
|  | 363.85 | 0.0813
|  | 363.86 | 0.0842
|  | 363.87 | 0.0871
|  | 363.88 | 0.0908
|  | 363.88 | 0.1035
|  | 363.88 | 0.0198
|  | 363.89 | 0.0056
|  | 363.9 | 0.0035
|  | 363.9 | -0.0796
|  | 363.91 | -0.0759
|  | 363.92 | -0.0787
|  | 363.93 | -0.0813
|  | 363.93 | -0.0844
|  | 363.94 | -0.0885
|  | 363.95 | -0.0986
|  | 363.95 | -0.0192
|  | 363.96 | -0.0055
|  | 363.97 | -0.0033
|  | 363.97 | 0.077
|  | 363.98 | 0.0784
|  | 363.98 | 0.0813
|  | 363.99 | 0.0847
|  | 364 | 0.0884
|  | 364.01 | 0.0931
|  | 364.02 | 0.1163
|  | 364.02 | 0.0193
|  | 364.02 | 0.0057
|  | 364.03 | 0.0035
|  | 364.03 | 0.0031
|  | 364.04 | -0.0757
|  | 364.05 | -0.0779
|  | 364.06 | -0.0802
|  | 364.07 | -0.0832
|  | 364.07 | -0.0882
|  | 364.08 | -0.098
|  | 364.08 | -0.0308
|  | 364.09 | -0.0055
|  | 364.1 | -0.0033
|  | 364.1 | -0.0027
|  | 364.11 | 0.0775
|  | 364.12 | 0.0806
|  | 364.12 | 0.084
|  | 364.13 | 0.088
|  | 364.14 | 0.0968
|  | 364.15 | 0.1114
|  | 364.15 | 0.0191
|  | 364.16 | 0.0057
|  | 364.17 | 0.0035
|  | 364.17 | 0.0031
|  | 364.18 | -0.0759
|  | 364.18 | -0.0783
|  | 364.19 | -0.0807
|  | 364.2 | -0.0836
|  | 364.21 | -0.0877
|  | 364.22 | -0.0978
|  | 364.22 | -0.0204
|  | 364.23 | -0.0055
|  | 364.23 | -0.0032
|  | 364.23 | -0.0028
|  | 364.24 | 0.0772
|  | 364.25 | 0.0803
|  | 364.26 | 0.0838
|  | 364.27 | 0.0889
|  | 364.27 | 0.0971
|  | 364.28 | 0.1099
|  | 364.28 | 0.0204
|  | 364.29 | 0.0056
|  | 364.3 | 0.0034
|  | 364.3 | -0.0864
|  | 364.31 | -0.0756
|  | 364.32 | -0.0775
|  | 364.32 | -0.08
|  | 364.33 | -0.083
|  | 364.34 | -0.0874
|  | 364.35 | -0.0974
|  | 364.35 | -0.0193
|  | 364.36 | -0.0055
|  | 364.37 | -0.0032
|  | 364.37 | 0.0466
|  | 364.38 | 0.0769
|  | 364.38 | 0.0799
|  | 364.39 | 0.0828
|  | 364.4 | 0.0914
|  | 364.41 | 0.1032
|  | 364.42 | 0.1157
|  | 364.42 | 0.0199
|  | 364.43 | 0.0056
|  | 364.43 | 0.0034
|  | 364.43 | -0.0895
|  | 364.44 | -0.0742
|  | 364.45 | -0.0771
|  | 364.46 | -0.0797
|  | 364.47 | -0.083
|  | 364.48 | -0.0878
|  | 364.48 | -0.0977
|  | 364.48 | -0.019
|  | 364.49 | -0.0054
|  | 364.5 | -0.0032
|  | 364.5 | 0.0755
|  | 364.51 | 0.0771
|  | 364.52 | 0.08
|  | 364.52 | 0.0827
|  | 364.53 | 0.0859
|  | 364.54 | 0.0906
|  | 364.55 | 0.1044
|  | 364.55 | 0.0189
|  | 364.56 | 0.0056
|  | 364.57 | 0.0034
|  | 364.57 | 0.003
|  | 364.57 | -0.0757
|  | 364.58 | -0.0774
|  | 364.59 | -0.0796
|  | 364.6 | -0.0826
|  | 364.61 | -0.0872
|  | 364.62 | -0.0973
|  | 364.62 | -0.0202
|  | 364.62 | -0.0054
|  | 364.63 | -0.0033
|  | 364.63 | -0.0027
|  | 364.64 | 0.0768
|  | 364.65 | 0.0798
|  | 364.66 | 0.0834
|  | 364.67 | 0.0934
|  | 364.68 | 0.0977
|  | 364.68 | 0.1106
|  | 364.68 | 0.021
|  | 364.69 | 0.0056
|  | 364.7 | 0.0034
|  | 364.7 | -0.0862
|  | 364.71 | -0.0767
|  | 364.72 | -0.0771
|  | 364.73 | -0.0796
|  | 364.73 | -0.0826
|  | 364.74 | -0.0875
|  | 364.75 | -0.0973
|  | 364.75 | -0.0191
|  | 364.76 | -0.0054
|  | 364.77 | -0.0032
|  | 364.77 | 0.046
|  | 364.77 | 0.0774
|  | 364.78 | 0.0801
|  | 364.79 | 0.0827
|  | 364.8 | 0.0867
|  | 364.81 | 0.0971
|  | 364.82 | 0.1108
|  | 364.82 | 0.0198
|  | 364.82 | 0.0056
|  | 364.83 | 0.0035
|  | 364.83 | -0.0849
|  | 364.84 | -0.0747
|  | 364.85 | -0.0768
|  | 364.86 | -0.0793
|  | 364.87 | -0.0822
|  | 364.88 | -0.087
|  | 364.88 | -0.0968
|  | 364.88 | -0.0191
|  | 364.89 | -0.0054
|  | 364.9 | -0.0032
|  | 364.9 | 0.0751
|  | 364.91 | 0.077
|  | 364.92 | 0.0798
|  | 364.93 | 0.0828
|  | 364.93 | 0.0869
|  | 364.94 | 0.0977
|  | 364.95 | 0.11
|  | 364.95 | 0.0188
|  | 364.96 | 0.0056
|  | 364.97 | 0.0034
|  | 364.97 | 0.0029
|  | 364.98 | -0.0751
|  | 364.98 | -0.0768
|  | 364.99 | -0.0793
|  | 365 | -0.0823
|  | 365.01 | -0.0872
|  | 365.02 | -0.0973
|  | 365.02 | -0.03
|  | 365.02 | -0.0054
|  | 365.03 | -0.0032
|  | 365.03 | -0.0028
|  | 365.04 | 0.0771
|  | 365.05 | 0.0794
|  | 365.06 | 0.0821
|  | 365.07 | 0.0862
|  | 365.07 | 0.0928
|  | 365.08 | 0.1045
|  | 365.08 | 0.0184
|  | 365.09 | 0.0056
|  | 365.1 | 0.0034
|  | 365.1 | 0.003
|  | 365.11 | -0.0754
|  | 365.12 | -0.0779
|  | 365.12 | -0.0798
|  | 365.13 | -0.0829
|  | 365.14 | -0.0874
|  | 365.15 | -0.0976
|  | 365.15 | -0.0202
|  | 365.16 | -0.0054
|  | 365.17 | -0.0032
|  | 365.17 | -0.0028
|  | 365.18 | 0.077
|  | 365.18 | 0.0797
|  | 365.19 | 0.0823
|  | 365.2 | 0.0857
|  | 365.21 | 0.0954
|  | 365.22 | 0.108
|  | 365.22 | 0.0208
|  | 365.23 | 0.0056
|  | 365.23 | 0.0034
|  | 365.23 | -0.052
|  | 365.24 | -0.0755
|  | 365.25 | -0.0775
|  | 365.26 | -0.0799
|  | 365.27 | -0.083
|  | 365.27 | -0.0876
|  | 365.28 | -0.0974
|  | 365.28 | -0.0195
|  | 365.29 | -0.0055
|  | 365.3 | -0.0032
|  | 365.3 | -0.0028
|  | 365.31 | 0.0772
|  | 365.32 | 0.0795
|  | 365.32 | 0.0827
|  | 365.33 | 0.0866
|  | 365.34 | 0.0952
|  | 365.35 | 0.1075
|  | 365.35 | 0.0192
|  | 365.36 | 0.0056
|  | 365.37 | 0.0034
|  | 365.37 | -0.0834
|  | 365.38 | -0.0761
|  | 365.38 | -0.0778
|  | 365.39 | -0.0797
|  | 365.4 | -0.0826
|  | 365.41 | -0.0873
|  | 365.42 | -0.0968
|  | 365.42 | -0.0188
|  | 365.43 | -0.0054
|  | 365.43 | -0.0032
|  | 365.43 | 0.0748
|  | 365.44 | 0.0766
|  | 365.45 | 0.0793
|  | 365.46 | 0.0826
|  | 365.47 | 0.0857
|  | 365.48 | 0.0943
|  | 365.48 | 0.1077
|  | 365.48 | 0.0185
|  | 365.49 | 0.0055
|  | 365.5 | 0.0034
|  | 365.5 | 0.003
|  | 365.51 | -0.0759
|  | 365.52 | -0.0782
|  | 365.52 | -0.0787
|  | 365.53 | -0.0814
|  | 365.54 | -0.0855
|  | 365.55 | -0.0957
|  | 365.55 | -0.0201
|  | 365.56 | -0.0055
|  | 365.57 | -0.0032
|  | 365.57 | -0.0028
|  | 365.57 | 0.0759
|  | 365.58 | 0.0792
|  | 365.59 | 0.082
|  | 365.6 | 0.086
|  | 365.61 | 0.0967
|  | 365.62 | 0.109
|  | 365.62 | 0.0202
|  | 365.62 | 0.0055
|  | 365.63 | 0.0034
|  | 365.63 | -0.0854
|  | 365.64 | -0.075
|  | 365.65 | -0.0772
|  | 365.66 | -0.0796
|  | 365.67 | -0.0828
|  | 365.68 | -0.0869
|  | 365.68 | -0.0962
|  | 365.68 | -0.0191
|  | 365.69 | -0.0054
|  | 365.7 | -0.0032
|  | 365.7 | 0.0451
|  | 365.71 | 0.0763
|  | 365.72 | 0.0791
|  | 365.73 | 0.0824
|  | 365.73 | 0.0854
|  | 365.74 | 0.0916
|  | 365.75 | 0.1068
|  | 365.75 | 0.0191
|  | 365.76 | 0.0055
|  | 365.77 | 0.0034
|  | 365.77 | -0.0825
|  | 365.77 | -0.0768
|  | 365.78 | -0.0764
|  | 365.79 | -0.0789
|  | 365.8 | -0.082
|  | 365.81 | -0.086
|  | 365.82 | -0.0955
|  | 365.82 | -0.019
|  | 365.82 | -0.0054
|  | 365.83 | -0.0032
|  | 365.83 | 0.0742
|  | 365.84 | 0.0758
|  | 365.85 | 0.0786
|  | 365.86 | 0.0816
|  | 365.87 | 0.0852
|  | 365.88 | 0.093
|  | 365.88 | 0.106
|  | 365.88 | 0.0185
|  | 365.89 | 0.0055
|  | 365.9 | 0.0034
|  | 365.9 | 0.0029
|  | 365.91 | -0.0767
|  | 365.92 | -0.0776
|  | 365.93 | -0.0799
|  | 365.93 | -0.0832
|  | 365.94 | -0.0872
|  | 365.95 | -0.0952
|  | 365.95 | -0.0299
|  | 365.96 | -0.0054
|  | 365.97 | -0.0032
|  | 365.97 | -0.0027
|  | 365.98 | 0.0754
|  | 365.98 | 0.0796
|  | 365.99 | 0.0836
|  | 366 | 0.0895
|  | 366.01 | 0.0931
|  | 366.02 | 0.1044
|  | 366.02 | 0.0183
|  | 366.02 | 0.0055
|  | 366.03 | 0.0034
|  | 366.03 | 0.0029
|  | 366.04 | -0.0747
|  | 366.05 | -0.0767
|  | 366.06 | -0.0791
|  | 366.07 | -0.0821
|  | 366.07 | -0.0856
|  | 366.08 | -0.0952
|  | 366.08 | -0.0196
|  | 366.09 | -0.0054
|  | 366.1 | -0.0032
|  | 366.1 | -0.0028
|  | 366.11 | 0.0755
|  | 366.12 | 0.0793
|  | 366.12 | 0.0821
|  | 366.13 | 0.0899
|  | 366.14 | 0.0952
|  | 366.15 | 0.1073
|  | 366.15 | 0.0199
|  | 366.16 | 0.0056
|  | 366.17 | 0.0034
|  | 366.17 | -0.0841
|  | 366.18 | -0.0744
|  | 366.18 | -0.0772
|  | 366.19 | -0.0795
|  | 366.2 | -0.0822
|  | 366.21 | -0.0863
|  | 366.22 | -0.0953
|  | 366.22 | -0.0192
|  | 366.23 | -0.0054
|  | 366.23 | -0.0032
|  | 366.23 | 0.0744
|  | 366.24 | 0.0761
|  | 366.25 | 0.0788
|  | 366.26 | 0.0823
|  | 366.27 | 0.0895
|  | 366.27 | 0.0932
|  | 366.28 | 0.1066
|  | 366.28 | 0.0187
|  | 366.29 | 0.0055
|  | 366.3 | 0.0034
|  | 366.3 | -0.0822
|  | 366.31 | -0.0741
|  | 366.32 | -0.0767
|  | 366.32 | -0.0791
|  | 366.33 | -0.0823
|  | 366.34 | -0.0866
|  | 366.35 | -0.0964
|  | 366.35 | -0.0188
|  | 366.36 | -0.0054
|  | 366.37 | -0.0033
|  | 366.37 | 0.0744
|  | 366.38 | 0.0766
|  | 366.38 | 0.0791
|  | 366.39 | 0.0822
|  | 366.4 | 0.0873
|  | 366.41 | 0.0919
|  | 366.42 | 0.1076
|  | 366.42 | 0.0185
|  | 366.43 | 0.0056
|  | 366.43 | 0.0034
|  | 366.43 | 0.003
|  | 366.44 | -0.0753
|  | 366.45 | -0.0765
|  | 366.46 | -0.0789
|  | 366.47 | -0.0819
|  | 366.48 | -0.0858
|  | 366.48 | -0.0953
|  | 366.48 | -0.0201
|  | 366.49 | -0.0055
|  | 366.5 | -0.0032
|  | 366.5 | -0.0028
|  | 366.51 | 0.0757
|  | 366.52 | 0.0795
|  | 366.52 | 0.0823
|  | 366.53 | 0.088
|  | 366.54 | 0.0954
|  | 366.55 | 0.1084
|  | 366.55 | 0.0201
|  | 366.56 | 0.0056
|  | 366.57 | 0.0035
|  | 366.57 | -0.0851
|  | 366.57 | -0.0749
|  | 366.58 | -0.0766
|  | 366.59 | -0.0792
|  | 366.6 | -0.0821
|  | 366.61 | -0.0865
|  | 366.62 | -0.0965
|  | 366.62 | -0.0193
|  | 366.62 | -0.0055
|  | 366.63 | -0.0033
|  | 366.63 | 0.0464
|  | 366.64 | 0.0765
|  | 366.65 | 0.079
|  | 366.66 | 0.0818
|  | 366.67 | 0.086
|  | 366.68 | 0.0941
|  | 366.68 | 0.1088
|  | 366.68 | 0.0192
|  | 366.69 | 0.0056
|  | 366.7 | 0.0035
|  | 366.7 | -0.0842
|  | 366.71 | -0.0762
|  | 366.72 | -0.0789
|  | 366.73 | -0.0812
|  | 366.73 | -0.0831
|  | 366.74 | -0.0875
|  | 366.75 | -0.0969
|  | 366.75 | -0.0189
|  | 366.76 | -0.0055
|  | 366.77 | -0.0033
|  | 366.77 | 0.0746
|  | 366.77 | 0.0769
|  | 366.78 | 0.0802
|  | 366.79 | 0.0844
|  | 366.8 | 0.0881
|  | 366.81 | 0.0961
|  | 366.82 | 0.1092
|  | 366.82 | 0.0188
|  | 366.82 | 0.0056
|  | 366.83 | 0.0035
|  | 366.83 | 0.0029
|  | 366.84 | -0.0811
|  | 366.85 | -0.0767
|  | 366.86 | -0.0793
|  | 366.87 | -0.0829
|  | 366.88 | -0.0872
|  | 366.88 | -0.0966
|  | 366.88 | -0.0209
|  | 366.89 | -0.0055
|  | 366.9 | -0.0033
|  | 366.9 | -0.0027
|  | 366.91 | 0.0764
|  | 366.92 | 0.0796
|  | 366.93 | 0.0827
|  | 366.93 | 0.0905
|  | 366.94 | 0.0965
|  | 366.95 | 0.1082
|  | 366.95 | 0.0185
|  | 366.96 | 0.0056
|  | 366.97 | 0.0035
|  | 366.97 | 0.003
|  | 366.98 | -0.0777
|  | 366.98 | -0.079
|  | 366.99 | -0.0794
|  | 367 | -0.0827
|  | 367.01 | -0.0869
|  | 367.02 | -0.0966
|  | 367.02 | -0.0202
|  | 367.02 | -0.0055
|  | 367.03 | -0.0032
|  | 367.03 | -0.0028
|  | 367.04 | 0.0764
|  | 367.05 | 0.0795
|  | 367.06 | 0.0882
|  | 367.07 | 0.0916
|  | 367.07 | 0.0971
|  | 367.08 | 0.1094
|  | 367.08 | 0.0202
|  | 367.09 | 0.0056
|  | 367.1 | 0.0035
|  | 367.1 | -0.0858
|  | 367.11 | -0.0751
|  | 367.12 | -0.0776
|  | 367.12 | -0.0798
|  | 367.13 | -0.0829
|  | 367.14 | -0.0873
|  | 367.15 | -0.0972
|  | 367.15 | -0.0193
|  | 367.16 | -0.0055
|  | 367.17 | -0.0032
|  | 367.17 | 0.0461
|  | 367.18 | 0.0765
|  | 367.18 | 0.0797
|  | 367.19 | 0.0842
|  | 367.2 | 0.0924
|  | 367.21 | 0.0978
|  | 367.22 | 0.1103
|  | 367.22 | 0.0195
|  | 367.23 | 0.0056
|  | 367.23 | 0.0035
|  | 367.23 | -0.0849
|  | 367.24 | -0.0757
|  | 367.25 | -0.0776
|  | 367.26 | -0.0796
|  | 367.27 | -0.0829
|  | 367.27 | -0.0874
|  | 367.28 | -0.0987
|  | 367.28 | -0.019
|  | 367.29 | -0.0055
|  | 367.3 | -0.0033
|  | 367.3 | 0.0765
|  | 367.31 | 0.0768
|  | 367.32 | 0.0793
|  | 367.32 | 0.0831
|  | 367.33 | 0.0871
|  | 367.34 | 0.0912
|  | 367.35 | 0.1091
|  | 367.35 | 0.0188
|  | 367.36 | 0.0056
|  | 367.37 | 0.0035
|  | 367.37 | 0.0029
|  | 367.38 | -0.0749
|  | 367.38 | -0.0772
|  | 367.39 | -0.0798
|  | 367.4 | -0.0828
|  | 367.41 | -0.087
|  | 367.42 | -0.0981
|  | 367.42 | -0.0202
|  | 367.43 | -0.0055
|  | 367.43 | -0.0032
|  | 367.43 | -0.0027
|  | 367.44 | 0.0771
|  | 367.45 | 0.0801
|  | 367.46 | 0.0834
|  | 367.47 | 0.087
|  | 367.48 | 0.0931
|  | 367.48 | 0.1109
|  | 367.48 | 0.0207
|  | 367.49 | 0.0056
|  | 367.5 | 0.0035
|  | 367.5 | -0.0868
|  | 367.51 | -0.0761
|  | 367.52 | -0.0774
|  | 367.52 | -0.0798
|  | 367.53 | -0.0826
|  | 367.54 | -0.0873
|  | 367.55 | -0.0984
|  | 367.55 | -0.0193
|  | 367.56 | -0.0055
|  | 367.57 | -0.0032
|  | 367.57 | 0.0478
|  | 367.57 | 0.077
|  | 367.58 | 0.0802
|  | 367.59 | 0.084
|  | 367.6 | 0.0937
|  | 367.61 | 0.0977
|  | 367.62 | 0.1116
|  | 367.62 | 0.0201
|  | 367.62 | 0.0057
|  | 367.63 | 0.0035
|  | 367.63 | 0.003
|  | 367.64 | -0.0752
|  | 367.65 | -0.0771
|  | 367.66 | -0.0794
|  | 367.67 | -0.0826
|  | 367.68 | -0.0871
|  | 367.68 | -0.0983
|  | 367.68 | -0.0191
|  | 367.69 | -0.0055
|  | 367.7 | -0.0033
|  | 367.7 | 0.0762
|  | 367.71 | 0.0773
|  | 367.72 | 0.0797
|  | 367.73 | 0.0833
|  | 367.73 | 0.0925
|  | 367.74 | 0.0981
|  | 367.75 | 0.1124
|  | 367.75 | 0.0193
|  | 367.76 | 0.0057
|  | 367.77 | 0.0035
|  | 367.77 | 0.0031
|  | 367.77 | -0.0781
|  | 367.78 | -0.0779
|  | 367.79 | -0.0801
|  | 367.8 | -0.0832
|  | 367.81 | -0.0881
|  | 367.82 | -0.1004
|  | 367.82 | -0.0203
|  | 367.82 | -0.0055
|  | 367.83 | -0.0033
|  | 367.83 | -0.0029
|  | 367.84 | 0.0785
|  | 367.85 | 0.0807
|  | 367.86 | 0.0848
|  | 367.87 | 0.0937
|  | 367.88 | 0.0988
|  | 367.88 | 0.1124
|  | 367.88 | 0.022
|  | 367.89 | 0.0056
|  | 367.9 | 0.0034
|  | 367.9 | -0.0537
|  | 367.91 | -0.0761
|  | 367.92 | -0.0784
|  | 367.93 | -0.0795
|  | 367.93 | -0.0825
|  | 367.94 | -0.0875
|  | 367.95 | -0.1
|  | 367.95 | -0.0199
|  | 367.96 | -0.0055
|  | 367.97 | -0.0033
|  | 367.97 | -0.0028
|  | 367.98 | 0.0774
|  | 367.98 | 0.0803
|  | 367.99 | 0.0868
|  | 368 | 0.0945
|  | 368.01 | 0.0995
|  | 368.02 | 0.1212
|  | 368.02 | 0.0214
|  | 368.02 | 0.0057
|  | 368.03 | 0.0035
|  | 368.03 | -0.0942
|  | 368.04 | -0.0773
|  | 368.05 | -0.078
|  | 368.06 | -0.0804
|  | 368.07 | -0.0836
|  | 368.07 | -0.0879
|  | 368.08 | -0.0997
|  | 368.08 | -0.0193
|  | 368.09 | -0.0055
|  | 368.1 | -0.0033
|  | 368.1 | 0.0784
|  | 368.11 | 0.0776
|  | 368.12 | 0.0805
|  | 368.12 | 0.0843
|  | 368.13 | 0.0957
|  | 368.14 | 0.106
|  | 368.15 | 0.1196
|  | 368.15 | 0.0201
|  | 368.16 | 0.0057
|  | 368.17 | 0.0035
|  | 368.17 | 0.003
|  | 368.18 | -0.0759
|  | 368.18 | -0.0782
|  | 368.19 | -0.0801
|  | 368.2 | -0.083
|  | 368.21 | -0.0867
|  | 368.22 | -0.0998
|  | 368.22 | -0.0309
|  | 368.23 | -0.0055
|  | 368.23 | -0.0033
|  | 368.23 | 0.0775
|  | 368.24 | 0.0781
|  | 368.25 | 0.0802
|  | 368.26 | 0.0855
|  | 368.27 | 0.0961
|  | 368.27 | 0.1063
|  | 368.28 | 0.1208
|  | 368.28 | 0.0198
|  | 368.29 | 0.0057
|  | 368.3 | 0.0035
|  | 368.3 | 0.003
|  | 368.31 | -0.0763
|  | 368.32 | -0.0772
|  | 368.32 | -0.0796
|  | 368.33 | -0.0826
|  | 368.34 | -0.0871
|  | 368.35 | -0.0975
|  | 368.35 | -0.0204
|  | 368.36 | -0.0055
|  | 368.37 | -0.0033
|  | 368.37 | -0.0028
|  | 368.38 | 0.077
|  | 368.38 | 0.08
|  | 368.39 | 0.0849
|  | 368.4 | 0.0944
|  | 368.41 | 0.1059
|  | 368.42 | 0.1201
|  | 368.42 | 0.0217
|  | 368.43 | 0.0057
|  | 368.43 | 0.0035
|  | 368.43 | -0.0942
|  | 368.44 | -0.075
|  | 368.45 | -0.0775
|  | 368.46 | -0.0794
|  | 368.47 | -0.0823
|  | 368.48 | -0.0872
|  | 368.48 | -0.0967
|  | 368.48 | -0.0196
|  | 368.49 | -0.0055
|  | 368.5 | -0.0033
|  | 368.5 | 0.0453
|  | 368.51 | 0.0767
|  | 368.52 | 0.0797
|  | 368.52 | 0.0839
|  | 368.53 | 0.089
|  | 368.54 | 0.0991
|  | 368.55 | 0.1193
|  | 368.55 | 0.0203
|  | 368.56 | 0.0057
|  | 368.57 | 0.0035
|  | 368.57 | -0.0923
|  | 368.57 | -0.077
|  | 368.58 | -0.0778
|  | 368.59 | -0.0802
|  | 368.6 | -0.0831
|  | 368.61 | -0.0874
|  | 368.62 | -0.0967
|  | 368.62 | -0.0191
|  | 368.62 | -0.0055
|  | 368.63 | -0.0032
|  | 368.63 | 0.075
|  | 368.64 | 0.0771
|  | 368.65 | 0.0804
|  | 368.66 | 0.0863
|  | 368.67 | 0.0946
|  | 368.68 | 0.1022
|  | 368.68 | 0.1194
|  | 368.68 | 0.0196
|  | 368.69 | 0.0057
|  | 368.7 | 0.0035
|  | 368.7 | 0.003
|  | 368.71 | -0.0758
|  | 368.72 | -0.0764
|  | 368.73 | -0.0786
|  | 368.73 | -0.0815
|  | 368.74 | -0.0858
|  | 368.75 | -0.0952
|  | 368.75 | -0.0203
|  | 368.76 | -0.0055
|  | 368.77 | -0.0032
|  | 368.77 | -0.0028
|  | 368.77 | 0.0757
|  | 368.78 | 0.0795
|  | 368.79 | 0.0836
|  | 368.8 | 0.1013
|  | 368.81 | 0.1053
|  | 368.82 | 0.1187
|  | 368.82 | 0.0218
|  | 368.82 | 0.0057
|  | 368.83 | 0.0035
|  | 368.83 | -0.057
|  | 368.84 | -0.0757
|  | 368.85 | -0.0762
|  | 368.86 | -0.0782
|  | 368.87 | -0.0809
|  | 368.88 | -0.0853
|  | 368.88 | -0.0946
|  | 368.88 | -0.0196
|  | 368.89 | -0.0055
|  | 368.9 | -0.0032
|  | 368.9 | -0.0028
|  | 368.91 | 0.0754
|  | 368.92 | 0.0781
|  | 368.93 | 0.0819
|  | 368.93 | 0.0885
|  | 368.94 | 0.1042
|  | 368.95 | 0.1192
|  | 368.95 | 0.0211
|  | 368.96 | 0.0057
|  | 368.97 | 0.0035
|  | 368.97 | -0.0925
|  | 368.98 | -0.0745
|  | 368.98 | -0.0762
|  | 368.99 | -0.0776
|  | 369 | -0.0805
|  | 369.01 | -0.0844
|  | 369.02 | -0.0939
|  | 369.02 | -0.0192
|  | 369.02 | -0.0055
|  | 369.03 | -0.0033
|  | 369.03 | 0.0728
|  | 369.04 | 0.0744
|  | 369.05 | 0.0778
|  | 369.06 | 0.0832
|  | 369.07 | 0.0955
|  | 369.07 | 0.1049
|  | 369.08 | 0.1188
|  | 369.08 | 0.0201
|  | 369.09 | 0.0056
|  | 369.1 | 0.0035
|  | 369.1 | 0.003
|  | 369.11 | -0.0755
|  | 369.12 | -0.0764
|  | 369.12 | -0.0782
|  | 369.13 | -0.0809
|  | 369.14 | -0.0848
|  | 369.15 | -0.0935
|  | 369.15 | -0.0302
|  | 369.16 | -0.0055
|  | 369.17 | -0.0032
|  | 369.17 | 0.0714
|  | 369.18 | 0.0746
|  | 369.18 | 0.0785
|  | 369.19 | 0.0876
|  | 369.2 | 0.095
|  | 369.21 | 0.1052
|  | 369.22 | 0.1203
|  | 369.22 | 0.02
|  | 369.23 | 0.0056
|  | 369.23 | 0.0035
|  | 369.23 | 0.0029
|  | 369.24 | -0.0789
|  | 369.25 | -0.078
|  | 369.26 | -0.0786
|  | 369.27 | -0.0815
|  | 369.27 | -0.0851
|  | 369.28 | -0.0941
|  | 369.28 | -0.0209
|  | 369.29 | -0.0055
|  | 369.3 | -0.0032
|  | 369.3 | -0.0027
|  | 369.31 | 0.0749
|  | 369.32 | 0.0784
|  | 369.32 | 0.0872
|  | 369.33 | 0.094
|  | 369.34 | 0.0987
|  | 369.35 | 0.12
|  | 369.35 | 0.0356
|  | 369.36 | 0.0057
|  | 369.37 | 0.0035
|  | 369.37 | 0.003
|  | 369.38 | -0.0784
|  | 369.38 | -0.0766
|  | 369.39 | -0.079
|  | 369.4 | -0.0818
|  | 369.41 | -0.0853
|  | 369.42 | -0.0953
|  | 369.42 | -0.0198
|  | 369.43 | -0.0055
|  | 369.43 | -0.0033
|  | 369.43 | -0.0027
|  | 369.44 | 0.0758
|  | 369.45 | 0.079
|  | 369.46 | 0.0885
|  | 369.47 | 0.1009
|  | 369.48 | 0.1057
|  | 369.48 | 0.1193
|  | 369.48 | 0.022
|  | 369.49 | 0.0056
|  | 369.5 | 0.0035
|  | 369.5 | -0.0933
|  | 369.51 | -0.0753
|  | 369.52 | -0.0778
|  | 369.52 | -0.08
|  | 369.53 | -0.0827
|  | 369.54 | -0.0863
|  | 369.55 | -0.0968
|  | 369.55 | -0.0192
|  | 369.56 | -0.0055
|  | 369.57 | -0.0032
|  | 369.57 | 0.0758
|  | 369.57 | 0.078
|  | 369.58 | 0.0811
|  | 369.59 | 0.0881
|  | 369.6 | 0.0944
|  | 369.61 | 0.0987
|  | 369.62 | 0.1132
|  | 369.62 | 0.0201
|  | 369.62 | 0.0057
|  | 369.63 | 0.0035
|  | 369.63 | 0.003
|  | 369.64 | -0.0791
|  | 369.65 | -0.0784
|  | 369.66 | -0.0792
|  | 369.67 | -0.0822
|  | 369.68 | -0.0857
|  | 369.68 | -0.0954
|  | 369.68 | -0.0302
|  | 369.69 | -0.0055
|  | 369.7 | -0.0032
|  | 369.7 | 0.0732
|  | 369.71 | 0.0763
|  | 369.72 | 0.0812
|  | 369.73 | 0.084
|  | 369.73 | 0.0876
|  | 369.74 | 0.0958
|  | 369.75 | 0.1122
|  | 369.75 | 0.0193
|  | 369.76 | 0.0056
|  | 369.77 | 0.0034
|  | 369.77 | 0.003
|  | 369.77 | -0.0807
|  | 369.78 | -0.0774
|  | 369.79 | -0.0789
|  | 369.8 | -0.0818
|  | 369.81 | -0.0852
|  | 369.82 | -0.0947
|  | 369.82 | -0.0202
|  | 369.82 | -0.0054
|  | 369.83 | -0.0032
|  | 369.83 | -0.0028
|  | 369.84 | 0.0759
|  | 369.85 | 0.0803
|  | 369.86 | 0.0855
|  | 369.87 | 0.0888
|  | 369.88 | 0.0937
|  | 369.88 | 0.1095
|  | 369.88 | 0.0221
|  | 369.89 | 0.0056
|  | 369.9 | 0.0035
|  | 369.9 | -0.0517
|  | 369.91 | -0.0776
|  | 369.92 | -0.0776
|  | 369.93 | -0.0794
|  | 369.93 | -0.0819
|  | 369.94 | -0.0853
|  | 369.95 | -0.0953
|  | 369.95 | -0.0196
|  | 369.96 | -0.0054
|  | 369.97 | -0.0032
|  | 369.97 | 0.0453
|  | 369.98 | 0.0765
|  | 369.98 | 0.0805
|  | 369.99 | 0.0838
|  | 370 | 0.0879
|  | 370.01 | 0.0965
|  | 370.02 | 0.1138
|  | 370.02 | 0.0203
|  | 370.02 | 0.0056
|  | 370.03 | 0.0035
|  | 370.03 | -0.0873
|  | 370.04 | -0.0757
|  | 370.05 | -0.0769
|  | 370.06 | -0.0791
|  | 370.07 | -0.0821
|  | 370.07 | -0.0857
|  | 370.08 | -0.0951
|  | 370.08 | -0.019
|  | 370.09 | -0.0055
|  | 370.1 | -0.0032
|  | 370.1 | 0.073
|  | 370.11 | 0.0759
|  | 370.12 | 0.0803
|  | 370.12 | 0.0895
|  | 370.13 | 0.0924
|  | 370.14 | 0.0961
|  | 370.15 | 0.11
|  | 370.15 | 0.0194
|  | 370.16 | 0.0056
|  | 370.17 | 0.0034
|  | 370.17 | 0.0029
|  | 370.18 | -0.0815
|  | 370.18 | -0.0783
|  | 370.19 | -0.0791
|  | 370.2 | -0.082
|  | 370.21 | -0.0853
|  | 370.22 | -0.0944
|  | 370.22 | -0.0203
|  | 370.23 | -0.0055
|  | 370.23 | -0.0032
|  | 370.23 | -0.0028
|  | 370.24 | 0.0754
|  | 370.25 | 0.0788
|  | 370.26 | 0.087
|  | 370.27 | 0.0901
|  | 370.27 | 0.0942
|  | 370.28 | 0.108
|  | 370.28 | 0.0218
|  | 370.29 | 0.0056
|  | 370.3 | 0.0035
|  | 370.3 | -0.0506
|  | 370.31 | -0.078
|  | 370.32 | -0.077
|  | 370.32 | -0.0789
|  | 370.33 | -0.0819
|  | 370.34 | -0.0856
|  | 370.35 | -0.0944
|  | 370.35 | -0.0195
|  | 370.36 | -0.0054
|  | 370.37 | -0.0032
|  | 370.37 | -0.0028
|  | 370.38 | 0.0758
|  | 370.38 | 0.0796
|  | 370.39 | 0.0874
|  | 370.4 | 0.0907
|  | 370.41 | 0.0954
|  | 370.42 | 0.1123
|  | 370.42 | 0.0208
|  | 370.43 | 0.0057
|  | 370.43 | 0.0035
|  | 370.43 | -0.0865
|  | 370.44 | -0.0817
|  | 370.45 | -0.0769
|  | 370.46 | -0.0789
|  | 370.47 | -0.0818
|  | 370.48 | -0.0852
|  | 370.48 | -0.0942
|  | 370.48 | -0.0191
|  | 370.49 | -0.0054
|  | 370.5 | -0.0032
|  | 370.5 | 0.0725
|  | 370.51 | 0.0751
|  | 370.52 | 0.08
|  | 370.52 | 0.0879
|  | 370.53 | 0.0909
|  | 370.54 | 0.095
|  | 370.55 | 0.1108
|  | 370.55 | 0.0194
|  | 370.56 | 0.0056
|  | 370.57 | 0.0034
|  | 370.57 | 0.0029
|  | 370.57 | -0.0795
|  | 370.58 | -0.0771
|  | 370.59 | -0.0792
|  | 370.6 | -0.0824
|  | 370.61 | -0.0859
|  | 370.62 | -0.0951
|  | 370.62 | -0.0209
|  | 370.62 | -0.0055
|  | 370.63 | -0.0033
|  | 370.63 | -0.0028
|  | 370.64 | 0.0758
|  | 370.65 | 0.0797
|  | 370.66 | 0.0876
|  | 370.67 | 0.0942
|  | 370.68 | 0.0985
|  | 370.68 | 0.1134
|  | 370.68 | 0.0343
|  | 370.69 | 0.0057
|  | 370.7 | 0.0035
|  | 370.7 | 0.003
|  | 370.71 | -0.0798
|  | 370.72 | -0.0776
|  | 370.73 | -0.08
|  | 370.73 | -0.0829
|  | 370.74 | -0.086
|  | 370.75 | -0.0953
|  | 370.75 | -0.0199
|  | 370.76 | -0.0054
|  | 370.77 | -0.0033
|  | 370.77 | -0.0028
|  | 370.77 | 0.0756
|  | 370.78 | 0.0794
|  | 370.79 | 0.0881
|  | 370.8 | 0.0915
|  | 370.81 | 0.0961
|  | 370.82 | 0.1113
|  | 370.82 | 0.0214
|  | 370.82 | 0.0057
|  | 370.83 | 0.0035
|  | 370.83 | -0.0862
|  | 370.84 | -0.0795
|  | 370.85 | -0.0816
|  | 370.86 | -0.0841
|  | 370.87 | -0.083
|  | 370.88 | -0.0867
|  | 370.88 | -0.0959
|  | 370.88 | -0.0196
|  | 370.89 | -0.0054
|  | 370.9 | -0.0033
|  | 370.9 | 0.0464
|  | 370.91 | 0.0767
|  | 370.92 | 0.0819
|  | 370.93 | 0.0899
|  | 370.93 | 0.0932
|  | 370.94 | 0.0973
|  | 370.95 | 0.1108
|  | 370.95 | 0.02
|  | 370.96 | 0.0056
|  | 370.97 | 0.0035
|  | 370.97 | -0.0856
|  | 370.98 | -0.0798
|  | 370.98 | -0.0774
|  | 370.99 | -0.0791
|  | 371 | -0.0818
|  | 371.01 | -0.0859
|  | 371.02 | -0.0963
|  | 371.02 | -0.0191
|  | 371.02 | -0.0054
|  | 371.03 | -0.0032
|  | 371.03 | 0.0747
|  | 371.04 | 0.0766
|  | 371.05 | 0.0798
|  | 371.06 | 0.0843
|  | 371.07 | 0.0933
|  | 371.07 | 0.0982
|  | 371.08 | 0.1122
|  | 371.08 | 0.0197
|  | 371.09 | 0.0056
|  | 371.1 | 0.0035
|  | 371.1 | 0.0031
|  | 371.11 | -0.0796
|  | 371.12 | -0.0765
|  | 371.12 | -0.0786
|  | 371.13 | -0.082
|  | 371.14 | -0.0859
|  | 371.15 | -0.0955
|  | 371.15 | -0.0303
|  | 371.16 | -0.0054
|  | 371.17 | -0.0033
|  | 371.17 | -0.0028
|  | 371.18 | 0.0758
|  | 371.18 | 0.0792
|  | 371.19 | 0.0832
|  | 371.2 | 0.0927
|  | 371.21 | 0.0973
|  | 371.22 | 0.1111
|  | 371.22 | 0.0192
|  | 371.23 | 0.0056
|  | 371.23 | 0.0035
|  | 371.23 | 0.0031
|  | 371.24 | -0.0795
|  | 371.25 | -0.0774
|  | 371.26 | -0.0798
|  | 371.27 | -0.0826
|  | 371.27 | -0.0868
|  | 371.28 | -0.0962
|  | 371.28 | -0.0203
|  | 371.29 | -0.0055
|  | 371.3 | -0.0032
|  | 371.3 | -0.0028
|  | 371.31 | 0.0766
|  | 371.32 | 0.0798
|  | 371.32 | 0.0832
|  | 371.33 | 0.0915
|  | 371.34 | 0.0957
|  | 371.35 | 0.1088
|  | 371.35 | 0.0212
|  | 371.36 | 0.0057
|  | 371.37 | 0.0035
|  | 371.37 | -0.053
|  | 371.38 | -0.0755
|  | 371.38 | -0.0766
|  | 371.39 | -0.0793
|  | 371.4 | -0.0825
|  | 371.41 | -0.0866
|  | 371.42 | -0.0962
|  | 371.42 | -0.0196
|  | 371.43 | -0.0055
|  | 371.43 | -0.0033
|  | 371.43 | -0.0028
|  | 371.44 | 0.0764
|  | 371.45 | 0.0799
|  | 371.46 | 0.0834
|  | 371.47 | 0.0894
|  | 371.48 | 0.097
|  | 371.48 | 0.1087
|  | 371.48 | 0.0194
|  | 371.49 | 0.0056
|  | 371.5 | 0.0035
|  | 371.5 | -0.0836
|  | 371.51 | -0.0756
|  | 371.52 | -0.0776
|  | 371.52 | -0.0798
|  | 371.53 | -0.0819
|  | 371.54 | -0.0864
|  | 371.55 | -0.0954
|  | 371.55 | -0.0189
|  | 371.56 | -0.0055
|  | 371.57 | -0.0032
|  | 371.57 | 0.0732
|  | 371.57 | 0.0762
|  | 371.58 | 0.0795
|  | 371.59 | 0.0843
|  | 371.6 | 0.0927
|  | 371.61 | 0.0969
|  | 371.62 | 0.1102
|  | 371.62 | 0.0189
|  | 371.62 | 0.0056
|  | 371.63 | 0.0035
|  | 371.63 | 0.0031
|  | 371.64 | -0.0752
|  | 371.65 | -0.077
|  | 371.66 | -0.0795
|  | 371.67 | -0.0826
|  | 371.68 | -0.0867
|  | 371.68 | -0.0957
|  | 371.68 | -0.0203
|  | 371.69 | -0.0055
|  | 371.7 | -0.0033
|  | 371.7 | -0.0028
|  | 371.71 | 0.0763
|  | 371.72 | 0.0794
|  | 371.73 | 0.0822
|  | 371.73 | 0.0857
|  | 371.74 | 0.0933
|  | 371.75 | 0.1099
|  | 371.75 | 0.0205
|  | 371.76 | 0.0056
|  | 371.77 | 0.0035
|  | 371.77 | -0.0861
|  | 371.77 | -0.0755
|  | 371.78 | -0.0775
|  | 371.79 | -0.0795
|  | 371.8 | -0.0832
|  | 371.81 | -0.0871
|  | 371.82 | -0.096
|  | 371.82 | -0.0193
|  | 371.82 | -0.0055
|  | 371.83 | -0.0033
|  | 371.83 | 0.0459
|  | 371.84 | 0.0765
|  | 371.85 | 0.0801
|  | 371.86 | 0.084
|  | 371.87 | 0.0907
|  | 371.88 | 0.0979
|  | 371.88 | 0.1103
|  | 371.88 | 0.0196
|  | 371.89 | 0.0056
|  | 371.9 | 0.0035
|  | 371.9 | -0.0858
|  | 371.91 | -0.0755
|  | 371.92 | -0.0777
|  | 371.93 | -0.0801
|  | 371.93 | -0.0831
|  | 371.94 | -0.0871
|  | 371.95 | -0.0962
|  | 371.95 | -0.0191
|  | 371.96 | -0.0055
|  | 371.97 | -0.0033
|  | 371.97 | 0.0745
|  | 371.98 | 0.0764
|  | 371.98 | 0.0795
|  | 371.99 | 0.0825
|  | 372 | 0.0864
|  | 372.01 | 0.0907
|  | 372.02 | 0.1052
|  | 372.02 | 0.0194
|  | 372.02 | 0.0057
|  | 372.03 | 0.0035
|  | 372.03 | 0.003
|  | 372.04 | -0.0753
|  | 372.05 | -0.0773
|  | 372.06 | -0.0796
|  | 372.07 | -0.0829
|  | 372.07 | -0.0873
|  | 372.08 | -0.0959
|  | 372.08 | -0.0303
|  | 372.09 | -0.0055
|  | 372.1 | -0.0033
|  | 372.1 | 0.0736
|  | 372.11 | 0.0768
|  | 372.12 | 0.0805
|  | 372.12 | 0.084
|  | 372.13 | 0.0871
|  | 372.14 | 0.0919
|  | 372.15 | 0.1106
|  | 372.15 | 0.0189
|  | 372.16 | 0.0056
|  | 372.17 | 0.0035
|  | 372.17 | 0.003
|  | 372.18 | -0.0755
|  | 372.18 | -0.0775
|  | 372.19 | -0.0798
|  | 372.2 | -0.0832
|  | 372.21 | -0.0873
|  | 372.22 | -0.0965
|  | 372.22 | -0.0203
|  | 372.23 | -0.0055
|  | 372.23 | -0.0033
|  | 372.23 | -0.0028
|  | 372.24 | 0.0774
|  | 372.25 | 0.0812
|  | 372.26 | 0.0844
|  | 372.27 | 0.0876
|  | 372.27 | 0.091
|  | 372.28 | 0.1031
|  | 372.28 | 0.0211
|  | 372.29 | 0.0056
|  | 372.3 | 0.0035
|  | 372.3 | -0.0482
|  | 372.31 | -0.0765
|  | 372.32 | -0.0787
|  | 372.32 | -0.0809
|  | 372.33 | -0.0843
|  | 372.34 | -0.0878
|  | 372.35 | -0.0968
|  | 372.35 | -0.0196
|  | 372.36 | -0.0055
|  | 372.37 | -0.0033
|  | 372.37 | 0.0464
|  | 372.38 | 0.0774
|  | 372.38 | 0.081
|  | 372.39 | 0.084
|  | 372.4 | 0.0875
|  | 372.41 | 0.091
|  | 372.42 | 0.1027
|  | 372.42 | 0.0193
|  | 372.43 | 0.0056
|  | 372.43 | 0.0035
|  | 372.43 | -0.0783
|  | 372.44 | -0.0763
|  | 372.45 | -0.0786
|  | 372.46 | -0.0807
|  | 372.47 | -0.0836
|  | 372.48 | -0.0867
|  | 372.48 | -0.0955
|  | 372.48 | -0.0191
|  | 372.49 | -0.0055
|  | 372.5 | -0.0033
|  | 372.5 | 0.073
|  | 372.51 | 0.0757
|  | 372.52 | 0.0794
|  | 372.52 | 0.0831
|  | 372.53 | 0.0858
|  | 372.54 | 0.0902
|  | 372.55 | 0.1013
|  | 372.55 | 0.0185
|  | 372.56 | 0.0056
|  | 372.57 | 0.0035
|  | 372.57 | 0.003
|  | 372.57 | -0.0754
|  | 372.58 | -0.0781
|  | 372.59 | -0.08
|  | 372.6 | -0.0838
|  | 372.61 | -0.0876
|  | 372.62 | -0.0963
|  | 372.62 | -0.0203
|  | 372.62 | -0.0055
|  | 372.63 | -0.0033
|  | 372.63 | -0.0029
|  | 372.64 | 0.0775
|  | 372.65 | 0.0808
|  | 372.66 | 0.0836
|  | 372.67 | 0.0866
|  | 372.68 | 0.0901
|  | 372.68 | 0.1017
|  | 372.68 | 0.0199
|  | 372.69 | 0.0056
|  | 372.7 | 0.0035
|  | 372.7 | -0.0789
|  | 372.71 | -0.0754
|  | 372.72 | -0.0774
|  | 372.73 | -0.0801
|  | 372.73 | -0.0832
|  | 372.74 | -0.0871
|  | 372.75 | -0.0961
|  | 372.75 | -0.0195
|  | 372.76 | -0.0055
|  | 372.77 | -0.0033
|  | 372.77 | 0.0455
|  | 372.77 | 0.0769
|  | 372.78 | 0.0808
|  | 372.79 | 0.0836
|  | 372.8 | 0.0872
|  | 372.81 | 0.0908
|  | 372.82 | 0.1026
|  | 372.82 | 0.0194
|  | 372.82 | 0.0056
|  | 372.83 | 0.0035
|  | 372.83 | -0.078
|  | 372.84 | -0.0761
|  | 372.85 | -0.0793
|  | 372.86 | -0.0812
|  | 372.87 | -0.0838
|  | 372.88 | -0.0873
|  | 372.88 | -0.0968
|  | 372.88 | -0.0191
|  | 372.89 | -0.0055
|  | 372.9 | -0.0033
|  | 372.9 | 0.075
|  | 372.91 | 0.0768
|  | 372.92 | 0.0805
|  | 372.93 | 0.0835
|  | 372.93 | 0.0869
|  | 372.94 | 0.0907
|  | 372.95 | 0.103
|  | 372.95 | 0.0191
|  | 372.96 | 0.0057
|  | 372.97 | 0.0035
|  | 372.97 | 0.0031
|  | 372.98 | -0.0754
|  | 372.98 | -0.0783
|  | 372.99 | -0.0799
|  | 373 | -0.0829
|  | 373.01 | -0.0869
|  | 373.02 | -0.0956
|  | 373.02 | -0.0211
|  | 373.02 | -0.0055
|  | 373.03 | -0.0033
|  | 373.03 | -0.0029
|  | 373.04 | 0.0761
|  | 373.05 | 0.0797
|  | 373.06 | 0.0829
|  | 373.07 | 0.0865
|  | 373.07 | 0.0903
|  | 373.08 | 0.1046
|  | 373.08 | 0.0319
|  | 373.09 | 0.0057
|  | 373.1 | 0.0035
|  | 373.1 | 0.003
|  | 373.11 | -0.0761
|  | 373.12 | -0.0783
|  | 373.12 | -0.0804
|  | 373.13 | -0.0834
|  | 373.14 | -0.0871
|  | 373.15 | -0.0961
|  | 373.15 | -0.02
|  | 373.16 | -0.0055
|  | 373.17 | -0.0033
|  | 373.17 | -0.0028
|  | 373.18 | 0.0761
|  | 373.18 | 0.08
|  | 373.19 | 0.0833
|  | 373.2 | 0.0867
|  | 373.21 | 0.0922
|  | 373.22 | 0.1085
|  | 373.22 | 0.0197
|  | 373.23 | 0.0056
|  | 373.23 | 0.0035
|  | 373.23 | -0.0843
|  | 373.24 | -0.0755
|  | 373.25 | -0.0773
|  | 373.26 | -0.0798
|  | 373.27 | -0.0829
|  | 373.27 | -0.0865
|  | 373.28 | -0.0961
|  | 373.28 | -0.0195
|  | 373.29 | -0.0055
|  | 373.3 | -0.0033
|  | 373.3 | 0.0456
|  | 373.31 | 0.0761
|  | 373.32 | 0.0795
|  | 373.32 | 0.0825
|  | 373.33 | 0.0854
|  | 373.34 | 0.0918
|  | 373.35 | 0.1052
|  | 373.35 | 0.0194
|  | 373.36 | 0.0057
|  | 373.37 | 0.0035
|  | 373.37 | -0.0805
|  | 373.38 | -0.0743
|  | 373.38 | -0.0767
|  | 373.39 | -0.0792
|  | 373.4 | -0.0823
|  | 373.41 | -0.0868
|  | 373.42 | -0.0976
|  | 373.42 | -0.0192
|  | 373.43 | -0.0055
|  | 373.43 | -0.0033
|  | 373.43 | 0.0752
|  | 373.44 | 0.0773
|  | 373.45 | 0.0801
|  | 373.46 | 0.0832
|  | 373.47 | 0.0858
|  | 373.48 | 0.0894
|  | 373.48 | 0.1079
|  | 373.48 | 0.0185
|  | 373.49 | 0.0056
|  | 373.5 | 0.0035
|  | 373.5 | 0.003
|  | 373.51 | -0.0753
|  | 373.52 | -0.0776
|  | 373.52 | -0.0802
|  | 373.53 | -0.083
|  | 373.54 | -0.0869
|  | 373.55 | -0.0969
|  | 373.55 | -0.0204
|  | 373.56 | -0.0055
|  | 373.57 | -0.0033
|  | 373.57 | -0.0029
|  | 373.57 | 0.0765
|  | 373.58 | 0.0797
|  | 373.59 | 0.0835
|  | 373.6 | 0.0865
|  | 373.61 | 0.0903
|  | 373.62 | 0.1034
|  | 373.62 | 0.0199
|  | 373.62 | 0.0056
|  | 373.63 | 0.0035
|  | 373.63 | -0.0808
|  | 373.64 | -0.0751
|  | 373.65 | -0.0776
|  | 373.66 | -0.0801
|  | 373.67 | -0.0823
|  | 373.68 | -0.0871
|  | 373.68 | -0.0968
|  | 373.68 | -0.0193
|  | 373.69 | -0.0055
|  | 373.7 | -0.0033
|  | 373.7 | 0.0458
|  | 373.71 | 0.0772
|  | 373.72 | 0.0802
|  | 373.73 | 0.0827
|  | 373.73 | 0.0856
|  | 373.74 | 0.0897
|  | 373.75 | 0.1009
|  | 373.75 | 0.0192
|  | 373.76 | 0.0056
|  | 373.77 | 0.0035
|  | 373.77 | -0.0766
|  | 373.77 | -0.0755
|  | 373.78 | -0.0779
|  | 373.79 | -0.0803
|  | 373.8 | -0.0825
|  | 373.81 | -0.0866
|  | 373.82 | -0.0962
|  | 373.82 | -0.019
|  | 373.82 | -0.0055
|  | 373.83 | -0.0033
|  | 373.83 | 0.0739
|  | 373.84 | 0.0769
|  | 373.85 | 0.0799
|  | 373.86 | 0.0828
|  | 373.87 | 0.0863
|  | 373.88 | 0.09
|  | 373.88 | 0.1009
|  | 373.88 | 0.0185
|  | 373.89 | 0.0056
|  | 373.9 | 0.0035
|  | 373.9 | 0.003
|  | 373.91 | -0.0756
|  | 373.92 | -0.0774
|  | 373.93 | -0.0794
|  | 373.93 | -0.0824
|  | 373.94 | -0.0864
|  | 373.95 | -0.0962
|  | 373.95 | -0.0202
|  | 373.96 | -0.0055
|  | 373.97 | -0.0033
|  | 373.97 | -0.0028
|  | 373.98 | 0.0765
|  | 373.98 | 0.0793
|  | 373.99 | 0.0822
|  | 374 | 0.0858
|  | 374.01 | 0.0894
|  | 374.02 | 0.1008
|  | 374.02 | 0.0206
|  | 374.02 | 0.0056
|  | 374.03 | 0.0035
|  | 374.03 | -0.0485
|  | 374.04 | -0.075
|  | 374.05 | -0.0772
|  | 374.06 | -0.0796
|  | 374.07 | -0.082
|  | 374.07 | -0.086
|  | 374.08 | -0.0975
|  | 374.08 | -0.0195
|  | 374.09 | -0.0055
|  | 374.1 | -0.0033
|  | 374.1 | 0.0465
|  | 374.11 | 0.0775
|  | 374.12 | 0.0797
|  | 374.12 | 0.0832
|  | 374.13 | 0.0859
|  | 374.14 | 0.0892
|  | 374.15 | 0.1004
|  | 374.15 | 0.0194
|  | 374.16 | 0.0056
|  | 374.17 | 0.0035
|  | 374.17 | -0.0764
|  | 374.18 | -0.0754
|  | 374.18 | -0.0772
|  | 374.19 | -0.0795
|  | 374.2 | -0.0821
|  | 374.21 | -0.0858
|  | 374.22 | -0.095
|  | 374.22 | -0.019
|  | 374.23 | -0.0055
|  | 374.23 | -0.0033
|  | 374.23 | 0.0728
|  | 374.24 | 0.0752
|  | 374.25 | 0.079
|  | 374.26 | 0.0822
|  | 374.27 | 0.0855
|  | 374.27 | 0.0897
|  | 374.28 | 0.102
|  | 374.28 | 0.0186
|  | 374.29 | 0.0056
|  | 374.3 | 0.0035
|  | 374.3 | 0.003
|  | 374.31 | -0.0746
|  | 374.32 | -0.0765
|  | 374.32 | -0.079
|  | 374.33 | -0.0819
|  | 374.34 | -0.0853
|  | 374.35 | -0.0945
|  | 374.35 | -0.021
|  | 374.36 | -0.0055
|  | 374.37 | -0.0033
|  | 374.37 | -0.0028
|  | 374.38 | 0.075
|  | 374.38 | 0.0783
|  | 374.39 | 0.0817
|  | 374.4 | 0.0855
|  | 374.41 | 0.0894
|  | 374.42 | 0.1014
|  | 374.42 | 0.031
|  | 374.43 | 0.0056
|  | 374.43 | 0.0035
|  | 374.43 | 0.0031
|  | 374.44 | -0.0753
|  | 374.45 | -0.078
|  | 374.46 | -0.079
|  | 374.47 | -0.0814
|  | 374.48 | -0.0851
|  | 374.48 | -0.094
|  | 374.48 | -0.0199
|  | 374.49 | -0.0055
|  | 374.5 | -0.0033
|  | 374.5 | -0.0027
|  | 374.51 | 0.0745
|  | 374.52 | 0.0779
|  | 374.52 | 0.0813
|  | 374.53 | 0.0849
|  | 374.54 | 0.0897
|  | 374.55 | 0.1026
|  | 374.55 | 0.0203
|  | 374.56 | 0.0056
|  | 374.57 | 0.0035
|  | 374.57 | -0.0797
|  | 374.57 | -0.0751
|  | 374.58 | -0.0772
|  | 374.59 | -0.079
|  | 374.6 | -0.082
|  | 374.61 | -0.085
|  | 374.62 | -0.0954
|  | 374.62 | -0.0194
|  | 374.62 | -0.0055
|  | 374.63 | -0.0033
|  | 374.63 | 0.0743
|  | 374.64 | 0.0754
|  | 374.65 | 0.0795
|  | 374.66 | 0.0841
|  | 374.67 | 0.087
|  | 374.68 | 0.0907
|  | 374.68 | 0.1028
|  | 374.68 | 0.0191
|  | 374.69 | 0.0057
|  | 374.7 | 0.0035
|  | 374.7 | 0.003
|  | 374.71 | -0.0758
|  | 374.72 | -0.0779
|  | 374.73 | -0.0797
|  | 374.73 | -0.0825
|  | 374.74 | -0.0858
|  | 374.75 | -0.0952
|  | 374.75 | -0.0191
|  | 374.76 | -0.0055
|  | 374.77 | -0.0033
|  | 374.77 | 0.0728
|  | 374.77 | 0.0754
|  | 374.78 | 0.079
|  | 374.79 | 0.0824
|  | 374.8 | 0.0858
|  | 374.81 | 0.0897
|  | 374.82 | 0.1037
|  | 374.82 | 0.0187
|  | 374.82 | 0.0056
|  | 374.83 | 0.0035
|  | 374.83 | 0.003
|  | 374.84 | -0.0753
|  | 374.85 | -0.077
|  | 374.86 | -0.0793
|  | 374.87 | -0.0819
|  | 374.88 | -0.086
|  | 374.88 | -0.0952
|  | 374.88 | -0.0199
|  | 374.89 | -0.0055
|  | 374.9 | -0.0033
|  | 374.9 | -0.0028
|  | 374.91 | 0.0756
|  | 374.92 | 0.0788
|  | 374.93 | 0.0828
|  | 374.93 | 0.0855
|  | 374.94 | 0.0894
|  | 374.95 | 0.1015
|  | 374.95 | 0.0202
|  | 374.96 | 0.0057
|  | 374.97 | 0.0035
|  | 374.97 | -0.0786
|  | 374.98 | -0.0753
|  | 374.98 | -0.0774
|  | 374.99 | -0.0796
|  | 375 | -0.0826
|  | 375.01 | -0.0864
|  | 375.02 | -0.096
|  | 375.02 | -0.0197
|  | 375.02 | -0.0055
|  | 375.03 | -0.0033
|  | 375.03 | 0.0453
|  | 375.04 | 0.076
|  | 375.05 | 0.0791
|  | 375.06 | 0.082
|  | 375.07 | 0.0848
|  | 375.07 | 0.0887
|  | 375.08 | 0.1
|  | 375.08 | 0.0189
|  | 375.09 | 0.0056
|  | 375.1 | 0.0035
|  | 375.1 | -0.0762
|  | 375.11 | -0.0749
|  | 375.12 | -0.0769
|  | 375.12 | -0.0792
|  | 375.13 | -0.082
|  | 375.14 | -0.0861
|  | 375.15 | -0.0957
|  | 375.15 | -0.0191
|  | 375.16 | -0.0055
|  | 375.17 | -0.0033
|  | 375.17 | 0.0732
|  | 375.18 | 0.0761
|  | 375.18 | 0.0793
|  | 375.19 | 0.0828
|  | 375.2 | 0.0856
|  | 375.21 | 0.0893
|  | 375.22 | 0.101
|  | 375.22 | 0.0185
|  | 375.23 | 0.0056
|  | 375.23 | 0.0035
|  | 375.23 | 0.003
|  | 375.24 | -0.0746
|  | 375.25 | -0.0773
|  | 375.26 | -0.0796
|  | 375.27 | -0.0827
|  | 375.27 | -0.0869
|  | 375.28 | -0.0963
|  | 375.28 | -0.0203
|  | 375.29 | -0.0055
|  | 375.3 | -0.0033
|  | 375.3 | -0.0029
|  | 375.31 | 0.0762
|  | 375.32 | 0.0795
|  | 375.32 | 0.0824
|  | 375.33 | 0.0855
|  | 375.34 | 0.0891
|  | 375.35 | 0.1008
|  | 375.35 | 0.0205
|  | 375.36 | 0.0056
|  | 375.37 | 0.0035
|  | 375.37 | -0.0477
|  | 375.38 | -0.0751
|  | 375.38 | -0.0764
|  | 375.39 | -0.0788
|  | 375.4 | -0.0818
|  | 375.41 | -0.0858
|  | 375.42 | -0.0953
|  | 375.42 | -0.0196
|  | 375.43 | -0.0055
|  | 375.43 | -0.0033
|  | 375.43 | -0.0028
|  | 375.44 | 0.0755
|  | 375.45 | 0.0787
|  | 375.46 | 0.0821
|  | 375.47 | 0.0863
|  | 375.48 | 0.0902
|  | 375.48 | 0.1019
|  | 375.48 | 0.0193
|  | 375.49 | 0.0056
|  | 375.5 | 0.0035
|  | 375.5 | -0.0785
|  | 375.51 | -0.0748
|  | 375.52 | -0.0773
|  | 375.52 | -0.0791
|  | 375.53 | -0.0819
|  | 375.54 | -0.086
|  | 375.55 | -0.0955
|  | 375.55 | -0.0193
|  | 375.56 | -0.0055
|  | 375.57 | -0.0033
|  | 375.57 | 0.0736
|  | 375.57 | 0.0755
|  | 375.58 | 0.0788
|  | 375.59 | 0.0822
|  | 375.6 | 0.087
|  | 375.61 | 0.0916
|  | 375.62 | 0.1038
|  | 375.62 | 0.0186
|  | 375.62 | 0.0056
|  | 375.63 | 0.0035
|  | 375.63 | 0.003
|  | 375.64 | -0.0752
|  | 375.65 | -0.0766
|  | 375.66 | -0.0786
|  | 375.67 | -0.0814
|  | 375.68 | -0.0854
|  | 375.68 | -0.0947
|  | 375.68 | -0.03
|  | 375.69 | -0.0055
|  | 375.7 | -0.0033
|  | 375.7 | -0.0029
|  | 375.71 | 0.075
|  | 375.72 | 0.0783
|  | 375.73 | 0.0814
|  | 375.73 | 0.0847
|  | 375.74 | 0.0901
|  | 375.75 | 0.1067
|  | 375.75 | 0.0184
|  | 375.76 | 0.0056
|  | 375.77 | 0.0035
|  | 375.77 | 0.0031
|  | 375.77 | -0.0747
|  | 375.78 | -0.0765
|  | 375.79 | -0.0786
|  | 375.8 | -0.0816
|  | 375.81 | -0.0855
|  | 375.82 | -0.0948
|  | 375.82 | -0.02
|  | 375.82 | -0.0056
|  | 375.83 | -0.0033
|  | 375.83 | -0.0029
|  | 375.84 | 0.0751
|  | 375.85 | 0.0782
|  | 375.86 | 0.0828
|  | 375.87 | 0.0867
|  | 375.88 | 0.0967
|  | 375.88 | 0.1068
|  | 375.88 | 0.0197
|  | 375.89 | 0.0056
|  | 375.9 | 0.0035
|  | 375.9 | -0.0841
|  | 375.91 | -0.0741
|  | 375.92 | -0.0767
|  | 375.93 | -0.0783
|  | 375.93 | -0.0812
|  | 375.94 | -0.0852
|  | 375.95 | -0.0945
|  | 375.95 | -0.0195
|  | 375.96 | -0.0056
|  | 375.97 | -0.0033
|  | 375.97 | 0.0445
|  | 375.98 | 0.075
|  | 375.98 | 0.0788
|  | 375.99 | 0.0829
|  | 376 | 0.0865
|  | 376.01 | 0.0973
|  | 376.02 | 0.1082
|  | 376.02 | 0.0192
|  | 376.02 | 0.0057
|  | 376.03 | 0.0035
|  | 376.03 | -0.0835
|  | 376.04 | -0.075
|  | 376.05 | -0.0773
|  | 376.06 | -0.0797
|  | 376.07 | -0.0823
|  | 376.07 | -0.0858
|  | 376.08 | -0.0944
|  | 376.08 | -0.0193
|  | 376.09 | -0.0055
|  | 376.1 | -0.0033
|  | 376.1 | 0.0727
|  | 376.11 | 0.075
|  | 376.12 | 0.0789
|  | 376.12 | 0.0826
|  | 376.13 | 0.0871
|  | 376.14 | 0.0953
|  | 376.15 | 0.1084
|  | 376.15 | 0.0186
|  | 376.16 | 0.0057
|  | 376.17 | 0.0035
|  | 376.17 | 0.003
|  | 376.18 | -0.0743
|  | 376.18 | -0.0767
|  | 376.19 | -0.0793
|  | 376.2 | -0.0824
|  | 376.21 | -0.0863
|  | 376.22 | -0.0946
|  | 376.22 | -0.0205
|  | 376.23 | -0.0055
|  | 376.23 | -0.0033
|  | 376.23 | -0.0029
|  | 376.24 | 0.0752
|  | 376.25 | 0.079
|  | 376.26 | 0.083
|  | 376.27 | 0.0925
|  | 376.27 | 0.0974
|  | 376.28 | 0.1086
|  | 376.28 | 0.0209
|  | 376.29 | 0.0057
|  | 376.3 | 0.0035
|  | 376.3 | -0.052
|  | 376.31 | -0.0753
|  | 376.32 | -0.0763
|  | 376.32 | -0.0784
|  | 376.33 | -0.0813
|  | 376.34 | -0.0852
|  | 376.35 | -0.0943
|  | 376.35 | -0.0199
|  | 376.36 | -0.0055
|  | 376.37 | -0.0033
|  | 376.37 | -0.0029
|  | 376.38 | 0.0748
|  | 376.38 | 0.0785
|  | 376.39 | 0.0848
|  | 376.4 | 0.092
|  | 376.41 | 0.0969
|  | 376.42 | 0.1076
|  | 376.42 | 0.0196
|  | 376.43 | 0.0057
|  | 376.43 | 0.0035
|  | 376.43 | -0.0837
|  | 376.44 | -0.0749
|  | 376.45 | -0.0769
|  | 376.46 | -0.0788
|  | 376.47 | -0.0816
|  | 376.48 | -0.0854
|  | 376.48 | -0.0947
|  | 376.48 | -0.0194
|  | 376.49 | -0.0056
|  | 376.5 | -0.0033
|  | 376.5 | 0.0729
|  | 376.51 | 0.075
|  | 376.52 | 0.0785
|  | 376.52 | 0.0833
|  | 376.53 | 0.0872
|  | 376.54 | 0.0929
|  | 376.55 | 0.1052
|  | 376.55 | 0.0192
|  | 376.56 | 0.0057
|  | 376.57 | 0.0035
|  | 376.57 | 0.0031
|  | 376.57 | -0.0749
|  | 376.58 | -0.077
|  | 376.59 | -0.0794
|  | 376.6 | -0.0817
|  | 376.61 | -0.0854
|  | 376.62 | -0.0948
|  | 376.62 | -0.0306
|  | 376.62 | -0.0056
|  | 376.63 | -0.0033
|  | 376.63 | -0.0028
|  | 376.64 | 0.0752
|  | 376.65 | 0.0786
|  | 376.66 | 0.0828
|  | 376.67 | 0.0866
|  | 376.68 | 0.091
|  | 376.68 | 0.1055
|  | 376.68 | 0.0188
|  | 376.69 | 0.0057
|  | 376.7 | 0.0035
|  | 376.7 | 0.003
|  | 376.71 | -0.0746
|  | 376.72 | -0.077
|  | 376.73 | -0.0787
|  | 376.73 | -0.0817
|  | 376.74 | -0.0855
|  | 376.75 | -0.0945
|  | 376.75 | -0.0206
|  | 376.76 | -0.0056
|  | 376.77 | -0.0033
|  | 376.77 | -0.0029
|  | 376.77 | 0.0752
|  | 376.78 | 0.0791
|  | 376.79 | 0.0828
|  | 376.8 | 0.0864
|  | 376.81 | 0.0913
|  | 376.82 | 0.1054
|  | 376.82 | 0.0203
|  | 376.82 | 0.0057
|  | 376.83 | 0.0035
|  | 376.83 | -0.0824
|  | 376.84 | -0.0748
|  | 376.85 | -0.0772
|  | 376.86 | -0.0787
|  | 376.87 | -0.0814
|  | 376.88 | -0.0853
|  | 376.88 | -0.0943
|  | 376.88 | -0.0197
|  | 376.89 | -0.0056
|  | 376.9 | -0.0033
|  | 376.9 | 0.0731
|  | 376.91 | 0.0747
|  | 376.92 | 0.0781
|  | 376.93 | 0.0813
|  | 376.93 | 0.0856
|  | 376.94 | 0.0934
|  | 376.95 | 0.1065
|  | 376.95 | 0.0195
|  | 376.96 | 0.0057
|  | 376.97 | 0.0035
|  | 376.97 | -0.0817
|  | 376.98 | -0.0745
|  | 376.98 | -0.0769
|  | 376.99 | -0.0788
|  | 377 | -0.0818
|  | 377.01 | -0.0854
|  | 377.02 | -0.0948
|  | 377.02 | -0.0194
|  | 377.02 | -0.0056
|  | 377.03 | -0.0033
|  | 377.03 | 0.0731
|  | 377.04 | 0.0755
|  | 377.05 | 0.0788
|  | 377.06 | 0.0825
|  | 377.07 | 0.0864
|  | 377.07 | 0.0907
|  | 377.08 | 0.1087
|  | 377.08 | 0.0191
|  | 377.09 | 0.0057
|  | 377.1 | 0.0035
|  | 377.1 | 0.003
|  | 377.11 | -0.0744
|  | 377.12 | -0.077
|  | 377.12 | -0.0788
|  | 377.13 | -0.0817
|  | 377.14 | -0.0856
|  | 377.15 | -0.0948
|  | 377.15 | -0.0304
|  | 377.16 | -0.0056
|  | 377.17 | -0.0033
|  | 377.17 | -0.0029
|  | 377.18 | 0.0753
|  | 377.18 | 0.0787
|  | 377.19 | 0.0826
|  | 377.2 | 0.0864
|  | 377.21 | 0.0972
|  | 377.22 | 0.109
|  | 377.22 | 0.0188
|  | 377.23 | 0.0057
|  | 377.23 | 0.0035
|  | 377.23 | 0.003
|  | 377.24 | -0.0742
|  | 377.25 | -0.0768
|  | 377.26 | -0.0787
|  | 377.27 | -0.0816
|  | 377.27 | -0.0854
|  | 377.28 | -0.0944
|  | 377.28 | -0.0206
|  | 377.29 | -0.0055
|  | 377.3 | -0.0034
|  | 377.3 | -0.0029
|  | 377.31 | 0.0751
|  | 377.32 | 0.0795
|  | 377.32 | 0.083
|  | 377.33 | 0.0865
|  | 377.34 | 0.0936
|  | 377.35 | 0.1095
|  | 377.35 | 0.0215
|  | 377.36 | 0.0057
|  | 377.37 | 0.0036
|  | 377.37 | -0.0857
|  | 377.38 | -0.0744
|  | 377.38 | -0.077
|  | 377.39 | -0.0793
|  | 377.4 | -0.0823
|  | 377.41 | -0.0856
|  | 377.42 | -0.0943
|  | 377.42 | -0.0197
|  | 377.43 | -0.0056
|  | 377.43 | -0.0033
|  | 377.43 | 0.045
|  | 377.44 | 0.0749
|  | 377.45 | 0.0788
|  | 377.46 | 0.0826
|  | 377.47 | 0.0866
|  | 377.48 | 0.0921
|  | 377.48 | 0.1064
|  | 377.48 | 0.0195
|  | 377.49 | 0.0057
|  | 377.5 | 0.0036
|  | 377.5 | -0.0815
|  | 377.51 | -0.0745
|  | 377.52 | -0.0769
|  | 377.52 | -0.0793
|  | 377.53 | -0.0821
|  | 377.54 | -0.086
|  | 377.55 | -0.0951
|  | 377.55 | -0.0193
|  | 377.56 | -0.0056
|  | 377.57 | -0.0033
|  | 377.57 | 0.0727
|  | 377.57 | 0.0757
|  | 377.58 | 0.0792
|  | 377.59 | 0.0829
|  | 377.6 | 0.0863
|  | 377.61 | 0.0908
|  | 377.62 | 0.1058
|  | 377.62 | 0.0188
|  | 377.62 | 0.0057
|  | 377.63 | 0.0036
|  | 377.63 | 0.003
|  | 377.64 | -0.0745
|  | 377.65 | -0.0769
|  | 377.66 | -0.0787
|  | 377.67 | -0.0814
|  | 377.68 | -0.0849
|  | 377.68 | -0.0941
|  | 377.68 | -0.0206
|  | 377.69 | -0.0056
|  | 377.7 | -0.0033
|  | 377.7 | -0.0028
|  | 377.71 | 0.0747
|  | 377.72 | 0.0782
|  | 377.73 | 0.082
|  | 377.73 | 0.0862
|  | 377.74 | 0.0905
|  | 377.75 | 0.1087
|  | 377.75 | 0.0203
|  | 377.76 | 0.0057
|  | 377.77 | 0.0035
|  | 377.77 | -0.0851
|  | 377.77 | -0.0742
|  | 377.78 | -0.0766
|  | 377.79 | -0.079
|  | 377.8 | -0.0818
|  | 377.81 | -0.0855
|  | 377.82 | -0.0946
|  | 377.82 | -0.0195
|  | 377.82 | -0.0056
|  | 377.83 | -0.0033
|  | 377.83 | 0.0444
|  | 377.84 | 0.0752
|  | 377.85 | 0.0788
|  | 377.86 | 0.0827
|  | 377.87 | 0.0863
|  | 377.88 | 0.0973
|  | 377.88 | 0.1095
|  | 377.88 | 0.0192
|  | 377.89 | 0.0056
|  | 377.9 | 0.0035
|  | 377.9 | 0.0031
|  | 377.91 | -0.0739
|  | 377.92 | -0.0763
|  | 377.93 | -0.0786
|  | 377.93 | -0.0813
|  | 377.94 | -0.0849
|  | 377.95 | -0.0942
|  | 377.95 | -0.0192
|  | 377.96 | -0.0055
|  | 377.97 | -0.0033
|  | 377.97 | 0.0724
|  | 377.98 | 0.0751
|  | 377.98 | 0.0786
|  | 377.99 | 0.082
|  | 378 | 0.0861
|  | 378.01 | 0.0974
|  | 378.02 | 0.1095
|  | 378.02 | 0.019
|  | 378.02 | 0.0056
|  | 378.03 | 0.0035
|  | 378.03 | 0.003
|  | 378.04 | -0.0739
|  | 378.05 | -0.0764
|  | 378.06 | -0.0784
|  | 378.07 | -0.0811
|  | 378.07 | -0.0849
|  | 378.08 | -0.0939
|  | 378.08 | -0.0303
|  | 378.09 | -0.0055
|  | 378.1 | -0.0033
|  | 378.1 | -0.0028
|  | 378.11 | 0.0751
|  | 378.12 | 0.0785
|  | 378.12 | 0.0816
|  | 378.13 | 0.0853
|  | 378.14 | 0.0903
|  | 378.15 | 0.1034
|  | 378.15 | 0.0189
|  | 378.16 | 0.0056
|  | 378.17 | 0.0035
|  | 378.17 | 0.0029
|  | 378.18 | -0.0749
|  | 378.18 | -0.0768
|  | 378.19 | -0.0787
|  | 378.2 | -0.0815
|  | 378.21 | -0.0852
|  | 378.22 | -0.094
|  | 378.22 | -0.0205
|  | 378.23 | -0.0055
|  | 378.23 | -0.0033
|  | 378.23 | -0.0028
|  | 378.24 | 0.0748
|  | 378.25 | 0.0785
|  | 378.26 | 0.0823
|  | 378.27 | 0.0862
|  | 378.27 | 0.0913
|  | 378.28 | 0.1037
|  | 378.28 | 0.02
|  | 378.29 | 0.0056
|  | 378.3 | 0.0035
|  | 378.3 | -0.0805
|  | 378.31 | -0.0745
|  | 378.32 | -0.0767
|  | 378.32 | -0.0784
|  | 378.33 | -0.0808
|  | 378.34 | -0.0845
|  | 378.35 | -0.0936
|  | 378.35 | -0.0198
|  | 378.36 | -0.0055
|  | 378.37 | -0.0033
|  | 378.37 | 0.0444
|  | 378.38 | 0.0745
|  | 378.38 | 0.0788
|  | 378.39 | 0.0826
|  | 378.4 | 0.0858
|  | 378.41 | 0.0896
|  | 378.42 | 0.1008
|  | 378.42 | 0.0191
|  | 378.43 | 0.0056
|  | 378.43 | 0.0035
|  | 378.43 | -0.0762
|  | 378.44 | -0.0746
|  | 378.45 | -0.0764
|  | 378.46 | -0.0786
|  | 378.47 | -0.0814
|  | 378.48 | -0.0852
|  | 378.48 | -0.0942
|  | 378.48 | -0.0192
|  | 378.49 | -0.0055
|  | 378.5 | -0.0032
|  | 378.5 | 0.072
|  | 378.51 | 0.0751
|  | 378.52 | 0.0784
|  | 378.52 | 0.0812
|  | 378.53 | 0.085
|  | 378.54 | 0.0894
|  | 378.55 | 0.1011
|  | 378.55 | 0.0183
|  | 378.56 | 0.0056
|  | 378.57 | 0.0035
|  | 378.57 | 0.0029
|  | 378.57 | -0.074
|  | 378.58 | -0.0764
|  | 378.59 | -0.0788
|  | 378.6 | -0.0816
|  | 378.61 | -0.0855
|  | 378.62 | -0.0944
|  | 378.62 | -0.0204
|  | 378.62 | -0.0055
|  | 378.63 | -0.0033
|  | 378.63 | -0.0027
|  | 378.64 | 0.0754
|  | 378.65 | 0.0788
|  | 378.66 | 0.0823
|  | 378.67 | 0.0855
|  | 378.68 | 0.0899
|  | 378.68 | 0.1026
|  | 378.68 | 0.0198
|  | 378.69 | 0.0056
|  | 378.7 | 0.0035
|  | 378.7 | -0.0796
|  | 378.71 | -0.0742
|  | 378.72 | -0.0764
|  | 378.73 | -0.0787
|  | 378.73 | -0.0814
|  | 378.74 | -0.0851
|  | 378.75 | -0.094
|  | 378.75 | -0.0194
|  | 378.76 | -0.0055
|  | 378.77 | -0.0033
|  | 378.77 | 0.0729
|  | 378.77 | 0.0751
|  | 378.78 | 0.0787
|  | 378.79 | 0.0821
|  | 378.8 | 0.0854
|  | 378.81 | 0.0898
|  | 378.82 | 0.1019
|  | 378.82 | 0.0187
|  | 378.82 | 0.0055
|  | 378.83 | 0.0034
|  | 378.83 | 0.003
|  | 378.84 | -0.0737
|  | 378.85 | -0.076
|  | 378.86 | -0.0783
|  | 378.87 | -0.0807
|  | 378.88 | -0.0843
|  | 378.88 | -0.0933
|  | 378.88 | -0.019
|  | 378.89 | -0.0054
|  | 378.9 | -0.0032
|  | 378.9 | 0.0711
|  | 378.91 | 0.0746
|  | 378.92 | 0.0779
|  | 378.93 | 0.0817
|  | 378.93 | 0.0852
|  | 378.94 | 0.0889
|  | 378.95 | 0.1009
|  | 378.95 | 0.0182
|  | 378.96 | 0.0055
|  | 378.97 | 0.0034
|  | 378.97 | 0.003
|  | 378.98 | -0.0738
|  | 378.98 | -0.0762
|  | 378.99 | -0.0783
|  | 379 | -0.0812
|  | 379.01 | -0.085
|  | 379.02 | -0.0934
|  | 379.02 | -0.0201
|  | 379.02 | -0.0054
|  | 379.03 | -0.0032
|  | 379.03 | -0.0028
|  | 379.04 | 0.075
|  | 379.05 | 0.0786
|  | 379.06 | 0.0818
|  | 379.07 | 0.0852
|  | 379.07 | 0.0909
|  | 379.08 | 0.1023
|  | 379.08 | 0.0306
|  | 379.09 | 0.0055
|  | 379.1 | 0.0034
|  | 379.1 | 0.0029
|  | 379.11 | -0.0734
|  | 379.12 | -0.0757
|  | 379.12 | -0.0778
|  | 379.13 | -0.0806
|  | 379.14 | -0.0841
|  | 379.15 | -0.0926
|  | 379.15 | -0.0197
|  | 379.16 | -0.0054
|  | 379.17 | -0.0032
|  | 379.17 | -0.0027
|  | 379.18 | 0.0749
|  | 379.18 | 0.0783
|  | 379.19 | 0.0819
|  | 379.2 | 0.0854
|  | 379.21 | 0.0919
|  | 379.22 | 0.1057
|  | 379.22 | 0.0194
|  | 379.23 | 0.0055
|  | 379.23 | 0.0034
|  | 379.23 | -0.0816
|  | 379.24 | -0.0731
|  | 379.25 | -0.0756
|  | 379.26 | -0.0778
|  | 379.27 | -0.0806
|  | 379.27 | -0.0845
|  | 379.28 | -0.0931
|  | 379.28 | -0.0191
|  | 379.29 | -0.0054
|  | 379.3 | -0.0032
|  | 379.3 | 0.0722
|  | 379.31 | 0.0748
|  | 379.32 | 0.0782
|  | 379.32 | 0.0814
|  | 379.33 | 0.0848
|  | 379.34 | 0.0892
|  | 379.35 | 0.1056
|  | 379.35 | 0.0188
|  | 379.36 | 0.0055
|  | 379.37 | 0.0034
|  | 379.37 | 0.0029
|  | 379.38 | -0.0733
|  | 379.38 | -0.0758
|  | 379.39 | -0.078
|  | 379.4 | -0.0803
|  | 379.41 | -0.0842
|  | 379.42 | -0.0927
|  | 379.42 | -0.019
|  | 379.43 | -0.0054
|  | 379.43 | -0.0032
|  | 379.43 | 0.0706
|  | 379.44 | 0.0748
|  | 379.45 | 0.0792
|  | 379.46 | 0.0829
|  | 379.47 | 0.0869
|  | 379.48 | 0.0948
|  | 379.48 | 0.1078
|  | 379.48 | 0.0186
|  | 379.49 | 0.0055
|  | 379.5 | 0.0034
|  | 379.5 | 0.0029
|  | 379.51 | -0.0734
|  | 379.52 | -0.0753
|  | 379.52 | -0.0774
|  | 379.53 | -0.0801
|  | 379.54 | -0.084
|  | 379.55 | -0.0931
|  | 379.55 | -0.0198
|  | 379.56 | -0.0054
|  | 379.57 | -0.0032
|  | 379.57 | -0.0027
|  | 379.57 | 0.0747
|  | 379.58 | 0.0782
|  | 379.59 | 0.0821
|  | 379.6 | 0.086
|  | 379.61 | 0.0958
|  | 379.62 | 0.1079
|  | 379.62 | 0.0203
|  | 379.62 | 0.0055
|  | 379.63 | 0.0034
|  | 379.63 | -0.084
|  | 379.64 | -0.0735
|  | 379.65 | -0.0759
|  | 379.66 | -0.078
|  | 379.67 | -0.0803
|  | 379.68 | -0.0832
|  | 379.68 | -0.0917
|  | 379.68 | -0.0192
|  | 379.69 | -0.0053
|  | 379.7 | -0.0032
|  | 379.7 | 0.0706
|  | 379.71 | 0.0737
|  | 379.72 | 0.0774
|  | 379.73 | 0.081
|  | 379.73 | 0.0845
|  | 379.74 | 0.0891
|  | 379.75 | 0.1017
|  | 379.75 | 0.019
|  | 379.76 | 0.0055
|  | 379.77 | 0.0034
|  | 379.77 | 0.0029
|  | 379.77 | -0.0735
|  | 379.78 | -0.0757
|  | 379.79 | -0.0779
|  | 379.8 | -0.0807
|  | 379.81 | -0.0846
|  | 379.82 | -0.0928
|  | 379.82 | -0.0189
|  | 379.82 | -0.0053
|  | 379.83 | -0.0032
|  | 379.83 | 0.0709
|  | 379.84 | 0.0748
|  | 379.85 | 0.0781
|  | 379.86 | 0.0811
|  | 379.87 | 0.0842
|  | 379.88 | 0.0881
|  | 379.88 | 0.1007
|  | 379.88 | 0.0185
|  | 379.89 | 0.0055
|  | 379.9 | 0.0034
|  | 379.9 | 0.0029
|  | 379.91 | -0.0741
|  | 379.92 | -0.0767
|  | 379.93 | -0.0786
|  | 379.93 | -0.0813
|  | 379.94 | -0.085
|  | 379.95 | -0.0927
|  | 379.95 | -0.02
|  | 379.96 | -0.0054
|  | 379.97 | -0.0032
|  | 379.97 | -0.0027
|  | 379.98 | 0.075
|  | 379.98 | 0.0788
|  | 379.99 | 0.0817
|  | 380 | 0.0852
|  | 380.01 | 0.0898
|  | 380.02 | 0.1026
|  | 380.02 | 0.021
|  | 380.02 | 0.0055
|  | 380.03 | 0.0034
|  | 380.03 | -0.0484
|  | 380.04 | -0.0735
|  | 380.05 | -0.076
|  | 380.06 | -0.0776
|  | 380.07 | -0.0804
|  | 380.07 | -0.084
|  | 380.08 | -0.0919
|  | 380.08 | -0.0191
|  | 380.09 | -0.0053
|  | 380.1 | -0.0032
|  | 380.1 | 0.0429
|  | 380.11 | 0.074
|  | 380.12 | 0.078
|  | 380.12 | 0.0807
|  | 380.13 | 0.084
|  | 380.14 | 0.0886
|  | 380.15 | 0.1026
|  | 380.15 | 0.0191
|  | 380.16 | 0.0055
|  | 380.17 | 0.0034
|  | 380.17 | -0.0781
|  | 380.18 | -0.0734
|  | 380.18 | -0.0755
|  | 380.19 | -0.0775
|  | 380.2 | -0.0803
|  | 380.21 | -0.0839
|  | 380.22 | -0.0926
|  | 380.22 | -0.0188
|  | 380.23 | -0.0054
|  | 380.23 | -0.0032
|  | 380.23 | 0.0707
|  | 380.24 | 0.0745
|  | 380.25 | 0.0779
|  | 380.26 | 0.0811
|  | 380.27 | 0.0848
|  | 380.27 | 0.0895
|  | 380.28 | 0.104
|  | 380.28 | 0.0187
|  | 380.29 | 0.0055
|  | 380.3 | 0.0034
|  | 380.3 | 0.0029
|  | 380.31 | -0.0731
|  | 380.32 | -0.0754
|  | 380.32 | -0.0775
|  | 380.33 | -0.0802
|  | 380.34 | -0.0839
|  | 380.35 | -0.0923
|  | 380.35 | -0.0201
|  | 380.36 | -0.0054
|  | 380.37 | -0.0032
|  | 380.37 | -0.0026
|  | 380.38 | 0.0743
|  | 380.38 | 0.0776
|  | 380.39 | 0.081
|  | 380.4 | 0.0843
|  | 380.41 | 0.0889
|  | 380.42 | 0.1023
|  | 380.42 | 0.021
|  | 380.43 | 0.0055
|  | 380.43 | 0.0034
|  | 380.43 | -0.048
|  | 380.44 | -0.0731
|  | 380.45 | -0.0752
|  | 380.46 | -0.0774
|  | 380.47 | -0.0802
|  | 380.48 | -0.084
|  | 380.48 | -0.0922
|  | 380.48 | -0.0194
|  | 380.49 | -0.0053
|  | 380.5 | -0.0032
|  | 380.5 | -0.0026
|  | 380.51 | 0.0744
|  | 380.52 | 0.078
|  | 380.52 | 0.0818
|  | 380.53 | 0.0849
|  | 380.54 | 0.0891
|  | 380.55 | 0.1033
|  | 380.55 | 0.0197
|  | 380.56 | 0.0055
|  | 380.57 | 0.0034
|  | 380.57 | -0.0791
|  | 380.57 | -0.0734
|  | 380.58 | -0.0756
|  | 380.59 | -0.0775
|  | 380.6 | -0.0803
|  | 380.61 | -0.084
|  | 380.62 | -0.0923
|  | 380.62 | -0.019
|  | 380.62 | -0.0053
|  | 380.63 | -0.0032
|  | 380.63 | 0.0708
|  | 380.64 | 0.0742
|  | 380.65 | 0.0778
|  | 380.66 | 0.081
|  | 380.67 | 0.085
|  | 380.68 | 0.0891
|  | 380.68 | 0.1022
|  | 380.68 | 0.0186
|  | 380.69 | 0.0055
|  | 380.7 | 0.0034
|  | 380.7 | 0.0029
|  | 380.71 | -0.0738
|  | 380.72 | -0.0759
|  | 380.73 | -0.0781
|  | 380.73 | -0.081
|  | 380.74 | -0.0846
|  | 380.75 | -0.0932
|  | 380.75 | -0.0297
|  | 380.76 | -0.0054
|  | 380.77 | -0.0032
|  | 380.77 | -0.0027
|  | 380.77 | 0.0751
|  | 380.78 | 0.0788
|  | 380.79 | 0.0821
|  | 380.8 | 0.0852
|  | 380.81 | 0.0901
|  | 380.82 | 0.1029
|  | 380.82 | 0.0314
|  | 380.82 | 0.0055
|  | 380.83 | 0.0034
|  | 380.83 | 0.0028
|  | 380.84 | -0.073
|  | 380.85 | -0.0753
|  | 380.86 | -0.0774
|  | 380.87 | -0.0797
|  | 380.88 | -0.0836
|  | 380.88 | -0.0924
|  | 380.88 | -0.0196
|  | 380.89 | -0.0053
|  | 380.9 | -0.0032
|  | 380.9 | -0.0027
|  | 380.91 | 0.0749
|  | 380.92 | 0.0781
|  | 380.93 | 0.0813
|  | 380.93 | 0.0853
|  | 380.94 | 0.0905
|  | 380.95 | 0.1031
|  | 380.95 | 0.0198
|  | 380.96 | 0.0055
|  | 380.97 | 0.0034
|  | 380.97 | -0.0803
|  | 380.98 | -0.0733
|  | 380.98 | -0.0753
|  | 380.99 | -0.0772
|  | 381 | -0.08
|  | 381.01 | -0.0838
|  | 381.02 | -0.0929
|  | 381.02 | -0.0192
|  | 381.02 | -0.0054
|  | 381.03 | -0.0032
|  | 381.03 | 0.0433
|  | 381.04 | 0.0751
|  | 381.05 | 0.0786
|  | 381.06 | 0.0813
|  | 381.07 | 0.085
|  | 381.07 | 0.0896
|  | 381.08 | 0.1028
|  | 381.08 | 0.0191
|  | 381.09 | 0.0055
|  | 381.1 | 0.0034
|  | 381.1 | -0.079
|  | 381.11 | -0.0731
|  | 381.12 | -0.0755
|  | 381.12 | -0.0777
|  | 381.13 | -0.0807
|  | 381.14 | -0.0847
|  | 381.15 | -0.0935
|  | 381.15 | -0.0189
|  | 381.16 | -0.0054
|  | 381.17 | -0.0032
|  | 381.17 | 0.072
|  | 381.18 | 0.0754
|  | 381.18 | 0.0792
|  | 381.19 | 0.0826
|  | 381.2 | 0.0862
|  | 381.21 | 0.09
|  | 381.22 | 0.1025
|  | 381.22 | 0.0187
|  | 381.23 | 0.0055
|  | 381.23 | 0.0034
|  | 381.23 | 0.003
|  | 381.24 | -0.0732
|  | 381.25 | -0.0755
|  | 381.26 | -0.0776
|  | 381.27 | -0.0805
|  | 381.27 | -0.0844
|  | 381.28 | -0.0934
|  | 381.28 | -0.0299
|  | 381.29 | -0.0053
|  | 381.3 | -0.0032
|  | 381.3 | -0.0027
|  | 381.31 | 0.0754
|  | 381.32 | 0.0794
|  | 381.32 | 0.0823
|  | 381.33 | 0.0857
|  | 381.34 | 0.09
|  | 381.35 | 0.1039
|  | 381.35 | 0.0186
|  | 381.36 | 0.0055
|  | 381.37 | 0.0034
|  | 381.37 | 0.0029
|  | 381.38 | -0.0733
|  | 381.38 | -0.0757
|  | 381.39 | -0.0778
|  | 381.4 | -0.0809
|  | 381.41 | -0.0852
|  | 381.42 | -0.0933
|  | 381.42 | -0.02
|  | 381.43 | -0.0053
|  | 381.43 | -0.0032
|  | 381.43 | -0.0028
|  | 381.44 | 0.0761
|  | 381.45 | 0.0801
|  | 381.46 | 0.0831
|  | 381.47 | 0.0862
|  | 381.48 | 0.0908
|  | 381.48 | 0.1027
|  | 381.48 | 0.0209
|  | 381.49 | 0.0055
|  | 381.5 | 0.0034
|  | 381.5 | -0.0487
|  | 381.51 | -0.0735
|  | 381.52 | -0.0759
|  | 381.52 | -0.0779
|  | 381.53 | -0.0807
|  | 381.54 | -0.0845
|  | 381.55 | -0.0932
|  | 381.55 | -0.0193
|  | 381.56 | -0.0053
|  | 381.57 | -0.0031
|  | 381.57 | -0.0027
|  | 381.57 | 0.0755
|  | 381.58 | 0.0794
|  | 381.59 | 0.0825
|  | 381.6 | 0.0859
|  | 381.61 | 0.0898
|  | 381.62 | 0.1013
|  | 381.62 | 0.0194
|  | 381.62 | 0.0054
|  | 381.63 | 0.0034
|  | 381.63 | -0.0767
|  | 381.64 | -0.073
|  | 381.65 | -0.0754
|  | 381.66 | -0.0772
|  | 381.67 | -0.0798
|  | 381.68 | -0.0839
|  | 381.68 | -0.0929
|  | 381.68 | -0.0187
|  | 381.69 | -0.0053
|  | 381.7 | -0.0031
|  | 381.7 | 0.0711
|  | 381.71 | 0.0759
|  | 381.72 | 0.0797
|  | 381.73 | 0.0824
|  | 381.73 | 0.0855
|  | 381.74 | 0.0893
|  | 381.75 | 0.1011
|  | 381.75 | 0.0183
|  | 381.76 | 0.0054
|  | 381.77 | 0.0033
|  | 381.77 | 0.0029
|  | 381.77 | -0.073
|  | 381.78 | -0.0752
|  | 381.79 | -0.0772
|  | 381.8 | -0.0796
|  | 381.81 | -0.0833
|  | 381.82 | -0.0918
|  | 381.82 | -0.0198
|  | 381.82 | -0.0052
|  | 381.83 | -0.0031
|  | 381.83 | -0.0026
|  | 381.84 | 0.0743
|  | 381.85 | 0.0784
|  | 381.86 | 0.0822
|  | 381.87 | 0.0855
|  | 381.88 | 0.0894
|  | 381.88 | 0.1007
|  | 381.88 | 0.0198
|  | 381.89 | 0.0054
|  | 381.9 | 0.0034
|  | 381.9 | -0.0776
|  | 381.91 | -0.0729
|  | 381.92 | -0.075
|  | 381.93 | -0.077
|  | 381.93 | -0.0795
|  | 381.94 | -0.0834
|  | 381.95 | -0.0924
|  | 381.95 | -0.0189
|  | 381.96 | -0.0052
|  | 381.97 | -0.0031
|  | 381.97 | 0.0438
|  | 381.98 | 0.075
|  | 381.98 | 0.0783
|  | 381.99 | 0.0817
|  | 382 | 0.0848
|  | 382.01 | 0.0888
|  | 382.02 | 0.1014
|  | 382.02 | 0.0189
|  | 382.02 | 0.0054
|  | 382.03 | 0.0034
|  | 382.03 | -0.0774
|  | 382.04 | -0.0726
|  | 382.05 | -0.0747
|  | 382.06 | -0.0766
|  | 382.07 | -0.0792
|  | 382.07 | -0.0833
|  | 382.08 | -0.0922
|  | 382.08 | -0.0187
|  | 382.09 | -0.0052
|  | 382.1 | -0.0031
|  | 382.1 | 0.0709
|  | 382.11 | 0.0747
|  | 382.12 | 0.0775
|  | 382.12 | 0.0804
|  | 382.13 | 0.0839
|  | 382.14 | 0.0885
|  | 382.15 | 0.0996
|  | 382.15 | 0.0183
|  | 382.16 | 0.0053
|  | 382.17 | 0.0033
|  | 382.17 | 0.0029
|  | 382.18 | -0.0731
|  | 382.18 | -0.0755
|  | 382.19 | -0.0774
|  | 382.2 | -0.0798
|  | 382.21 | -0.0836
|  | 382.22 | -0.0926
|  | 382.22 | -0.0292
|  | 382.23 | -0.0052
|  | 382.23 | -0.0031
|  | 382.23 | -0.0026
|  | 382.24 | 0.0751
|  | 382.25 | 0.079
|  | 382.26 | 0.0817
|  | 382.27 | 0.085
|  | 382.27 | 0.0891
|  | 382.28 | 0.1003
|  | 382.28 | 0.0181
|  | 382.29 | 0.0054
|  | 382.3 | 0.0033
|  | 382.3 | 0.0028
|  | 382.31 | -0.0731
|  | 382.32 | -0.0755
|  | 382.32 | -0.0773
|  | 382.33 | -0.08
|  | 382.34 | -0.0842
|  | 382.35 | -0.0931
|  | 382.35 | -0.0196
|  | 382.36 | -0.0053
|  | 382.37 | -0.0031
|  | 382.37 | -0.0027
|  | 382.38 | 0.0754
|  | 382.38 | 0.0786
|  | 382.39 | 0.0814
|  | 382.4 | 0.0848
|  | 382.41 | 0.089
|  | 382.42 | 0.1009
|  | 382.42 | 0.0197
|  | 382.43 | 0.0054
|  | 382.43 | 0.0034
|  | 382.43 | -0.0777
|  | 382.44 | -0.0731
|  | 382.45 | -0.0753
|  | 382.46 | -0.0775
|  | 382.47 | -0.0803
|  | 382.48 | -0.0841
|  | 382.48 | -0.0929
|  | 382.48 | -0.019
|  | 382.49 | -0.0053
|  | 382.5 | -0.0031
|  | 382.5 | 0.0439
|  | 382.51 | 0.0756
|  | 382.52 | 0.0795
|  | 382.52 | 0.0819
|  | 382.53 | 0.0849
|  | 382.54 | 0.0888
|  | 382.55 | 0.0993
|  | 382.55 | 0.0186
|  | 382.56 | 0.0053
|  | 382.57 | 0.0033
|  | 382.57 | -0.0752
|  | 382.57 | -0.0727
|  | 382.58 | -0.075
|  | 382.59 | -0.0769
|  | 382.6 | -0.0796
|  | 382.61 | -0.0837
|  | 382.62 | -0.0928
|  | 382.62 | -0.0185
|  | 382.62 | -0.0052
|  | 382.63 | -0.0031
|  | 382.63 | 0.071
|  | 382.64 | 0.0757
|  | 382.65 | 0.0789
|  | 382.66 | 0.0819
|  | 382.67 | 0.085
|  | 382.68 | 0.0893
|  | 382.68 | 0.1002
|  | 382.68 | 0.0181
|  | 382.69 | 0.0053
|  | 382.7 | 0.0033
|  | 382.7 | 0.0029
|  | 382.71 | -0.0729
|  | 382.72 | -0.0751
|  | 382.73 | -0.0772
|  | 382.73 | -0.08
|  | 382.74 | -0.0848
|  | 382.75 | -0.0929
|  | 382.75 | -0.0198
|  | 382.76 | -0.0052
|  | 382.77 | -0.0031
|  | 382.77 | -0.0027
|  | 382.77 | 0.0753
|  | 382.78 | 0.079
|  | 382.79 | 0.0821
|  | 382.8 | 0.0851
|  | 382.81 | 0.0888
|  | 382.82 | 0.1001
|  | 382.82 | 0.0197
|  | 382.82 | 0.0054
|  | 382.83 | 0.0034
|  | 382.83 | -0.077
|  | 382.84 | -0.073
|  | 382.85 | -0.0748
|  | 382.86 | -0.0768
|  | 382.87 | -0.0794
|  | 382.88 | -0.0836
|  | 382.88 | -0.0936
|  | 382.88 | -0.0188
|  | 382.89 | -0.0052
|  | 382.9 | -0.0031
|  | 382.9 | 0.0728
|  | 382.91 | 0.0754
|  | 382.92 | 0.0787
|  | 382.93 | 0.0821
|  | 382.93 | 0.085
|  | 382.94 | 0.0887
|  | 382.95 | 0.1013
|  | 382.95 | 0.0187
|  | 382.96 | 0.0054
|  | 382.97 | 0.0034
|  | 382.97 | 0.0029
|  | 382.98 | -0.0732
|  | 382.98 | -0.0755
|  | 382.99 | -0.0777
|  | 383 | -0.0807
|  | 383.01 | -0.0848
|  | 383.02 | -0.094
|  | 383.02 | -0.0185
|  | 383.02 | -0.0052
|  | 383.03 | -0.0031
|  | 383.03 | 0.0722
|  | 383.04 | 0.0763
|  | 383.05 | 0.0799
|  | 383.06 | 0.082
|  | 383.07 | 0.085
|  | 383.07 | 0.0894
|  | 383.08 | 0.1003
|  | 383.08 | 0.0183
|  | 383.09 | 0.0054
|  | 383.1 | 0.0033
|  | 383.1 | 0.0028
|  | 383.11 | -0.0731
|  | 383.12 | -0.0755
|  | 383.12 | -0.0778
|  | 383.13 | -0.0809
|  | 383.14 | -0.0854
|  | 383.15 | -0.0958
|  | 383.15 | -0.0296
|  | 383.16 | -0.0052
|  | 383.17 | -0.0031
|  | 383.17 | 0.0739
|  | 383.18 | 0.0768
|  | 383.18 | 0.0793
|  | 383.19 | 0.0823
|  | 383.2 | 0.0853
|  | 383.21 | 0.0896
|  | 383.22 | 0.1013
|  | 383.22 | 0.018
|  | 383.23 | 0.0054
|  | 383.23 | 0.0034
|  | 383.23 | 0.0028
|  | 383.24 | -0.0731
|  | 383.25 | -0.0756
|  | 383.26 | -0.0781
|  | 383.27 | -0.0813
|  | 383.27 | -0.0858
|  | 383.28 | -0.0958
|  | 383.28 | -0.0197
|  | 383.29 | -0.0052
|  | 383.3 | -0.0031
|  | 383.3 | -0.0027
|  | 383.31 | 0.0777
|  | 383.32 | 0.0802
|  | 383.32 | 0.0828
|  | 383.33 | 0.0854
|  | 383.34 | 0.0889
|  | 383.35 | 0.0996
|  | 383.35 | 0.0195
|  | 383.36 | 0.0053
|  | 383.37 | 0.0033
|  | 383.37 | -0.0766
|  | 383.38 | -0.0727
|  | 383.38 | -0.075
|  | 383.39 | -0.077
|  | 383.4 | -0.0797
|  | 383.41 | -0.0843
|  | 383.42 | -0.095
|  | 383.42 | -0.0189
|  | 383.43 | -0.0052
|  | 383.43 | -0.0031
|  | 383.43 | 0.045
|  | 383.44 | 0.0764
|  | 383.45 | 0.0792
|  | 383.46 | 0.0818
|  | 383.47 | 0.0846
|  | 383.48 | 0.0885
|  | 383.48 | 0.0993
|  | 383.48 | 0.0185
|  | 383.49 | 0.0053
|  | 383.5 | 0.0033
|  | 383.5 | -0.0751
|  | 383.51 | -0.0729
|  | 383.52 | -0.0752
|  | 383.52 | -0.0771
|  | 383.53 | -0.0796
|  | 383.54 | -0.0844
|  | 383.55 | -0.0934
|  | 383.55 | -0.0184
|  | 383.56 | -0.0052
|  | 383.57 | -0.0031
|  | 383.57 | 0.0721
|  | 383.57 | 0.0754
|  | 383.58 | 0.079
|  | 383.59 | 0.0822
|  | 383.6 | 0.0851
|  | 383.61 | 0.0887
|  | 383.62 | 0.0993
|  | 383.62 | 0.018
|  | 383.62 | 0.0053
|  | 383.63 | 0.0033
|  | 383.63 | 0.0028
|  | 383.64 | -0.0729
|  | 383.65 | -0.075
|  | 383.66 | -0.0772
|  | 383.67 | -0.0799
|  | 383.68 | -0.0852
|  | 383.68 | -0.0943
|  | 383.68 | -0.0197
|  | 383.69 | -0.0052
|  | 383.7 | -0.0031
|  | 383.7 | -0.0027
|  | 383.71 | 0.0766
|  | 383.72 | 0.0799
|  | 383.73 | 0.0829
|  | 383.73 | 0.0857
|  | 383.74 | 0.0891
|  | 383.75 | 0.0998
|  | 383.75 | 0.0194
|  | 383.76 | 0.0053
|  | 383.77 | 0.0033
|  | 383.77 | -0.0769
|  | 383.77 | -0.0723
|  | 383.78 | -0.0746
|  | 383.79 | -0.0768
|  | 383.8 | -0.0791
|  | 383.81 | -0.0841
|  | 383.82 | -0.0935
|  | 383.82 | -0.0187
|  | 383.82 | -0.0052
|  | 383.83 | -0.0031
|  | 383.83 | 0.0445
|  | 383.84 | 0.075
|  | 383.85 | 0.0781
|  | 383.86 | 0.081
|  | 383.87 | 0.0843
|  | 383.88 | 0.0902
|  | 383.88 | 0.1016
|  | 383.88 | 0.0187
|  | 383.89 | 0.0054
|  | 383.9 | 0.0033
|  | 383.9 | -0.0769
|  | 383.91 | -0.0729
|  | 383.92 | -0.0752
|  | 383.93 | -0.0776
|  | 383.93 | -0.081
|  | 383.94 | -0.0853
|  | 383.95 | -0.0941
|  | 383.95 | -0.0184
|  | 383.96 | -0.0052
|  | 383.97 | -0.0031
|  | 383.97 | 0.0722
|  | 383.98 | 0.0753
|  | 383.98 | 0.0785
|  | 383.99 | 0.0819
|  | 384 | 0.0851
|  | 384.01 | 0.0894
|  | 384.02 | 0.1002
|  | 384.02 | 0.018
|  | 384.02 | 0.0053
|  | 384.03 | 0.0033
|  | 384.03 | 0.0029
|  | 384.04 | -0.0724
|  | 384.05 | -0.0746
|  | 384.06 | -0.0767
|  | 384.07 | -0.0795
|  | 384.07 | -0.0834
|  | 384.08 | -0.0936
|  | 384.08 | -0.0195
|  | 384.09 | -0.0052
|  | 384.1 | -0.0031
|  | 384.1 | -0.0026
|  | 384.11 | 0.0753
|  | 384.12 | 0.0782
|  | 384.12 | 0.0815
|  | 384.13 | 0.0848
|  | 384.14 | 0.0895
|  | 384.15 | 0.1006
|  | 384.15 | 0.0309
|  | 384.16 | 0.0053
|  | 384.17 | 0.0033
|  | 384.17 | 0.0028
|  | 384.18 | -0.0728
|  | 384.18 | -0.0752
|  | 384.19 | -0.0772
|  | 384.2 | -0.0797
|  | 384.21 | -0.0831
|  | 384.22 | -0.093
|  | 384.22 | -0.0192
|  | 384.23 | -0.0051
|  | 384.23 | -0.0031
|  | 384.23 | -0.0027
|  | 384.24 | 0.0745
|  | 384.25 | 0.0786
|  | 384.26 | 0.0816
|  | 384.27 | 0.085
|  | 384.27 | 0.0889
|  | 384.28 | 0.1005
|  | 384.28 | 0.019
|  | 384.29 | 0.0053
|  | 384.3 | 0.0033
|  | 384.3 | -0.0766
|  | 384.31 | -0.0726
|  | 384.32 | -0.0751
|  | 384.32 | -0.0768
|  | 384.33 | -0.0794
|  | 384.34 | -0.0834
|  | 384.35 | -0.0932
|  | 384.35 | -0.0185
|  | 384.36 | -0.0052
|  | 384.37 | -0.0031
|  | 384.37 | 0.0724
|  | 384.38 | 0.0756
|  | 384.38 | 0.0787
|  | 384.39 | 0.0819
|  | 384.4 | 0.0853
|  | 384.41 | 0.0896
|  | 384.42 | 0.1011
|  | 384.42 | 0.0187
|  | 384.43 | 0.0053
|  | 384.43 | 0.0033
|  | 384.43 | -0.0765
|  | 384.44 | -0.0725
|  | 384.45 | -0.0746
|  | 384.46 | -0.0768
|  | 384.47 | -0.0796
|  | 384.48 | -0.0835
|  | 384.48 | -0.0939
|  | 384.48 | -0.0184
|  | 384.49 | -0.0051
|  | 384.5 | -0.0031
|  | 384.5 | 0.072
|  | 384.51 | 0.0761
|  | 384.52 | 0.0782
|  | 384.52 | 0.0812
|  | 384.53 | 0.0843
|  | 384.54 | 0.0881
|  | 384.55 | 0.1008
|  | 384.55 | 0.0179
|  | 384.56 | 0.0053
|  | 384.57 | 0.0033
|  | 384.57 | 0.0028
|  | 384.57 | -0.0727
|  | 384.58 | -0.0748
|  | 384.59 | -0.0769
|  | 384.6 | -0.0796
|  | 384.61 | -0.0833
|  | 384.62 | -0.0936
|  | 384.62 | -0.0197
|  | 384.62 | -0.0052
|  | 384.63 | -0.0031
|  | 384.63 | -0.0026
|  | 384.64 | 0.076
|  | 384.65 | 0.0788
|  | 384.66 | 0.0825
|  | 384.67 | 0.0862
|  | 384.68 | 0.0912
|  | 384.68 | 0.1062
|  | 384.68 | 0.0199
|  | 384.69 | 0.0053
|  | 384.7 | 0.0033
|  | 384.7 | -0.0822
|  | 384.71 | -0.0726
|  | 384.72 | -0.0747
|  | 384.73 | -0.0769
|  | 384.73 | -0.0797
|  | 384.74 | -0.0836
|  | 384.75 | -0.0942
|  | 384.75 | -0.0188
|  | 384.76 | -0.0052
|  | 384.77 | -0.0031
|  | 384.77 | 0.0733
|  | 384.77 | 0.0761
|  | 384.78 | 0.0783
|  | 384.79 | 0.0821
|  | 384.8 | 0.0911
|  | 384.81 | 0.095
|  | 384.82 | 0.106
|  | 384.82 | 0.0188
|  | 384.82 | 0.0053
|  | 384.83 | 0.0033
|  | 384.83 | 0.0028
|  | 384.84 | -0.0724
|  | 384.85 | -0.0749
|  | 384.86 | -0.0771
|  | 384.87 | -0.08
|  | 384.88 | -0.0838
|  | 384.88 | -0.0922
|  | 384.88 | -0.0186
|  | 384.89 | -0.0052
|  | 384.9 | -0.0031
|  | 384.9 | 0.0705
|  | 384.91 | 0.0745
|  | 384.92 | 0.0784
|  | 384.93 | 0.0826
|  | 384.93 | 0.0887
|  | 384.94 | 0.0942
|  | 384.95 | 0.1066
|  | 384.95 | 0.0184
|  | 384.96 | 0.0053
|  | 384.97 | 0.0033
|  | 384.97 | 0.0028
|  | 384.98 | -0.0731
|  | 384.98 | -0.0754
|  | 384.99 | -0.0777
|  | 385 | -0.0806
|  | 385.01 | -0.0843
|  | 385.02 | -0.0929
|  | 385.02 | -0.0198
|  | 385.02 | -0.0053
|  | 385.03 | -0.0031
|  | 385.03 | -0.0027
|  | 385.04 | 0.0755
|  | 385.05 | 0.0801
|  | 385.06 | 0.0861
|  | 385.07 | 0.0914
|  | 385.07 | 0.0957
|  | 385.08 | 0.1079
|  | 385.08 | 0.0217
|  | 385.09 | 0.0054
|  | 385.1 | 0.0033
|  | 385.1 | -0.0509
|  | 385.11 | -0.0729
|  | 385.12 | -0.0753
|  | 385.12 | -0.0775
|  | 385.13 | -0.0803
|  | 385.14 | -0.0839
|  | 385.15 | -0.0924
|  | 385.15 | -0.0192
|  | 385.16 | -0.0052
|  | 385.17 | -0.0031
|  | 385.17 | -0.0027
|  | 385.18 | 0.0747
|  | 385.18 | 0.0794
|  | 385.19 | 0.0839
|  | 385.2 | 0.0923
|  | 385.21 | 0.0966
|  | 385.22 | 0.1096
|  | 385.22 | 0.0212
|  | 385.23 | 0.0054
|  | 385.23 | 0.0033
|  | 385.23 | -0.0841
|  | 385.24 | -0.073
|  | 385.25 | -0.0755
|  | 385.26 | -0.0778
|  | 385.27 | -0.0809
|  | 385.27 | -0.0843
|  | 385.28 | -0.0929
|  | 385.28 | -0.0189
|  | 385.29 | -0.0053
|  | 385.3 | -0.0031
|  | 385.3 | 0.072
|  | 385.31 | 0.0752
|  | 385.32 | 0.0797
|  | 385.32 | 0.0839
|  | 385.33 | 0.0918
|  | 385.34 | 0.0961
|  | 385.35 | 0.1081
|  | 385.35 | 0.0193
|  | 385.36 | 0.0054
|  | 385.37 | 0.0034
|  | 385.37 | 0.0028
|  | 385.38 | -0.073
|  | 385.38 | -0.0755
|  | 385.39 | -0.0779
|  | 385.4 | -0.081
|  | 385.41 | -0.0846
|  | 385.42 | -0.0932
|  | 385.42 | -0.0188
|  | 385.43 | -0.0053
|  | 385.43 | -0.0032
|  | 385.43 | 0.0716
|  | 385.44 | 0.0751
|  | 385.45 | 0.0799
|  | 385.46 | 0.0891
|  | 385.47 | 0.0924
|  | 385.48 | 0.0963
|  | 385.48 | 0.1084
|  | 385.48 | 0.0189
|  | 385.49 | 0.0055
|  | 385.5 | 0.0034
|  | 385.5 | 0.0029
|  | 385.51 | -0.0735
|  | 385.52 | -0.0758
|  | 385.52 | -0.0782
|  | 385.53 | -0.0813
|  | 385.54 | -0.0849
|  | 385.55 | -0.0935
|  | 385.55 | -0.0201
|  | 385.56 | -0.0053
|  | 385.57 | -0.0032
|  | 385.57 | -0.0027
|  | 385.57 | 0.0754
|  | 385.58 | 0.0797
|  | 385.59 | 0.0835
|  | 385.6 | 0.0877
|  | 385.61 | 0.0929
|  | 385.62 | 0.1072
|  | 385.62 | 0.0203
|  | 385.62 | 0.0054
|  | 385.63 | 0.0033
|  | 385.63 | -0.0829
|  | 385.64 | -0.0734
|  | 385.65 | -0.076
|  | 385.66 | -0.0783
|  | 385.67 | -0.0811
|  | 385.68 | -0.0853
|  | 385.68 | -0.0938
|  | 385.68 | -0.0192
|  | 385.69 | -0.0053
|  | 385.7 | -0.0032
|  | 385.7 | 0.0442
|  | 385.71 | 0.0759
|  | 385.72 | 0.0801
|  | 385.73 | 0.0856
|  | 385.73 | 0.093
|  | 385.74 | 0.0969
|  | 385.75 | 0.1091
|  | 385.75 | 0.0198
|  | 385.76 | 0.0055
|  | 385.77 | 0.0034
|  | 385.77 | -0.0824
|  | 385.77 | -0.0741
|  | 385.78 | -0.0762
|  | 385.79 | -0.0785
|  | 385.8 | -0.0815
|  | 385.81 | -0.0853
|  | 385.82 | -0.0938
|  | 385.82 | -0.019
|  | 385.82 | -0.0054
|  | 385.83 | -0.0032
|  | 385.83 | 0.0716
|  | 385.84 | 0.0753
|  | 385.85 | 0.0791
|  | 385.86 | 0.0847
|  | 385.87 | 0.0925
|  | 385.88 | 0.0967
|  | 385.88 | 0.1086
|  | 385.88 | 0.0189
|  | 385.89 | 0.0055
|  | 385.9 | 0.0034
|  | 385.9 | 0.0029
|  | 385.91 | -0.074
|  | 385.92 | -0.0764
|  | 385.93 | -0.0789
|  | 385.93 | -0.082
|  | 385.94 | -0.0858
|  | 385.95 | -0.0943
|  | 385.95 | -0.0204
|  | 385.96 | -0.0055
|  | 385.97 | -0.0033
|  | 385.97 | -0.0028
|  | 385.98 | 0.0758
|  | 385.98 | 0.0799
|  | 385.99 | 0.0863
|  | 386 | 0.094
|  | 386.01 | 0.0987
|  | 386.02 | 0.1116
|  | 386.02 | 0.0216
|  | 386.02 | 0.0057
|  | 386.03 | 0.0035
|  | 386.03 | -0.0859
|  | 386.04 | -0.0749
|  | 386.05 | -0.0774
|  | 386.06 | -0.0801
|  | 386.07 | -0.0833
|  | 386.07 | -0.0872
|  | 386.08 | -0.096
|  | 386.08 | -0.02
|  | 386.09 | -0.0056
|  | 386.1 | -0.0033
|  | 386.1 | 0.0456
|  | 386.11 | 0.0767
|  | 386.12 | 0.0809
|  | 386.12 | 0.0855
|  | 386.13 | 0.0948
|  | 386.14 | 0.0992
|  | 386.15 | 0.1131
|  | 386.15 | 0.0209
|  | 386.16 | 0.0057
|  | 386.17 | 0.0035
|  | 386.17 | -0.086
|  | 386.18 | -0.0753
|  | 386.18 | -0.0778
|  | 386.19 | -0.0802
|  | 386.2 | -0.0833
|  | 386.21 | -0.0871
|  | 386.22 | -0.0961
|  | 386.22 | -0.0198
|  | 386.23 | -0.0056
|  | 386.23 | -0.0033
|  | 386.23 | 0.0738
|  | 386.24 | 0.0766
|  | 386.25 | 0.0805
|  | 386.26 | 0.0849
|  | 386.27 | 0.0897
|  | 386.27 | 0.0983
|  | 386.28 | 0.111
|  | 386.28 | 0.0196
|  | 386.29 | 0.0057
|  | 386.3 | 0.0035
|  | 386.3 | 0.0029
|  | 386.31 | -0.0753
|  | 386.32 | -0.0778
|  | 386.32 | -0.0802
|  | 386.33 | -0.0832
|  | 386.34 | -0.0873
|  | 386.35 | -0.0964
|  | 386.35 | -0.031
|  | 386.36 | -0.0056
|  | 386.37 | -0.0033
|  | 386.37 | -0.0028
|  | 386.38 | 0.0771
|  | 386.38 | 0.0814
|  | 386.39 | 0.0847
|  | 386.4 | 0.089
|  | 386.41 | 0.0981
|  | 386.42 | 0.1103
|  | 386.42 | 0.0193
|  | 386.43 | 0.0056
|  | 386.43 | 0.0035
|  | 386.43 | 0.003
|  | 386.44 | -0.0751
|  | 386.45 | -0.0777
|  | 386.46 | -0.0799
|  | 386.47 | -0.0828
|  | 386.48 | -0.0871
|  | 386.48 | -0.0961
|  | 386.48 | -0.0208
|  | 386.49 | -0.0056
|  | 386.5 | -0.0033
|  | 386.5 | -0.0028
|  | 386.51 | 0.0765
|  | 386.52 | 0.0802
|  | 386.52 | 0.0841
|  | 386.53 | 0.0871
|  | 386.54 | 0.091
|  | 386.55 | 0.1023
|  | 386.55 | 0.0214
|  | 386.56 | 0.0056
|  | 386.57 | 0.0035
|  | 386.57 | -0.0472
|  | 386.57 | -0.0752
|  | 386.58 | -0.0778
|  | 386.59 | -0.0803
|  | 386.6 | -0.0833
|  | 386.61 | -0.0875
|  | 386.62 | -0.0966
|  | 386.62 | -0.0202
|  | 386.62 | -0.0056
|  | 386.63 | -0.0033
|  | 386.63 | -0.0028
|  | 386.64 | 0.0772
|  | 386.65 | 0.0813
|  | 386.66 | 0.0844
|  | 386.67 | 0.0879
|  | 386.68 | 0.0928
|  | 386.68 | 0.1051
|  | 386.68 | 0.02
|  | 386.69 | 0.0057
|  | 386.7 | 0.0035
|  | 386.7 | -0.079
|  | 386.71 | -0.0757
|  | 386.72 | -0.0781
|  | 386.73 | -0.0804
|  | 386.73 | -0.0833
|  | 386.74 | -0.0875
|  | 386.75 | -0.0966
|  | 386.75 | -0.0197
|  | 386.76 | -0.0056
|  | 386.77 | -0.0033
|  | 386.77 | 0.0739
|  | 386.77 | 0.077
|  | 386.78 | 0.0809
|  | 386.79 | 0.0848
|  | 386.8 | 0.0888
|  | 386.81 | 0.0933
|  | 386.82 | 0.1062
|  | 386.82 | 0.0194
|  | 386.82 | 0.0057
|  | 386.83 | 0.0035
|  | 386.83 | 0.003
|  | 386.84 | -0.0758
|  | 386.85 | -0.0786
|  | 386.86 | -0.081
|  | 386.87 | -0.0842
|  | 386.88 | -0.0881
|  | 386.88 | -0.0969
|  | 386.88 | -0.021
|  | 386.89 | -0.0056
|  | 386.9 | -0.0034
|  | 386.9 | -0.0028
|  | 386.91 | 0.0775
|  | 386.92 | 0.0816
|  | 386.93 | 0.085
|  | 386.93 | 0.089
|  | 386.94 | 0.0932
|  | 386.95 | 0.105
|  | 386.95 | 0.0209
|  | 386.96 | 0.0057
|  | 386.97 | 0.0034
|  | 386.97 | -0.0807
|  | 386.98 | -0.0758
|  | 386.98 | -0.0784
|  | 386.99 | -0.0807
|  | 387 | -0.0835
|  | 387.01 | -0.0876
|  | 387.02 | -0.0968
|  | 387.02 | -0.0201
|  | 387.02 | -0.0056
|  | 387.03 | -0.0034
|  | 387.03 | 0.0451
|  | 387.04 | 0.0775
|  | 387.05 | 0.0815
|  | 387.06 | 0.0851
|  | 387.07 | 0.0886
|  | 387.07 | 0.093
|  | 387.08 | 0.1057
|  | 387.08 | 0.0202
|  | 387.09 | 0.0057
|  | 387.1 | 0.0035
|  | 387.1 | -0.0794
|  | 387.11 | -0.0756
|  | 387.12 | -0.0784
|  | 387.12 | -0.0806
|  | 387.13 | -0.0836
|  | 387.14 | -0.0878
|  | 387.15 | -0.097
|  | 387.15 | -0.0198
|  | 387.16 | -0.0056
|  | 387.17 | -0.0033
|  | 387.17 | 0.0741
|  | 387.18 | 0.0774
|  | 387.18 | 0.0813
|  | 387.19 | 0.085
|  | 387.2 | 0.0887
|  | 387.21 | 0.0931
|  | 387.22 | 0.1065
|  | 387.22 | 0.0199
|  | 387.23 | 0.0058
|  | 387.23 | 0.0035
|  | 387.23 | 0.003
|  | 387.24 | -0.0761
|  | 387.25 | -0.0788
|  | 387.26 | -0.081
|  | 387.27 | -0.084
|  | 387.27 | -0.0882
|  | 387.28 | -0.0976
|  | 387.28 | -0.0217
|  | 387.29 | -0.0056
|  | 387.3 | -0.0034
|  | 387.3 | -0.0029
|  | 387.31 | 0.0781
|  | 387.32 | 0.082
|  | 387.32 | 0.0853
|  | 387.33 | 0.0889
|  | 387.34 | 0.0932
|  | 387.35 | 0.1054
|  | 387.35 | 0.0329
|  | 387.36 | 0.0058
|  | 387.37 | 0.0035
|  | 387.37 | 0.003
|  | 387.38 | -0.0758
|  | 387.38 | -0.0783
|  | 387.39 | -0.0806
|  | 387.4 | -0.0836
|  | 387.41 | -0.0877
|  | 387.42 | -0.097
|  | 387.42 | -0.0207
|  | 387.43 | -0.0057
|  | 387.43 | -0.0033
|  | 387.43 | -0.0028
|  | 387.44 | 0.0772
|  | 387.45 | 0.0812
|  | 387.46 | 0.0849
|  | 387.47 | 0.0885
|  | 387.48 | 0.093
|  | 387.48 | 0.1055
|  | 387.48 | 0.0218
|  | 387.49 | 0.0058
|  | 387.5 | 0.0036
|  | 387.5 | -0.0813
|  | 387.51 | -0.0761
|  | 387.52 | -0.0787
|  | 387.52 | -0.081
|  | 387.53 | -0.0841
|  | 387.54 | -0.0881
|  | 387.55 | -0.0975
|  | 387.55 | -0.0201
|  | 387.56 | -0.0057
|  | 387.57 | -0.0034
|  | 387.57 | 0.0462
|  | 387.57 | 0.0773
|  | 387.58 | 0.0812
|  | 387.59 | 0.0852
|  | 387.6 | 0.0889
|  | 387.61 | 0.0934
|  | 387.62 | 0.1064
|  | 387.62 | 0.0201
|  | 387.62 | 0.0058
|  | 387.63 | 0.0036
|  | 387.63 | -0.0804
|  | 387.64 | -0.0771
|  | 387.65 | -0.0794
|  | 387.66 | -0.0815
|  | 387.67 | -0.0844
|  | 387.68 | -0.0887
|  | 387.68 | -0.0987
|  | 387.68 | -0.0199
|  | 387.69 | -0.0057
|  | 387.7 | -0.0034
|  | 387.7 | 0.0768
|  | 387.71 | 0.0781
|  | 387.72 | 0.0822
|  | 387.73 | 0.0856
|  | 387.73 | 0.0889
|  | 387.74 | 0.0931
|  | 387.75 | 0.1047
|  | 387.75 | 0.0191
|  | 387.76 | 0.0057
|  | 387.77 | 0.0035
|  | 387.77 | 0.003
|  | 387.77 | -0.077
|  | 387.78 | -0.0791
|  | 387.79 | -0.0813
|  | 387.8 | -0.0843
|  | 387.81 | -0.0892
|  | 387.82 | -0.1001
|  | 387.82 | -0.0211
|  | 387.82 | -0.0057
|  | 387.83 | -0.0034
|  | 387.83 | -0.0029
|  | 387.84 | 0.0783
|  | 387.85 | 0.0819
|  | 387.86 | 0.0859
|  | 387.87 | 0.0893
|  | 387.88 | 0.0935
|  | 387.88 | 0.1064
|  | 387.88 | 0.021
|  | 387.89 | 0.0057
|  | 387.9 | 0.0035
|  | 387.9 | -0.0821
|  | 387.91 | -0.0769
|  | 387.92 | -0.079
|  | 387.93 | -0.0814
|  | 387.93 | -0.085
|  | 387.94 | -0.0905
|  | 387.95 | -0.1006
|  | 387.95 | -0.0203
|  | 387.96 | -0.0057
|  | 387.97 | -0.0034
|  | 387.97 | 0.0479
|  | 387.98 | 0.0802
|  | 387.98 | 0.0833
|  | 387.99 | 0.0858
|  | 388 | 0.0889
|  | 388.01 | 0.0928
|  | 388.02 | 0.104
|  | 388.02 | 0.0198
|  | 388.02 | 0.0057
|  | 388.03 | 0.0035
|  | 388.03 | -0.0785
|  | 388.04 | -0.076
|  | 388.05 | -0.0788
|  | 388.06 | -0.0811
|  | 388.07 | -0.084
|  | 388.07 | -0.0894
|  | 388.08 | -0.1001
|  | 388.08 | -0.0198
|  | 388.09 | -0.0057
|  | 388.1 | -0.0034
|  | 388.1 | 0.0777
|  | 388.11 | 0.08
|  | 388.12 | 0.0833
|  | 388.12 | 0.0864
|  | 388.13 | 0.0895
|  | 388.14 | 0.0935
|  | 388.15 | 0.1057
|  | 388.15 | 0.0194
|  | 388.16 | 0.0058
|  | 388.17 | 0.0035
|  | 388.17 | 0.0031
|  | 388.18 | -0.0764
|  | 388.18 | -0.0789
|  | 388.19 | -0.0815
|  | 388.2 | -0.0848
|  | 388.21 | -0.09
|  | 388.22 | -0.1002
|  | 388.22 | -0.0198
|  | 388.23 | -0.0057
|  | 388.23 | -0.0034
|  | 388.23 | 0.0772
|  | 388.24 | 0.0798
|  | 388.25 | 0.083
|  | 388.26 | 0.0863
|  | 388.27 | 0.0895
|  | 388.27 | 0.0938
|  | 388.28 | 0.1067
|  | 388.28 | 0.0194
|  | 388.29 | 0.0057
|  | 388.3 | 0.0035
|  | 388.3 | 0.0031
|  | 388.31 | -0.076
|  | 388.32 | -0.0787
|  | 388.32 | -0.0812
|  | 388.33 | -0.0845
|  | 388.34 | -0.0894
|  | 388.35 | -0.1001
|  | 388.35 | -0.0212
|  | 388.36 | -0.0057
|  | 388.37 | -0.0034
|  | 388.37 | -0.0029
|  | 388.38 | 0.0792
|  | 388.38 | 0.0827
|  | 388.39 | 0.086
|  | 388.4 | 0.0894
|  | 388.41 | 0.0942
|  | 388.42 | 0.1087
|  | 388.42 | 0.0211
|  | 388.43 | 0.0058
|  | 388.43 | 0.0036
|  | 388.43 | -0.0841
|  | 388.44 | -0.0767
|  | 388.45 | -0.0787
|  | 388.46 | -0.0814
|  | 388.47 | -0.0849
|  | 388.48 | -0.0908
|  | 388.48 | -0.101
|  | 388.48 | -0.0204
|  | 388.49 | -0.0057
|  | 388.5 | -0.0034
|  | 388.5 | 0.0476
|  | 388.51 | 0.0809
|  | 388.52 | 0.0831
|  | 388.52 | 0.086
|  | 388.53 | 0.0899
|  | 388.54 | 0.0957
|  | 388.55 | 0.1116
|  | 388.55 | 0.0206
|  | 388.56 | 0.0058
|  | 388.57 | 0.0036
|  | 388.57 | -0.0847
|  | 388.57 | -0.0773
|  | 388.58 | -0.0795
|  | 388.59 | -0.0821
|  | 388.6 | -0.0858
|  | 388.61 | -0.0906
|  | 388.62 | -0.1016
|  | 388.62 | -0.0201
|  | 388.62 | -0.0057
|  | 388.63 | -0.0034
|  | 388.63 | 0.0784
|  | 388.64 | 0.0807
|  | 388.65 | 0.0849
|  | 388.66 | 0.0883
|  | 388.67 | 0.092
|  | 388.68 | 0.0973
|  | 388.68 | 0.1148
|  | 388.68 | 0.0204
|  | 388.69 | 0.0059
|  | 388.7 | 0.0036
|  | 388.7 | 0.0031
|  | 388.71 | -0.0777
|  | 388.72 | -0.0805
|  | 388.73 | -0.0829
|  | 388.73 | -0.0868
|  | 388.74 | -0.0909
|  | 388.75 | -0.102
|  | 388.75 | -0.0215
|  | 388.76 | -0.0058
|  | 388.77 | -0.0034
|  | 388.77 | -0.003
|  | 388.77 | 0.081
|  | 388.78 | 0.0834
|  | 388.79 | 0.0865
|  | 388.8 | 0.0905
|  | 388.81 | 0.0959
|  | 388.82 | 0.1124
|  | 388.82 | 0.0219
|  | 388.82 | 0.0059
|  | 388.83 | 0.0036
|  | 388.83 | -0.0872
|  | 388.84 | -0.0773
|  | 388.85 | -0.0801
|  | 388.86 | -0.0826
|  | 388.87 | -0.086
|  | 388.88 | -0.0904
|  | 388.88 | -0.1026
|  | 388.88 | -0.0205
|  | 388.89 | -0.0058
|  | 388.9 | -0.0034
|  | 388.9 | 0.0499
|  | 388.91 | 0.0805
|  | 388.92 | 0.0838
|  | 388.93 | 0.0876
|  | 388.93 | 0.091
|  | 388.94 | 0.0954
|  | 388.95 | 0.1089
|  | 388.95 | 0.0206
|  | 388.96 | 0.0059
|  | 388.97 | 0.0036
|  | 388.97 | 0.0031
|  | 388.98 | -0.0774
|  | 388.98 | -0.08
|  | 388.99 | -0.0823
|  | 389 | -0.0856
|  | 389.01 | -0.0908
|  | 389.02 | -0.1029
|  | 389.02 | -0.0202
|  | 389.02 | -0.0058
|  | 389.03 | -0.0034
|  | 389.03 | 0.0795
|  | 389.04 | 0.0805
|  | 389.05 | 0.0835
|  | 389.06 | 0.0872
|  | 389.07 | 0.0913
|  | 389.07 | 0.0966
|  | 389.08 | 0.1126
|  | 389.08 | 0.0202
|  | 389.09 | 0.0059
|  | 389.1 | 0.0037
|  | 389.1 | 0.0031
|  | 389.11 | -0.0772
|  | 389.12 | -0.0798
|  | 389.12 | -0.0823
|  | 389.13 | -0.0859
|  | 389.14 | -0.0908
|  | 389.15 | -0.1027
|  | 389.15 | -0.0215
|  | 389.16 | -0.0058
|  | 389.17 | -0.0034
|  | 389.17 | -0.003
|  | 389.18 | 0.0815
|  | 389.18 | 0.0841
|  | 389.19 | 0.0881
|  | 389.2 | 0.092
|  | 389.21 | 0.0972
|  | 389.22 | 0.1098
|  | 389.22 | 0.0335
|  | 389.23 | 0.0058
|  | 389.23 | 0.0035
|  | 389.23 | 0.003
|  | 389.24 | -0.0761
|  | 389.25 | -0.0787
|  | 389.26 | -0.0812
|  | 389.27 | -0.0844
|  | 389.27 | -0.0892
|  | 389.28 | -0.0961
|  | 389.28 | -0.0195
|  | 389.29 | -0.0054
|  | 389.3 | -0.0032
|  | 389.3 | -0.0027
|  | 389.31 | 0.0791
|  | 389.32 | 0.0824
|  | 389.32 | 0.0852
|  | 389.33 | 0.0881
|  | 389.34 | 0.0921
|  | 389.35 | 0.1027
|  | 389.35 | 0.0203
|  | 389.36 | 0.0055
|  | 389.37 | 0.0033
|  | 389.37 | -0.0796
|  | 389.38 | -0.0743
|  | 389.38 | -0.0774
|  | 389.39 | -0.0806
|  | 389.4 | -0.0843
|  | 389.41 | -0.0883
|  | 389.42 | -0.0964
|  | 389.42 | -0.0191
|  | 389.43 | -0.0054
|  | 389.43 | -0.0032
|  | 389.43 | 0.0757
|  | 389.44 | 0.0781
|  | 389.45 | 0.0813
|  | 389.46 | 0.0842
|  | 389.47 | 0.0869
|  | 389.48 | 0.0908
|  | 389.48 | 0.1049
|  | 389.48 | 0.0191
|  | 389.49 | 0.0055
|  | 389.5 | 0.0032
|  | 389.5 | -0.0804
|  | 389.51 | -0.0742
|  | 389.52 | -0.0775
|  | 389.52 | -0.0803
|  | 389.53 | -0.0841
|  | 389.54 | -0.0882
|  | 389.55 | -0.0974
|  | 389.55 | -0.0187
|  | 389.56 | -0.0054
|  | 389.57 | -0.0032
|  | 389.57 | 0.0754
|  | 389.57 | 0.0782
|  | 389.58 | 0.0812
|  | 389.59 | 0.0846
|  | 389.6 | 0.0879
|  | 389.61 | 0.0929
|  | 389.62 | 0.1071
|  | 389.62 | 0.0189
|  | 389.62 | 0.0055
|  | 389.63 | 0.0033
|  | 389.63 | 0.0028
|  | 389.64 | -0.0738
|  | 389.65 | -0.0766
|  | 389.66 | -0.0793
|  | 389.67 | -0.083
|  | 389.68 | -0.0882
|  | 389.68 | -0.0984
|  | 389.68 | -0.0201
|  | 389.69 | -0.0054
|  | 389.7 | -0.0032
|  | 389.7 | -0.0027
|  | 389.71 | 0.0786
|  | 389.72 | 0.0817
|  | 389.73 | 0.0908
|  | 389.73 | 0.0936
|  | 389.74 | 0.0971
|  | 389.75 | 0.1065
|  | 389.75 | 0.0206
|  | 389.76 | 0.0055
|  | 389.77 | 0.0033
|  | 389.77 | -0.0827
|  | 389.77 | -0.0741
|  | 389.78 | -0.077
|  | 389.79 | -0.0797
|  | 389.8 | -0.0832
|  | 389.81 | -0.0879
|  | 389.82 | -0.0989
|  | 389.82 | -0.0193
|  | 389.82 | -0.0055
|  | 389.83 | -0.0033
|  | 389.83 | 0.047
|  | 389.84 | 0.0772
|  | 389.85 | 0.0801
|  | 389.86 | 0.0861
|  | 389.87 | 0.0929
|  | 389.88 | 0.0968
|  | 389.88 | 0.1068
|  | 389.88 | 0.0198
|  | 389.89 | 0.0055
|  | 389.9 | 0.0033
|  | 389.9 | 0.0028
|  | 389.91 | -0.0739
|  | 389.92 | -0.0769
|  | 389.93 | -0.0796
|  | 389.93 | -0.0832
|  | 389.94 | -0.0887
|  | 389.95 | -0.0994
|  | 389.95 | -0.019
|  | 389.96 | -0.0055
|  | 389.97 | -0.0033
|  | 389.97 | 0.0774
|  | 389.98 | 0.0788
|  | 389.98 | 0.0815
|  | 389.99 | 0.0858
|  | 390 | 0.0913
|  | 390.01 | 0.0973
|  | 390.02 | 0.1082
|  | 390.02 | 0.0193
|  | 390.02 | 0.0055
|  | 390.03 | 0.0033
|  | 390.03 | 0.0028
|  | 390.04 | -0.0743
|  | 390.05 | -0.0771
|  | 390.06 | -0.0799
|  | 390.07 | -0.0836
|  | 390.07 | -0.0886
|  | 390.08 | -0.1
|  | 390.08 | -0.0203
|  | 390.09 | -0.0055
|  | 390.1 | -0.0033
|  | 390.1 | -0.0027
|  | 390.11 | 0.079
|  | 390.12 | 0.0822
|  | 390.12 | 0.0872
|  | 390.13 | 0.0908
|  | 390.14 | 0.0963
|  | 390.15 | 0.1056
|  | 390.15 | 0.0212
|  | 390.16 | 0.0055
|  | 390.17 | 0.0033
|  | 390.17 | -0.0502
|  | 390.18 | -0.074
|  | 390.18 | -0.0771
|  | 390.19 | -0.0798
|  | 390.2 | -0.0833
|  | 390.21 | -0.0882
|  | 390.22 | -0.0994
|  | 390.22 | -0.0196
|  | 390.23 | -0.0055
|  | 390.23 | -0.0033
|  | 390.23 | -0.0028
|  | 390.24 | 0.0784
|  | 390.25 | 0.0817
|  | 390.26 | 0.0853
|  | 390.27 | 0.0895
|  | 390.27 | 0.0953
|  | 390.28 | 0.1066
|  | 390.28 | 0.02
|  | 390.29 | 0.0056
|  | 390.3 | 0.0033
|  | 390.3 | -0.082
|  | 390.31 | -0.0749
|  | 390.32 | -0.0773
|  | 390.32 | -0.0801
|  | 390.33 | -0.0839
|  | 390.34 | -0.0891
|  | 390.35 | -0.1004
|  | 390.35 | -0.0193
|  | 390.36 | -0.0055
|  | 390.37 | -0.0033
|  | 390.37 | 0.0783
|  | 390.38 | 0.0798
|  | 390.38 | 0.0826
|  | 390.39 | 0.0908
|  | 390.4 | 0.0933
|  | 390.41 | 0.0969
|  | 390.42 | 0.1079
|  | 390.42 | 0.0195
|  | 390.43 | 0.0056
|  | 390.43 | 0.0033
|  | 390.43 | 0.0028
|  | 390.44 | -0.0742
|  | 390.45 | -0.0772
|  | 390.46 | -0.0799
|  | 390.47 | -0.0836
|  | 390.48 | -0.0895
|  | 390.48 | -0.1025
|  | 390.48 | -0.0312
|  | 390.49 | -0.0056
|  | 390.5 | -0.0033
|  | 390.5 | -0.0028
|  | 390.51 | 0.0813
|  | 390.52 | 0.0832
|  | 390.52 | 0.0922
|  | 390.53 | 0.0943
|  | 390.54 | 0.0981
|  | 390.55 | 0.1085
|  | 390.55 | 0.0193
|  | 390.56 | 0.0056
|  | 390.57 | 0.0034
|  | 390.57 | 0.0029
|  | 390.57 | -0.075
|  | 390.58 | -0.078
|  | 390.59 | -0.0809
|  | 390.6 | -0.0857
|  | 390.61 | -0.0914
|  | 390.62 | -0.1021
|  | 390.62 | -0.0205
|  | 390.62 | -0.0056
|  | 390.63 | -0.0033
|  | 390.63 | -0.0028
|  | 390.64 | 0.0805
|  | 390.65 | 0.0851
|  | 390.66 | 0.0921
|  | 390.67 | 0.0947
|  | 390.68 | 0.0978
|  | 390.68 | 0.1077
|  | 390.68 | 0.021
|  | 390.69 | 0.0057
|  | 390.7 | 0.0034
|  | 390.7 | -0.0832
|  | 390.71 | -0.0753
|  | 390.72 | -0.0777
|  | 390.73 | -0.0804
|  | 390.73 | -0.0839
|  | 390.74 | -0.0893
|  | 390.75 | -0.1019
|  | 390.75 | -0.0196
|  | 390.76 | -0.0057
|  | 390.77 | -0.0034
|  | 390.77 | 0.0479
|  | 390.77 | 0.0787
|  | 390.78 | 0.0816
|  | 390.79 | 0.0908
|  | 390.8 | 0.0941
|  | 390.81 | 0.0982
|  | 390.82 | 0.1091
|  | 390.82 | 0.0204
|  | 390.82 | 0.0057
|  | 390.83 | 0.0034
|  | 390.83 | -0.083
|  | 390.84 | -0.0753
|  | 390.85 | -0.0782
|  | 390.86 | -0.0815
|  | 390.87 | -0.0859
|  | 390.88 | -0.0917
|  | 390.88 | -0.1033
|  | 390.88 | -0.0194
|  | 390.89 | -0.0057
|  | 390.9 | -0.0034
|  | 390.9 | 0.0803
|  | 390.91 | 0.0802
|  | 390.92 | 0.0847
|  | 390.93 | 0.0928
|  | 390.93 | 0.095
|  | 390.94 | 0.0987
|  | 390.95 | 0.1094
|  | 390.95 | 0.0197
|  | 390.96 | 0.0057
|  | 390.97 | 0.0034
|  | 390.97 | 0.0029
|  | 390.98 | -0.077
|  | 390.98 | -0.0785
|  | 390.99 | -0.0816
|  | 391 | -0.0859
|  | 391.01 | -0.0913
|  | 391.02 | -0.1023
|  | 391.02 | -0.0207
|  | 391.02 | -0.0057
|  | 391.03 | -0.0034
|  | 391.03 | -0.0029
|  | 391.04 | 0.0811
|  | 391.05 | 0.0838
|  | 391.06 | 0.0934
|  | 391.07 | 0.0961
|  | 391.07 | 0.0997
|  | 391.08 | 0.11
|  | 391.08 | 0.0214
|  | 391.09 | 0.0057
|  | 391.1 | 0.0034
|  | 391.1 | -0.085
|  | 391.11 | -0.0788
|  | 391.12 | -0.0798
|  | 391.12 | -0.0827
|  | 391.13 | -0.0862
|  | 391.14 | -0.0914
|  | 391.15 | -0.1007
|  | 391.15 | -0.0199
|  | 391.16 | -0.0057
|  | 391.17 | -0.0033
|  | 391.17 | 0.0483
|  | 391.18 | 0.0805
|  | 391.18 | 0.0842
|  | 391.19 | 0.0929
|  | 391.2 | 0.0951
|  | 391.21 | 0.0982
|  | 391.22 | 0.1086
|  | 391.22 | 0.0201
|  | 391.23 | 0.0057
|  | 391.23 | 0.0034
|  | 391.23 | -0.0834
|  | 391.24 | -0.0825
|  | 391.25 | -0.0782
|  | 391.26 | -0.0808
|  | 391.27 | -0.0847
|  | 391.27 | -0.09
|  | 391.28 | -0.1012
|  | 391.28 | -0.0195
|  | 391.29 | -0.0057
|  | 391.3 | -0.0034
|  | 391.3 | 0.0795
|  | 391.31 | 0.081
|  | 391.32 | 0.0862
|  | 391.32 | 0.094
|  | 391.33 | 0.0964
|  | 391.34 | 0.0993
|  | 391.35 | 0.1106
|  | 391.35 | 0.0203
|  | 391.36 | 0.0057
|  | 391.37 | 0.0034
|  | 391.37 | 0.0029
|  | 391.38 | -0.0829
|  | 391.38 | -0.0786
|  | 391.39 | -0.081
|  | 391.4 | -0.0865
|  | 391.41 | -0.0926
|  | 391.42 | -0.1016
|  | 391.42 | -0.0315
|  | 391.43 | -0.0057
|  | 391.43 | -0.0034
|  | 391.43 | 0.0787
|  | 391.44 | 0.081
|  | 391.45 | 0.0835
|  | 391.46 | 0.093
|  | 391.47 | 0.0956
|  | 391.48 | 0.0993
|  | 391.48 | 0.1107
|  | 391.48 | 0.0199
|  | 391.49 | 0.0057
|  | 391.5 | 0.0034
|  | 391.5 | 0.0029
|  | 391.51 | -0.0774
|  | 391.52 | -0.0786
|  | 391.52 | -0.0811
|  | 391.53 | -0.0846
|  | 391.54 | -0.091
|  | 391.55 | -0.1019
|  | 391.55 | -0.0207
|  | 391.56 | -0.0056
|  | 391.57 | -0.0034
|  | 391.57 | -0.003
|  | 391.57 | 0.0814
|  | 391.58 | 0.0852
|  | 391.59 | 0.0928
|  | 391.6 | 0.0951
|  | 391.61 | 0.0982
|  | 391.62 | 0.1094
|  | 391.62 | 0.0223
|  | 391.62 | 0.0056
|  | 391.63 | 0.0033
|  | 391.63 | -0.0508
|  | 391.64 | -0.0822
|  | 391.65 | -0.0789
|  | 391.66 | -0.0815
|  | 391.67 | -0.0853
|  | 391.68 | -0.0911
|  | 391.68 | -0.1021
|  | 391.68 | -0.0198
|  | 391.69 | -0.0057
|  | 391.7 | -0.0034
|  | 391.7 | -0.0029
|  | 391.71 | 0.0801
|  | 391.72 | 0.0843
|  | 391.73 | 0.0924
|  | 391.73 | 0.0953
|  | 391.74 | 0.0989
|  | 391.75 | 0.1104
|  | 391.75 | 0.0211
|  | 391.76 | 0.0057
|  | 391.77 | 0.0034
|  | 391.77 | -0.0844
|  | 391.77 | -0.0825
|  | 391.78 | -0.0792
|  | 391.79 | -0.0818
|  | 391.8 | -0.0858
|  | 391.81 | -0.0919
|  | 391.82 | -0.103
|  | 391.82 | -0.0196
|  | 391.82 | -0.0057
|  | 391.83 | -0.0034
|  | 391.83 | 0.0805
|  | 391.84 | 0.0819
|  | 391.85 | 0.0855
|  | 391.86 | 0.0955
|  | 391.87 | 0.0986
|  | 391.88 | 0.1017
|  | 391.88 | 0.1131
|  | 391.88 | 0.0202
|  | 391.89 | 0.0057
|  | 391.9 | 0.0034
|  | 391.9 | 0.003
|  | 391.91 | -0.0835
|  | 391.92 | -0.0808
|  | 391.93 | -0.0837
|  | 391.93 | -0.0887
|  | 391.94 | -0.0932
|  | 391.95 | -0.1026
|  | 391.95 | -0.0318
|  | 391.96 | -0.0057
|  | 391.97 | -0.0034
|  | 391.97 | -0.003
|  | 391.98 | 0.0813
|  | 391.98 | 0.0851
|  | 391.99 | 0.0939
|  | 392 | 0.0969
|  | 392.01 | 0.1003
|  | 392.02 | 0.1123
|  | 392.02 | 0.0346
|  | 392.02 | 0.0058
|  | 392.03 | 0.0034
|  | 392.03 | 0.0029
|  | 392.04 | -0.0838
|  | 392.05 | -0.0871
|  | 392.06 | -0.0841
|  | 392.07 | -0.0872
|  | 392.07 | -0.0931
|  | 392.08 | -0.103
|  | 392.08 | -0.0204
|  | 392.09 | -0.0057
|  | 392.1 | -0.0034
|  | 392.1 | -0.0029
|  | 392.11 | 0.0829
|  | 392.12 | 0.0913
|  | 392.12 | 0.0936
|  | 392.13 | 0.0962
|  | 392.14 | 0.1
|  | 392.15 | 0.1119
|  | 392.15 | 0.0218
|  | 392.16 | 0.0057
|  | 392.17 | 0.0034
|  | 392.17 | -0.0864
|  | 392.18 | -0.0833
|  | 392.18 | -0.0816
|  | 392.19 | -0.0833
|  | 392.2 | -0.0871
|  | 392.21 | -0.092
|  | 392.22 | -0.1017
|  | 392.22 | -0.0199
|  | 392.23 | -0.0057
|  | 392.23 | -0.0034
|  | 392.23 | 0.0478
|  | 392.24 | 0.082
|  | 392.25 | 0.0915
|  | 392.26 | 0.0944
|  | 392.27 | 0.0972
|  | 392.27 | 0.1012
|  | 392.28 | 0.1134
|  | 392.28 | 0.0217
|  | 392.29 | 0.0058
|  | 392.3 | 0.0035
|  | 392.3 | -0.0864
|  | 392.31 | -0.083
|  | 392.32 | -0.081
|  | 392.32 | -0.0837
|  | 392.33 | -0.088
|  | 392.34 | -0.0923
|  | 392.35 | -0.1033
|  | 392.35 | -0.0197
|  | 392.36 | -0.0057
|  | 392.37 | -0.0034
|  | 392.37 | 0.081
|  | 392.38 | 0.0812
|  | 392.38 | 0.0849
|  | 392.39 | 0.0946
|  | 392.4 | 0.0972
|  | 392.41 | 0.1011
|  | 392.42 | 0.1137
|  | 392.42 | 0.0207
|  | 392.43 | 0.0059
|  | 392.43 | 0.0035
|  | 392.43 | 0.003
|  | 392.44 | -0.084
|  | 392.45 | -0.0829
|  | 392.46 | -0.0838
|  | 392.47 | -0.088
|  | 392.48 | -0.0929
|  | 392.48 | -0.1033
|  | 392.48 | -0.0216
|  | 392.49 | -0.0057
|  | 392.5 | -0.0034
|  | 392.5 | -0.0029
|  | 392.51 | 0.0822
|  | 392.52 | 0.087
|  | 392.52 | 0.0947
|  | 392.53 | 0.0971
|  | 392.54 | 0.1012
|  | 392.55 | 0.114
|  | 392.55 | 0.0203
|  | 392.56 | 0.0059
|  | 392.57 | 0.0035
|  | 392.57 | 0.003
|  | 392.57 | -0.0836
|  | 392.58 | -0.0873
|  | 392.59 | -0.0889
|  | 392.6 | -0.0932
|  | 392.61 | -0.0958
|  | 392.62 | -0.1044
|  | 392.62 | -0.0209
|  | 392.62 | -0.0057
|  | 392.63 | -0.0034
|  | 392.63 | -0.003
|  | 392.64 | 0.0844
|  | 392.65 | 0.0922
|  | 392.66 | 0.0947
|  | 392.67 | 0.0977
|  | 392.68 | 0.1016
|  | 392.68 | 0.1145
|  | 392.68 | 0.0221
|  | 392.69 | 0.0058
|  | 392.7 | 0.0035
|  | 392.7 | -0.0885
|  | 392.71 | -0.0846
|  | 392.72 | -0.0883
|  | 392.73 | -0.0927
|  | 392.73 | -0.0975
|  | 392.74 | -0.1018
|  | 392.75 | -0.1114
|  | 392.75 | -0.0198
|  | 392.76 | -0.0057
|  | 392.77 | -0.0034
|  | 392.77 | 0.054
|  | 392.77 | 0.0888
|  | 392.78 | 0.0918
|  | 392.79 | 0.0937
|  | 392.8 | 0.096
|  | 392.81 | 0.0997
|  | 392.82 | 0.1128
|  | 392.82 | 0.0209
|  | 392.82 | 0.0058
|  | 392.83 | 0.0035
|  | 392.83 | -0.0859
|  | 392.84 | -0.0828
|  | 392.85 | -0.0805
|  | 392.86 | -0.0826
|  | 392.87 | -0.0863
|  | 392.88 | -0.0916
|  | 392.88 | -0.1011
|  | 392.88 | -0.0195
|  | 392.89 | -0.0057
|  | 392.9 | -0.0034
|  | 392.9 | 0.0781
|  | 392.91 | 0.0807
|  | 392.92 | 0.0847
|  | 392.93 | 0.093
|  | 392.93 | 0.0959
|  | 392.94 | 0.0995
|  | 392.95 | 0.1124
|  | 392.95 | 0.0198
|  | 392.96 | 0.0058
|  | 392.97 | 0.0035
|  | 392.97 | 0.003
|  | 392.98 | -0.0824
|  | 392.98 | -0.0855
|  | 392.99 | -0.0889
|  | 393 | -0.0938
|  | 393.01 | -0.0983
|  | 393.02 | -0.1079
|  | 393.02 | -0.0207
|  | 393.02 | -0.0057
|  | 393.03 | -0.0034
|  | 393.03 | -0.0029
|  | 393.04 | 0.0866
|  | 393.05 | 0.0897
|  | 393.06 | 0.0921
|  | 393.07 | 0.0946
|  | 393.07 | 0.0981
|  | 393.08 | 0.1098
|  | 393.08 | 0.0211
|  | 393.09 | 0.0058
|  | 393.1 | 0.0035
|  | 393.1 | -0.0854
|  | 393.11 | -0.0823
|  | 393.12 | -0.0856
|  | 393.12 | -0.0885
|  | 393.13 | -0.0933
|  | 393.14 | -0.0982
|  | 393.15 | -0.1075
|  | 393.15 | -0.0198
|  | 393.16 | -0.0057
|  | 393.17 | -0.0034
|  | 393.17 | 0.0518
|  | 393.18 | 0.087
|  | 393.18 | 0.0902
|  | 393.19 | 0.0929
|  | 393.2 | 0.0951
|  | 393.21 | 0.0985
|  | 393.22 | 0.1097
|  | 393.22 | 0.0201
|  | 393.23 | 0.0057
|  | 393.23 | 0.0035
|  | 393.23 | -0.0838
|  | 393.24 | -0.0829
|  | 393.25 | -0.0859
|  | 393.26 | -0.0886
|  | 393.27 | -0.0929
|  | 393.27 | -0.0976
|  | 393.28 | -0.1081
|  | 393.28 | -0.0195
|  | 393.29 | -0.0056
|  | 393.3 | -0.0034
|  | 393.3 | 0.0857
|  | 393.31 | 0.0865
|  | 393.32 | 0.0897
|  | 393.32 | 0.0923
|  | 393.33 | 0.0946
|  | 393.34 | 0.0977
|  | 393.35 | 0.1081
|  | 393.35 | 0.0194
|  | 393.36 | 0.0058
|  | 393.37 | 0.0035
|  | 393.37 | 0.0029
|  | 393.38 | -0.0822
|  | 393.38 | -0.0856
|  | 393.39 | -0.0873
|  | 393.4 | -0.0877
|  | 393.41 | -0.0925
|  | 393.42 | -0.102
|  | 393.42 | -0.032
|  | 393.43 | -0.0057
|  | 393.43 | -0.0034
|  | 393.43 | -0.0029
|  | 393.44 | 0.0812
|  | 393.45 | 0.0874
|  | 393.46 | 0.0915
|  | 393.47 | 0.0944
|  | 393.48 | 0.0978
|  | 393.48 | 0.1088
|  | 393.48 | 0.0192
|  | 393.49 | 0.0057
|  | 393.5 | 0.0034
|  | 393.5 | 0.003
|  | 393.51 | -0.0821
|  | 393.52 | -0.0856
|  | 393.52 | -0.0843
|  | 393.53 | -0.087
|  | 393.54 | -0.0912
|  | 393.55 | -0.1006
|  | 393.55 | -0.0207
|  | 393.56 | -0.0057
|  | 393.57 | -0.0033
|  | 393.57 | -0.0029
|  | 393.57 | 0.0801
|  | 393.58 | 0.0852
|  | 393.59 | 0.0917
|  | 393.6 | 0.0946
|  | 393.61 | 0.098
|  | 393.62 | 0.1088
|  | 393.62 | 0.0218
|  | 393.62 | 0.0057
|  | 393.63 | 0.0034
|  | 393.63 | -0.0507
|  | 393.64 | -0.0822
|  | 393.65 | -0.0852
|  | 393.66 | -0.0879
|  | 393.67 | -0.0918
|  | 393.68 | -0.0963
|  | 393.68 | -0.1046
|  | 393.68 | -0.0199
|  | 393.69 | -0.0057
|  | 393.7 | -0.0034
|  | 393.7 | -0.0029
|  | 393.71 | 0.0849
|  | 393.72 | 0.0884
|  | 393.73 | 0.0912
|  | 393.73 | 0.0938
|  | 393.74 | 0.0975
|  | 393.75 | 0.1092
|  | 393.75 | 0.0204
|  | 393.76 | 0.0058
|  | 393.77 | 0.0035
|  | 393.77 | -0.0834
|  | 393.77 | -0.0822
|  | 393.78 | -0.0853
|  | 393.79 | -0.0878
|  | 393.8 | -0.087
|  | 393.81 | -0.0913
|  | 393.82 | -0.1007
|  | 393.82 | -0.0195
|  | 393.82 | -0.0057
|  | 393.83 | -0.0034
|  | 393.83 | 0.0777
|  | 393.84 | 0.0806
|  | 393.85 | 0.0887
|  | 393.86 | 0.0919
|  | 393.87 | 0.0943
|  | 393.88 | 0.0983
|  | 393.88 | 0.1108
|  | 393.88 | 0.0197
|  | 393.89 | 0.0058
|  | 393.9 | 0.0035
|  | 393.9 | 0.003
|  | 393.91 | -0.0814
|  | 393.92 | -0.0841
|  | 393.93 | -0.0823
|  | 393.93 | -0.0857
|  | 393.94 | -0.0906
|  | 393.95 | -0.1013
|  | 393.95 | -0.0208
|  | 393.96 | -0.0057
|  | 393.97 | -0.0034
|  | 393.97 | -0.0028
|  | 393.98 | 0.0807
|  | 393.98 | 0.0837
|  | 393.99 | 0.0909
|  | 394 | 0.0939
|  | 394.01 | 0.0981
|  | 394.02 | 0.1117
|  | 394.02 | 0.0213
|  | 394.02 | 0.0058
|  | 394.03 | 0.0035
|  | 394.03 | -0.0867
|  | 394.04 | -0.0818
|  | 394.05 | -0.0846
|  | 394.06 | -0.0872
|  | 394.07 | -0.0867
|  | 394.07 | -0.091
|  | 394.08 | -0.1009
|  | 394.08 | -0.0199
|  | 394.09 | -0.0057
|  | 394.1 | -0.0034
|  | 394.1 | 0.0487
|  | 394.11 | 0.0807
|  | 394.12 | 0.0864
|  | 394.12 | 0.0913
|  | 394.13 | 0.0944
|  | 394.14 | 0.0979
|  | 394.15 | 0.1113
|  | 394.15 | 0.0202
|  | 394.16 | 0.0057
|  | 394.17 | 0.0035
|  | 394.17 | -0.0855
|  | 394.18 | -0.0825
|  | 394.18 | -0.0846
|  | 394.19 | -0.087
|  | 394.2 | -0.091
|  | 394.21 | -0.0952
|  | 394.22 | -0.1017
|  | 394.22 | -0.0195
|  | 394.23 | -0.0057
|  | 394.23 | -0.0034
|  | 394.23 | 0.0793
|  | 394.24 | 0.0821
|  | 394.25 | 0.0889
|  | 394.26 | 0.0923
|  | 394.27 | 0.0966
|  | 394.27 | 0.1005
|  | 394.28 | 0.1123
|  | 394.28 | 0.02
|  | 394.29 | 0.0058
|  | 394.3 | 0.0035
|  | 394.3 | 0.003
|  | 394.31 | -0.0816
|  | 394.32 | -0.0848
|  | 394.32 | -0.0875
|  | 394.33 | -0.0914
|  | 394.34 | -0.0921
|  | 394.35 | -0.1021
|  | 394.35 | -0.0317
|  | 394.36 | -0.0057
|  | 394.37 | -0.0034
|  | 394.37 | 0.0791
|  | 394.38 | 0.0819
|  | 394.38 | 0.0888
|  | 394.39 | 0.0914
|  | 394.4 | 0.0939
|  | 394.41 | 0.0992
|  | 394.42 | 0.1129
|  | 394.42 | 0.0199
|  | 394.43 | 0.0058
|  | 394.43 | 0.0035
|  | 394.43 | 0.003
|  | 394.44 | -0.0824
|  | 394.45 | -0.0853
|  | 394.46 | -0.0876
|  | 394.47 | -0.0911
|  | 394.48 | -0.0953
|  | 394.48 | -0.1052
|  | 394.48 | -0.0209
|  | 394.49 | -0.0057
|  | 394.5 | -0.0034
|  | 394.5 | -0.003
|  | 394.51 | 0.0847
|  | 394.52 | 0.0884
|  | 394.52 | 0.0913
|  | 394.53 | 0.0945
|  | 394.54 | 0.0996
|  | 394.55 | 0.1117
|  | 394.55 | 0.0213
|  | 394.56 | 0.0058
|  | 394.57 | 0.0035
|  | 394.57 | -0.0523
|  | 394.57 | -0.0817
|  | 394.58 | -0.0848
|  | 394.59 | -0.0875
|  | 394.6 | -0.0909
|  | 394.61 | -0.0952
|  | 394.62 | -0.1018
|  | 394.62 | -0.0202
|  | 394.62 | -0.0058
|  | 394.63 | -0.0034
|  | 394.63 | 0.0475
|  | 394.64 | 0.0842
|  | 394.65 | 0.0878
|  | 394.66 | 0.0909
|  | 394.67 | 0.0942
|  | 394.68 | 0.0989
|  | 394.68 | 0.111
|  | 394.68 | 0.0203
|  | 394.69 | 0.0058
|  | 394.7 | 0.0035
|  | 394.7 | -0.0851
|  | 394.71 | -0.0822
|  | 394.72 | -0.0855
|  | 394.73 | -0.0879
|  | 394.73 | -0.0914
|  | 394.74 | -0.0957
|  | 394.75 | -0.1054
|  | 394.75 | -0.0196
|  | 394.76 | -0.0058
|  | 394.77 | -0.0034
|  | 394.77 | 0.0821
|  | 394.77 | 0.0849
|  | 394.78 | 0.0883
|  | 394.79 | 0.0919
|  | 394.8 | 0.0963
|  | 394.81 | 0.1002
|  | 394.82 | 0.1121
|  | 394.82 | 0.0197
|  | 394.82 | 0.0058
|  | 394.83 | 0.0036
|  | 394.83 | 0.0031
|  | 394.84 | -0.0831
|  | 394.85 | -0.0866
|  | 394.86 | -0.0891
|  | 394.87 | -0.0926
|  | 394.88 | -0.0968
|  | 394.88 | -0.1059
|  | 394.88 | -0.0209
|  | 394.89 | -0.0057
|  | 394.9 | -0.0034
|  | 394.9 | -0.0029
|  | 394.91 | 0.0862
|  | 394.92 | 0.09
|  | 394.93 | 0.0929
|  | 394.93 | 0.0961
|  | 394.94 | 0.1004
|  | 394.95 | 0.1118
|  | 394.95 | 0.0211
|  | 394.96 | 0.0058
|  | 394.97 | 0.0036
|  | 394.97 | -0.0869
|  | 394.98 | -0.0834
|  | 394.98 | -0.0868
|  | 394.99 | -0.0891
|  | 395 | -0.0928
|  | 395.01 | -0.0972
|  | 395.02 | -0.1064
|  | 395.02 | -0.02
|  | 395.02 | -0.0058
|  | 395.03 | -0.0034
|  | 395.03 | 0.0513
|  | 395.04 | 0.0861
|  | 395.05 | 0.0898
|  | 395.06 | 0.0927
|  | 395.07 | 0.0958
|  | 395.07 | 0.1001
|  | 395.08 | 0.1121
|  | 395.08 | 0.0201
|  | 395.09 | 0.0058
|  | 395.1 | 0.0035
|  | 395.1 | -0.0861
|  | 395.11 | -0.0835
|  | 395.12 | -0.0863
|  | 395.12 | -0.0884
|  | 395.13 | -0.0909
|  | 395.14 | -0.095
|  | 395.15 | -0.1038
|  | 395.15 | -0.0196
|  | 395.16 | -0.0058
|  | 395.17 | -0.0034
|  | 395.17 | 0.0806
|  | 395.18 | 0.0847
|  | 395.18 | 0.09
|  | 395.19 | 0.0926
|  | 395.2 | 0.0952
|  | 395.21 | 0.0989
|  | 395.22 | 0.1101
|  | 395.22 | 0.0196
|  | 395.23 | 0.0058
|  | 395.23 | 0.0035
|  | 395.23 | 0.003
|  | 395.24 | -0.0828
|  | 395.25 | -0.0848
|  | 395.26 | -0.086
|  | 395.27 | -0.0886
|  | 395.27 | -0.0928
|  | 395.28 | -0.102
|  | 395.28 | -0.0217
|  | 395.29 | -0.0058
|  | 395.3 | -0.0034
|  | 395.3 | 0.0788
|  | 395.31 | 0.0812
|  | 395.32 | 0.0851
|  | 395.32 | 0.0896
|  | 395.33 | 0.096
|  | 395.34 | 0.0996
|  | 395.35 | 0.1123
|  | 395.35 | 0.0196
|  | 395.36 | 0.0059
|  | 395.37 | 0.0036
|  | 395.37 | 0.003
|  | 395.38 | -0.0833
|  | 395.38 | -0.0826
|  | 395.39 | -0.0859
|  | 395.4 | -0.0886
|  | 395.41 | -0.0922
|  | 395.42 | -0.1015
|  | 395.42 | -0.021
|  | 395.43 | -0.0057
|  | 395.43 | -0.0034
|  | 395.43 | -0.003
|  | 395.44 | 0.0807
|  | 395.45 | 0.0848
|  | 395.46 | 0.0921
|  | 395.47 | 0.0966
|  | 395.48 | 0.1005
|  | 395.48 | 0.1128
|  | 395.48 | 0.0214
|  | 395.49 | 0.0058
|  | 395.5 | 0.0035
|  | 395.5 | -0.0879
|  | 395.51 | -0.0827
|  | 395.52 | -0.0821
|  | 395.52 | -0.0853
|  | 395.53 | -0.089
|  | 395.54 | -0.0934
|  | 395.55 | -0.1023
|  | 395.55 | -0.02
|  | 395.56 | -0.0058
|  | 395.57 | -0.0034
|  | 395.57 | 0.0479
|  | 395.57 | 0.0815
|  | 395.58 | 0.0855
|  | 395.59 | 0.0932
|  | 395.6 | 0.0964
|  | 395.61 | 0.0996
|  | 395.62 | 0.1117
|  | 395.62 | 0.0205
|  | 395.62 | 0.0058
|  | 395.63 | 0.0035
|  | 395.63 | -0.0852
|  | 395.64 | -0.0828
|  | 395.65 | -0.0862
|  | 395.66 | -0.0857
|  | 395.67 | -0.0887
|  | 395.68 | -0.0929
|  | 395.68 | -0.102
|  | 395.68 | -0.0197
|  | 395.69 | -0.0057
|  | 395.7 | -0.0034
|  | 395.7 | 0.0788
|  | 395.71 | 0.0813
|  | 395.72 | 0.0854
|  | 395.73 | 0.0916
|  | 395.73 | 0.0973
|  | 395.74 | 0.1
|  | 395.75 | 0.1111
|  | 395.75 | 0.0198
|  | 395.76 | 0.0059
|  | 395.77 | 0.0036
|  | 395.77 | 0.0031
|  | 395.77 | -0.0834
|  | 395.78 | -0.0823
|  | 395.79 | -0.0848
|  | 395.8 | -0.089
|  | 395.81 | -0.0934
|  | 395.82 | -0.1026
|  | 395.82 | -0.021
|  | 395.82 | -0.0058
|  | 395.83 | -0.0034
|  | 395.83 | -0.003
|  | 395.84 | 0.0813
|  | 395.85 | 0.0851
|  | 395.86 | 0.0948
|  | 395.87 | 0.0972
|  | 395.88 | 0.1004
|  | 395.88 | 0.1109
|  | 395.88 | 0.0214
|  | 395.89 | 0.0059
|  | 395.9 | 0.0036
|  | 395.9 | -0.0861
|  | 395.91 | -0.0831
|  | 395.92 | -0.0854
|  | 395.93 | -0.0846
|  | 395.93 | -0.0889
|  | 395.94 | -0.0933
|  | 395.95 | -0.103
|  | 395.95 | -0.0202
|  | 395.96 | -0.0058
|  | 395.97 | -0.0035
|  | 395.97 | 0.0809
|  | 395.98 | 0.0816
|  | 395.98 | 0.0852
|  | 395.99 | 0.0928
|  | 396 | 0.0942
|  | 396.01 | 0.0973
|  | 396.02 | 0.1084
|  | 396.02 | 0.0198
|  | 396.02 | 0.0059
|  | 396.03 | 0.0035
|  | 396.03 | 0.0031
|  | 396.04 | -0.0813
|  | 396.05 | -0.0847
|  | 396.06 | -0.0885
|  | 396.07 | -0.0901
|  | 396.07 | -0.0939
|  | 396.08 | -0.103
|  | 396.08 | -0.0198
|  | 396.09 | -0.0058
|  | 396.1 | -0.0034
|  | 396.1 | 0.0798
|  | 396.11 | 0.0819
|  | 396.12 | 0.0857
|  | 396.12 | 0.0916
|  | 396.13 | 0.0943
|  | 396.14 | 0.0987
|  | 396.15 | 0.1098
|  | 396.15 | 0.0195
|  | 396.16 | 0.0059
|  | 396.17 | 0.0036
|  | 396.17 | 0.0031
|  | 396.18 | -0.0818
|  | 396.18 | -0.085
|  | 396.19 | -0.0886
|  | 396.2 | -0.0897
|  | 396.21 | -0.0939
|  | 396.22 | -0.1033
|  | 396.22 | -0.0212
|  | 396.23 | -0.0058
|  | 396.23 | -0.0034
|  | 396.23 | -0.003
|  | 396.24 | 0.0819
|  | 396.25 | 0.0865
|  | 396.26 | 0.0931
|  | 396.27 | 0.0936
|  | 396.27 | 0.0972
|  | 396.28 | 0.1087
|  | 396.28 | 0.0327
|  | 396.29 | 0.0059
|  | 396.3 | 0.0036
|  | 396.3 | 0.0032
|  | 396.31 | -0.0814
|  | 396.32 | -0.0847
|  | 396.32 | -0.0831
|  | 396.33 | -0.0877
|  | 396.34 | -0.0933
|  | 396.35 | -0.1006
|  | 396.35 | -0.0204
|  | 396.36 | -0.0057
|  | 396.37 | -0.0034
|  | 396.37 | -0.003
|  | 396.38 | 0.0791
|  | 396.38 | 0.0816
|  | 396.39 | 0.085
|  | 396.4 | 0.0906
|  | 396.41 | 0.0935
|  | 396.42 | 0.1017
|  | 396.42 | 0.0198
|  | 396.43 | 0.0055
|  | 396.43 | 0.0032
|  | 396.43 | -0.0793
|  | 396.44 | -0.0795
|  | 396.45 | -0.0831
|  | 396.46 | -0.0866
|  | 396.47 | -0.0888
|  | 396.48 | -0.0929
|  | 396.48 | -0.1004
|  | 396.48 | -0.0193
|  | 396.49 | -0.0056
|  | 396.5 | -0.0033
|  | 396.5 | 0.0784
|  | 396.51 | 0.0807
|  | 396.52 | 0.0821
|  | 396.52 | 0.0878
|  | 396.53 | 0.0901
|  | 396.54 | 0.0923
|  | 396.55 | 0.1001
|  | 396.55 | 0.0187
|  | 396.56 | 0.0055
|  | 396.57 | 0.0033
|  | 396.57 | 0.0027
|  | 396.57 | -0.0802
|  | 396.58 | -0.0842
|  | 396.59 | -0.0886
|  | 396.6 | -0.088
|  | 396.61 | -0.0916
|  | 396.62 | -0.0998
|  | 396.62 | -0.019
|  | 396.62 | -0.0056
|  | 396.63 | -0.0033
|  | 396.63 | 0.077
|  | 396.64 | 0.0796
|  | 396.65 | 0.0818
|  | 396.66 | 0.0858
|  | 396.67 | 0.0906
|  | 396.68 | 0.093
|  | 396.68 | 0.1004
|  | 396.68 | 0.0183
|  | 396.69 | 0.0055
|  | 396.7 | 0.0032
|  | 396.7 | 0.0027
|  | 396.71 | -0.0807
|  | 396.72 | -0.085
|  | 396.73 | -0.0881
|  | 396.73 | -0.0878
|  | 396.74 | -0.0916
|  | 396.75 | -0.1001
|  | 396.75 | -0.0204
|  | 396.76 | -0.0056
|  | 396.77 | -0.0033
|  | 396.77 | -0.0029
|  | 396.77 | 0.0795
|  | 396.78 | 0.0814
|  | 396.79 | 0.0885
|  | 396.8 | 0.0907
|  | 396.81 | 0.0928
|  | 396.82 | 0.101
|  | 396.82 | 0.0197
|  | 396.82 | 0.0055
|  | 396.83 | 0.0032
|  | 396.83 | -0.0786
|  | 396.84 | -0.0805
|  | 396.85 | -0.0841
|  | 396.86 | -0.0881
|  | 396.87 | -0.0881
|  | 396.88 | -0.0919
|  | 396.88 | -0.1004
|  | 396.88 | -0.0195
|  | 396.89 | -0.0057
|  | 396.9 | -0.0034
|  | 396.9 | 0.0465
|  | 396.91 | 0.0796
|  | 396.92 | 0.082
|  | 396.93 | 0.0886
|  | 396.93 | 0.0906
|  | 396.94 | 0.0925
|  | 396.95 | 0.1004
|  | 396.95 | 0.019
|  | 396.96 | 0.0055
|  | 396.97 | 0.0033
|  | 396.97 | -0.0774
|  | 396.98 | -0.0803
|  | 396.98 | -0.0843
|  | 396.99 | -0.0824
|  | 397 | -0.0872
|  | 397.01 | -0.0913
|  | 397.02 | -0.1003
|  | 397.02 | -0.0191
|  | 397.02 | -0.0057
|  | 397.03 | -0.0034
|  | 397.03 | 0.0771
|  | 397.04 | 0.0791
|  | 397.05 | 0.0816
|  | 397.06 | 0.0857
|  | 397.07 | 0.0902
|  | 397.07 | 0.0925
|  | 397.08 | 0.0996
|  | 397.08 | 0.0186
|  | 397.09 | 0.0055
|  | 397.1 | 0.0032
|  | 397.1 | 0.0028
|  | 397.11 | -0.0794
|  | 397.12 | -0.0832
|  | 397.12 | -0.087
|  | 397.13 | -0.0893
|  | 397.14 | -0.0926
|  | 397.15 | -0.1016
|  | 397.15 | -0.0211
|  | 397.16 | -0.0057
|  | 397.17 | -0.0034
|  | 397.17 | -0.003
|  | 397.18 | 0.0805
|  | 397.18 | 0.0872
|  | 397.19 | 0.0881
|  | 397.2 | 0.0897
|  | 397.21 | 0.0927
|  | 397.22 | 0.0998
|  | 397.22 | 0.0303
|  | 397.23 | 0.0055
|  | 397.23 | 0.0032
|  | 397.23 | 0.0028
|  | 397.24 | -0.08
|  | 397.25 | -0.0841
|  | 397.26 | -0.0832
|  | 397.27 | -0.0878
|  | 397.27 | -0.0926
|  | 397.28 | -0.1019
|  | 397.28 | -0.0204
|  | 397.29 | -0.0057
|  | 397.3 | -0.0033
|  | 397.3 | -0.0029
|  | 397.31 | 0.081
|  | 397.32 | 0.0844
|  | 397.32 | 0.0896
|  | 397.33 | 0.0913
|  | 397.34 | 0.0936
|  | 397.35 | 0.1011
|  | 397.35 | 0.0205
|  | 397.36 | 0.0056
|  | 397.37 | 0.0032
|  | 397.37 | -0.0464
|  | 397.38 | -0.081
|  | 397.38 | -0.0848
|  | 397.39 | -0.0885
|  | 397.4 | -0.0903
|  | 397.41 | -0.0949
|  | 397.42 | -0.1055
|  | 397.42 | -0.0197
|  | 397.43 | -0.0057
|  | 397.43 | -0.0034
|  | 397.43 | -0.0029
|  | 397.44 | 0.0839
|  | 397.45 | 0.0859
|  | 397.46 | 0.0876
|  | 397.47 | 0.089
|  | 397.48 | 0.0931
|  | 397.48 | 0.1002
|  | 397.48 | 0.019
|  | 397.49 | 0.0055
|  | 397.5 | 0.0032
|  | 397.5 | -0.0771
|  | 397.51 | -0.0807
|  | 397.52 | -0.0845
|  | 397.52 | -0.0827
|  | 397.53 | -0.0894
|  | 397.54 | -0.095
|  | 397.55 | -0.104
|  | 397.55 | -0.0192
|  | 397.56 | -0.0057
|  | 397.57 | -0.0034
|  | 397.57 | 0.0806
|  | 397.57 | 0.0823
|  | 397.58 | 0.0846
|  | 397.59 | 0.0866
|  | 397.6 | 0.0905
|  | 397.61 | 0.0931
|  | 397.62 | 0.1003
|  | 397.62 | 0.0187
|  | 397.62 | 0.0056
|  | 397.63 | 0.0033
|  | 397.63 | 0.0027
|  | 397.64 | -0.0801
|  | 397.65 | -0.0832
|  | 397.66 | -0.0837
|  | 397.67 | -0.0907
|  | 397.68 | -0.0947
|  | 397.68 | -0.1038
|  | 397.68 | -0.0317
|  | 397.69 | -0.0058
|  | 397.7 | -0.0034
|  | 397.7 | 0.0805
|  | 397.71 | 0.0824
|  | 397.72 | 0.0856
|  | 397.73 | 0.0901
|  | 397.73 | 0.0926
|  | 397.74 | 0.094
|  | 397.75 | 0.1008
|  | 397.75 | 0.0183
|  | 397.76 | 0.0055
|  | 397.77 | 0.0032
|  | 397.77 | 0.0028
|  | 397.77 | -0.081
|  | 397.78 | -0.0865
|  | 397.79 | -0.0909
|  | 397.8 | -0.0963
|  | 397.81 | -0.0948
|  | 397.82 | -0.1029
|  | 397.82 | -0.0204
|  | 397.82 | -0.0057
|  | 397.83 | -0.0034
|  | 397.83 | -0.003
|  | 397.84 | 0.0814
|  | 397.85 | 0.0875
|  | 397.86 | 0.0899
|  | 397.87 | 0.0913
|  | 397.88 | 0.0933
|  | 397.88 | 0.1007
|  | 397.88 | 0.0198
|  | 397.89 | 0.0055
|  | 397.9 | 0.0032
|  | 397.9 | -0.0782
|  | 397.91 | -0.08
|  | 397.92 | -0.0841
|  | 397.93 | -0.0888
|  | 397.93 | -0.0965
|  | 397.94 | -0.1003
|  | 397.95 | -0.1059
|  | 397.95 | -0.0195
|  | 397.96 | -0.0058
|  | 397.97 | -0.0034
|  | 397.97 | 0.0505
|  | 397.98 | 0.0845
|  | 397.98 | 0.0854
|  | 397.99 | 0.09
|  | 398 | 0.0913
|  | 398.01 | 0.0937
|  | 398.02 | 0.1012
|  | 398.02 | 0.019
|  | 398.02 | 0.0056
|  | 398.03 | 0.0033
|  | 398.03 | -0.078
|  | 398.04 | -0.0808
|  | 398.05 | -0.085
|  | 398.06 | -0.0888
|  | 398.07 | -0.0958
|  | 398.07 | -0.0948
|  | 398.08 | -0.1038
|  | 398.08 | -0.0192
|  | 398.09 | -0.0058
|  | 398.1 | -0.0034
|  | 398.1 | 0.0803
|  | 398.11 | 0.0822
|  | 398.12 | 0.083
|  | 398.12 | 0.09
|  | 398.13 | 0.0915
|  | 398.14 | 0.0938
|  | 398.15 | 0.1013
|  | 398.15 | 0.0184
|  | 398.16 | 0.0056
|  | 398.17 | 0.0032
|  | 398.17 | 0.0028
|  | 398.18 | -0.0819
|  | 398.18 | -0.0859
|  | 398.19 | -0.0863
|  | 398.2 | -0.0914
|  | 398.21 | -0.0948
|  | 398.22 | -0.1043
|  | 398.22 | -0.0206
|  | 398.23 | -0.0058
|  | 398.23 | -0.0034
|  | 398.23 | -0.0029
|  | 398.24 | 0.0823
|  | 398.25 | 0.0824
|  | 398.26 | 0.0865
|  | 398.27 | 0.0914
|  | 398.27 | 0.0939
|  | 398.28 | 0.1014
|  | 398.28 | 0.0204
|  | 398.29 | 0.0056
|  | 398.3 | 0.0033
|  | 398.3 | -0.0471
|  | 398.31 | -0.0811
|  | 398.32 | -0.0856
|  | 398.32 | -0.0898
|  | 398.33 | -0.0933
|  | 398.34 | -0.097
|  | 398.35 | -0.1044
|  | 398.35 | -0.0198
|  | 398.36 | -0.0058
|  | 398.37 | -0.0034
|  | 398.37 | 0.0491
|  | 398.38 | 0.082
|  | 398.38 | 0.0843
|  | 398.39 | 0.0857
|  | 398.4 | 0.0917
|  | 398.41 | 0.0941
|  | 398.42 | 0.1012
|  | 398.42 | 0.019
|  | 398.43 | 0.0056
|  | 398.43 | 0.0033
|  | 398.43 | -0.0778
|  | 398.44 | -0.0808
|  | 398.45 | -0.0849
|  | 398.46 | -0.0884
|  | 398.47 | -0.0939
|  | 398.48 | -0.0993
|  | 398.48 | -0.1089
|  | 398.48 | -0.0192
|  | 398.49 | -0.0058
|  | 398.5 | -0.0034
|  | 398.5 | 0.0855
|  | 398.51 | 0.0872
|  | 398.52 | 0.0897
|  | 398.52 | 0.09
|  | 398.53 | 0.0912
|  | 398.54 | 0.0928
|  | 398.55 | 0.0995
|  | 398.55 | 0.0185
|  | 398.56 | 0.0056
|  | 398.57 | 0.0033
|  | 398.57 | 0.0029
|  | 398.57 | -0.0796
|  | 398.58 | -0.0842
|  | 398.59 | -0.0889
|  | 398.6 | -0.0927
|  | 398.61 | -0.0951
|  | 398.62 | -0.1044
|  | 398.62 | -0.0206
|  | 398.62 | -0.0058
|  | 398.63 | -0.0035
|  | 398.63 | -0.003
|  | 398.64 | 0.0823
|  | 398.65 | 0.0884
|  | 398.66 | 0.09
|  | 398.67 | 0.092
|  | 398.68 | 0.0944
|  | 398.68 | 0.1008
|  | 398.68 | 0.0205
|  | 398.69 | 0.0056
|  | 398.7 | 0.0033
|  | 398.7 | -0.0464
|  | 398.71 | -0.0817
|  | 398.72 | -0.0861
|  | 398.73 | -0.0846
|  | 398.73 | -0.0898
|  | 398.74 | -0.094
|  | 398.75 | -0.1032
|  | 398.75 | -0.0199
|  | 398.76 | -0.0058
|  | 398.77 | -0.0035
|  | 398.77 | -0.0029
|  | 398.77 | 0.0814
|  | 398.78 | 0.0847
|  | 398.79 | 0.0883
|  | 398.8 | 0.0919
|  | 398.81 | 0.0944
|  | 398.82 | 0.1019
|  | 398.82 | 0.0194
|  | 398.82 | 0.0056
|  | 398.83 | 0.0033
|  | 398.83 | -0.0788
|  | 398.84 | -0.0825
|  | 398.85 | -0.0819
|  | 398.86 | -0.0849
|  | 398.87 | -0.0916
|  | 398.88 | -0.0955
|  | 398.88 | -0.105
|  | 398.88 | -0.0193
|  | 398.89 | -0.0058
|  | 398.9 | -0.0035
|  | 398.9 | 0.0816
|  | 398.91 | 0.0827
|  | 398.92 | 0.0841
|  | 398.93 | 0.0903
|  | 398.93 | 0.0924
|  | 398.94 | 0.0946
|  | 398.95 | 0.1014
|  | 398.95 | 0.0185
|  | 398.96 | 0.0056
|  | 398.97 | 0.0033
|  | 398.97 | 0.0028
|  | 398.98 | -0.0821
|  | 398.98 | -0.0862
|  | 398.99 | -0.0892
|  | 399 | -0.0905
|  | 399.01 | -0.0943
|  | 399.02 | -0.1036
|  | 399.02 | -0.0207
|  | 399.02 | -0.0058
|  | 399.03 | -0.0035
|  | 399.03 | -0.0029
|  | 399.04 | 0.0815
|  | 399.05 | 0.0862
|  | 399.06 | 0.0885
|  | 399.07 | 0.0924
|  | 399.07 | 0.094
|  | 399.08 | 0.1013
|  | 399.08 | 0.0199
|  | 399.09 | 0.0056
|  | 399.1 | 0.0033
|  | 399.1 | -0.0785
|  | 399.11 | -0.0795
|  | 399.12 | -0.0836
|  | 399.12 | -0.0883
|  | 399.13 | -0.0936
|  | 399.14 | -0.0983
|  | 399.15 | -0.1075
|  | 399.15 | -0.0197
|  | 399.16 | -0.0059
|  | 399.17 | -0.0035
|  | 399.17 | 0.0507
|  | 399.18 | 0.0859
|  | 399.18 | 0.0899
|  | 399.19 | 0.0939
|  | 399.2 | 0.0951
|  | 399.21 | 0.097
|  | 399.22 | 0.102
|  | 399.22 | 0.0192
|  | 399.23 | 0.0057
|  | 399.23 | 0.0033
|  | 399.23 | -0.0785
|  | 399.24 | -0.0802
|  | 399.25 | -0.0858
|  | 399.26 | -0.0891
|  | 399.27 | -0.0945
|  | 399.27 | -0.096
|  | 399.28 | -0.1052
|  | 399.28 | -0.0197
|  | 399.29 | -0.0059
|  | 399.3 | -0.0035
|  | 399.3 | 0.0823
|  | 399.31 | 0.0832
|  | 399.32 | 0.0905
|  | 399.32 | 0.0936
|  | 399.33 | 0.0944
|  | 399.34 | 0.0949
|  | 399.35 | 0.1022
|  | 399.35 | 0.0193
|  | 399.36 | 0.0057
|  | 399.37 | 0.0033
|  | 399.37 | -0.0784
|  | 399.38 | -0.082
|  | 399.38 | -0.0845
|  | 399.39 | -0.0878
|  | 399.4 | -0.0915
|  | 399.41 | -0.097
|  | 399.42 | -0.1064
|  | 399.42 | -0.0195
|  | 399.43 | -0.0059
|  | 399.43 | -0.0035
|  | 399.43 | 0.0826
|  | 399.44 | 0.0842
|  | 399.45 | 0.0883
|  | 399.46 | 0.0942
|  | 399.47 | 0.0966
|  | 399.48 | 0.0994
|  | 399.48 | 0.1061
|  | 399.48 | 0.0187
|  | 399.49 | 0.0057
|  | 399.5 | 0.0033
|  | 399.5 | 0.0028
|  | 399.51 | -0.0838
|  | 399.52 | -0.0882
|  | 399.52 | -0.0912
|  | 399.53 | -0.0961
|  | 399.54 | -0.0971
|  | 399.55 | -0.1055
|  | 399.55 | -0.021
|  | 399.56 | -0.0059
|  | 399.57 | -0.0035
|  | 399.57 | -0.003
|  | 399.57 | 0.0833
|  | 399.58 | 0.0919
|  | 399.59 | 0.0942
|  | 399.6 | 0.0961
|  | 399.61 | 0.0988
|  | 399.62 | 0.1041
|  | 399.62 | 0.0201
|  | 399.62 | 0.0057
|  | 399.63 | 0.0033
|  | 399.63 | -0.0811
|  | 399.64 | -0.082
|  | 399.65 | -0.0861
|  | 399.66 | -0.0895
|  | 399.67 | -0.0942
|  | 399.68 | -0.0995
|  | 399.68 | -0.109
|  | 399.68 | -0.0203
|  | 399.69 | -0.0059
|  | 399.7 | -0.0035
|  | 399.7 | -0.0031
|  | 399.71 | 0.088
|  | 399.72 | 0.0912
|  | 399.73 | 0.0937
|  | 399.73 | 0.0936
|  | 399.74 | 0.0957
|  | 399.75 | 0.1028
|  | 399.75 | 0.0198
|  | 399.76 | 0.0058
|  | 399.77 | 0.0034
|  | 399.77 | -0.0795
|  | 399.77 | -0.0805
|  | 399.78 | -0.0843
|  | 399.79 | -0.0871
|  | 399.8 | -0.0908
|  | 399.81 | -0.097
|  | 399.82 | -0.1063
|  | 399.82 | -0.0199
|  | 399.82 | -0.006
|  | 399.83 | -0.0036
|  | 399.83 | 0.0831
|  | 399.84 | 0.0837
|  | 399.85 | 0.0869
|  | 399.86 | 0.0947
|  | 399.87 | 0.0971
|  | 399.88 | 0.0967
|  | 399.88 | 0.1039
|  | 399.88 | 0.0194
|  | 399.89 | 0.0058
|  | 399.9 | 0.0035
|  | 399.9 | 0.003
|  | 399.91 | -0.0835
|  | 399.92 | -0.0884
|  | 399.93 | -0.0883
|  | 399.93 | -0.0934
|  | 399.94 | -0.0973
|  | 399.95 | -0.1067
|  | 399.95 | -0.0327
|  | 399.96 | -0.0061
|  | 399.97 | -0.0036
|  | 399.97 | -0.0031
|  | 399.98 | 0.0833
|  | 399.98 | 0.0864
|  | 399.99 | 0.0884
|  | 400 | 0.0946
|  | 400.01 | 0.0963
|  | 400.02 | 0.1044
|  | 400.02 | 0.0192
|  | 400.02 | 0.0059
|  | 400.03 | 0.0035
|  | 400.03 | 0.003
|  | 400.04 | -0.0809
|  | 400.05 | -0.0861
|  | 400.06 | -0.0897
|  | 400.07 | -0.0937
|  | 400.07 | -0.0972
|  | 400.08 | -0.1068
|  | 400.08 | -0.0209
|  | 400.09 | -0.0061
|  | 400.1 | -0.0036
|  | 400.1 | -0.0031
|  | 400.11 | 0.0827
|  | 400.12 | 0.0866
|  | 400.12 | 0.0942
|  | 400.13 | 0.0965
|  | 400.14 | 0.0975
|  | 400.15 | 0.1045
|  | 400.15 | 0.0205
|  | 400.16 | 0.0059
|  | 400.17 | 0.0035
|  | 400.17 | -0.0811
|  | 400.18 | -0.082
|  | 400.18 | -0.0841
|  | 400.19 | -0.0894
|  | 400.2 | -0.0923
|  | 400.21 | -0.0975
|  | 400.22 | -0.1078
|  | 400.22 | -0.0203
|  | 400.23 | -0.0061
|  | 400.23 | -0.0036
|  | 400.23 | 0.0848
|  | 400.24 | 0.0845
|  | 400.25 | 0.0886
|  | 400.26 | 0.0947
|  | 400.27 | 0.0979
|  | 400.27 | 0.0983
|  | 400.28 | 0.1049
|  | 400.28 | 0.0198
|  | 400.29 | 0.0059
|  | 400.3 | 0.0035
|  | 400.3 | -0.0804
|  | 400.31 | -0.0815
|  | 400.32 | -0.0866
|  | 400.32 | -0.0909
|  | 400.33 | -0.0972
|  | 400.34 | -0.1019
|  | 400.35 | -0.1106
|  | 400.35 | -0.02
|  | 400.36 | -0.0061
|  | 400.37 | -0.0036
|  | 400.37 | 0.0864
|  | 400.38 | 0.0894
|  | 400.38 | 0.0933
|  | 400.39 | 0.0959
|  | 400.4 | 0.0974
|  | 400.41 | 0.0978
|  | 400.42 | 0.1052
|  | 400.42 | 0.0194
|  | 400.43 | 0.0059
|  | 400.43 | 0.0035
|  | 400.43 | 0.0029
|  | 400.44 | -0.0819
|  | 400.45 | -0.0881
|  | 400.46 | -0.0895
|  | 400.47 | -0.0941
|  | 400.48 | -0.0988
|  | 400.48 | -0.1089
|  | 400.48 | -0.0222
|  | 400.49 | -0.0061
|  | 400.5 | -0.0036
|  | 400.5 | -0.0031
|  | 400.51 | 0.0845
|  | 400.52 | 0.0876
|  | 400.52 | 0.0946
|  | 400.53 | 0.0961
|  | 400.54 | 0.0992
|  | 400.55 | 0.1062
|  | 400.55 | 0.032
|  | 400.56 | 0.0059
|  | 400.57 | 0.0035
|  | 400.57 | 0.003
|  | 400.57 | -0.0829
|  | 400.58 | -0.0881
|  | 400.59 | -0.0886
|  | 400.6 | -0.0941
|  | 400.61 | -0.0991
|  | 400.62 | -0.1086
|  | 400.62 | -0.021
|  | 400.62 | -0.0061
|  | 400.63 | -0.0036
|  | 400.63 | -0.0032
|  | 400.64 | 0.0845
|  | 400.65 | 0.0874
|  | 400.66 | 0.0911
|  | 400.67 | 0.0946
|  | 400.68 | 0.0974
|  | 400.68 | 0.1061
|  | 400.68 | 0.0208
|  | 400.69 | 0.006
|  | 400.7 | 0.0035
|  | 400.7 | -0.0825
|  | 400.71 | -0.0826
|  | 400.72 | -0.0869
|  | 400.73 | -0.0931
|  | 400.73 | -0.0952
|  | 400.74 | -0.0998
|  | 400.75 | -0.1102
|  | 400.75 | -0.0206
|  | 400.76 | -0.0062
|  | 400.77 | -0.0037
|  | 400.77 | 0.0868
|  | 400.77 | 0.086
|  | 400.78 | 0.0881
|  | 400.79 | 0.0921
|  | 400.8 | 0.096
|  | 400.81 | 0.0978
|  | 400.82 | 0.1054
|  | 400.82 | 0.0198
|  | 400.82 | 0.006
|  | 400.83 | 0.0036
|  | 400.83 | 0.0031
|  | 400.84 | -0.0816
|  | 400.85 | -0.0863
|  | 400.86 | -0.0865
|  | 400.87 | -0.0932
|  | 400.88 | -0.0991
|  | 400.88 | -0.1088
|  | 400.88 | -0.0203
|  | 400.89 | -0.0062
|  | 400.9 | -0.0036
|  | 400.9 | 0.0844
|  | 400.91 | 0.0845
|  | 400.92 | 0.0879
|  | 400.93 | 0.0919
|  | 400.93 | 0.0959
|  | 400.94 | 0.099
|  | 400.95 | 0.106
|  | 400.95 | 0.0196
|  | 400.96 | 0.006
|  | 400.97 | 0.0035
|  | 400.97 | 0.003
|  | 400.98 | -0.0826
|  | 400.98 | -0.0854
|  | 400.99 | -0.0873
|  | 401 | -0.0935
|  | 401.01 | -0.0981
|  | 401.02 | -0.1079
|  | 401.02 | -0.0216
|  | 401.02 | -0.0061
|  | 401.03 | -0.0036
|  | 401.03 | -0.0031
|  | 401.04 | 0.0839
|  | 401.05 | 0.0875
|  | 401.06 | 0.0936
|  | 401.07 | 0.0952
|  | 401.07 | 0.098
|  | 401.08 | 0.1066
|  | 401.08 | 0.0209
|  | 401.09 | 0.006
|  | 401.1 | 0.0035
|  | 401.1 | -0.083
|  | 401.11 | -0.0828
|  | 401.12 | -0.0832
|  | 401.12 | -0.0884
|  | 401.13 | -0.0946
|  | 401.14 | -0.0992
|  | 401.15 | -0.1088
|  | 401.15 | -0.0206
|  | 401.16 | -0.0062
|  | 401.17 | -0.0036
|  | 401.17 | 0.0512
|  | 401.18 | 0.0843
|  | 401.18 | 0.0875
|  | 401.19 | 0.0912
|  | 401.2 | 0.0964
|  | 401.21 | 0.099
|  | 401.22 | 0.1073
|  | 401.22 | 0.0201
|  | 401.23 | 0.006
|  | 401.23 | 0.0035
|  | 401.23 | -0.0827
|  | 401.24 | -0.0829
|  | 401.25 | -0.0836
|  | 401.26 | -0.0883
|  | 401.27 | -0.0934
|  | 401.27 | -0.0985
|  | 401.28 | -0.1083
|  | 401.28 | -0.0204
|  | 401.29 | -0.0062
|  | 401.3 | -0.0037
|  | 401.3 | 0.0844
|  | 401.31 | 0.0843
|  | 401.32 | 0.0865
|  | 401.32 | 0.0924
|  | 401.33 | 0.0972
|  | 401.34 | 0.1005
|  | 401.35 | 0.1075
|  | 401.35 | 0.0197
|  | 401.36 | 0.006
|  | 401.37 | 0.0035
|  | 401.37 | 0.003
|  | 401.38 | -0.0846
|  | 401.38 | -0.0844
|  | 401.39 | -0.0888
|  | 401.4 | -0.0943
|  | 401.41 | -0.0988
|  | 401.42 | -0.1087
|  | 401.42 | -0.0202
|  | 401.43 | -0.0061
|  | 401.43 | -0.0037
|  | 401.43 | 0.0843
|  | 401.44 | 0.0851
|  | 401.45 | 0.0877
|  | 401.46 | 0.0902
|  | 401.47 | 0.0969
|  | 401.48 | 0.0992
|  | 401.48 | 0.1066
|  | 401.48 | 0.0193
|  | 401.49 | 0.006
|  | 401.5 | 0.0035
|  | 401.5 | 0.003
|  | 401.51 | -0.0847
|  | 401.52 | -0.0832
|  | 401.52 | -0.0869
|  | 401.53 | -0.0933
|  | 401.54 | -0.0979
|  | 401.55 | -0.1078
|  | 401.55 | -0.0214
|  | 401.56 | -0.0061
|  | 401.57 | -0.0036
|  | 401.57 | -0.0032
|  | 401.57 | 0.0832
|  | 401.58 | 0.0862
|  | 401.59 | 0.0883
|  | 401.6 | 0.0943
|  | 401.61 | 0.0985
|  | 401.62 | 0.107
|  | 401.62 | 0.0207
|  | 401.62 | 0.006
|  | 401.63 | 0.0035
|  | 401.63 | -0.0834
|  | 401.64 | -0.0838
|  | 401.65 | -0.0833
|  | 401.66 | -0.0872
|  | 401.67 | -0.0931
|  | 401.68 | -0.098
|  | 401.68 | -0.108
|  | 401.68 | -0.0209
|  | 401.69 | -0.0062
|  | 401.7 | -0.0037
|  | 401.7 | 0.0505
|  | 401.71 | 0.084
|  | 401.72 | 0.0869
|  | 401.73 | 0.0895
|  | 401.73 | 0.0967
|  | 401.74 | 0.0992
|  | 401.75 | 0.1074
|  | 401.75 | 0.0198
|  | 401.76 | 0.006
|  | 401.77 | 0.0035
|  | 401.77 | -0.0828
|  | 401.77 | -0.0848
|  | 401.78 | -0.0883
|  | 401.79 | -0.0929
|  | 401.8 | -0.0945
|  | 401.81 | -0.0987
|  | 401.82 | -0.1079
|  | 401.82 | -0.0201
|  | 401.82 | -0.0061
|  | 401.83 | -0.0037
|  | 401.83 | 0.0836
|  | 401.84 | 0.0841
|  | 401.85 | 0.0876
|  | 401.86 | 0.0948
|  | 401.87 | 0.0966
|  | 401.88 | 0.0993
|  | 401.88 | 0.1068
|  | 401.88 | 0.0193
|  | 401.89 | 0.006
|  | 401.9 | 0.0035
|  | 401.9 | 0.003
|  | 401.91 | -0.0842
|  | 401.92 | -0.0884
|  | 401.93 | -0.0924
|  | 401.93 | -0.0943
|  | 401.94 | -0.0982
|  | 401.95 | -0.1081
|  | 401.95 | -0.0216
|  | 401.96 | -0.0061
|  | 401.97 | -0.0036
|  | 401.97 | -0.0031
|  | 401.98 | 0.0834
|  | 401.98 | 0.0872
|  | 401.99 | 0.0914
|  | 402 | 0.0974
|  | 402.01 | 0.0993
|  | 402.02 | 0.1078
|  | 402.02 | 0.0206
|  | 402.02 | 0.0059
|  | 402.03 | 0.0035
|  | 402.03 | -0.0841
|  | 402.04 | -0.0849
|  | 402.05 | -0.0894
|  | 402.06 | -0.0896
|  | 402.07 | -0.0937
|  | 402.07 | -0.0985
|  | 402.08 | -0.1088
|  | 402.08 | -0.0205
|  | 402.09 | -0.0061
|  | 402.1 | -0.0037
|  | 402.1 | 0.0508
|  | 402.11 | 0.0839
|  | 402.12 | 0.0874
|  | 402.12 | 0.0943
|  | 402.13 | 0.0984
|  | 402.14 | 0.1003
|  | 402.15 | 0.1078
|  | 402.15 | 0.0199
|  | 402.16 | 0.006
|  | 402.17 | 0.0035
|  | 402.17 | -0.0833
|  | 402.18 | -0.0844
|  | 402.18 | -0.0876
|  | 402.19 | -0.0927
|  | 402.2 | -0.0937
|  | 402.21 | -0.0988
|  | 402.22 | -0.109
|  | 402.22 | -0.0202
|  | 402.23 | -0.0062
|  | 402.23 | -0.0037
|  | 402.23 | 0.0845
|  | 402.24 | 0.0842
|  | 402.25 | 0.0876
|  | 402.26 | 0.0958
|  | 402.27 | 0.0979
|  | 402.27 | 0.1007
|  | 402.28 | 0.1076
|  | 402.28 | 0.0193
|  | 402.29 | 0.0059
|  | 402.3 | 0.0035
|  | 402.3 | 0.003
|  | 402.31 | -0.0851
|  | 402.32 | -0.0882
|  | 402.32 | -0.0882
|  | 402.33 | -0.0929
|  | 402.34 | -0.0981
|  | 402.35 | -0.1084
|  | 402.35 | -0.0215
|  | 402.36 | -0.0061
|  | 402.37 | -0.0036
|  | 402.37 | -0.0032
|  | 402.38 | 0.0839
|  | 402.38 | 0.0874
|  | 402.39 | 0.0909
|  | 402.4 | 0.0965
|  | 402.41 | 0.0989
|  | 402.42 | 0.1068
|  | 402.42 | 0.0324
|  | 402.43 | 0.0059
|  | 402.43 | 0.0035
|  | 402.43 | 0.003
|  | 402.44 | -0.0839
|  | 402.45 | -0.0838
|  | 402.46 | -0.0882
|  | 402.47 | -0.0943
|  | 402.48 | -0.099
|  | 402.48 | -0.1096
|  | 402.48 | -0.0211
|  | 402.49 | -0.0061
|  | 402.5 | -0.0036
|  | 402.5 | -0.0032
|  | 402.51 | 0.0856
|  | 402.52 | 0.0887
|  | 402.52 | 0.0912
|  | 402.53 | 0.0979
|  | 402.54 | 0.0997
|  | 402.55 | 0.1072
|  | 402.55 | 0.0202
|  | 402.56 | 0.0059
|  | 402.57 | 0.0035
|  | 402.57 | -0.0833
|  | 402.57 | -0.0829
|  | 402.58 | -0.0876
|  | 402.59 | -0.0889
|  | 402.6 | -0.0949
|  | 402.61 | -0.0993
|  | 402.62 | -0.1093
|  | 402.62 | -0.0204
|  | 402.62 | -0.0061
|  | 402.63 | -0.0036
|  | 402.63 | 0.0858
|  | 402.64 | 0.085
|  | 402.65 | 0.0886
|  | 402.66 | 0.095
|  | 402.67 | 0.0984
|  | 402.68 | 0.1003
|  | 402.68 | 0.108
|  | 402.68 | 0.0196
|  | 402.69 | 0.006
|  | 402.7 | 0.0035
|  | 402.7 | 0.0031
|  | 402.71 | -0.0856
|  | 402.72 | -0.0908
|  | 402.73 | -0.0942
|  | 402.73 | -0.099
|  | 402.74 | -0.1033
|  | 402.75 | -0.1134
|  | 402.75 | -0.02
|  | 402.76 | -0.0061
|  | 402.77 | -0.0036
|  | 402.77 | 0.089
|  | 402.77 | 0.0895
|  | 402.78 | 0.0941
|  | 402.79 | 0.0964
|  | 402.8 | 0.0984
|  | 402.81 | 0.1001
|  | 402.82 | 0.1081
|  | 402.82 | 0.0194
|  | 402.82 | 0.006
|  | 402.83 | 0.0035
|  | 402.83 | 0.003
|  | 402.84 | -0.0854
|  | 402.85 | -0.0854
|  | 402.86 | -0.0881
|  | 402.87 | -0.0939
|  | 402.88 | -0.0998
|  | 402.88 | -0.1096
|  | 402.88 | -0.0215
|  | 402.89 | -0.0061
|  | 402.9 | -0.0037
|  | 402.9 | -0.0031
|  | 402.91 | 0.0853
|  | 402.92 | 0.0881
|  | 402.93 | 0.0916
|  | 402.93 | 0.0976
|  | 402.94 | 0.0997
|  | 402.95 | 0.107
|  | 402.95 | 0.0206
|  | 402.96 | 0.006
|  | 402.97 | 0.0035
|  | 402.97 | -0.0832
|  | 402.98 | -0.0831
|  | 402.98 | -0.0874
|  | 402.99 | -0.0893
|  | 403 | -0.0943
|  | 403.01 | -0.099
|  | 403.02 | -0.1093
|  | 403.02 | -0.0206
|  | 403.02 | -0.0061
|  | 403.03 | -0.0037
|  | 403.03 | 0.0515
|  | 403.04 | 0.0853
|  | 403.05 | 0.0891
|  | 403.06 | 0.0913
|  | 403.07 | 0.0975
|  | 403.07 | 0.0993
|  | 403.08 | 0.1073
|  | 403.08 | 0.0196
|  | 403.09 | 0.0059
|  | 403.1 | 0.0035
|  | 403.1 | 0.003
|  | 403.11 | -0.0834
|  | 403.12 | -0.0865
|  | 403.12 | -0.0904
|  | 403.13 | -0.0978
|  | 403.14 | -0.1021
|  | 403.15 | -0.1121
|  | 403.15 | -0.0202
|  | 403.16 | -0.0061
|  | 403.17 | -0.0037
|  | 403.17 | 0.0876
|  | 403.18 | 0.0894
|  | 403.18 | 0.0926
|  | 403.19 | 0.095
|  | 403.2 | 0.0982
|  | 403.21 | 0.0994
|  | 403.22 | 0.1063
|  | 403.22 | 0.0193
|  | 403.23 | 0.0059
|  | 403.23 | 0.0035
|  | 403.23 | 0.003
|  | 403.24 | -0.0822
|  | 403.25 | -0.085
|  | 403.26 | -0.0884
|  | 403.27 | -0.0948
|  | 403.27 | -0.1022
|  | 403.28 | -0.1124
|  | 403.28 | -0.0215
|  | 403.29 | -0.0061
|  | 403.3 | -0.0036
|  | 403.3 | -0.0032
|  | 403.31 | 0.0892
|  | 403.32 | 0.0932
|  | 403.32 | 0.0963
|  | 403.33 | 0.0974
|  | 403.34 | 0.0998
|  | 403.35 | 0.1066
|  | 403.35 | 0.0213
|  | 403.36 | 0.0059
|  | 403.37 | 0.0035
|  | 403.37 | -0.0499
|  | 403.38 | -0.0846
|  | 403.38 | -0.0883
|  | 403.39 | -0.0923
|  | 403.4 | -0.098
|  | 403.41 | -0.1048
|  | 403.42 | -0.1165
|  | 403.42 | -0.0211
|  | 403.43 | -0.0062
|  | 403.43 | -0.0037
|  | 403.43 | -0.0032
|  | 403.44 | 0.0919
|  | 403.45 | 0.0953
|  | 403.46 | 0.0968
|  | 403.47 | 0.0976
|  | 403.48 | 0.1001
|  | 403.48 | 0.1079
|  | 403.48 | 0.0208
|  | 403.49 | 0.006
|  | 403.5 | 0.0035
|  | 403.5 | -0.0838
|  | 403.51 | -0.0851
|  | 403.52 | -0.0898
|  | 403.52 | -0.0954
|  | 403.53 | -0.1018
|  | 403.54 | -0.1023
|  | 403.55 | -0.1118
|  | 403.55 | -0.0204
|  | 403.56 | -0.0061
|  | 403.57 | -0.0037
|  | 403.57 | 0.0881
|  | 403.57 | 0.0874
|  | 403.58 | 0.0893
|  | 403.59 | 0.0965
|  | 403.6 | 0.1
|  | 403.61 | 0.102
|  | 403.62 | 0.1109
|  | 403.62 | 0.0197
|  | 403.62 | 0.006
|  | 403.63 | 0.0035
|  | 403.63 | 0.0031
|  | 403.64 | -0.0874
|  | 403.65 | -0.092
|  | 403.66 | -0.097
|  | 403.67 | -0.0994
|  | 403.68 | -0.1026
|  | 403.68 | -0.1125
|  | 403.68 | -0.0339
|  | 403.69 | -0.0061
|  | 403.7 | -0.0037
|  | 403.7 | 0.0883
|  | 403.71 | 0.0881
|  | 403.72 | 0.0913
|  | 403.73 | 0.098
|  | 403.73 | 0.1003
|  | 403.74 | 0.1029
|  | 403.75 | 0.1107
|  | 403.75 | 0.0197
|  | 403.76 | 0.006
|  | 403.77 | 0.0036
|  | 403.77 | 0.003
|  | 403.77 | -0.0864
|  | 403.78 | -0.0897
|  | 403.79 | -0.0942
|  | 403.8 | -0.0975
|  | 403.81 | -0.102
|  | 403.82 | -0.112
|  | 403.82 | -0.0224
|  | 403.82 | -0.0061
|  | 403.83 | -0.0037
|  | 403.83 | -0.0031
|  | 403.84 | 0.0877
|  | 403.85 | 0.0893
|  | 403.86 | 0.0928
|  | 403.87 | 0.0992
|  | 403.88 | 0.1017
|  | 403.88 | 0.1107
|  | 403.88 | 0.0328
|  | 403.89 | 0.006
|  | 403.9 | 0.0036
|  | 403.9 | 0.003
|  | 403.91 | -0.0851
|  | 403.92 | -0.0894
|  | 403.93 | -0.0939
|  | 403.93 | -0.1018
|  | 403.94 | -0.1062
|  | 403.95 | -0.1164
|  | 403.95 | -0.0212
|  | 403.96 | -0.0061
|  | 403.97 | -0.0037
|  | 403.97 | -0.0031
|  | 403.98 | 0.0918
|  | 403.98 | 0.0959
|  | 403.99 | 0.0984
|  | 404 | 0.0999
|  | 404.01 | 0.1026
|  | 404.02 | 0.1101
|  | 404.02 | 0.0207
|  | 404.02 | 0.0059
|  | 404.03 | 0.0035
|  | 404.03 | -0.0864
|  | 404.04 | -0.0859
|  | 404.05 | -0.0891
|  | 404.06 | -0.093
|  | 404.07 | -0.0993
|  | 404.07 | -0.1034
|  | 404.08 | -0.1125
|  | 404.08 | -0.0206
|  | 404.09 | -0.0061
|  | 404.1 | -0.0037
|  | 404.1 | 0.0886
|  | 404.11 | 0.0888
|  | 404.12 | 0.0965
|  | 404.12 | 0.098
|  | 404.13 | 0.0993
|  | 404.14 | 0.1019
|  | 404.15 | 0.1099
|  | 404.15 | 0.0196
|  | 404.16 | 0.006
|  | 404.17 | 0.0035
|  | 404.17 | 0.0031
|  | 404.18 | -0.086
|  | 404.18 | -0.0911
|  | 404.19 | -0.0931
|  | 404.2 | -0.0997
|  | 404.21 | -0.1058
|  | 404.22 | -0.1157
|  | 404.22 | -0.0203
|  | 404.23 | -0.0061
|  | 404.23 | -0.0037
|  | 404.23 | 0.091
|  | 404.24 | 0.0937
|  | 404.25 | 0.0957
|  | 404.26 | 0.0981
|  | 404.27 | 0.1006
|  | 404.27 | 0.1028
|  | 404.28 | 0.1111
|  | 404.28 | 0.0194
|  | 404.29 | 0.006
|  | 404.3 | 0.0036
|  | 404.3 | 0.0031
|  | 404.31 | -0.0882
|  | 404.32 | -0.0933
|  | 404.32 | -0.097
|  | 404.33 | -0.1028
|  | 404.34 | -0.1059
|  | 404.35 | -0.1125
|  | 404.35 | -0.0217
|  | 404.36 | -0.0062
|  | 404.37 | -0.0037
|  | 404.37 | -0.0032
|  | 404.38 | 0.0882
|  | 404.38 | 0.0937
|  | 404.39 | 0.0998
|  | 404.4 | 0.0995
|  | 404.41 | 0.1001
|  | 404.42 | 0.1088
|  | 404.42 | 0.0214
|  | 404.43 | 0.006
|  | 404.43 | 0.0036
|  | 404.43 | -0.0509
|  | 404.44 | -0.0848
|  | 404.45 | -0.0899
|  | 404.46 | -0.0946
|  | 404.47 | -0.1015
|  | 404.48 | -0.1033
|  | 404.48 | -0.1133
|  | 404.48 | -0.021
|  | 404.49 | -0.0061
|  | 404.5 | -0.0037
|  | 404.5 | -0.0032
|  | 404.51 | 0.0896
|  | 404.52 | 0.0958
|  | 404.52 | 0.0979
|  | 404.53 | 0.1004
|  | 404.54 | 0.1031
|  | 404.55 | 0.1115
|  | 404.55 | 0.0203
|  | 404.56 | 0.006
|  | 404.57 | 0.0036
|  | 404.57 | -0.0872
|  | 404.57 | -0.0868
|  | 404.58 | -0.0919
|  | 404.59 | -0.0957
|  | 404.6 | -0.1013
|  | 404.61 | -0.1072
|  | 404.62 | -0.1176
|  | 404.62 | -0.0205
|  | 404.62 | -0.0062
|  | 404.63 | -0.0037
|  | 404.63 | 0.0932
|  | 404.64 | 0.0924
|  | 404.65 | 0.0947
|  | 404.66 | 0.0972
|  | 404.67 | 0.0993
|  | 404.68 | 0.1018
|  | 404.68 | 0.1108
|  | 404.68 | 0.0198
|  | 404.69 | 0.006
|  | 404.7 | 0.0036
|  | 404.7 | 0.0031
|  | 404.71 | -0.085
|  | 404.72 | -0.0904
|  | 404.73 | -0.0941
|  | 404.73 | -0.0993
|  | 404.74 | -0.1051
|  | 404.75 | -0.1172
|  | 404.75 | -0.0204
|  | 404.76 | -0.0062
|  | 404.77 | -0.0037
|  | 404.77 | 0.0922
|  | 404.77 | 0.0916
|  | 404.78 | 0.0944
|  | 404.79 | 0.0957
|  | 404.8 | 0.0991
|  | 404.81 | 0.1021
|  | 404.82 | 0.1114
|  | 404.82 | 0.0196
|  | 404.82 | 0.006
|  | 404.83 | 0.0036
|  | 404.83 | 0.0031
|  | 404.84 | -0.0868
|  | 404.85 | -0.0915
|  | 404.86 | -0.0954
|  | 404.87 | -0.0958
|  | 404.88 | -0.1012
|  | 404.88 | -0.1113
|  | 404.88 | -0.0215
|  | 404.89 | -0.0061
|  | 404.9 | -0.0036
|  | 404.9 | -0.0032
|  | 404.91 | 0.0874
|  | 404.92 | 0.0928
|  | 404.93 | 0.0955
|  | 404.93 | 0.0969
|  | 404.94 | 0.0997
|  | 404.95 | 0.1082
|  | 404.95 | 0.0206
|  | 404.96 | 0.006
|  | 404.97 | 0.0035
|  | 404.97 | -0.0848
|  | 404.98 | -0.0849
|  | 404.98 | -0.0887
|  | 404.99 | -0.0923
|  | 405 | -0.0985
|  | 405.01 | -0.1028
|  | 405.02 | -0.1114
|  | 405.02 | -0.0204
|  | 405.02 | -0.0061
|  | 405.03 | -0.0036
|  | 405.03 | 0.088
|  | 405.04 | 0.0887
|  | 405.05 | 0.0945
|  | 405.06 | 0.0966
|  | 405.07 | 0.0989
|  | 405.07 | 0.1009
|  | 405.08 | 0.1079
|  | 405.08 | 0.0196
|  | 405.09 | 0.006
|  | 405.1 | 0.0035
|  | 405.1 | 0.003
|  | 405.11 | -0.0854
|  | 405.12 | -0.086
|  | 405.12 | -0.0897
|  | 405.13 | -0.095
|  | 405.14 | -0.1017
|  | 405.15 | -0.111
|  | 405.15 | -0.0201
|  | 405.16 | -0.0061
|  | 405.17 | -0.0036
|  | 405.17 | 0.0866
|  | 405.18 | 0.0879
|  | 405.18 | 0.0922
|  | 405.19 | 0.0985
|  | 405.2 | 0.0983
|  | 405.21 | 0.0995
|  | 405.22 | 0.1071
|  | 405.22 | 0.0193
|  | 405.23 | 0.006
|  | 405.23 | 0.0035
|  | 405.23 | 0.003
|  | 405.24 | -0.0846
|  | 405.25 | -0.0891
|  | 405.26 | -0.0929
|  | 405.27 | -0.0993
|  | 405.27 | -0.1057
|  | 405.28 | -0.1147
|  | 405.28 | -0.0213
|  | 405.29 | -0.0061
|  | 405.3 | -0.0036
|  | 405.3 | -0.0032
|  | 405.31 | 0.0913
|  | 405.32 | 0.0934
|  | 405.32 | 0.0965
|  | 405.33 | 0.0981
|  | 405.34 | 0.0998
|  | 405.35 | 0.1066
|  | 405.35 | 0.0213
|  | 405.36 | 0.006
|  | 405.37 | 0.0036
|  | 405.37 | -0.0495
|  | 405.38 | -0.0848
|  | 405.38 | -0.0897
|  | 405.39 | -0.0947
|  | 405.4 | -0.1001
|  | 405.41 | -0.103
|  | 405.42 | -0.1126
|  | 405.42 | -0.0207
|  | 405.43 | -0.0061
|  | 405.43 | -0.0036
|  | 405.43 | -0.0032
|  | 405.44 | 0.0897
|  | 405.45 | 0.0959
|  | 405.46 | 0.0966
|  | 405.47 | 0.0967
|  | 405.48 | 0.0992
|  | 405.48 | 0.1071
|  | 405.48 | 0.0202
|  | 405.49 | 0.0059
|  | 405.5 | 0.0035
|  | 405.5 | -0.0829
|  | 405.51 | -0.0858
|  | 405.52 | -0.0922
|  | 405.52 | -0.0977
|  | 405.53 | -0.103
|  | 405.54 | -0.1072
|  | 405.55 | -0.1166
|  | 405.55 | -0.0201
|  | 405.56 | -0.0061
|  | 405.57 | -0.0036
|  | 405.57 | 0.0927
|  | 405.57 | 0.0926
|  | 405.58 | 0.096
|  | 405.59 | 0.0978
|  | 405.6 | 0.0981
|  | 405.61 | 0.097
|  | 405.62 | 0.1048
|  | 405.62 | 0.0194
|  | 405.62 | 0.0059
|  | 405.63 | 0.0036
|  | 405.63 | 0.003
|  | 405.64 | -0.0827
|  | 405.65 | -0.0893
|  | 405.66 | -0.0957
|  | 405.67 | -0.1024
|  | 405.68 | -0.1071
|  | 405.68 | -0.1164
|  | 405.68 | -0.0338
|  | 405.69 | -0.006
|  | 405.7 | -0.0036
|  | 405.7 | -0.0031
|  | 405.71 | 0.0924
|  | 405.72 | 0.0936
|  | 405.73 | 0.0949
|  | 405.73 | 0.0964
|  | 405.74 | 0.0978
|  | 405.75 | 0.1062
|  | 405.75 | 0.0193
|  | 405.76 | 0.0059
|  | 405.77 | 0.0036
|  | 405.77 | 0.0031
|  | 405.77 | -0.0845
|  | 405.78 | -0.0892
|  | 405.79 | -0.0946
|  | 405.8 | -0.1018
|  | 405.81 | -0.1024
|  | 405.82 | -0.1114
|  | 405.82 | -0.0214
|  | 405.82 | -0.0061
|  | 405.83 | -0.0036
|  | 405.83 | -0.0031
|  | 405.84 | 0.0885
|  | 405.85 | 0.0963
|  | 405.86 | 0.0984
|  | 405.87 | 0.097
|  | 405.88 | 0.0985
|  | 405.88 | 0.1071
|  | 405.88 | 0.0207
|  | 405.89 | 0.0059
|  | 405.9 | 0.0036
|  | 405.9 | -0.0835
|  | 405.91 | -0.0841
|  | 405.92 | -0.0883
|  | 405.93 | -0.0922
|  | 405.93 | -0.0934
|  | 405.94 | -0.103
|  | 405.95 | -0.1125
|  | 405.95 | -0.0204
|  | 405.96 | -0.0061
|  | 405.97 | -0.0036
|  | 405.97 | 0.0543
|  | 405.98 | 0.0891
|  | 405.98 | 0.0913
|  | 405.99 | 0.0927
|  | 406 | 0.0969
|  | 406.01 | 0.0973
|  | 406.02 | 0.1055
|  | 406.02 | 0.0199
|  | 406.02 | 0.006
|  | 406.03 | 0.0036
|  | 406.03 | -0.0806
|  | 406.04 | -0.0821
|  | 406.05 | -0.0862
|  | 406.06 | -0.0925
|  | 406.07 | -0.1004
|  | 406.07 | -0.1076
|  | 406.08 | -0.1164
|  | 406.08 | -0.0201
|  | 406.09 | -0.0061
|  | 406.1 | -0.0036
|  | 406.1 | 0.0917
|  | 406.11 | 0.0932
|  | 406.12 | 0.096
|  | 406.12 | 0.0983
|  | 406.13 | 0.0981
|  | 406.14 | 0.0994
|  | 406.15 | 0.1067
|  | 406.15 | 0.0192
|  | 406.16 | 0.0059
|  | 406.17 | 0.0036
|  | 406.17 | 0.0031
|  | 406.18 | -0.0846
|  | 406.18 | -0.0902
|  | 406.19 | -0.0949
|  | 406.2 | -0.0979
|  | 406.21 | -0.1032
|  | 406.22 | -0.1113
|  | 406.22 | -0.0214
|  | 406.23 | -0.0061
|  | 406.23 | -0.0036
|  | 406.23 | -0.0031
|  | 406.24 | 0.088
|  | 406.25 | 0.0921
|  | 406.26 | 0.098
|  | 406.27 | 0.0961
|  | 406.27 | 0.0978
|  | 406.28 | 0.1061
|  | 406.28 | 0.0205
|  | 406.29 | 0.0059
|  | 406.3 | 0.0036
|  | 406.3 | -0.0824
|  | 406.31 | -0.0833
|  | 406.32 | -0.0875
|  | 406.32 | -0.0928
|  | 406.33 | -0.1013
|  | 406.34 | -0.1034
|  | 406.35 | -0.1126
|  | 406.35 | -0.0205
|  | 406.36 | -0.0061
|  | 406.37 | -0.0036
|  | 406.37 | 0.0536
|  | 406.38 | 0.0894
|  | 406.38 | 0.0922
|  | 406.39 | 0.0966
|  | 406.4 | 0.0963
|  | 406.41 | 0.098
|  | 406.42 | 0.1065
|  | 406.42 | 0.0199
|  | 406.43 | 0.0059
|  | 406.43 | 0.0036
|  | 406.43 | -0.0817
|  | 406.44 | -0.0825
|  | 406.45 | -0.0872
|  | 406.46 | -0.0909
|  | 406.47 | -0.1004
|  | 406.48 | -0.1057
|  | 406.48 | -0.1151
|  | 406.48 | -0.0202
|  | 406.49 | -0.0061
|  | 406.5 | -0.0036
|  | 406.5 | 0.0912
|  | 406.51 | 0.0916
|  | 406.52 | 0.0918
|  | 406.52 | 0.0912
|  | 406.53 | 0.0921
|  | 406.54 | 0.0954
|  | 406.55 | 0.1045
|  | 406.55 | 0.0192
|  | 406.56 | 0.0059
|  | 406.57 | 0.0035
|  | 406.57 | 0.0029
|  | 406.57 | -0.0805
|  | 406.58 | -0.0845
|  | 406.59 | -0.0888
|  | 406.6 | -0.1003
|  | 406.61 | -0.105
|  | 406.62 | -0.1135
|  | 406.62 | -0.0334
|  | 406.62 | -0.006
|  | 406.63 | -0.0036
|  | 406.63 | -0.0031
|  | 406.64 | 0.0901
|  | 406.65 | 0.0938
|  | 406.66 | 0.0933
|  | 406.67 | 0.0955
|  | 406.68 | 0.0968
|  | 406.68 | 0.1057
|  | 406.68 | 0.0192
|  | 406.69 | 0.0059
|  | 406.7 | 0.0035
|  | 406.7 | 0.003
|  | 406.71 | -0.0805
|  | 406.72 | -0.0842
|  | 406.73 | -0.0884
|  | 406.73 | -0.0973
|  | 406.74 | -0.1033
|  | 406.75 | -0.1129
|  | 406.75 | -0.0212
|  | 406.76 | -0.006
|  | 406.77 | -0.0036
|  | 406.77 | -0.0031
|  | 406.77 | 0.0898
|  | 406.78 | 0.0943
|  | 406.79 | 0.0975
|  | 406.8 | 0.0953
|  | 406.81 | 0.0965
|  | 406.82 | 0.1046
|  | 406.82 | 0.0211
|  | 406.82 | 0.0058
|  | 406.83 | 0.0035
|  | 406.83 | -0.049
|  | 406.84 | -0.0806
|  | 406.85 | -0.084
|  | 406.86 | -0.0889
|  | 406.87 | -0.0959
|  | 406.88 | -0.1026
|  | 406.88 | -0.1127
|  | 406.88 | -0.0204
|  | 406.89 | -0.006
|  | 406.9 | -0.0036
|  | 406.9 | -0.0031
|  | 406.91 | 0.0895
|  | 406.92 | 0.0935
|  | 406.93 | 0.0948
|  | 406.93 | 0.0955
|  | 406.94 | 0.0977
|  | 406.95 | 0.1057
|  | 406.95 | 0.0199
|  | 406.96 | 0.0059
|  | 406.97 | 0.0035
|  | 406.97 | -0.0818
|  | 406.98 | -0.081
|  | 406.98 | -0.0838
|  | 406.99 | -0.0887
|  | 407 | -0.0959
|  | 407.01 | -0.1035
|  | 407.02 | -0.1129
|  | 407.02 | -0.02
|  | 407.02 | -0.006
|  | 407.03 | -0.0036
|  | 407.03 | 0.0889
|  | 407.04 | 0.0892
|  | 407.05 | 0.0913
|  | 407.06 | 0.0952
|  | 407.07 | 0.0961
|  | 407.07 | 0.0974
|  | 407.08 | 0.1053
|  | 407.08 | 0.0191
|  | 407.09 | 0.0059
|  | 407.1 | 0.0035
|  | 407.1 | 0.003
|  | 407.11 | -0.0808
|  | 407.12 | -0.0849
|  | 407.12 | -0.0887
|  | 407.13 | -0.0957
|  | 407.14 | -0.1023
|  | 407.15 | -0.1125
|  | 407.15 | -0.033
|  | 407.16 | -0.006
|  | 407.17 | -0.0036
|  | 407.17 | -0.0031
|  | 407.18 | 0.0889
|  | 407.18 | 0.0927
|  | 407.19 | 0.0967
|  | 407.2 | 0.098
|  | 407.21 | 0.099
|  | 407.22 | 0.1065
|  | 407.22 | 0.0318
|  | 407.23 | 0.0059
|  | 407.23 | 0.0035
|  | 407.23 | 0.003
|  | 407.24 | -0.0824
|  | 407.25 | -0.0879
|  | 407.26 | -0.0919
|  | 407.27 | -0.0971
|  | 407.27 | -0.1029
|  | 407.28 | -0.1123
|  | 407.28 | -0.0207
|  | 407.29 | -0.006
|  | 407.3 | -0.0035
|  | 407.3 | -0.0031
|  | 407.31 | 0.0876
|  | 407.32 | 0.0913
|  | 407.32 | 0.0945
|  | 407.33 | 0.0972
|  | 407.34 | 0.099
|  | 407.35 | 0.1068
|  | 407.35 | 0.0202
|  | 407.36 | 0.0059
|  | 407.37 | 0.0035
|  | 407.37 | -0.0835
|  | 407.38 | -0.081
|  | 407.38 | -0.0852
|  | 407.39 | -0.0892
|  | 407.4 | -0.0962
|  | 407.41 | -0.1033
|  | 407.42 | -0.1128
|  | 407.42 | -0.0204
|  | 407.43 | -0.006
|  | 407.43 | -0.0036
|  | 407.43 | 0.0534
|  | 407.44 | 0.0895
|  | 407.45 | 0.0937
|  | 407.46 | 0.0977
|  | 407.47 | 0.0965
|  | 407.48 | 0.0986
|  | 407.48 | 0.1055
|  | 407.48 | 0.0198
|  | 407.49 | 0.0059
|  | 407.5 | 0.0035
|  | 407.5 | -0.0817
|  | 407.51 | -0.0798
|  | 407.52 | -0.0852
|  | 407.52 | -0.0892
|  | 407.53 | -0.0945
|  | 407.54 | -0.1029
|  | 407.55 | -0.1126
|  | 407.55 | -0.0199
|  | 407.56 | -0.006
|  | 407.57 | -0.0036
|  | 407.57 | 0.0887
|  | 407.57 | 0.0891
|  | 407.58 | 0.0933
|  | 407.59 | 0.0939
|  | 407.6 | 0.0969
|  | 407.61 | 0.0999
|  | 407.62 | 0.1075
|  | 407.62 | 0.0191
|  | 407.62 | 0.0058
|  | 407.63 | 0.0035
|  | 407.63 | 0.0031
|  | 407.64 | -0.0825
|  | 407.65 | -0.0866
|  | 407.66 | -0.09
|  | 407.67 | -0.0957
|  | 407.68 | -0.1034
|  | 407.68 | -0.113
|  | 407.68 | -0.0219
|  | 407.69 | -0.006
|  | 407.7 | -0.0036
|  | 407.7 | -0.0031
|  | 407.71 | 0.09
|  | 407.72 | 0.0925
|  | 407.73 | 0.0943
|  | 407.73 | 0.0961
|  | 407.74 | 0.0988
|  | 407.75 | 0.1067
|  | 407.75 | 0.0191
|  | 407.76 | 0.0059
|  | 407.77 | 0.0035
|  | 407.77 | 0.003
|  | 407.77 | -0.0809
|  | 407.78 | -0.0856
|  | 407.79 | -0.0907
|  | 407.8 | -0.0973
|  | 407.81 | -0.1029
|  | 407.82 | -0.1124
|  | 407.82 | -0.0212
|  | 407.82 | -0.006
|  | 407.83 | -0.0036
|  | 407.83 | -0.0031
|  | 407.84 | 0.0893
|  | 407.85 | 0.0942
|  | 407.86 | 0.0979
|  | 407.87 | 0.0996
|  | 407.88 | 0.0996
|  | 407.88 | 0.1073
|  | 407.88 | 0.0212
|  | 407.89 | 0.0059
|  | 407.9 | 0.0035
|  | 407.9 | -0.0505
|  | 407.91 | -0.0822
|  | 407.92 | -0.0859
|  | 407.93 | -0.0922
|  | 407.93 | -0.0971
|  | 407.94 | -0.103
|  | 407.95 | -0.1127
|  | 407.95 | -0.0204
|  | 407.96 | -0.006
|  | 407.97 | -0.0036
|  | 407.97 | 0.055
|  | 407.98 | 0.089
|  | 407.98 | 0.0916
|  | 407.99 | 0.0941
|  | 408 | 0.0958
|  | 408.01 | 0.0981
|  | 408.02 | 0.1085
|  | 408.02 | 0.0198
|  | 408.02 | 0.0059
|  | 408.03 | 0.0035
|  | 408.03 | -0.0837
|  | 408.04 | -0.0838
|  | 408.05 | -0.0875
|  | 408.06 | -0.0932
|  | 408.07 | -0.0985
|  | 408.07 | -0.1031
|  | 408.08 | -0.1128
|  | 408.08 | -0.0198
|  | 408.09 | -0.006
|  | 408.1 | -0.0036
|  | 408.1 | 0.0883
|  | 408.11 | 0.0892
|  | 408.12 | 0.093
|  | 408.12 | 0.0968
|  | 408.13 | 0.0984
|  | 408.14 | 0.0985
|  | 408.15 | 0.1055
|  | 408.15 | 0.019
|  | 408.16 | 0.0059
|  | 408.17 | 0.0035
|  | 408.17 | 0.003
|  | 408.18 | -0.0811
|  | 408.18 | -0.085
|  | 408.19 | -0.0895
|  | 408.2 | -0.0985
|  | 408.21 | -0.1028
|  | 408.22 | -0.1116
|  | 408.22 | -0.021
|  | 408.23 | -0.0059
|  | 408.23 | -0.0035
|  | 408.23 | -0.0031
|  | 408.24 | 0.0885
|  | 408.25 | 0.0939
|  | 408.26 | 0.0967
|  | 408.27 | 0.0971
|  | 408.27 | 0.0981
|  | 408.28 | 0.1057
|  | 408.28 | 0.0202
|  | 408.29 | 0.0058
|  | 408.3 | 0.0035
|  | 408.3 | -0.0824
|  | 408.31 | -0.0813
|  | 408.32 | -0.0853
|  | 408.32 | -0.0903
|  | 408.33 | -0.0959
|  | 408.34 | -0.1024
|  | 408.35 | -0.1117
|  | 408.35 | -0.02
|  | 408.36 | -0.0059
|  | 408.37 | -0.0035
|  | 408.37 | 0.0546
|  | 408.38 | 0.0887
|  | 408.38 | 0.0929
|  | 408.39 | 0.0962
|  | 408.4 | 0.0956
|  | 408.41 | 0.0968
|  | 408.42 | 0.1046
|  | 408.42 | 0.0195
|  | 408.43 | 0.0058
|  | 408.43 | 0.0035
|  | 408.43 | -0.0804
|  | 408.44 | -0.0803
|  | 408.45 | -0.0843
|  | 408.46 | -0.0871
|  | 408.47 | -0.0937
|  | 408.48 | -0.102
|  | 408.48 | -0.1121
|  | 408.48 | -0.0199
|  | 408.49 | -0.0059
|  | 408.5 | -0.0035
|  | 408.5 | 0.0884
|  | 408.51 | 0.0888
|  | 408.52 | 0.0916
|  | 408.52 | 0.0942
|  | 408.53 | 0.096
|  | 408.54 | 0.0979
|  | 408.55 | 0.1056
|  | 408.55 | 0.0191
|  | 408.56 | 0.0058
|  | 408.57 | 0.0035
|  | 408.57 | 0.003
|  | 408.57 | -0.0811
|  | 408.58 | -0.0863
|  | 408.59 | -0.0901
|  | 408.6 | -0.095
|  | 408.61 | -0.1025
|  | 408.62 | -0.1117
|  | 408.62 | -0.0329
|  | 408.62 | -0.0059
|  | 408.63 | -0.0036
|  | 408.63 | -0.003
|  | 408.64 | 0.0885
|  | 408.65 | 0.091
|  | 408.66 | 0.0966
|  | 408.67 | 0.0983
|  | 408.68 | 0.0974
|  | 408.68 | 0.1048
|  | 408.68 | 0.0188
|  | 408.69 | 0.0058
|  | 408.7 | 0.0035
|  | 408.7 | 0.0029
|  | 408.71 | -0.0796
|  | 408.72 | -0.0832
|  | 408.73 | -0.087
|  | 408.73 | -0.0948
|  | 408.74 | -0.1021
|  | 408.75 | -0.1108
|  | 408.75 | -0.0208
|  | 408.76 | -0.0059
|  | 408.77 | -0.0035
|  | 408.77 | -0.003
|  | 408.77 | 0.0885
|  | 408.78 | 0.093
|  | 408.79 | 0.0964
|  | 408.8 | 0.0985
|  | 408.81 | 0.0984
|  | 408.82 | 0.105
|  | 408.82 | 0.0206
|  | 408.82 | 0.0057
|  | 408.83 | 0.0035
|  | 408.83 | -0.0496
|  | 408.84 | -0.081
|  | 408.85 | -0.0847
|  | 408.86 | -0.0901
|  | 408.87 | -0.0972
|  | 408.88 | -0.1021
|  | 408.88 | -0.1115
|  | 408.88 | -0.0202
|  | 408.89 | -0.0059
|  | 408.9 | -0.0035
|  | 408.9 | 0.0529
|  | 408.91 | 0.0886
|  | 408.92 | 0.0918
|  | 408.93 | 0.0981
|  | 408.93 | 0.1005
|  | 408.94 | 0.1018
|  | 408.95 | 0.109
|  | 408.95 | 0.0194
|  | 408.96 | 0.0058
|  | 408.97 | 0.0035
|  | 408.97 | -0.0845
|  | 408.98 | -0.0844
|  | 408.98 | -0.0888
|  | 408.99 | -0.0927
|  | 409 | -0.0972
|  | 409.01 | -0.1024
|  | 409.02 | -0.1122
|  | 409.02 | -0.0199
|  | 409.02 | -0.006
|  | 409.03 | -0.0036
|  | 409.03 | 0.0879
|  | 409.04 | 0.089
|  | 409.05 | 0.0923
|  | 409.06 | 0.0949
|  | 409.07 | 0.0965
|  | 409.07 | 0.0983
|  | 409.08 | 0.1071
|  | 409.08 | 0.019
|  | 409.09 | 0.0059
|  | 409.1 | 0.0035
|  | 409.1 | 0.003
|  | 409.11 | -0.0817
|  | 409.12 | -0.0861
|  | 409.12 | -0.0899
|  | 409.13 | -0.0973
|  | 409.14 | -0.1031
|  | 409.15 | -0.1126
|  | 409.15 | -0.0212
|  | 409.16 | -0.006
|  | 409.17 | -0.0036
|  | 409.17 | -0.0031
|  | 409.18 | 0.0894
|  | 409.18 | 0.0943
|  | 409.19 | 0.0976
|  | 409.2 | 0.0992
|  | 409.21 | 0.1018
|  | 409.22 | 0.1078
|  | 409.22 | 0.0205
|  | 409.23 | 0.006
|  | 409.23 | 0.0035
|  | 409.23 | -0.0841
|  | 409.24 | -0.082
|  | 409.25 | -0.0863
|  | 409.26 | -0.091
|  | 409.27 | -0.0985
|  | 409.27 | -0.1038
|  | 409.28 | -0.1133
|  | 409.28 | -0.0203
|  | 409.29 | -0.006
|  | 409.3 | -0.0036
|  | 409.3 | 0.0898
|  | 409.31 | 0.0897
|  | 409.32 | 0.0941
|  | 409.32 | 0.0947
|  | 409.33 | 0.0956
|  | 409.34 | 0.0979
|  | 409.35 | 0.1063
|  | 409.35 | 0.0196
|  | 409.36 | 0.0059
|  | 409.37 | 0.0036
|  | 409.37 | 0.0031
|  | 409.38 | -0.0804
|  | 409.38 | -0.0848
|  | 409.39 | -0.0881
|  | 409.4 | -0.0933
|  | 409.41 | -0.1016
|  | 409.42 | -0.1134
|  | 409.42 | -0.0203
|  | 409.43 | -0.0061
|  | 409.43 | -0.0036
|  | 409.43 | 0.0893
|  | 409.44 | 0.0886
|  | 409.45 | 0.0915
|  | 409.46 | 0.0953
|  | 409.47 | 0.0971
|  | 409.48 | 0.1003
|  | 409.48 | 0.1142
|  | 409.48 | 0.0196
|  | 409.49 | 0.006
|  | 409.5 | 0.0036
|  | 409.5 | 0.0032
|  | 409.51 | -0.0845
|  | 409.52 | -0.0878
|  | 409.52 | -0.0909
|  | 409.53 | -0.0964
|  | 409.54 | -0.103
|  | 409.55 | -0.1144
|  | 409.55 | -0.0334
|  | 409.56 | -0.0061
|  | 409.57 | -0.0036
|  | 409.57 | 0.0898
|  | 409.57 | 0.0892
|  | 409.58 | 0.0949
|  | 409.59 | 0.0998
|  | 409.6 | 0.1024
|  | 409.61 | 0.1051
|  | 409.62 | 0.1124
|  | 409.62 | 0.0194
|  | 409.62 | 0.006
|  | 409.63 | 0.0036
|  | 409.63 | 0.0032
|  | 409.64 | -0.0823
|  | 409.65 | -0.0866
|  | 409.66 | -0.0897
|  | 409.67 | -0.0942
|  | 409.68 | -0.1012
|  | 409.68 | -0.1139
|  | 409.68 | -0.0216
|  | 409.69 | -0.0061
|  | 409.7 | -0.0037
|  | 409.7 | -0.0032
|  | 409.71 | 0.0871
|  | 409.72 | 0.0903
|  | 409.73 | 0.0934
|  | 409.73 | 0.0955
|  | 409.74 | 0.098
|  | 409.75 | 0.1068
|  | 409.75 | 0.0208
|  | 409.76 | 0.0061
|  | 409.77 | 0.0036
|  | 409.77 | -0.0828
|  | 409.77 | -0.0817
|  | 409.78 | -0.0849
|  | 409.79 | -0.0893
|  | 409.8 | -0.0946
|  | 409.81 | -0.1008
|  | 409.82 | -0.1131
|  | 409.82 | -0.0208
|  | 409.82 | -0.0061
|  | 409.83 | -0.0036
|  | 409.83 | 0.0548
|  | 409.84 | 0.0878
|  | 409.85 | 0.0911
|  | 409.86 | 0.0936
|  | 409.87 | 0.0984
|  | 409.88 | 0.1014
|  | 409.88 | 0.1096
|  | 409.88 | 0.0201
|  | 409.89 | 0.006
|  | 409.9 | 0.0036
|  | 409.9 | -0.0843
|  | 409.91 | -0.0833
|  | 409.92 | -0.0864
|  | 409.93 | -0.0914
|  | 409.93 | -0.0965
|  | 409.94 | -0.102
|  | 409.95 | -0.1136
|  | 409.95 | -0.0203
|  | 409.96 | -0.0061
|  | 409.97 | -0.0036
|  | 409.97 | 0.089
|  | 409.98 | 0.0883
|  | 409.98 | 0.0918
|  | 409.99 | 0.0943
|  | 410 | 0.0989
|  | 410.01 | 0.1018
|  | 410.02 | 0.1105
|  | 410.02 | 0.0197
|  | 410.02 | 0.0061
|  | 410.03 | 0.0036
|  | 410.03 | 0.0031
|  | 410.04 | -0.083
|  | 410.05 | -0.0872
|  | 410.06 | -0.0907
|  | 410.07 | -0.0959
|  | 410.07 | -0.1031
|  | 410.08 | -0.1145
|  | 410.08 | -0.0225
|  | 410.09 | -0.0062
|  | 410.1 | -0.0037
|  | 410.1 | -0.0031
|  | 410.11 | 0.0901
|  | 410.12 | 0.0921
|  | 410.12 | 0.0955
|  | 410.13 | 0.0999
|  | 410.14 | 0.1022
|  | 410.15 | 0.1108
|  | 410.15 | 0.0327
|  | 410.16 | 0.0061
|  | 410.17 | 0.0037
|  | 410.17 | 0.0031
|  | 410.18 | -0.0835
|  | 410.18 | -0.0873
|  | 410.19 | -0.0906
|  | 410.2 | -0.097
|  | 410.21 | -0.1035
|  | 410.22 | -0.1147
|  | 410.22 | -0.0213
|  | 410.23 | -0.0062
|  | 410.23 | -0.0037
|  | 410.23 | -0.0032
|  | 410.24 | 0.0899
|  | 410.25 | 0.0944
|  | 410.26 | 0.0965
|  | 410.27 | 0.1009
|  | 410.27 | 0.1032
|  | 410.28 | 0.1112
|  | 410.28 | 0.0207
|  | 410.29 | 0.0062
|  | 410.3 | 0.0037
|  | 410.3 | -0.0863
|  | 410.31 | -0.084
|  | 410.32 | -0.0889
|  | 410.32 | -0.0928
|  | 410.33 | -0.0983
|  | 410.34 | -0.1047
|  | 410.35 | -0.115
|  | 410.35 | -0.0207
|  | 410.36 | -0.0062
|  | 410.37 | -0.0037
|  | 410.37 | 0.0911
|  | 410.38 | 0.09
|  | 410.38 | 0.093
|  | 410.39 | 0.0955
|  | 410.4 | 0.1001
|  | 410.41 | 0.1047
|  | 410.42 | 0.1121
|  | 410.42 | 0.0202
|  | 410.43 | 0.0062
|  | 410.43 | 0.0037
|  | 410.43 | -0.0864
|  | 410.44 | -0.0843
|  | 410.45 | -0.0894
|  | 410.46 | -0.093
|  | 410.47 | -0.0985
|  | 410.48 | -0.1055
|  | 410.48 | -0.1153
|  | 410.48 | -0.0206
|  | 410.49 | -0.0062
|  | 410.5 | -0.0037
|  | 410.5 | 0.0908
|  | 410.51 | 0.0902
|  | 410.52 | 0.0929
|  | 410.52 | 0.0977
|  | 410.53 | 0.1024
|  | 410.54 | 0.1049
|  | 410.55 | 0.1123
|  | 410.55 | 0.0201
|  | 410.56 | 0.0062
|  | 410.57 | 0.0037
|  | 410.57 | 0.0031
|  | 410.57 | -0.085
|  | 410.58 | -0.0905
|  | 410.59 | -0.0949
|  | 410.6 | -0.0996
|  | 410.61 | -0.1045
|  | 410.62 | -0.1151
|  | 410.62 | -0.0341
|  | 410.62 | -0.0062
|  | 410.63 | -0.0037
|  | 410.63 | -0.0032
|  | 410.64 | 0.0896
|  | 410.65 | 0.0929
|  | 410.66 | 0.0973
|  | 410.67 | 0.1052
|  | 410.68 | 0.1093
|  | 410.68 | 0.1169
|  | 410.68 | 0.0196
|  | 410.69 | 0.0061
|  | 410.7 | 0.0036
|  | 410.7 | 0.0032
|  | 410.71 | -0.0871
|  | 410.72 | -0.0899
|  | 410.73 | -0.0939
|  | 410.73 | -0.1003
|  | 410.74 | -0.106
|  | 410.75 | -0.1166
|  | 410.75 | -0.0219
|  | 410.76 | -0.0062
|  | 410.77 | -0.0037
|  | 410.77 | -0.0032
|  | 410.77 | 0.0916
|  | 410.78 | 0.0959
|  | 410.79 | 0.1013
|  | 410.8 | 0.1057
|  | 410.81 | 0.1084
|  | 410.82 | 0.1164
|  | 410.82 | 0.0217
|  | 410.82 | 0.0061
|  | 410.83 | 0.0036
|  | 410.83 | -0.0548
|  | 410.84 | -0.0846
|  | 410.85 | -0.0891
|  | 410.86 | -0.0931
|  | 410.87 | -0.0992
|  | 410.88 | -0.1044
|  | 410.88 | -0.1151
|  | 410.88 | -0.0211
|  | 410.89 | -0.0062
|  | 410.9 | -0.0037
|  | 410.9 | 0.0555
|  | 410.91 | 0.0893
|  | 410.92 | 0.0926
|  | 410.93 | 0.0936
|  | 410.93 | 0.0994
|  | 410.94 | 0.1024
|  | 410.95 | 0.1102
|  | 410.95 | 0.0203
|  | 410.96 | 0.0061
|  | 410.97 | 0.0036
|  | 410.97 | -0.0849
|  | 410.98 | -0.0826
|  | 410.98 | -0.0872
|  | 410.99 | -0.0914
|  | 411 | -0.0964
|  | 411.01 | -0.1046
|  | 411.02 | -0.1149
|  | 411.02 | -0.0204
|  | 411.02 | -0.0062
|  | 411.03 | -0.0037
|  | 411.03 | 0.0898
|  | 411.04 | 0.0897
|  | 411.05 | 0.0927
|  | 411.06 | 0.0953
|  | 411.07 | 0.0976
|  | 411.07 | 0.1007
|  | 411.08 | 0.1108
|  | 411.08 | 0.0198
|  | 411.09 | 0.0061
|  | 411.1 | 0.0036
|  | 411.1 | 0.0031
|  | 411.11 | -0.0828
|  | 411.12 | -0.0869
|  | 411.12 | -0.0904
|  | 411.13 | -0.0962
|  | 411.14 | -0.1043
|  | 411.15 | -0.1149
|  | 411.15 | -0.0218
|  | 411.16 | -0.0062
|  | 411.17 | -0.0037
|  | 411.17 | -0.0031
|  | 411.18 | 0.0897
|  | 411.18 | 0.093
|  | 411.19 | 0.0948
|  | 411.2 | 0.0965
|  | 411.21 | 0.1004
|  | 411.22 | 0.1118
|  | 411.22 | 0.021
|  | 411.23 | 0.0061
|  | 411.23 | 0.0037
|  | 411.23 | -0.0878
|  | 411.24 | -0.0844
|  | 411.25 | -0.089
|  | 411.26 | -0.0931
|  | 411.27 | -0.0992
|  | 411.27 | -0.1052
|  | 411.28 | -0.1152
|  | 411.28 | -0.021
|  | 411.29 | -0.0062
|  | 411.3 | -0.0037
|  | 411.3 | 0.0553
|  | 411.31 | 0.0903
|  | 411.32 | 0.0941
|  | 411.32 | 0.0981
|  | 411.33 | 0.1024
|  | 411.34 | 0.11
|  | 411.35 | 0.1176
|  | 411.35 | 0.0203
|  | 411.36 | 0.0061
|  | 411.37 | 0.0037
|  | 411.37 | -0.092
|  | 411.38 | -0.0884
|  | 411.38 | -0.0927
|  | 411.39 | -0.0968
|  | 411.4 | -0.0987
|  | 411.41 | -0.1043
|  | 411.42 | -0.1144
|  | 411.42 | -0.0206
|  | 411.43 | -0.0063
|  | 411.43 | -0.0038
|  | 411.43 | 0.0893
|  | 411.44 | 0.0893
|  | 411.45 | 0.0938
|  | 411.46 | 0.1058
|  | 411.47 | 0.1078
|  | 411.48 | 0.1103
|  | 411.48 | 0.1181
|  | 411.48 | 0.02
|  | 411.49 | 0.0062
|  | 411.5 | 0.0037
|  | 411.5 | 0.0032
|  | 411.51 | -0.086
|  | 411.52 | -0.0906
|  | 411.52 | -0.0952
|  | 411.53 | -0.102
|  | 411.54 | -0.1073
|  | 411.55 | -0.1161
|  | 411.55 | -0.035
|  | 411.56 | -0.0063
|  | 411.57 | -0.0038
|  | 411.57 | -0.0033
|  | 411.57 | 0.0905
|  | 411.58 | 0.0932
|  | 411.59 | 0.0968
|  | 411.6 | 0.1002
|  | 411.61 | 0.1038
|  | 411.62 | 0.1157
|  | 411.62 | 0.0201
|  | 411.62 | 0.0062
|  | 411.63 | 0.0037
|  | 411.63 | 0.0032
|  | 411.64 | -0.0851
|  | 411.65 | -0.0892
|  | 411.66 | -0.0929
|  | 411.67 | -0.0999
|  | 411.68 | -0.1058
|  | 411.68 | -0.1159
|  | 411.68 | -0.0222
|  | 411.69 | -0.0063
|  | 411.7 | -0.0038
|  | 411.7 | -0.0034
|  | 411.71 | 0.0901
|  | 411.72 | 0.0938
|  | 411.73 | 0.0991
|  | 411.73 | 0.1014
|  | 411.74 | 0.1041
|  | 411.75 | 0.115
|  | 411.75 | 0.0216
|  | 411.76 | 0.0063
|  | 411.77 | 0.0037
|  | 411.77 | -0.0901
|  | 411.77 | -0.0857
|  | 411.78 | -0.0902
|  | 411.79 | -0.0948
|  | 411.8 | -0.101
|  | 411.81 | -0.106
|  | 411.82 | -0.1161
|  | 411.82 | -0.0214
|  | 411.82 | -0.0063
|  | 411.83 | -0.0038
|  | 411.83 | 0.0545
|  | 411.84 | 0.0906
|  | 411.85 | 0.0935
|  | 411.86 | 0.0967
|  | 411.87 | 0.1019
|  | 411.88 | 0.1051
|  | 411.88 | 0.1154
|  | 411.88 | 0.0208
|  | 411.89 | 0.0063
|  | 411.9 | 0.0038
|  | 411.9 | -0.0891
|  | 411.91 | -0.0855
|  | 411.92 | -0.0912
|  | 411.93 | -0.095
|  | 411.93 | -0.1017
|  | 411.94 | -0.1063
|  | 411.95 | -0.1165
|  | 411.95 | -0.0209
|  | 411.96 | -0.0064
|  | 411.97 | -0.0038
|  | 411.97 | 0.0911
|  | 411.98 | 0.0909
|  | 411.98 | 0.0936
|  | 411.99 | 0.0973
|  | 412 | 0.0998
|  | 412.01 | 0.1045
|  | 412.02 | 0.1149
|  | 412.02 | 0.0203
|  | 412.02 | 0.0063
|  | 412.03 | 0.0038
|  | 412.03 | 0.0033
|  | 412.04 | -0.0843
|  | 412.05 | -0.0887
|  | 412.06 | -0.0931
|  | 412.07 | -0.1012
|  | 412.07 | -0.1065
|  | 412.08 | -0.117
|  | 412.08 | -0.0224
|  | 412.09 | -0.0064
|  | 412.1 | -0.0038
|  | 412.1 | -0.0034
|  | 412.11 | 0.0898
|  | 412.12 | 0.093
|  | 412.12 | 0.0964
|  | 412.13 | 0.1003
|  | 412.14 | 0.1051
|  | 412.15 | 0.1154
|  | 412.15 | 0.0217
|  | 412.16 | 0.0064
|  | 412.17 | 0.0038
|  | 412.17 | -0.0904
|  | 412.18 | -0.0857
|  | 412.18 | -0.0904
|  | 412.19 | -0.0949
|  | 412.2 | -0.1024
|  | 412.21 | -0.1072
|  | 412.22 | -0.1175
|  | 412.22 | -0.0215
|  | 412.23 | -0.0064
|  | 412.23 | -0.0038
|  | 412.23 | 0.057
|  | 412.24 | 0.0911
|  | 412.25 | 0.0945
|  | 412.26 | 0.098
|  | 412.27 | 0.0993
|  | 412.27 | 0.1066
|  | 412.28 | 0.1175
|  | 412.28 | 0.0208
|  | 412.29 | 0.0063
|  | 412.3 | 0.0038
|  | 412.3 | 0.0033
|  | 412.31 | -0.0848
|  | 412.32 | -0.0895
|  | 412.32 | -0.0939
|  | 412.33 | -0.1006
|  | 412.34 | -0.1073
|  | 412.35 | -0.1177
|  | 412.35 | -0.0212
|  | 412.36 | -0.0064
|  | 412.37 | -0.0038
|  | 412.37 | 0.0918
|  | 412.38 | 0.0915
|  | 412.38 | 0.0942
|  | 412.39 | 0.098
|  | 412.4 | 0.1025
|  | 412.41 | 0.1095
|  | 412.42 | 0.117
|  | 412.42 | 0.0204
|  | 412.43 | 0.0064
|  | 412.43 | 0.0038
|  | 412.43 | 0.0034
|  | 412.44 | -0.0885
|  | 412.45 | -0.0919
|  | 412.46 | -0.0994
|  | 412.47 | -0.1054
|  | 412.48 | -0.1102
|  | 412.48 | -0.1203
|  | 412.48 | -0.0232
|  | 412.49 | -0.0065
|  | 412.5 | -0.0038
|  | 412.5 | -0.0034
|  | 412.51 | 0.0944
|  | 412.52 | 0.097
|  | 412.52 | 0.0985
|  | 412.53 | 0.1006
|  | 412.54 | 0.1036
|  | 412.55 | 0.115
|  | 412.55 | 0.0203
|  | 412.56 | 0.0064
|  | 412.57 | 0.0038
|  | 412.57 | 0.0033
|  | 412.57 | -0.0859
|  | 412.58 | -0.0905
|  | 412.59 | -0.0961
|  | 412.6 | -0.1038
|  | 412.61 | -0.1087
|  | 412.62 | -0.1193
|  | 412.62 | -0.0226
|  | 412.62 | -0.0065
|  | 412.63 | -0.0039
|  | 412.63 | -0.0034
|  | 412.64 | 0.0933
|  | 412.65 | 0.0958
|  | 412.66 | 0.0992
|  | 412.67 | 0.1051
|  | 412.68 | 0.1072
|  | 412.68 | 0.1141
|  | 412.68 | 0.0219
|  | 412.69 | 0.0064
|  | 412.7 | 0.0038
|  | 412.7 | -0.0891
|  | 412.71 | -0.0884
|  | 412.72 | -0.093
|  | 412.73 | -0.098
|  | 412.73 | -0.1064
|  | 412.74 | -0.1134
|  | 412.75 | -0.1238
|  | 412.75 | -0.0216
|  | 412.76 | -0.0066
|  | 412.77 | -0.0039
|  | 412.77 | 0.0604
|  | 412.77 | 0.0971
|  | 412.78 | 0.1002
|  | 412.79 | 0.1029
|  | 412.8 | 0.1053
|  | 412.81 | 0.1083
|  | 412.82 | 0.118
|  | 412.82 | 0.0211
|  | 412.82 | 0.0064
|  | 412.83 | 0.0039
|  | 412.83 | -0.0922
|  | 412.84 | -0.09
|  | 412.85 | -0.0948
|  | 412.86 | -0.1
|  | 412.87 | -0.1063
|  | 412.88 | -0.1112
|  | 412.88 | -0.1217
|  | 412.88 | -0.0216
|  | 412.89 | -0.0066
|  | 412.9 | -0.0039
|  | 412.9 | 0.0964
|  | 412.91 | 0.095
|  | 412.92 | 0.0985
|  | 412.93 | 0.1023
|  | 412.93 | 0.1052
|  | 412.94 | 0.108
|  | 412.95 | 0.1179
|  | 412.95 | 0.0209
|  | 412.96 | 0.0065
|  | 412.97 | 0.0039
|  | 412.97 | 0.0034
|  | 412.98 | -0.0898
|  | 412.98 | -0.0946
|  | 412.99 | -0.0986
|  | 413 | -0.1066
|  | 413.01 | -0.1114
|  | 413.02 | -0.1219
|  | 413.02 | -0.0364
|  | 413.02 | -0.0066
|  | 413.03 | -0.004
|  | 413.03 | -0.0035
|  | 413.04 | 0.0955
|  | 413.05 | 0.0984
|  | 413.06 | 0.1005
|  | 413.07 | 0.1029
|  | 413.07 | 0.1038
|  | 413.08 | 0.1142
|  | 413.08 | 0.0209
|  | 413.09 | 0.0065
|  | 413.1 | 0.0039
|  | 413.1 | 0.0034
|  | 413.11 | -0.0876
|  | 413.12 | -0.0921
|  | 413.12 | -0.0985
|  | 413.13 | -0.1059
|  | 413.14 | -0.1112
|  | 413.15 | -0.12
|  | 413.15 | -0.0229
|  | 413.16 | -0.0066
|  | 413.17 | -0.0039
|  | 413.17 | -0.0034
|  | 413.18 | 0.0954
|  | 413.18 | 0.0996
|  | 413.19 | 0.1023
|  | 413.2 | 0.1014
|  | 413.21 | 0.1039
|  | 413.22 | 0.114
|  | 413.22 | 0.0222
|  | 413.23 | 0.0065
|  | 413.23 | 0.0039
|  | 413.23 | -0.0888
|  | 413.24 | -0.0855
|  | 413.25 | -0.0903
|  | 413.26 | -0.0957
|  | 413.27 | -0.1028
|  | 413.27 | -0.1091
|  | 413.28 | -0.1199
|  | 413.28 | -0.022
|  | 413.29 | -0.0067
|  | 413.3 | -0.004
|  | 413.3 | 0.0583
|  | 413.31 | 0.0927
|  | 413.32 | 0.0956
|  | 413.32 | 0.0989
|  | 413.33 | 0.1015
|  | 413.34 | 0.1045
|  | 413.35 | 0.1158
|  | 413.35 | 0.0215
|  | 413.36 | 0.0065
|  | 413.37 | 0.0039
|  | 413.37 | -0.089
|  | 413.38 | -0.0903
|  | 413.38 | -0.0932
|  | 413.39 | -0.0982
|  | 413.4 | -0.1048
|  | 413.41 | -0.1094
|  | 413.42 | -0.1203
|  | 413.42 | -0.0217
|  | 413.43 | -0.0067
|  | 413.43 | -0.004
|  | 413.43 | 0.0939
|  | 413.44 | 0.0932
|  | 413.45 | 0.0975
|  | 413.46 | 0.1015
|  | 413.47 | 0.1054
|  | 413.48 | 0.1075
|  | 413.48 | 0.117
|  | 413.48 | 0.021
|  | 413.49 | 0.0066
|  | 413.5 | 0.0039
|  | 413.5 | 0.0035
|  | 413.51 | -0.0874
|  | 413.52 | -0.092
|  | 413.52 | -0.0953
|  | 413.53 | -0.1033
|  | 413.54 | -0.1096
|  | 413.55 | -0.1205
|  | 413.55 | -0.0217
|  | 413.56 | -0.0067
|  | 413.57 | -0.004
|  | 413.57 | 0.0942
|  | 413.57 | 0.0924
|  | 413.58 | 0.096
|  | 413.59 | 0.0987
|  | 413.6 | 0.1001
|  | 413.61 | 0.1031
|  | 413.62 | 0.1136
|  | 413.62 | 0.0209
|  | 413.62 | 0.0066
|  | 413.63 | 0.0039
|  | 413.63 | 0.0034
|  | 413.64 | -0.0849
|  | 413.65 | -0.09
|  | 413.66 | -0.0956
|  | 413.67 | -0.1036
|  | 413.68 | -0.1098
|  | 413.68 | -0.1208
|  | 413.68 | -0.0232
|  | 413.69 | -0.0067
|  | 413.7 | -0.004
|  | 413.7 | -0.0034
|  | 413.71 | 0.0936
|  | 413.72 | 0.0971
|  | 413.73 | 0.101
|  | 413.73 | 0.1024
|  | 413.74 | 0.106
|  | 413.75 | 0.1171
|  | 413.75 | 0.0224
|  | 413.76 | 0.0065
|  | 413.77 | 0.0039
|  | 413.77 | -0.0917
|  | 413.77 | -0.0893
|  | 413.78 | -0.0946
|  | 413.79 | -0.0985
|  | 413.8 | -0.1032
|  | 413.81 | -0.1087
|  | 413.82 | -0.1196
|  | 413.82 | -0.0221
|  | 413.82 | -0.0067
|  | 413.83 | -0.004
|  | 413.83 | 0.0564
|  | 413.84 | 0.0923
|  | 413.85 | 0.0962
|  | 413.86 | 0.1
|  | 413.87 | 0.1024
|  | 413.88 | 0.104
|  | 413.88 | 0.1137
|  | 413.88 | 0.0218
|  | 413.89 | 0.0065
|  | 413.9 | 0.0039
|  | 413.9 | -0.0877
|  | 413.91 | -0.0864
|  | 413.92 | -0.0924
|  | 413.93 | -0.0992
|  | 413.93 | -0.1049
|  | 413.94 | -0.1099
|  | 413.95 | -0.1208
|  | 413.95 | -0.0221
|  | 413.96 | -0.0067
|  | 413.97 | -0.004
|  | 413.97 | 0.0949
|  | 413.98 | 0.0931
|  | 413.98 | 0.097
|  | 413.99 | 0.1004
|  | 414 | 0.1012
|  | 414.01 | 0.106
|  | 414.02 | 0.1163
|  | 414.02 | 0.0211
|  | 414.02 | 0.0066
|  | 414.03 | 0.0039
|  | 414.03 | 0.0035
|  | 414.04 | -0.0879
|  | 414.05 | -0.0926
|  | 414.06 | -0.0973
|  | 414.07 | -0.1044
|  | 414.07 | -0.11
|  | 414.08 | -0.1211
|  | 414.08 | -0.0366
|  | 414.09 | -0.0067
|  | 414.1 | -0.004
|  | 414.1 | -0.0035
|  | 414.11 | 0.0931
|  | 414.12 | 0.0964
|  | 414.12 | 0.0986
|  | 414.13 | 0.1006
|  | 414.14 | 0.1052
|  | 414.15 | 0.1157
|  | 414.15 | 0.021
|  | 414.16 | 0.0066
|  | 414.17 | 0.004
|  | 414.17 | 0.0034
|  | 414.18 | -0.0865
|  | 414.18 | -0.0911
|  | 414.19 | -0.0956
|  | 414.2 | -0.1016
|  | 414.21 | -0.1102
|  | 414.22 | -0.1213
|  | 414.22 | -0.0233
|  | 414.23 | -0.0067
|  | 414.23 | -0.004
|  | 414.23 | -0.0035
|  | 414.24 | 0.0939
|  | 414.25 | 0.098
|  | 414.26 | 0.1006
|  | 414.27 | 0.1035
|  | 414.27 | 0.1069
|  | 414.28 | 0.1171
|  | 414.28 | 0.0225
|  | 414.29 | 0.0066
|  | 414.3 | 0.004
|  | 414.3 | -0.0916
|  | 414.31 | -0.0875
|  | 414.32 | -0.0923
|  | 414.32 | -0.097
|  | 414.33 | -0.1048
|  | 414.34 | -0.1102
|  | 414.35 | -0.1213
|  | 414.35 | -0.0223
|  | 414.36 | -0.0068
|  | 414.37 | -0.004
|  | 414.37 | 0.0591
|  | 414.38 | 0.0929
|  | 414.38 | 0.0966
|  | 414.39 | 0.1
|  | 414.4 | 0.1037
|  | 414.41 | 0.1069
|  | 414.42 | 0.1166
|  | 414.42 | 0.0217
|  | 414.43 | 0.0066
|  | 414.43 | 0.004
|  | 414.43 | -0.0895
|  | 414.44 | -0.0889
|  | 414.45 | -0.094
|  | 414.46 | -0.0988
|  | 414.47 | -0.105
|  | 414.48 | -0.1096
|  | 414.48 | -0.1205
|  | 414.48 | -0.0218
|  | 414.49 | -0.0067
|  | 414.5 | -0.004
|  | 414.5 | 0.095
|  | 414.51 | 0.0934
|  | 414.52 | 0.0977
|  | 414.52 | 0.0989
|  | 414.53 | 0.1022
|  | 414.54 | 0.1063
|  | 414.55 | 0.1168
|  | 414.55 | 0.0212
|  | 414.56 | 0.0066
|  | 414.57 | 0.004
|  | 414.57 | 0.0034
|  | 414.57 | -0.09
|  | 414.58 | -0.0925
|  | 414.59 | -0.0968
|  | 414.6 | -0.1046
|  | 414.61 | -0.1102
|  | 414.62 | -0.1213
|  | 414.62 | -0.0365
|  | 414.62 | -0.0068
|  | 414.63 | -0.0041
|  | 414.63 | 0.0946
|  | 414.64 | 0.0934
|  | 414.65 | 0.0965
|  | 414.66 | 0.0985
|  | 414.67 | 0.1016
|  | 414.68 | 0.106
|  | 414.68 | 0.1165
|  | 414.68 | 0.0211
|  | 414.69 | 0.0066
|  | 414.7 | 0.004
|  | 414.7 | 0.0034
|  | 414.71 | -0.0894
|  | 414.72 | -0.0923
|  | 414.73 | -0.0966
|  | 414.73 | -0.1057
|  | 414.74 | -0.1103
|  | 414.75 | -0.1214
|  | 414.75 | -0.0234
|  | 414.76 | -0.0068
|  | 414.77 | -0.0041
|  | 414.77 | -0.0035
|  | 414.77 | 0.0934
|  | 414.78 | 0.0974
|  | 414.79 | 0.1009
|  | 414.8 | 0.1065
|  | 414.81 | 0.1099
|  | 414.82 | 0.1204
|  | 414.82 | 0.0224
|  | 414.82 | 0.0066
|  | 414.83 | 0.004
|  | 414.83 | -0.0946
|  | 414.84 | -0.0912
|  | 414.85 | -0.0958
|  | 414.86 | -0.1002
|  | 414.87 | -0.1061
|  | 414.88 | -0.1107
|  | 414.88 | -0.122
|  | 414.88 | -0.0227
|  | 414.89 | -0.0068
|  | 414.9 | -0.0041
|  | 414.9 | 0.0581
|  | 414.91 | 0.094
|  | 414.92 | 0.0984
|  | 414.93 | 0.1019
|  | 414.93 | 0.107
|  | 414.94 | 0.11
|  | 414.95 | 0.1195
|  | 414.95 | 0.0218
|  | 414.96 | 0.0066
|  | 414.97 | 0.004
|  | 414.97 | -0.0922
|  | 414.98 | -0.0898
|  | 414.98 | -0.095
|  | 414.99 | -0.0999
|  | 415 | -0.106
|  | 415.01 | -0.1111
|  | 415.02 | -0.1223
|  | 415.02 | -0.0221
|  | 415.02 | -0.0069
|  | 415.03 | -0.0041
|  | 415.03 | 0.0955
|  | 415.04 | 0.0945
|  | 415.05 | 0.0987
|  | 415.06 | 0.1023
|  | 415.07 | 0.1056
|  | 415.07 | 0.1078
|  | 415.08 | 0.1181
|  | 415.08 | 0.0212
|  | 415.09 | 0.0067
|  | 415.1 | 0.004
|  | 415.1 | 0.0035
|  | 415.11 | -0.0905
|  | 415.12 | -0.0959
|  | 415.12 | -0.0978
|  | 415.13 | -0.1046
|  | 415.14 | -0.111
|  | 415.15 | -0.1224
|  | 415.15 | -0.0235
|  | 415.16 | -0.0068
|  | 415.17 | -0.0041
|  | 415.17 | -0.0037
|  | 415.18 | 0.0942
|  | 415.18 | 0.0986
|  | 415.19 | 0.1026
|  | 415.2 | 0.1073
|  | 415.21 | 0.1091
|  | 415.22 | 0.1197
|  | 415.22 | 0.0226
|  | 415.23 | 0.0067
|  | 415.23 | 0.004
|  | 415.23 | -0.0938
|  | 415.24 | -0.0921
|  | 415.25 | -0.0971
|  | 415.26 | -0.1023
|  | 415.27 | -0.1095
|  | 415.27 | -0.1142
|  | 415.28 | -0.1254
|  | 415.28 | -0.0225
|  | 415.29 | -0.0069
|  | 415.3 | -0.0041
|  | 415.3 | 0.0603
|  | 415.31 | 0.0962
|  | 415.32 | 0.0998
|  | 415.32 | 0.1027
|  | 415.33 | 0.1059
|  | 415.34 | 0.1111
|  | 415.35 | 0.122
|  | 415.35 | 0.0218
|  | 415.36 | 0.0067
|  | 415.37 | 0.004
|  | 415.37 | -0.0944
|  | 415.38 | -0.0937
|  | 415.38 | -0.099
|  | 415.39 | -0.1021
|  | 415.4 | -0.1093
|  | 415.41 | -0.1116
|  | 415.42 | -0.1226
|  | 415.42 | -0.0222
|  | 415.43 | -0.0069
|  | 415.43 | -0.0041
|  | 415.43 | 0.0956
|  | 415.44 | 0.0954
|  | 415.45 | 0.1003
|  | 415.46 | 0.1034
|  | 415.47 | 0.1059
|  | 415.48 | 0.1068
|  | 415.48 | 0.1177
|  | 415.48 | 0.0214
|  | 415.49 | 0.0067
|  | 415.5 | 0.004
|  | 415.5 | 0.0036
|  | 415.51 | -0.0899
|  | 415.52 | -0.0961
|  | 415.52 | -0.101
|  | 415.53 | -0.1095
|  | 415.54 | -0.1122
|  | 415.55 | -0.1225
|  | 415.55 | -0.0236
|  | 415.56 | -0.0069
|  | 415.57 | -0.0041
|  | 415.57 | -0.0036
|  | 415.57 | 0.0944
|  | 415.58 | 0.101
|  | 415.59 | 0.103
|  | 415.6 | 0.1048
|  | 415.61 | 0.1073
|  | 415.62 | 0.1178
|  | 415.62 | 0.0357
|  | 415.62 | 0.0067
|  | 415.63 | 0.004
|  | 415.63 | -0.0549
|  | 415.64 | -0.0903
|  | 415.65 | -0.0959
|  | 415.66 | -0.0999
|  | 415.67 | -0.1074
|  | 415.68 | -0.1137
|  | 415.68 | -0.1249
|  | 415.68 | -0.0227
|  | 415.69 | -0.0069
|  | 415.7 | -0.0041
|  | 415.7 | -0.0035
|  | 415.71 | 0.0971
|  | 415.72 | 0.1008
|  | 415.73 | 0.104
|  | 415.73 | 0.1057
|  | 415.74 | 0.1079
|  | 415.75 | 0.1177
|  | 415.75 | 0.0221
|  | 415.76 | 0.0067
|  | 415.77 | 0.004
|  | 415.77 | -0.0911
|  | 415.77 | -0.0886
|  | 415.78 | -0.0946
|  | 415.79 | -0.0985
|  | 415.8 | -0.1058
|  | 415.81 | -0.1108
|  | 415.82 | -0.122
|  | 415.82 | -0.0222
|  | 415.82 | -0.0069
|  | 415.83 | -0.0041
|  | 415.83 | 0.0968
|  | 415.84 | 0.0941
|  | 415.85 | 0.0989
|  | 415.86 | 0.1036
|  | 415.87 | 0.1064
|  | 415.88 | 0.1096
|  | 415.88 | 0.1194
|  | 415.88 | 0.0218
|  | 415.89 | 0.0066
|  | 415.9 | 0.004
|  | 415.9 | -0.092
|  | 415.91 | -0.0907
|  | 415.92 | -0.0953
|  | 415.93 | -0.099
|  | 415.93 | -0.1058
|  | 415.94 | -0.1111
|  | 415.95 | -0.1225
|  | 415.95 | -0.0221
|  | 415.96 | -0.0069
|  | 415.97 | -0.004
|  | 415.97 | 0.0957
|  | 415.98 | 0.0944
|  | 415.98 | 0.098
|  | 415.99 | 0.1024
|  | 416 | 0.1064
|  | 416.01 | 0.1089
|  | 416.02 | 0.1203
|  | 416.02 | 0.0212
|  | 416.02 | 0.0067
|  | 416.03 | 0.004
|  | 416.03 | 0.0034
|  | 416.04 | -0.0913
|  | 416.05 | -0.0958
|  | 416.06 | -0.0997
|  | 416.07 | -0.1066
|  | 416.07 | -0.1111
|  | 416.08 | -0.1224
|  | 416.08 | -0.0235
|  | 416.09 | -0.0068
|  | 416.1 | -0.0041
|  | 416.1 | -0.0037
|  | 416.11 | 0.0947
|  | 416.12 | 0.099
|  | 416.12 | 0.1038
|  | 416.13 | 0.1067
|  | 416.14 | 0.11
|  | 416.15 | 0.1209
|  | 416.15 | 0.0226
|  | 416.16 | 0.0067
|  | 416.17 | 0.004
|  | 416.17 | -0.0946
|  | 416.18 | -0.0908
|  | 416.18 | -0.0953
|  | 416.19 | -0.0994
|  | 416.2 | -0.106
|  | 416.21 | -0.1111
|  | 416.22 | -0.1225
|  | 416.22 | -0.0225
|  | 416.23 | -0.0068
|  | 416.23 | -0.0041
|  | 416.23 | 0.0578
|  | 416.24 | 0.0946
|  | 416.25 | 0.0992
|  | 416.26 | 0.1025
|  | 416.27 | 0.1072
|  | 416.27 | 0.1104
|  | 416.28 | 0.1178
|  | 416.28 | 0.0216
|  | 416.29 | 0.0067
|  | 416.3 | 0.004
|  | 416.3 | 0.0036
|  | 416.31 | -0.0886
|  | 416.32 | -0.0923
|  | 416.32 | -0.0978
|  | 416.33 | -0.106
|  | 416.34 | -0.1111
|  | 416.35 | -0.1225
|  | 416.35 | -0.0221
|  | 416.36 | -0.0069
|  | 416.37 | -0.0041
|  | 416.37 | 0.0967
|  | 416.38 | 0.0942
|  | 416.38 | 0.0987
|  | 416.39 | 0.1031
|  | 416.4 | 0.1067
|  | 416.41 | 0.1107
|  | 416.42 | 0.119
|  | 416.42 | 0.0213
|  | 416.43 | 0.0067
|  | 416.43 | 0.004
|  | 416.43 | 0.0035
|  | 416.44 | -0.0886
|  | 416.45 | -0.0937
|  | 416.46 | -0.0983
|  | 416.47 | -0.1052
|  | 416.48 | -0.1114
|  | 416.48 | -0.1228
|  | 416.48 | -0.0236
|  | 416.49 | -0.0069
|  | 416.5 | -0.0041
|  | 416.5 | -0.0036
|  | 416.51 | 0.0945
|  | 416.52 | 0.0988
|  | 416.52 | 0.1044
|  | 416.53 | 0.1082
|  | 416.54 | 0.1112
|  | 416.55 | 0.122
|  | 416.55 | 0.0355
|  | 416.56 | 0.0067
|  | 416.57 | 0.004
|  | 416.57 | 0.0035
|  | 416.57 | -0.0918
|  | 416.58 | -0.0961
|  | 416.59 | -0.1006
|  | 416.6 | -0.1063
|  | 416.61 | -0.1106
|  | 416.62 | -0.1211
|  | 416.62 | -0.0227
|  | 416.62 | -0.0068
|  | 416.63 | -0.004
|  | 416.63 | -0.0035
|  | 416.64 | 0.0939
|  | 416.65 | 0.0971
|  | 416.66 | 0.1008
|  | 416.67 | 0.103
|  | 416.68 | 0.1044
|  | 416.68 | 0.115
|  | 416.68 | 0.0225
|  | 416.69 | 0.0066
|  | 416.7 | 0.004
|  | 416.7 | -0.0897
|  | 416.71 | -0.0856
|  | 416.72 | -0.0899
|  | 416.73 | -0.0936
|  | 416.73 | -0.0991
|  | 416.74 | -0.1087
|  | 416.75 | -0.1209
|  | 416.75 | -0.0222
|  | 416.76 | -0.0068
|  | 416.77 | -0.004
|  | 416.77 | 0.0959
|  | 416.77 | 0.0937
|  | 416.78 | 0.0979
|  | 416.79 | 0.1029
|  | 416.8 | 0.1061
|  | 416.81 | 0.1096
|  | 416.82 | 0.1185
|  | 416.82 | 0.0213
|  | 416.82 | 0.0066
|  | 416.83 | 0.0039
|  | 416.83 | 0.0035
|  | 416.84 | -0.0897
|  | 416.85 | -0.0953
|  | 416.86 | -0.0998
|  | 416.87 | -0.1053
|  | 416.88 | -0.1105
|  | 416.88 | -0.1214
|  | 416.88 | -0.0219
|  | 416.89 | -0.0068
|  | 416.9 | -0.004
|  | 416.9 | 0.0956
|  | 416.91 | 0.0944
|  | 416.92 | 0.0991
|  | 416.93 | 0.1037
|  | 416.93 | 0.1066
|  | 416.94 | 0.1099
|  | 416.95 | 0.1212
|  | 416.95 | 0.0211
|  | 416.96 | 0.0066
|  | 416.97 | 0.004
|  | 416.97 | 0.0034
|  | 416.98 | -0.0905
|  | 416.98 | -0.0948
|  | 416.99 | -0.0989
|  | 417 | -0.1052
|  | 417.01 | -0.1103
|  | 417.02 | -0.1213
|  | 417.02 | -0.0362
|  | 417.02 | -0.0068
|  | 417.03 | -0.004
|  | 417.03 | -0.0035
|  | 417.04 | 0.0944
|  | 417.05 | 0.1007
|  | 417.06 | 0.1042
|  | 417.07 | 0.1073
|  | 417.07 | 0.1118
|  | 417.08 | 0.123
|  | 417.08 | 0.0209
|  | 417.09 | 0.0066
|  | 417.1 | 0.0039
|  | 417.1 | 0.0034
|  | 417.11 | -0.0918
|  | 417.12 | -0.0961
|  | 417.12 | -0.1
|  | 417.13 | -0.1056
|  | 417.14 | -0.1102
|  | 417.15 | -0.1212
|  | 417.15 | -0.0233
|  | 417.16 | -0.0067
|  | 417.17 | -0.004
|  | 417.17 | -0.0035
|  | 417.18 | 0.0938
|  | 417.18 | 0.0979
|  | 417.19 | 0.1014
|  | 417.2 | 0.1054
|  | 417.21 | 0.109
|  | 417.22 | 0.12
|  | 417.22 | 0.0224
|  | 417.23 | 0.0066
|  | 417.23 | 0.004
|  | 417.23 | -0.0943
|  | 417.24 | -0.0903
|  | 417.25 | -0.0948
|  | 417.26 | -0.0999
|  | 417.27 | -0.1058
|  | 417.27 | -0.1103
|  | 417.28 | -0.1215
|  | 417.28 | -0.0222
|  | 417.29 | -0.0068
|  | 417.3 | -0.004
|  | 417.3 | 0.0965
|  | 417.31 | 0.094
|  | 417.32 | 0.0985
|  | 417.32 | 0.1023
|  | 417.33 | 0.1046
|  | 417.34 | 0.1074
|  | 417.35 | 0.1172
|  | 417.35 | 0.0214
|  | 417.36 | 0.0066
|  | 417.37 | 0.004
|  | 417.37 | 0.0035
|  | 417.38 | -0.0889
|  | 417.38 | -0.0959
|  | 417.39 | -0.0998
|  | 417.4 | -0.1056
|  | 417.41 | -0.1104
|  | 417.42 | -0.1216
|  | 417.42 | -0.0219
|  | 417.43 | -0.0068
|  | 417.43 | -0.004
|  | 417.43 | 0.0952
|  | 417.44 | 0.0942
|  | 417.45 | 0.0988
|  | 417.46 | 0.1019
|  | 417.47 | 0.1052
|  | 417.48 | 0.1079
|  | 417.48 | 0.1175
|  | 417.48 | 0.021
|  | 417.49 | 0.0066
|  | 417.5 | 0.004
|  | 417.5 | 0.0035
|  | 417.51 | -0.0881
|  | 417.52 | -0.0934
|  | 417.52 | -0.0981
|  | 417.53 | -0.1056
|  | 417.54 | -0.1106
|  | 417.55 | -0.1218
|  | 417.55 | -0.024
|  | 417.56 | -0.0068
|  | 417.57 | -0.004
|  | 417.57 | -0.0036
|  | 417.57 | 0.0946
|  | 417.58 | 0.1006
|  | 417.59 | 0.105
|  | 417.6 | 0.1072
|  | 417.61 | 0.1105
|  | 417.62 | 0.1206
|  | 417.62 | 0.0211
|  | 417.62 | 0.0066
|  | 417.63 | 0.004
|  | 417.63 | 0.0034
|  | 417.64 | -0.0907
|  | 417.65 | -0.0959
|  | 417.66 | -0.1001
|  | 417.67 | -0.1061
|  | 417.68 | -0.1108
|  | 417.68 | -0.122
|  | 417.68 | -0.0234
|  | 417.69 | -0.0067
|  | 417.7 | -0.004
|  | 417.7 | -0.0035
|  | 417.71 | 0.0947
|  | 417.72 | 0.0989
|  | 417.73 | 0.1034
|  | 417.73 | 0.1057
|  | 417.74 | 0.1057
|  | 417.75 | 0.116
|  | 417.75 | 0.0225
|  | 417.76 | 0.0066
|  | 417.77 | 0.004
|  | 417.77 | -0.0905
|  | 417.77 | -0.0861
|  | 417.78 | -0.0908
|  | 417.79 | -0.0959
|  | 417.8 | -0.1041
|  | 417.81 | -0.1104
|  | 417.82 | -0.1222
|  | 417.82 | -0.0223
|  | 417.82 | -0.0068
|  | 417.83 | -0.004
|  | 417.83 | 0.0599
|  | 417.84 | 0.0945
|  | 417.85 | 0.1012
|  | 417.86 | 0.1041
|  | 417.87 | 0.1049
|  | 417.88 | 0.1052
|  | 417.88 | 0.1154
|  | 417.88 | 0.0216
|  | 417.89 | 0.0066
|  | 417.9 | 0.004
|  | 417.9 | -0.0885
|  | 417.91 | -0.086
|  | 417.92 | -0.0912
|  | 417.93 | -0.0963
|  | 417.93 | -0.1037
|  | 417.94 | -0.1107
|  | 417.95 | -0.1223
|  | 417.95 | -0.0222
|  | 417.96 | -0.0068
|  | 417.97 | -0.004
|  | 417.97 | 0.0966
|  | 417.98 | 0.094
|  | 417.98 | 0.0983
|  | 417.99 | 0.1027
|  | 418 | 0.1058
|  | 418.01 | 0.1066
|  | 418.02 | 0.1179
|  | 418.02 | 0.0213
|  | 418.02 | 0.0066
|  | 418.03 | 0.004
|  | 418.03 | 0.0035
|  | 418.04 | -0.0883
|  | 418.05 | -0.0939
|  | 418.06 | -0.0977
|  | 418.07 | -0.104
|  | 418.07 | -0.1106
|  | 418.08 | -0.1221
|  | 418.08 | -0.0362
|  | 418.09 | -0.0067
|  | 418.1 | -0.004
|  | 418.1 | -0.0035
|  | 418.11 | 0.094
|  | 418.12 | 0.0982
|  | 418.12 | 0.1029
|  | 418.13 | 0.1052
|  | 418.14 | 0.1052
|  | 418.15 | 0.1152
|  | 418.15 | 0.0211
|  | 418.16 | 0.0066
|  | 418.17 | 0.004
|  | 418.17 | 0.0035
|  | 418.18 | -0.0849
|  | 418.18 | -0.0906
|  | 418.19 | -0.0965
|  | 418.2 | -0.1026
|  | 418.21 | -0.1107
|  | 418.22 | -0.1219
|  | 418.22 | -0.0233
|  | 418.23 | -0.0068
|  | 418.23 | -0.004
|  | 418.23 | -0.0036
|  | 418.24 | 0.0944
|  | 418.25 | 0.0991
|  | 418.26 | 0.1028
|  | 418.27 | 0.1043
|  | 418.27 | 0.1057
|  | 418.28 | 0.1149
|  | 418.28 | 0.0221
|  | 418.29 | 0.0066
|  | 418.3 | 0.0039
|  | 418.3 | -0.0899
|  | 418.31 | -0.0856
|  | 418.32 | -0.0902
|  | 418.32 | -0.0948
|  | 418.33 | -0.1035
|  | 418.34 | -0.1099
|  | 418.35 | -0.1206
|  | 418.35 | -0.0221
|  | 418.36 | -0.0067
|  | 418.37 | -0.004
|  | 418.37 | 0.0576
|  | 418.38 | 0.094
|  | 418.38 | 0.0994
|  | 418.39 | 0.1023
|  | 418.4 | 0.1044
|  | 418.41 | 0.1063
|  | 418.42 | 0.1159
|  | 418.42 | 0.0213
|  | 418.43 | 0.0065
|  | 418.43 | 0.0039
|  | 418.43 | -0.0893
|  | 418.44 | -0.0866
|  | 418.45 | -0.092
|  | 418.46 | -0.0981
|  | 418.47 | -0.104
|  | 418.48 | -0.1094
|  | 418.48 | -0.1199
|  | 418.48 | -0.0217
|  | 418.49 | -0.0067
|  | 418.5 | -0.004
|  | 418.5 | 0.0938
|  | 418.51 | 0.0935
|  | 418.52 | 0.0989
|  | 418.52 | 0.1022
|  | 418.53 | 0.1055
|  | 418.54 | 0.1087
|  | 418.55 | 0.1185
|  | 418.55 | 0.0208
|  | 418.56 | 0.0065
|  | 418.57 | 0.0039
|  | 418.57 | 0.0035
|  | 418.57 | -0.0888
|  | 418.58 | -0.0923
|  | 418.59 | -0.0962
|  | 418.6 | -0.1015
|  | 418.61 | -0.1091
|  | 418.62 | -0.1196
|  | 418.62 | -0.0357
|  | 418.62 | -0.0067
|  | 418.63 | -0.0039
|  | 418.63 | 0.0935
|  | 418.64 | 0.0933
|  | 418.65 | 0.0984
|  | 418.66 | 0.1032
|  | 418.67 | 0.1047
|  | 418.68 | 0.1093
|  | 418.68 | 0.1182
|  | 418.68 | 0.0205
|  | 418.69 | 0.0065
|  | 418.7 | 0.0039
|  | 418.7 | 0.0034
|  | 418.71 | -0.0879
|  | 418.72 | -0.0923
|  | 418.73 | -0.0962
|  | 418.73 | -0.1004
|  | 418.74 | -0.107
|  | 418.75 | -0.1194
|  | 418.75 | -0.0231
|  | 418.76 | -0.0067
|  | 418.77 | -0.0039
|  | 418.77 | -0.0035
|  | 418.77 | 0.094
|  | 418.78 | 0.0995
|  | 418.79 | 0.104
|  | 418.8 | 0.1048
|  | 418.81 | 0.106
|  | 418.82 | 0.1148
|  | 418.82 | 0.022
|  | 418.82 | 0.0065
|  | 418.83 | 0.0039
|  | 418.83 | -0.0895
|  | 418.84 | -0.0857
|  | 418.85 | -0.0922
|  | 418.86 | -0.0962
|  | 418.87 | -0.103
|  | 418.88 | -0.1088
|  | 418.88 | -0.1197
|  | 418.88 | -0.022
|  | 418.89 | -0.0067
|  | 418.9 | -0.004
|  | 418.9 | 0.0566
|  | 418.91 | 0.0938
|  | 418.92 | 0.0984
|  | 418.93 | 0.1042
|  | 418.93 | 0.1043
|  | 418.94 | 0.1049
|  | 418.95 | 0.1143
|  | 418.95 | 0.0211
|  | 418.96 | 0.0065
|  | 418.97 | 0.0039
|  | 418.97 | -0.0875
|  | 418.98 | -0.0855
|  | 418.98 | -0.092
|  | 418.99 | -0.0993
|  | 419 | -0.1045
|  | 419.01 | -0.109
|  | 419.02 | -0.1196
|  | 419.02 | -0.0215
|  | 419.02 | -0.0067
|  | 419.03 | -0.0039
|  | 419.03 | 0.0939
|  | 419.04 | 0.0937
|  | 419.05 | 0.0981
|  | 419.06 | 0.1012
|  | 419.07 | 0.1033
|  | 419.07 | 0.1063
|  | 419.08 | 0.1149
|  | 419.08 | 0.0206
|  | 419.09 | 0.0065
|  | 419.1 | 0.0039
|  | 419.1 | 0.0034
|  | 419.11 | -0.0855
|  | 419.12 | -0.0904
|  | 419.12 | -0.0961
|  | 419.13 | -0.1037
|  | 419.14 | -0.1088
|  | 419.15 | -0.1193
|  | 419.15 | -0.0229
|  | 419.16 | -0.0067
|  | 419.17 | -0.0039
|  | 419.17 | -0.0034
|  | 419.18 | 0.0934
|  | 419.18 | 0.0982
|  | 419.19 | 0.102
|  | 419.2 | 0.1008
|  | 419.21 | 0.1022
|  | 419.22 | 0.1137
|  | 419.22 | 0.022
|  | 419.23 | 0.0065
|  | 419.23 | 0.0039
|  | 419.23 | -0.0881
|  | 419.24 | -0.0838
|  | 419.25 | -0.0881
|  | 419.26 | -0.0973
|  | 419.27 | -0.1037
|  | 419.27 | -0.1092
|  | 419.28 | -0.1197
|  | 419.28 | -0.0219
|  | 419.29 | -0.0066
|  | 419.3 | -0.0039
|  | 419.3 | 0.0578
|  | 419.31 | 0.0936
|  | 419.32 | 0.0972
|  | 419.32 | 0.0988
|  | 419.33 | 0.1015
|  | 419.34 | 0.1033
|  | 419.35 | 0.1139
|  | 419.35 | 0.0212
|  | 419.36 | 0.0065
|  | 419.37 | 0.0039
|  | 419.37 | -0.0869
|  | 419.38 | -0.0846
|  | 419.38 | -0.0892
|  | 419.39 | -0.0971
|  | 419.4 | -0.1041
|  | 419.41 | -0.1092
|  | 419.42 | -0.1197
|  | 419.42 | -0.0216
|  | 419.43 | -0.0067
|  | 419.43 | -0.0039
|  | 419.43 | 0.0938
|  | 419.44 | 0.0931
|  | 419.45 | 0.0949
|  | 419.46 | 0.0992
|  | 419.47 | 0.1004
|  | 419.48 | 0.1032
|  | 419.48 | 0.113
|  | 419.48 | 0.0205
|  | 419.49 | 0.0065
|  | 419.5 | 0.004
|  | 419.5 | 0.0034
|  | 419.51 | -0.0832
|  | 419.52 | -0.0877
|  | 419.52 | -0.0949
|  | 419.53 | -0.1026
|  | 419.54 | -0.109
|  | 419.55 | -0.1198
|  | 419.55 | -0.0231
|  | 419.56 | -0.0067
|  | 419.57 | -0.0039
|  | 419.57 | -0.0034
|  | 419.57 | 0.0935
|  | 419.58 | 0.0978
|  | 419.59 | 0.1022
|  | 419.6 | 0.1043
|  | 419.61 | 0.1035
|  | 419.62 | 0.1134
|  | 419.62 | 0.0342
|  | 419.62 | 0.0065
|  | 419.63 | 0.0039
|  | 419.63 | 0.0034
|  | 419.64 | -0.084
|  | 419.65 | -0.0884
|  | 419.66 | -0.0934
|  | 419.67 | -0.1022
|  | 419.68 | -0.1078
|  | 419.68 | -0.119
|  | 419.68 | -0.0225
|  | 419.69 | -0.0067
|  | 419.7 | -0.0039
|  | 419.7 | -0.0034
|  | 419.71 | 0.0926
|  | 419.72 | 0.0973
|  | 419.73 | 0.102
|  | 419.73 | 0.1017
|  | 419.74 | 0.1052
|  | 419.75 | 0.1141
|  | 419.75 | 0.0214
|  | 419.76 | 0.0065
|  | 419.77 | 0.0039
|  | 419.77 | -0.0879
|  | 419.77 | -0.0838
|  | 419.78 | -0.0884
|  | 419.79 | -0.094
|  | 419.8 | -0.1021
|  | 419.81 | -0.1081
|  | 419.82 | -0.1192
|  | 419.82 | -0.0218
|  | 419.82 | -0.0066
|  | 419.83 | -0.0039
|  | 419.83 | 0.0946
|  | 419.84 | 0.0926
|  | 419.85 | 0.095
|  | 419.86 | 0.0951
|  | 419.87 | 0.0977
|  | 419.88 | 0.102
|  | 419.88 | 0.1131
|  | 419.88 | 0.0208
|  | 419.89 | 0.0065
|  | 419.9 | 0.0039
|  | 419.9 | 0.0035
|  | 419.91 | -0.0833
|  | 419.92 | -0.0877
|  | 419.93 | -0.0927
|  | 419.93 | -0.1034
|  | 419.94 | -0.1091
|  | 419.95 | -0.1198
|  | 419.95 | -0.0217
|  | 419.96 | -0.0067
|  | 419.97 | -0.0039
|  | 419.97 | 0.0938
|  | 419.98 | 0.0934
|  | 419.98 | 0.0979
|  | 419.99 | 0.0982
|  | 420 | 0.099
|  | 420.01 | 0.1016
|  | 420.02 | 0.1116
|  | 420.02 | 0.0206
|  | 420.02 | 0.0065
|  | 420.03 | 0.0039
|  | 420.03 | 0.0034
|  | 420.04 | -0.0832
|  | 420.05 | -0.0879
|  | 420.06 | -0.0929
|  | 420.07 | -0.1039
|  | 420.07 | -0.1094
|  | 420.08 | -0.1203
|  | 420.08 | -0.023
|  | 420.09 | -0.0067
|  | 420.1 | -0.004
|  | 420.1 | -0.0035
|  | 420.11 | 0.0936
|  | 420.12 | 0.0952
|  | 420.12 | 0.0959
|  | 420.13 | 0.0985
|  | 420.14 | 0.1014
|  | 420.15 | 0.1122
|  | 420.15 | 0.0228
|  | 420.16 | 0.0065
|  | 420.17 | 0.0039
|  | 420.17 | -0.052
|  | 420.18 | -0.0835
|  | 420.18 | -0.0881
|  | 420.19 | -0.0934
|  | 420.2 | -0.1043
|  | 420.21 | -0.1097
|  | 420.22 | -0.1206
|  | 420.22 | -0.0223
|  | 420.23 | -0.0067
|  | 420.23 | -0.004
|  | 420.23 | 0.0588
|  | 420.24 | 0.0939
|  | 420.25 | 0.0985
|  | 420.26 | 0.1015
|  | 420.27 | 0.1025
|  | 420.27 | 0.1045
|  | 420.28 | 0.1134
|  | 420.28 | 0.0213
|  | 420.29 | 0.0066
|  | 420.3 | 0.004
|  | 420.3 | -0.0862
|  | 420.31 | -0.0845
|  | 420.32 | -0.0893
|  | 420.32 | -0.0946
|  | 420.33 | -0.104
|  | 420.34 | -0.1099
|  | 420.35 | -0.1209
|  | 420.35 | -0.0218
|  | 420.36 | -0.0067
|  | 420.37 | -0.004
|  | 420.37 | 0.0948
|  | 420.38 | 0.094
|  | 420.38 | 0.0978
|  | 420.39 | 0.0988
|  | 420.4 | 0.1018
|  | 420.41 | 0.107
|  | 420.42 | 0.1169
|  | 420.42 | 0.0207
|  | 420.43 | 0.0066
|  | 420.43 | 0.0039
|  | 420.43 | 0.0036
|  | 420.44 | -0.0875
|  | 420.45 | -0.0935
|  | 420.46 | -0.0987
|  | 420.47 | -0.105
|  | 420.48 | -0.1099
|  | 420.48 | -0.1209
|  | 420.48 | -0.0231
|  | 420.49 | -0.0067
|  | 420.5 | -0.004
|  | 420.5 | -0.0035
|  | 420.51 | 0.0941
|  | 420.52 | 0.0976
|  | 420.52 | 0.1015
|  | 420.53 | 0.1054
|  | 420.54 | 0.1073
|  | 420.55 | 0.116
|  | 420.55 | 0.0221
|  | 420.56 | 0.0066
|  | 420.57 | 0.004
|  | 420.57 | -0.0536
|  | 420.57 | -0.0868
|  | 420.58 | -0.0923
|  | 420.59 | -0.0979
|  | 420.6 | -0.105
|  | 420.61 | -0.1103
|  | 420.62 | -0.1215
|  | 420.62 | -0.0225
|  | 420.62 | -0.0068
|  | 420.63 | -0.004
|  | 420.63 | -0.0035
|  | 420.64 | 0.0946
|  | 420.65 | 0.0971
|  | 420.66 | 0.1021
|  | 420.67 | 0.1043
|  | 420.68 | 0.1053
|  | 420.68 | 0.1158
|  | 420.68 | 0.0217
|  | 420.69 | 0.0066
|  | 420.7 | 0.0039
|  | 420.7 | -0.0894
|  | 420.71 | -0.0865
|  | 420.72 | -0.0922
|  | 420.73 | -0.0994
|  | 420.73 | -0.1053
|  | 420.74 | -0.1105
|  | 420.75 | -0.1217
|  | 420.75 | -0.022
|  | 420.76 | -0.0068
|  | 420.77 | -0.004
|  | 420.77 | 0.0966
|  | 420.77 | 0.0945
|  | 420.78 | 0.0994
|  | 420.79 | 0.1035
|  | 420.8 | 0.1054
|  | 420.81 | 0.1075
|  | 420.82 | 0.1174
|  | 420.82 | 0.0213
|  | 420.82 | 0.0066
|  | 420.83 | 0.004
|  | 420.83 | 0.0035
|  | 420.84 | -0.0888
|  | 420.85 | -0.0956
|  | 420.86 | -0.1001
|  | 420.87 | -0.1057
|  | 420.88 | -0.1108
|  | 420.88 | -0.1221
|  | 420.88 | -0.0364
|  | 420.89 | -0.0068
|  | 420.9 | -0.004
|  | 420.9 | 0.0956
|  | 420.91 | 0.0951
|  | 420.92 | 0.1
|  | 420.93 | 0.1034
|  | 420.93 | 0.1032
|  | 420.94 | 0.106
|  | 420.95 | 0.1172
|  | 420.95 | 0.0211
|  | 420.96 | 0.0067
|  | 420.97 | 0.004
|  | 420.97 | 0.0036
|  | 420.98 | -0.0866
|  | 420.98 | -0.091
|  | 420.99 | -0.0968
|  | 421 | -0.1056
|  | 421.01 | -0.1109
|  | 421.02 | -0.1223
|  | 421.02 | -0.024
|  | 421.02 | -0.0068
|  | 421.03 | -0.004
|  | 421.03 | -0.0035
|  | 421.04 | 0.0948
|  | 421.05 | 0.0994
|  | 421.06 | 0.1007
|  | 421.07 | 0.1038
|  | 421.07 | 0.1071
|  | 421.08 | 0.1179
|  | 421.08 | 0.0348
|  | 421.09 | 0.0066
|  | 421.1 | 0.004
|  | 421.1 | 0.0034
|  | 421.11 | -0.0868
|  | 421.12 | -0.0925
|  | 421.12 | -0.0989
|  | 421.13 | -0.1052
|  | 421.14 | -0.1102
|  | 421.15 | -0.1221
|  | 421.15 | -0.0228
|  | 421.16 | -0.0068
|  | 421.17 | -0.004
|  | 421.17 | -0.0036
|  | 421.18 | 0.0949
|  | 421.18 | 0.0998
|  | 421.19 | 0.1044
|  | 421.2 | 0.103
|  | 421.21 | 0.1065
|  | 421.22 | 0.1179
|  | 421.22 | 0.0222
|  | 421.23 | 0.0066
|  | 421.23 | 0.004
|  | 421.23 | -0.0922
|  | 421.24 | -0.0862
|  | 421.25 | -0.0911
|  | 421.26 | -0.0972
|  | 421.27 | -0.1051
|  | 421.27 | -0.1104
|  | 421.28 | -0.1223
|  | 421.28 | -0.0224
|  | 421.29 | -0.0068
|  | 421.3 | -0.004
|  | 421.3 | 0.0971
|  | 421.31 | 0.0946
|  | 421.32 | 0.0992
|  | 421.32 | 0.1012
|  | 421.33 | 0.1054
|  | 421.34 | 0.1084
|  | 421.35 | 0.1222
|  | 421.35 | 0.0211
|  | 421.36 | 0.0066
|  | 421.37 | 0.004
|  | 421.37 | 0.0035
|  | 421.38 | -0.0889
|  | 421.38 | -0.0936
|  | 421.39 | -0.0997
|  | 421.4 | -0.1066
|  | 421.41 | -0.1118
|  | 421.42 | -0.1231
|  | 421.42 | -0.0219
|  | 421.43 | -0.0068
|  | 421.43 | -0.004
|  | 421.43 | 0.0965
|  | 421.44 | 0.0963
|  | 421.45 | 0.1021
|  | 421.46 | 0.1087
|  | 421.47 | 0.1116
|  | 421.48 | 0.1124
|  | 421.48 | 0.1222
|  | 421.48 | 0.0208
|  | 421.49 | 0.0067
|  | 421.5 | 0.004
|  | 421.5 | 0.0036
|  | 421.51 | -0.0862
|  | 421.52 | -0.092
|  | 421.52 | -0.0982
|  | 421.53 | -0.1055
|  | 421.54 | -0.1113
|  | 421.55 | -0.123
|  | 421.55 | -0.0233
|  | 421.56 | -0.0068
|  | 421.57 | -0.004
|  | 421.57 | -0.0035
|  | 421.57 | 0.0954
|  | 421.58 | 0.0998
|  | 421.59 | 0.1045
|  | 421.6 | 0.1071
|  | 421.61 | 0.11
|  | 421.62 | 0.1199
|  | 421.62 | 0.023
|  | 421.62 | 0.0066
|  | 421.63 | 0.004
|  | 421.63 | -0.0567
|  | 421.64 | -0.0862
|  | 421.65 | -0.0915
|  | 421.66 | -0.0985
|  | 421.67 | -0.1058
|  | 421.68 | -0.1114
|  | 421.68 | -0.1229
|  | 421.68 | -0.0229
|  | 421.69 | -0.0068
|  | 421.7 | -0.004
|  | 421.7 | -0.0035
|  | 421.71 | 0.0958
|  | 421.72 | 0.0991
|  | 421.73 | 0.105
|  | 421.73 | 0.1083
|  | 421.74 | 0.1081
|  | 421.75 | 0.1177
|  | 421.75 | 0.0218
|  | 421.76 | 0.0066
|  | 421.77 | 0.004
|  | 421.77 | -0.0913
|  | 421.77 | -0.0855
|  | 421.78 | -0.0925
|  | 421.79 | -0.0992
|  | 421.8 | -0.1062
|  | 421.81 | -0.1117
|  | 421.82 | -0.1236
|  | 421.82 | -0.0221
|  | 421.82 | -0.0068
|  | 421.83 | -0.004
|  | 421.83 | 0.0983
|  | 421.84 | 0.0961
|  | 421.85 | 0.1008
|  | 421.86 | 0.1043
|  | 421.87 | 0.1051
|  | 421.88 | 0.11
|  | 421.88 | 0.121
|  | 421.88 | 0.0212
|  | 421.89 | 0.0067
|  | 421.9 | 0.004
|  | 421.9 | 0.0035
|  | 421.91 | -0.0891
|  | 421.92 | -0.0922
|  | 421.93 | -0.0985
|  | 421.93 | -0.1062
|  | 421.94 | -0.1115
|  | 421.95 | -0.1234
|  | 421.95 | -0.0219
|  | 421.96 | -0.0068
|  | 421.97 | -0.004
|  | 421.97 | 0.0963
|  | 421.98 | 0.0958
|  | 421.98 | 0.1006
|  | 421.99 | 0.1046
|  | 422 | 0.109
|  | 422.01 | 0.1116
|  | 422.02 | 0.1219
|  | 422.02 | 0.0209
|  | 422.02 | 0.0067
|  | 422.03 | 0.004
|  | 422.03 | 0.0034
|  | 422.04 | -0.0887
|  | 422.05 | -0.0941
|  | 422.06 | -0.0989
|  | 422.07 | -0.1062
|  | 422.07 | -0.1115
|  | 422.08 | -0.1231
|  | 422.08 | -0.0233
|  | 422.09 | -0.0068
|  | 422.1 | -0.0041
|  | 422.1 | -0.0035
|  | 422.11 | 0.0957
|  | 422.12 | 0.0997
|  | 422.12 | 0.1033
|  | 422.13 | 0.1067
|  | 422.14 | 0.1117
|  | 422.15 | 0.1212
|  | 422.15 | 0.0222
|  | 422.16 | 0.0066
|  | 422.17 | 0.004
|  | 422.17 | -0.0952
|  | 422.18 | -0.0891
|  | 422.18 | -0.0954
|  | 422.19 | -0.1001
|  | 422.2 | -0.1064
|  | 422.21 | -0.1114
|  | 422.22 | -0.1229
|  | 422.22 | -0.0224
|  | 422.23 | -0.0068
|  | 422.23 | -0.0041
|  | 422.23 | 0.0605
|  | 422.24 | 0.0955
|  | 422.25 | 0.0997
|  | 422.26 | 0.1028
|  | 422.27 | 0.1072
|  | 422.27 | 0.1138
|  | 422.28 | 0.1213
|  | 422.28 | 0.0215
|  | 422.29 | 0.0067
|  | 422.3 | 0.004
|  | 422.3 | -0.0937
|  | 422.31 | -0.0899
|  | 422.32 | -0.0967
|  | 422.32 | -0.1009
|  | 422.33 | -0.1062
|  | 422.34 | -0.1114
|  | 422.35 | -0.1231
|  | 422.35 | -0.0219
|  | 422.36 | -0.0068
|  | 422.37 | -0.004
|  | 422.37 | 0.0965
|  | 422.38 | 0.0956
|  | 422.38 | 0.1001
|  | 422.39 | 0.1049
|  | 422.4 | 0.1074
|  | 422.41 | 0.1122
|  | 422.42 | 0.1225
|  | 422.42 | 0.0208
|  | 422.43 | 0.0067
|  | 422.43 | 0.004
|  | 422.43 | 0.0036
|  | 422.44 | -0.091
|  | 422.45 | -0.0964
|  | 422.46 | -0.1009
|  | 422.47 | -0.1068
|  | 422.48 | -0.1116
|  | 422.48 | -0.1232
|  | 422.48 | -0.0235
|  | 422.49 | -0.0068
|  | 422.5 | -0.004
|  | 422.5 | -0.0036
|  | 422.51 | 0.0955
|  | 422.52 | 0.1
|  | 422.52 | 0.1049
|  | 422.53 | 0.1108
|  | 422.54 | 0.115
|  | 422.55 | 0.125
|  | 422.55 | 0.0223
|  | 422.56 | 0.0067
|  | 422.57 | 0.004
|  | 422.57 | -0.0987
|  | 422.57 | -0.0923
|  | 422.58 | -0.0971
|  | 422.59 | -0.1009
|  | 422.6 | -0.1063
|  | 422.61 | -0.1116
|  | 422.62 | -0.1232
|  | 422.62 | -0.0226
|  | 422.62 | -0.0068
|  | 422.63 | -0.004
|  | 422.63 | 0.0591
|  | 422.64 | 0.0957
|  | 422.65 | 0.1007
|  | 422.66 | 0.1054
|  | 422.67 | 0.1089
|  | 422.68 | 0.1116
|  | 422.68 | 0.1182
|  | 422.68 | 0.0218
|  | 422.69 | 0.0066
|  | 422.7 | 0.004
|  | 422.7 | -0.0914
|  | 422.71 | -0.0875
|  | 422.72 | -0.0935
|  | 422.73 | -0.1014
|  | 422.73 | -0.1066
|  | 422.74 | -0.1123
|  | 422.75 | -0.1238
|  | 422.75 | -0.0222
|  | 422.76 | -0.0068
|  | 422.77 | -0.004
|  | 422.77 | 0.0985
|  | 422.77 | 0.0959
|  | 422.78 | 0.1
|  | 422.79 | 0.1027
|  | 422.8 | 0.1062
|  | 422.81 | 0.1072
|  | 422.82 | 0.1176
|  | 422.82 | 0.0211
|  | 422.82 | 0.0066
|  | 422.83 | 0.004
|  | 422.83 | 0.0035
|  | 422.84 | -0.086
|  | 422.85 | -0.0913
|  | 422.86 | -0.0998
|  | 422.87 | -0.1051
|  | 422.88 | -0.1109
|  | 422.88 | -0.1217
|  | 422.88 | -0.0362
|  | 422.89 | -0.0068
|  | 422.9 | -0.004
|  | 422.9 | -0.0035
|  | 422.91 | 0.0949
|  | 422.92 | 0.0987
|  | 422.93 | 0.1024
|  | 422.93 | 0.1061
|  | 422.94 | 0.1127
|  | 422.95 | 0.1224
|  | 422.95 | 0.0206
|  | 422.96 | 0.0066
|  | 422.97 | 0.004
|  | 422.97 | 0.0034
|  | 422.98 | -0.0906
|  | 422.98 | -0.0948
|  | 422.99 | -0.0987
|  | 423 | -0.1048
|  | 423.01 | -0.1102
|  | 423.02 | -0.1207
|  | 423.02 | -0.0238
|  | 423.02 | -0.0067
|  | 423.03 | -0.004
|  | 423.03 | -0.0036
|  | 423.04 | 0.0946
|  | 423.05 | 0.0988
|  | 423.06 | 0.1021
|  | 423.07 | 0.1046
|  | 423.07 | 0.1091
|  | 423.08 | 0.1211
|  | 423.08 | 0.035
|  | 423.09 | 0.0066
|  | 423.1 | 0.004
|  | 423.1 | 0.0035
|  | 423.11 | -0.0895
|  | 423.12 | -0.0952
|  | 423.12 | -0.0997
|  | 423.13 | -0.1049
|  | 423.14 | -0.11
|  | 423.15 | -0.1204
|  | 423.15 | -0.0226
|  | 423.16 | -0.0067
|  | 423.17 | -0.0039
|  | 423.17 | -0.0034
|  | 423.18 | 0.0946
|  | 423.18 | 0.0995
|  | 423.19 | 0.105
|  | 423.2 | 0.109
|  | 423.21 | 0.1124
|  | 423.22 | 0.1227
|  | 423.22 | 0.0219
|  | 423.23 | 0.0065
|  | 423.23 | 0.0039
|  | 423.23 | -0.0969
|  | 423.24 | -0.0895
|  | 423.25 | -0.0942
|  | 423.26 | -0.0983
|  | 423.27 | -0.1043
|  | 423.27 | -0.1094
|  | 423.28 | -0.1202
|  | 423.28 | -0.022
|  | 423.29 | -0.0067
|  | 423.3 | -0.0039
|  | 423.3 | 0.0956
|  | 423.31 | 0.0944
|  | 423.32 | 0.0986
|  | 423.32 | 0.1025
|  | 423.33 | 0.1065
|  | 423.34 | 0.1135
|  | 423.35 | 0.1228
|  | 423.35 | 0.0207
|  | 423.36 | 0.0065
|  | 423.37 | 0.0039
|  | 423.37 | 0.0035
|  | 423.38 | -0.0893
|  | 423.38 | -0.094
|  | 423.39 | -0.0983
|  | 423.4 | -0.1039
|  | 423.41 | -0.1093
|  | 423.42 | -0.1199
|  | 423.42 | -0.0216
|  | 423.43 | -0.0067
|  | 423.43 | -0.0039
|  | 423.43 | 0.094
|  | 423.44 | 0.0934
|  | 423.45 | 0.0976
|  | 423.46 | 0.1014
|  | 423.47 | 0.1042
|  | 423.48 | 0.1091
|  | 423.48 | 0.1184
|  | 423.48 | 0.0205
|  | 423.49 | 0.0065
|  | 423.5 | 0.0039
|  | 423.5 | 0.0035
|  | 423.51 | -0.09
|  | 423.52 | -0.095
|  | 423.52 | -0.0991
|  | 423.53 | -0.1048
|  | 423.54 | -0.1097
|  | 423.55 | -0.1201
|  | 423.55 | -0.023
|  | 423.56 | -0.0067
|  | 423.57 | -0.0039
|  | 423.57 | -0.0034
|  | 423.57 | 0.0946
|  | 423.58 | 0.0992
|  | 423.59 | 0.1027
|  | 423.6 | 0.1054
|  | 423.61 | 0.1099
|  | 423.62 | 0.1192
|  | 423.62 | 0.0225
|  | 423.62 | 0.0065
|  | 423.63 | 0.0039
|  | 423.63 | -0.0563
|  | 423.64 | -0.0899
|  | 423.65 | -0.0969
|  | 423.66 | -0.0988
|  | 423.67 | -0.1019
|  | 423.68 | -0.1067
|  | 423.68 | -0.1174
|  | 423.68 | -0.0224
|  | 423.69 | -0.0067
|  | 423.7 | -0.0039
|  | 423.7 | -0.0035
|  | 423.71 | 0.0914
|  | 423.72 | 0.0969
|  | 423.73 | 0.1043
|  | 423.73 | 0.107
|  | 423.74 | 0.11
|  | 423.75 | 0.1216
|  | 423.75 | 0.0215
|  | 423.76 | 0.0066
|  | 423.77 | 0.004
|  | 423.77 | -0.0947
|  | 423.77 | -0.0896
|  | 423.78 | -0.0948
|  | 423.79 | -0.0988
|  | 423.8 | -0.102
|  | 423.81 | -0.1074
|  | 423.82 | -0.1183
|  | 423.82 | -0.022
|  | 423.82 | -0.0067
|  | 423.83 | -0.004
|  | 423.83 | 0.0933
|  | 423.84 | 0.0919
|  | 423.85 | 0.1001
|  | 423.86 | 0.1059
|  | 423.87 | 0.1084
|  | 423.88 | 0.1111
|  | 423.88 | 0.1228
|  | 423.88 | 0.021
|  | 423.89 | 0.0066
|  | 423.9 | 0.004
|  | 423.9 | 0.0035
|  | 423.91 | -0.0918
|  | 423.92 | -0.095
|  | 423.93 | -0.0965
|  | 423.93 | -0.1015
|  | 423.94 | -0.1063
|  | 423.95 | -0.1171
|  | 423.95 | -0.0357
|  | 423.96 | -0.0068
|  | 423.97 | -0.004
|  | 423.97 | 0.091
|  | 423.98 | 0.0898
|  | 423.98 | 0.0941
|  | 423.99 | 0.0976
|  | 424 | 0.1018
|  | 424.01 | 0.1102
|  | 424.02 | 0.1243
|  | 424.02 | 0.021
|  | 424.02 | 0.0066
|  | 424.03 | 0.004
|  | 424.03 | 0.0035
|  | 424.04 | -0.0888
|  | 424.05 | -0.0954
|  | 424.06 | -0.0973
|  | 424.07 | -0.1026
|  | 424.07 | -0.1068
|  | 424.08 | -0.1173
|  | 424.08 | -0.0361
|  | 424.09 | -0.0068
|  | 424.1 | -0.004
|  | 424.1 | -0.0035
|  | 424.11 | 0.091
|  | 424.12 | 0.0956
|  | 424.12 | 0.1038
|  | 424.13 | 0.1112
|  | 424.14 | 0.1159
|  | 424.15 | 0.1256
|  | 424.15 | 0.0206
|  | 424.16 | 0.0066
|  | 424.17 | 0.004
|  | 424.17 | 0.0035
|  | 424.18 | -0.0915
|  | 424.18 | -0.0951
|  | 424.19 | -0.0958
|  | 424.2 | -0.101
|  | 424.21 | -0.1062
|  | 424.22 | -0.1172
|  | 424.22 | -0.0233
|  | 424.23 | -0.0067
|  | 424.23 | -0.004
|  | 424.23 | -0.0035
|  | 424.24 | 0.0902
|  | 424.25 | 0.0955
|  | 424.26 | 0.1005
|  | 424.27 | 0.1055
|  | 424.27 | 0.1167
|  | 424.28 | 0.1266
|  | 424.28 | 0.022
|  | 424.29 | 0.0066
|  | 424.3 | 0.004
|  | 424.3 | -0.1
|  | 424.31 | -0.0885
|  | 424.32 | -0.0933
|  | 424.32 | -0.0977
|  | 424.33 | -0.1013
|  | 424.34 | -0.1061
|  | 424.35 | -0.1166
|  | 424.35 | -0.0221
|  | 424.36 | -0.0067
|  | 424.37 | -0.0039
|  | 424.37 | 0.0556
|  | 424.38 | 0.0905
|  | 424.38 | 0.0969
|  | 424.39 | 0.1027
|  | 424.4 | 0.1113
|  | 424.41 | 0.1183
|  | 424.42 | 0.1287
|  | 424.42 | 0.0211
|  | 424.43 | 0.0066
|  | 424.43 | 0.004
|  | 424.43 | -0.1007
|  | 424.44 | -0.0887
|  | 424.45 | -0.0941
|  | 424.46 | -0.0986
|  | 424.47 | -0.1009
|  | 424.48 | -0.1058
|  | 424.48 | -0.1165
|  | 424.48 | -0.0217
|  | 424.49 | -0.0067
|  | 424.5 | -0.0039
|  | 424.5 | 0.0906
|  | 424.51 | 0.0902
|  | 424.52 | 0.0949
|  | 424.52 | 0.0984
|  | 424.53 | 0.1031
|  | 424.54 | 0.1127
|  | 424.55 | 0.1256
|  | 424.55 | 0.0205
|  | 424.56 | 0.0066
|  | 424.57 | 0.004
|  | 424.57 | 0.0035
|  | 424.57 | -0.0875
|  | 424.58 | -0.0935
|  | 424.59 | -0.0986
|  | 424.6 | -0.1039
|  | 424.61 | -0.107
|  | 424.62 | -0.1168
|  | 424.62 | -0.0231
|  | 424.62 | -0.0067
|  | 424.63 | -0.004
|  | 424.63 | -0.0035
|  | 424.64 | 0.0905
|  | 424.65 | 0.0976
|  | 424.66 | 0.1016
|  | 424.67 | 0.1072
|  | 424.68 | 0.11
|  | 424.68 | 0.1196
|  | 424.68 | 0.0226
|  | 424.69 | 0.0066
|  | 424.7 | 0.004
|  | 424.7 | 0.0035
|  | 424.71 | -0.0848
|  | 424.72 | -0.0898
|  | 424.73 | -0.097
|  | 424.73 | -0.1026
|  | 424.74 | -0.1077
|  | 424.75 | -0.1183
|  | 424.75 | -0.0225
|  | 424.76 | -0.0067
|  | 424.77 | -0.0039
|  | 424.77 | -0.0034
|  | 424.77 | 0.0923
|  | 424.78 | 0.0963
|  | 424.79 | 0.0999
|  | 424.8 | 0.103
|  | 424.81 | 0.1078
|  | 424.82 | 0.1204
|  | 424.82 | 0.0215
|  | 424.82 | 0.0065
|  | 424.83 | 0.0039
|  | 424.83 | -0.0935
|  | 424.84 | -0.0889
|  | 424.85 | -0.0931
|  | 424.86 | -0.0977
|  | 424.87 | -0.1028
|  | 424.88 | -0.1079
|  | 424.88 | -0.1165
|  | 424.88 | -0.022
|  | 424.89 | -0.0067
|  | 424.9 | -0.0039
|  | 424.9 | 0.092
|  | 424.91 | 0.0906
|  | 424.92 | 0.0968
|  | 424.93 | 0.1004
|  | 424.93 | 0.1038
|  | 424.94 | 0.1074
|  | 424.95 | 0.1199
|  | 424.95 | 0.0209
|  | 424.96 | 0.0065
|  | 424.97 | 0.0039
|  | 424.97 | 0.0034
|  | 424.98 | -0.0881
|  | 424.98 | -0.0941
|  | 424.99 | -0.0985
|  | 425 | -0.1028
|  | 425.01 | -0.1078
|  | 425.02 | -0.1187
|  | 425.02 | -0.0217
|  | 425.02 | -0.0067
|  | 425.03 | -0.0039
|  | 425.03 | 0.0928
|  | 425.04 | 0.0928
|  | 425.05 | 0.0969
|  | 425.06 | 0.1001
|  | 425.07 | 0.1018
|  | 425.07 | 0.1039
|  | 425.08 | 0.1147
|  | 425.08 | 0.0206
|  | 425.09 | 0.0065
|  | 425.1 | 0.0039
|  | 425.1 | 0.0035
|  | 425.11 | -0.0862
|  | 425.12 | -0.0926
|  | 425.12 | -0.0973
|  | 425.13 | -0.1025
|  | 425.14 | -0.1076
|  | 425.15 | -0.1185
|  | 425.15 | -0.0229
|  | 425.16 | -0.0066
|  | 425.17 | -0.0039
|  | 425.17 | -0.0034
|  | 425.18 | 0.0926
|  | 425.18 | 0.0968
|  | 425.19 | 0.0989
|  | 425.2 | 0.103
|  | 425.21 | 0.1062
|  | 425.22 | 0.1164
|  | 425.22 | 0.0219
|  | 425.23 | 0.0065
|  | 425.23 | 0.0039
|  | 425.23 | -0.0906
|  | 425.24 | -0.0872
|  | 425.25 | -0.0933
|  | 425.26 | -0.0971
|  | 425.27 | -0.1025
|  | 425.27 | -0.1078
|  | 425.28 | -0.1186
|  | 425.28 | -0.0219
|  | 425.29 | -0.0066
|  | 425.3 | -0.0039
|  | 425.3 | 0.094
|  | 425.31 | 0.0929
|  | 425.32 | 0.0971
|  | 425.32 | 0.1012
|  | 425.33 | 0.1052
|  | 425.34 | 0.1084
|  | 425.35 | 0.1154
|  | 425.35 | 0.021
|  | 425.36 | 0.0065
|  | 425.37 | 0.0039
|  | 425.37 | 0.0034
|  | 425.38 | -0.0861
|  | 425.38 | -0.0924
|  | 425.39 | -0.0969
|  | 425.4 | -0.1023
|  | 425.41 | -0.1076
|  | 425.42 | -0.1181
|  | 425.42 | -0.0215
|  | 425.43 | -0.0066
|  | 425.43 | -0.0039
|  | 425.43 | 0.0931
|  | 425.44 | 0.0929
|  | 425.45 | 0.0981
|  | 425.46 | 0.1014
|  | 425.47 | 0.1041
|  | 425.48 | 0.105
|  | 425.48 | 0.1144
|  | 425.48 | 0.0204
|  | 425.49 | 0.0065
|  | 425.5 | 0.0039
|  | 425.5 | 0.0033
|  | 425.51 | -0.0852
|  | 425.52 | -0.0901
|  | 425.52 | -0.0982
|  | 425.53 | -0.1026
|  | 425.54 | -0.1059
|  | 425.55 | -0.1163
|  | 425.55 | -0.0229
|  | 425.56 | -0.0066
|  | 425.57 | -0.0039
|  | 425.57 | -0.0034
|  | 425.57 | 0.0908
|  | 425.58 | 0.0921
|  | 425.59 | 0.0962
|  | 425.6 | 0.0987
|  | 425.61 | 0.102
|  | 425.62 | 0.1133
|  | 425.62 | 0.0225
|  | 425.62 | 0.0064
|  | 425.63 | 0.0039
|  | 425.63 | -0.052
|  | 425.64 | -0.0848
|  | 425.65 | -0.0909
|  | 425.66 | -0.0981
|  | 425.67 | -0.101
|  | 425.68 | -0.1059
|  | 425.68 | -0.1166
|  | 425.68 | -0.0225
|  | 425.69 | -0.0066
|  | 425.7 | -0.0039
|  | 425.7 | -0.0033
|  | 425.71 | 0.0908
|  | 425.72 | 0.0959
|  | 425.73 | 0.1008
|  | 425.73 | 0.1016
|  | 425.74 | 0.1025
|  | 425.75 | 0.1133
|  | 425.75 | 0.0217
|  | 425.76 | 0.0065
|  | 425.77 | 0.0039
|  | 425.77 | -0.0876
|  | 425.77 | -0.0864
|  | 425.78 | -0.0927
|  | 425.79 | -0.0996
|  | 425.8 | -0.1054
|  | 425.81 | -0.1103
|  | 425.82 | -0.1207
|  | 425.82 | -0.0218
|  | 425.82 | -0.0066
|  | 425.83 | -0.0039
|  | 425.83 | 0.0589
|  | 425.84 | 0.0948
|  | 425.85 | 0.0988
|  | 425.86 | 0.1017
|  | 425.87 | 0.1028
|  | 425.88 | 0.1054
|  | 425.88 | 0.1141
|  | 425.88 | 0.0211
|  | 425.89 | 0.0064
|  | 425.9 | 0.0039
|  | 425.9 | -0.087
|  | 425.91 | -0.0901
|  | 425.92 | -0.0956
|  | 425.93 | -0.0981
|  | 425.93 | -0.101
|  | 425.94 | -0.1057
|  | 425.95 | -0.116
|  | 425.95 | -0.0215
|  | 425.96 | -0.0066
|  | 425.97 | -0.0039
|  | 425.97 | 0.0899
|  | 425.98 | 0.091
|  | 425.98 | 0.0945
|  | 425.99 | 0.1009
|  | 426 | 0.104
|  | 426.01 | 0.1065
|  | 426.02 | 0.115
|  | 426.02 | 0.0203
|  | 426.02 | 0.0064
|  | 426.03 | 0.0039
|  | 426.03 | 0.0034
|  | 426.04 | -0.0857
|  | 426.05 | -0.0934
|  | 426.06 | -0.0973
|  | 426.07 | -0.1004
|  | 426.07 | -0.1051
|  | 426.08 | -0.1158
|  | 426.08 | -0.0227
|  | 426.09 | -0.0065
|  | 426.1 | -0.0038
|  | 426.1 | -0.0034
|  | 426.11 | 0.0901
|  | 426.12 | 0.0983
|  | 426.12 | 0.102
|  | 426.13 | 0.1017
|  | 426.14 | 0.105
|  | 426.15 | 0.1195
|  | 426.15 | 0.0224
|  | 426.16 | 0.0064
|  | 426.17 | 0.0039
|  | 426.17 | -0.0559
|  | 426.18 | -0.0862
|  | 426.18 | -0.0915
|  | 426.19 | -0.0949
|  | 426.2 | -0.0996
|  | 426.21 | -0.1051
|  | 426.22 | -0.1159
|  | 426.22 | -0.0221
|  | 426.23 | -0.0066
|  | 426.23 | -0.0039
|  | 426.23 | -0.0033
|  | 426.24 | 0.0908
|  | 426.25 | 0.0981
|  | 426.26 | 0.1008
|  | 426.27 | 0.104
|  | 426.27 | 0.1073
|  | 426.28 | 0.1184
|  | 426.28 | 0.0212
|  | 426.29 | 0.0064
|  | 426.3 | 0.0039
|  | 426.3 | -0.0922
|  | 426.31 | -0.0861
|  | 426.32 | -0.0916
|  | 426.32 | -0.0945
|  | 426.33 | -0.0996
|  | 426.34 | -0.1052
|  | 426.35 | -0.1157
|  | 426.35 | -0.0216
|  | 426.36 | -0.0065
|  | 426.37 | -0.0039
|  | 426.37 | 0.0904
|  | 426.38 | 0.0904
|  | 426.38 | 0.0962
|  | 426.39 | 0.104
|  | 426.4 | 0.1086
|  | 426.41 | 0.1083
|  | 426.42 | 0.1171
|  | 426.42 | 0.0203
|  | 426.43 | 0.0064
|  | 426.43 | 0.0039
|  | 426.43 | 0.0033
|  | 426.44 | -0.0862
|  | 426.45 | -0.0919
|  | 426.46 | -0.099
|  | 426.47 | -0.1038
|  | 426.48 | -0.1078
|  | 426.48 | -0.1186
|  | 426.48 | -0.0356
|  | 426.49 | -0.0065
|  | 426.5 | -0.0038
|  | 426.5 | -0.0033
|  | 426.51 | 0.0936
|  | 426.52 | 0.0982
|  | 426.52 | 0.102
|  | 426.53 | 0.107
|  | 426.54 | 0.1117
|  | 426.55 | 0.1199
|  | 426.55 | 0.02
|  | 426.56 | 0.0064
|  | 426.57 | 0.0039
|  | 426.57 | 0.0033
|  | 426.57 | -0.0898
|  | 426.58 | -0.0941
|  | 426.59 | -0.0979
|  | 426.6 | -0.1012
|  | 426.61 | -0.1059
|  | 426.62 | -0.1161
|  | 426.62 | -0.0226
|  | 426.62 | -0.0065
|  | 426.63 | -0.0038
|  | 426.63 | -0.0033
|  | 426.64 | 0.0906
|  | 426.65 | 0.0979
|  | 426.66 | 0.1004
|  | 426.67 | 0.104
|  | 426.68 | 0.1066
|  | 426.68 | 0.1151
|  | 426.68 | 0.0221
|  | 426.69 | 0.0063
|  | 426.7 | 0.0038
|  | 426.7 | -0.0536
|  | 426.71 | -0.0853
|  | 426.72 | -0.0904
|  | 426.73 | -0.0959
|  | 426.73 | -0.1019
|  | 426.74 | -0.1054
|  | 426.75 | -0.1149
|  | 426.75 | -0.0217
|  | 426.76 | -0.0064
|  | 426.77 | -0.0038
|  | 426.77 | -0.0033
|  | 426.77 | 0.0898
|  | 426.78 | 0.0957
|  | 426.79 | 0.0995
|  | 426.8 | 0.1023
|  | 426.81 | 0.1054
|  | 426.82 | 0.1136
|  | 426.82 | 0.0208
|  | 426.82 | 0.0063
|  | 426.83 | 0.0038
|  | 426.83 | -0.0881
|  | 426.84 | -0.0869
|  | 426.85 | -0.0949
|  | 426.86 | -0.0984
|  | 426.87 | -0.1002
|  | 426.88 | -0.1042
|  | 426.88 | -0.1139
|  | 426.88 | -0.0212
|  | 426.89 | -0.0064
|  | 426.9 | -0.0038
|  | 426.9 | 0.0894
|  | 426.91 | 0.0896
|  | 426.92 | 0.0957
|  | 426.93 | 0.1016
|  | 426.93 | 0.1069
|  | 426.94 | 0.1084
|  | 426.95 | 0.1187
|  | 426.95 | 0.0199
|  | 426.96 | 0.0063
|  | 426.97 | 0.0038
|  | 426.97 | 0.0033
|  | 426.98 | -0.086
|  | 426.98 | -0.0913
|  | 426.99 | -0.0938
|  | 427 | -0.0983
|  | 427.01 | -0.1028
|  | 427.02 | -0.1131
|  | 427.02 | -0.0344
|  | 427.02 | -0.0064
|  | 427.03 | -0.0038
|  | 427.03 | -0.0032
|  | 427.04 | 0.0893
|  | 427.05 | 0.0941
|  | 427.06 | 0.1028
|  | 427.07 | 0.1066
|  | 427.07 | 0.1099
|  | 427.08 | 0.1165
|  | 427.08 | 0.0197
|  | 427.09 | 0.0062
|  | 427.1 | 0.0037
|  | 427.1 | 0.0033
|  | 427.11 | -0.0848
|  | 427.12 | -0.0908
|  | 427.12 | -0.0973
|  | 427.13 | -0.1013
|  | 427.14 | -0.106
|  | 427.15 | -0.1158
|  | 427.15 | -0.0222
|  | 427.16 | -0.0064
|  | 427.17 | -0.0037
|  | 427.17 | -0.0032
|  | 427.18 | 0.0914
|  | 427.18 | 0.0954
|  | 427.19 | 0.0979
|  | 427.2 | 0.1029
|  | 427.21 | 0.1057
|  | 427.22 | 0.1135
|  | 427.22 | 0.021
|  | 427.23 | 0.0062
|  | 427.23 | 0.0037
|  | 427.23 | -0.0887
|  | 427.24 | -0.0841
|  | 427.25 | -0.0906
|  | 427.26 | -0.0964
|  | 427.27 | -0.1022
|  | 427.27 | -0.1059
|  | 427.28 | -0.1135
|  | 427.28 | -0.0212
|  | 427.29 | -0.0064
|  | 427.3 | -0.0037
|  | 427.3 | 0.0547
|  | 427.31 | 0.0916
|  | 427.32 | 0.0959
|  | 427.32 | 0.0989
|  | 427.33 | 0.1
|  | 427.34 | 0.1043
|  | 427.35 | 0.1159
|  | 427.35 | 0.0202
|  | 427.36 | 0.0062
|  | 427.37 | 0.0037
|  | 427.37 | -0.0899
|  | 427.38 | -0.0843
|  | 427.38 | -0.0897
|  | 427.39 | -0.0951
|  | 427.4 | -0.099
|  | 427.41 | -0.1044
|  | 427.42 | -0.1135
|  | 427.42 | -0.0208
|  | 427.43 | -0.0064
|  | 427.43 | -0.0037
|  | 427.43 | 0.0886
|  | 427.44 | 0.09
|  | 427.45 | 0.0975
|  | 427.46 | 0.0991
|  | 427.47 | 0.1013
|  | 427.48 | 0.1039
|  | 427.48 | 0.1128
|  | 427.48 | 0.0197
|  | 427.49 | 0.0062
|  | 427.5 | 0.0038
|  | 427.5 | 0.0032
|  | 427.51 | -0.0832
|  | 427.52 | -0.0874
|  | 427.52 | -0.0925
|  | 427.53 | -0.0951
|  | 427.54 | -0.1021
|  | 427.55 | -0.1132
|  | 427.55 | -0.0223
|  | 427.56 | -0.0063
|  | 427.57 | -0.0037
|  | 427.57 | -0.0033
|  | 427.57 | 0.0891
|  | 427.58 | 0.0952
|  | 427.59 | 0.0985
|  | 427.6 | 0.1023
|  | 427.61 | 0.1043
|  | 427.62 | 0.113
|  | 427.62 | 0.0211
|  | 427.62 | 0.0062
|  | 427.63 | 0.0038
|  | 427.63 | -0.0878
|  | 427.64 | -0.0841
|  | 427.65 | -0.0894
|  | 427.66 | -0.0952
|  | 427.67 | -0.1004
|  | 427.68 | -0.1055
|  | 427.68 | -0.1147
|  | 427.68 | -0.0212
|  | 427.69 | -0.0063
|  | 427.7 | -0.0037
|  | 427.7 | 0.055
|  | 427.71 | 0.0911
|  | 427.72 | 0.0948
|  | 427.73 | 0.0976
|  | 427.73 | 0.0987
|  | 427.74 | 0.0997
|  | 427.75 | 0.1086
|  | 427.75 | 0.0202
|  | 427.76 | 0.0062
|  | 427.77 | 0.0037
|  | 427.77 | -0.0824
|  | 427.77 | -0.0831
|  | 427.78 | -0.0881
|  | 427.79 | -0.0946
|  | 427.8 | -0.1003
|  | 427.81 | -0.1058
|  | 427.82 | -0.1151
|  | 427.82 | -0.0207
|  | 427.82 | -0.0063
|  | 427.83 | -0.0037
|  | 427.83 | 0.0903
|  | 427.84 | 0.0905
|  | 427.85 | 0.094
|  | 427.86 | 0.097
|  | 427.87 | 0.1003
|  | 427.88 | 0.1021
|  | 427.88 | 0.1122
|  | 427.88 | 0.0195
|  | 427.89 | 0.0062
|  | 427.9 | 0.0037
|  | 427.9 | 0.0033
|  | 427.91 | -0.0841
|  | 427.92 | -0.0897
|  | 427.93 | -0.096
|  | 427.93 | -0.1007
|  | 427.94 | -0.1051
|  | 427.95 | -0.1145
|  | 427.95 | -0.022
|  | 427.96 | -0.0063
|  | 427.97 | -0.0037
|  | 427.97 | -0.0031
|  | 427.98 | 0.0907
|  | 427.98 | 0.0951
|  | 427.99 | 0.0986
|  | 428 | 0.1017
|  | 428.01 | 0.1011
|  | 428.02 | 0.1088
|  | 428.02 | 0.0208
|  | 428.02 | 0.0061
|  | 428.03 | 0.0037
|  | 428.03 | -0.0841
|  | 428.04 | -0.083
|  | 428.05 | -0.0874
|  | 428.06 | -0.0902
|  | 428.07 | -0.0988
|  | 428.07 | -0.1043
|  | 428.08 | -0.1144
|  | 428.08 | -0.0213
|  | 428.09 | -0.0063
|  | 428.1 | -0.0036
|  | 428.1 | 0.054
|  | 428.11 | 0.0904
|  | 428.12 | 0.094
|  | 428.12 | 0.0943
|  | 428.13 | 0.0954
|  | 428.14 | 0.1001
|  | 428.15 | 0.1106
|  | 428.15 | 0.0202
|  | 428.16 | 0.0061
|  | 428.17 | 0.0037
|  | 428.17 | -0.0845
|  | 428.18 | -0.0832
|  | 428.18 | -0.0887
|  | 428.19 | -0.0965
|  | 428.2 | -0.1023
|  | 428.21 | -0.1053
|  | 428.22 | -0.1148
|  | 428.22 | -0.0207
|  | 428.23 | -0.0063
|  | 428.23 | -0.0037
|  | 428.23 | 0.0899
|  | 428.24 | 0.0903
|  | 428.25 | 0.0939
|  | 428.26 | 0.0954
|  | 428.27 | 0.0963
|  | 428.27 | 0.0996
|  | 428.28 | 0.1118
|  | 428.28 | 0.0196
|  | 428.29 | 0.0061
|  | 428.3 | 0.0037
|  | 428.3 | 0.0033
|  | 428.31 | -0.0844
|  | 428.32 | -0.089
|  | 428.32 | -0.0937
|  | 428.33 | -0.0994
|  | 428.34 | -0.1043
|  | 428.35 | -0.1147
|  | 428.35 | -0.022
|  | 428.36 | -0.0063
|  | 428.37 | -0.0037
|  | 428.37 | -0.0032
|  | 428.38 | 0.0907
|  | 428.38 | 0.0934
|  | 428.39 | 0.0953
|  | 428.4 | 0.0992
|  | 428.41 | 0.1023
|  | 428.42 | 0.1116
|  | 428.42 | 0.021
|  | 428.43 | 0.0061
|  | 428.43 | 0.0037
|  | 428.43 | -0.0865
|  | 428.44 | -0.0855
|  | 428.45 | -0.0897
|  | 428.46 | -0.0931
|  | 428.47 | -0.0995
|  | 428.48 | -0.1044
|  | 428.48 | -0.1148
|  | 428.48 | -0.0211
|  | 428.49 | -0.0063
|  | 428.5 | -0.0037
|  | 428.5 | 0.0551
|  | 428.51 | 0.0902
|  | 428.52 | 0.0942
|  | 428.52 | 0.0973
|  | 428.53 | 0.0997
|  | 428.54 | 0.1006
|  | 428.55 | 0.1092
|  | 428.55 | 0.0204
|  | 428.56 | 0.0062
|  | 428.57 | 0.0037
|  | 428.57 | -0.0829
|  | 428.57 | -0.0835
|  | 428.58 | -0.0884
|  | 428.59 | -0.095
|  | 428.6 | -0.0998
|  | 428.61 | -0.1048
|  | 428.62 | -0.115
|  | 428.62 | -0.0207
|  | 428.62 | -0.0063
|  | 428.63 | -0.0037
|  | 428.63 | 0.0901
|  | 428.64 | 0.0908
|  | 428.65 | 0.0941
|  | 428.66 | 0.0972
|  | 428.67 | 0.0979
|  | 428.68 | 0.1
|  | 428.68 | 0.109
|  | 428.68 | 0.0197
|  | 428.69 | 0.0062
|  | 428.7 | 0.0037
|  | 428.7 | 0.0032
|  | 428.71 | -0.0836
|  | 428.72 | -0.088
|  | 428.73 | -0.0944
|  | 428.73 | -0.0995
|  | 428.74 | -0.1044
|  | 428.75 | -0.1151
|  | 428.75 | -0.0221
|  | 428.76 | -0.0063
|  | 428.77 | -0.0037
|  | 428.77 | -0.0032
|  | 428.77 | 0.0906
|  | 428.78 | 0.0943
|  | 428.79 | 0.0973
|  | 428.8 | 0.0993
|  | 428.81 | 0.1008
|  | 428.82 | 0.1098
|  | 428.82 | 0.033
|  | 428.82 | 0.0062
|  | 428.83 | 0.0038
|  | 428.83 | 0.0032
|  | 428.84 | -0.0845
|  | 428.85 | -0.0899
|  | 428.86 | -0.0944
|  | 428.87 | -0.0997
|  | 428.88 | -0.1043
|  | 428.88 | -0.1153
|  | 428.88 | -0.0216
|  | 428.89 | -0.0063
|  | 428.9 | -0.0037
|  | 428.9 | -0.0033
|  | 428.91 | 0.0906
|  | 428.92 | 0.0942
|  | 428.93 | 0.0971
|  | 428.93 | 0.1001
|  | 428.94 | 0.1005
|  | 428.95 | 0.1102
|  | 428.95 | 0.021
|  | 428.96 | 0.0062
|  | 428.97 | 0.0038
|  | 428.97 | -0.0853
|  | 428.98 | -0.0843
|  | 428.98 | -0.0893
|  | 428.99 | -0.0928
|  | 429 | -0.0995
|  | 429.01 | -0.1043
|  | 429.02 | -0.1144
|  | 429.02 | -0.021
|  | 429.02 | -0.0063
|  | 429.03 | -0.0037
|  | 429.03 | 0.0904
|  | 429.04 | 0.0902
|  | 429.05 | 0.0933
|  | 429.06 | 0.0958
|  | 429.07 | 0.0982
|  | 429.07 | 0.1015
|  | 429.08 | 0.1115
|  | 429.08 | 0.0201
|  | 429.09 | 0.0061
|  | 429.1 | 0.0037
|  | 429.1 | -0.0854
|  | 429.11 | -0.0859
|  | 429.12 | -0.09
|  | 429.12 | -0.0936
|  | 429.13 | -0.0987
|  | 429.14 | -0.1043
|  | 429.15 | -0.1144
|  | 429.15 | -0.0206
|  | 429.16 | -0.0063
|  | 429.17 | -0.0037
|  | 429.17 | 0.0896
|  | 429.18 | 0.0904
|  | 429.18 | 0.0932
|  | 429.19 | 0.0961
|  | 429.2 | 0.0974
|  | 429.21 | 0.1002
|  | 429.22 | 0.1085
|  | 429.22 | 0.0197
|  | 429.23 | 0.0061
|  | 429.23 | 0.0037
|  | 429.23 | 0.0032
|  | 429.24 | -0.083
|  | 429.25 | -0.091
|  | 429.26 | -0.095
|  | 429.27 | -0.0999
|  | 429.27 | -0.1048
|  | 429.28 | -0.1146
|  | 429.28 | -0.0219
|  | 429.29 | -0.0062
|  | 429.3 | -0.0037
|  | 429.3 | -0.0032
|  | 429.31 | 0.0908
|  | 429.32 | 0.0944
|  | 429.32 | 0.0972
|  | 429.33 | 0.0991
|  | 429.34 | 0.1004
|  | 429.35 | 0.11
|  | 429.35 | 0.0209
|  | 429.36 | 0.0061
|  | 429.37 | 0.0037
|  | 429.37 | -0.0853
|  | 429.38 | -0.083
|  | 429.38 | -0.0872
|  | 429.39 | -0.0944
|  | 429.4 | -0.1003
|  | 429.41 | -0.1035
|  | 429.42 | -0.1124
|  | 429.42 | -0.021
|  | 429.43 | -0.0063
|  | 429.43 | -0.0037
|  | 429.43 | 0.0534
|  | 429.44 | 0.0909
|  | 429.45 | 0.0947
|  | 429.46 | 0.0976
|  | 429.47 | 0.0978
|  | 429.48 | 0.1001
|  | 429.48 | 0.1104
|  | 429.48 | 0.0202
|  | 429.49 | 0.0061
|  | 429.5 | 0.0037
|  | 429.5 | -0.0842
|  | 429.51 | -0.0834
|  | 429.52 | -0.0877
|  | 429.52 | -0.0918
|  | 429.53 | -0.0998
|  | 429.54 | -0.1048
|  | 429.55 | -0.1145
|  | 429.55 | -0.0206
|  | 429.56 | -0.0063
|  | 429.57 | -0.0037
|  | 429.57 | 0.0894
|  | 429.57 | 0.0907
|  | 429.58 | 0.0949
|  | 429.59 | 0.0983
|  | 429.6 | 0.1014
|  | 429.61 | 0.1049
|  | 429.62 | 0.1126
|  | 429.62 | 0.0195
|  | 429.62 | 0.0062
|  | 429.63 | 0.0037
|  | 429.63 | 0.0032
|  | 429.64 | -0.0868
|  | 429.65 | -0.091
|  | 429.66 | -0.0956
|  | 429.67 | -0.1001
|  | 429.68 | -0.1046
|  | 429.68 | -0.1144
|  | 429.68 | -0.0219
|  | 429.69 | -0.0062
|  | 429.7 | -0.0037
|  | 429.7 | -0.0032
|  | 429.71 | 0.0905
|  | 429.72 | 0.0941
|  | 429.73 | 0.0974
|  | 429.73 | 0.1002
|  | 429.74 | 0.1015
|  | 429.75 | 0.1103
|  | 429.75 | 0.0214
|  | 429.76 | 0.0061
|  | 429.77 | 0.0037
|  | 429.77 | -0.0503
|  | 429.77 | -0.0854
|  | 429.78 | -0.09
|  | 429.79 | -0.0934
|  | 429.8 | -0.0997
|  | 429.81 | -0.1046
|  | 429.82 | -0.1143
|  | 429.82 | -0.0214
|  | 429.82 | -0.0062
|  | 429.83 | -0.0037
|  | 429.83 | -0.0032
|  | 429.84 | 0.0902
|  | 429.85 | 0.0939
|  | 429.86 | 0.0948
|  | 429.87 | 0.0972
|  | 429.88 | 0.0997
|  | 429.88 | 0.1113
|  | 429.88 | 0.0202
|  | 429.89 | 0.0061
|  | 429.9 | 0.0037
|  | 429.9 | -0.0861
|  | 429.91 | -0.0837
|  | 429.92 | -0.087
|  | 429.93 | -0.0904
|  | 429.93 | -0.0956
|  | 429.94 | -0.1042
|  | 429.95 | -0.1139
|  | 429.95 | -0.0206
|  | 429.96 | -0.0062
|  | 429.97 | -0.0037
|  | 429.97 | 0.0901
|  | 429.98 | 0.0901
|  | 429.98 | 0.0942
|  | 429.99 | 0.0966
|  | 430 | 0.0988
|  | 430.01 | 0.0994
|  | 430.02 | 0.1132
|  | 430.02 | 0.0196
|  | 430.02 | 0.006
|  | 430.03 | 0.0037
|  | 430.03 | 0.0032
|  | 430.04 | -0.0812
|  | 430.05 | -0.0868
|  | 430.06 | -0.0902
|  | 430.07 | -0.0988
|  | 430.07 | -0.1042
|  | 430.08 | -0.1141
|  | 430.08 | -0.0203
|  | 430.09 | -0.0061
|  | 430.1 | -0.0036
|  | 430.1 | 0.0891
|  | 430.11 | 0.0894
|  | 430.12 | 0.0925
|  | 430.12 | 0.0951
|  | 430.13 | 0.0983
|  | 430.14 | 0.1061
|  | 430.15 | 0.119
|  | 430.15 | 0.0191
|  | 430.16 | 0.006
|  | 430.17 | 0.0037
|  | 430.17 | 0.0032
|  | 430.18 | -0.0832
|  | 430.18 | -0.0849
|  | 430.19 | -0.0883
|  | 430.2 | -0.093
|  | 430.21 | -0.1041
|  | 430.22 | -0.1141
|  | 430.22 | -0.0216
|  | 430.23 | -0.0061
|  | 430.23 | -0.0036
|  | 430.23 | -0.0031
|  | 430.24 | 0.0901
|  | 430.25 | 0.0946
|  | 430.26 | 0.101
|  | 430.27 | 0.1023
|  | 430.27 | 0.1045
|  | 430.28 | 0.1115
|  | 430.28 | 0.0204
|  | 430.29 | 0.006
|  | 430.3 | 0.0037
|  | 430.3 | -0.0876
|  | 430.31 | -0.0814
|  | 430.32 | -0.0848
|  | 430.32 | -0.0885
|  | 430.33 | -0.0973
|  | 430.34 | -0.1045
|  | 430.35 | -0.1144
|  | 430.35 | -0.0206
|  | 430.36 | -0.0061
|  | 430.37 | -0.0036
|  | 430.37 | 0.0555
|  | 430.38 | 0.0898
|  | 430.38 | 0.0923
|  | 430.39 | 0.0941
|  | 430.4 | 0.0988
|  | 430.41 | 0.1035
|  | 430.42 | 0.1158
|  | 430.42 | 0.0194
|  | 430.43 | 0.006
|  | 430.43 | 0.0036
|  | 430.43 | 0.0031
|  | 430.44 | -0.0796
|  | 430.45 | -0.0832
|  | 430.46 | -0.0869
|  | 430.47 | -0.0931
|  | 430.48 | -0.1038
|  | 430.48 | -0.1139
|  | 430.48 | -0.0202
|  | 430.49 | -0.0061
|  | 430.5 | -0.0036
|  | 430.5 | 0.0892
|  | 430.51 | 0.088
|  | 430.52 | 0.0916
|  | 430.52 | 0.0998
|  | 430.53 | 0.1026
|  | 430.54 | 0.1076
|  | 430.55 | 0.1153
|  | 430.55 | 0.019
|  | 430.56 | 0.006
|  | 430.57 | 0.0036
|  | 430.57 | 0.0032
|  | 430.57 | -0.0827
|  | 430.58 | -0.085
|  | 430.59 | -0.0893
|  | 430.6 | -0.0965
|  | 430.61 | -0.103
|  | 430.62 | -0.1145
|  | 430.62 | -0.0216
|  | 430.62 | -0.0061
|  | 430.63 | -0.0036
|  | 430.63 | -0.0032
|  | 430.64 | 0.09
|  | 430.65 | 0.0938
|  | 430.66 | 0.0967
|  | 430.67 | 0.1047
|  | 430.68 | 0.1047
|  | 430.68 | 0.1123
|  | 430.68 | 0.0203
|  | 430.69 | 0.006
|  | 430.7 | 0.0036
|  | 430.7 | -0.088
|  | 430.71 | -0.0826
|  | 430.72 | -0.0868
|  | 430.73 | -0.0907
|  | 430.73 | -0.0943
|  | 430.74 | -0.1032
|  | 430.75 | -0.1135
|  | 430.75 | -0.0208
|  | 430.76 | -0.0061
|  | 430.77 | -0.0036
|  | 430.77 | -0.0031
|  | 430.77 | 0.0897
|  | 430.78 | 0.0935
|  | 430.79 | 0.0944
|  | 430.8 | 0.0938
|  | 430.81 | 0.0968
|  | 430.82 | 0.1065
|  | 430.82 | 0.0201
|  | 430.82 | 0.006
|  | 430.83 | 0.0036
|  | 430.83 | -0.0819
|  | 430.84 | -0.0795
|  | 430.85 | -0.0833
|  | 430.86 | -0.0867
|  | 430.87 | -0.0945
|  | 430.88 | -0.1037
|  | 430.88 | -0.1138
|  | 430.88 | -0.0205
|  | 430.89 | -0.0062
|  | 430.9 | -0.0036
|  | 430.9 | 0.09
|  | 430.91 | 0.0898
|  | 430.92 | 0.0935
|  | 430.93 | 0.0968
|  | 430.93 | 0.1015
|  | 430.94 | 0.1127
|  | 430.95 | 0.1197
|  | 430.95 | 0.0193
|  | 430.96 | 0.0061
|  | 430.97 | 0.0037
|  | 430.97 | 0.0032
|  | 430.98 | -0.084
|  | 430.98 | -0.0888
|  | 430.99 | -0.0957
|  | 431 | -0.1006
|  | 431.01 | -0.1038
|  | 431.02 | -0.1138
|  | 431.02 | -0.0342
|  | 431.02 | -0.0062
|  | 431.03 | -0.0037
|  | 431.03 | -0.0032
|  | 431.04 | 0.0899
|  | 431.05 | 0.0957
|  | 431.06 | 0.1057
|  | 431.07 | 0.1068
|  | 431.07 | 0.1097
|  | 431.08 | 0.1167
|  | 431.08 | 0.0191
|  | 431.09 | 0.006
|  | 431.1 | 0.0037
|  | 431.1 | 0.0032
|  | 431.11 | -0.0854
|  | 431.12 | -0.0863
|  | 431.12 | -0.0892
|  | 431.13 | -0.0934
|  | 431.14 | -0.1012
|  | 431.15 | -0.1129
|  | 431.15 | -0.0216
|  | 431.16 | -0.0061
|  | 431.17 | -0.0036
|  | 431.17 | -0.0031
|  | 431.18 | 0.0891
|  | 431.18 | 0.0941
|  | 431.19 | 0.0961
|  | 431.2 | 0.0967
|  | 431.21 | 0.1075
|  | 431.22 | 0.1153
|  | 431.22 | 0.0203
|  | 431.23 | 0.006
|  | 431.23 | 0.0036
|  | 431.23 | -0.0907
|  | 431.24 | -0.0809
|  | 431.25 | -0.0848
|  | 431.26 | -0.0891
|  | 431.27 | -0.0945
|  | 431.27 | -0.1026
|  | 431.28 | -0.1139
|  | 431.28 | -0.0205
|  | 431.29 | -0.0062
|  | 431.3 | -0.0036
|  | 431.3 | 0.0548
|  | 431.31 | 0.0896
|  | 431.32 | 0.0932
|  | 431.32 | 0.0951
|  | 431.33 | 0.0979
|  | 431.34 | 0.1007
|  | 431.35 | 0.109
|  | 431.35 | 0.0197
|  | 431.36 | 0.0059
|  | 431.37 | 0.0036
|  | 431.37 | -0.0834
|  | 431.38 | -0.083
|  | 431.38 | -0.0873
|  | 431.39 | -0.0913
|  | 431.4 | -0.0967
|  | 431.41 | -0.1041
|  | 431.42 | -0.114
|  | 431.42 | -0.0203
|  | 431.43 | -0.0062
|  | 431.43 | -0.0037
|  | 431.43 | 0.0895
|  | 431.44 | 0.09
|  | 431.45 | 0.0922
|  | 431.46 | 0.0942
|  | 431.47 | 0.0959
|  | 431.48 | 0.0999
|  | 431.48 | 0.1123
|  | 431.48 | 0.0191
|  | 431.49 | 0.006
|  | 431.5 | 0.0036
|  | 431.5 | 0.0032
|  | 431.51 | -0.085
|  | 431.52 | -0.0853
|  | 431.52 | -0.0893
|  | 431.53 | -0.0963
|  | 431.54 | -0.1019
|  | 431.55 | -0.1133
|  | 431.55 | -0.0215
|  | 431.56 | -0.0061
|  | 431.57 | -0.0036
|  | 431.57 | -0.0032
|  | 431.57 | 0.0894
|  | 431.58 | 0.0928
|  | 431.59 | 0.093
|  | 431.6 | 0.0947
|  | 431.61 | 0.1043
|  | 431.62 | 0.1134
|  | 431.62 | 0.0205
|  | 431.62 | 0.006
|  | 431.63 | 0.0036
|  | 431.63 | -0.0888
|  | 431.64 | -0.0818
|  | 431.65 | -0.0858
|  | 431.66 | -0.0872
|  | 431.67 | -0.0949
|  | 431.68 | -0.1024
|  | 431.68 | -0.1128
|  | 431.68 | -0.0206
|  | 431.69 | -0.0061
|  | 431.7 | -0.0036
|  | 431.7 | 0.0532
|  | 431.71 | 0.0889
|  | 431.72 | 0.0928
|  | 431.73 | 0.0945
|  | 431.73 | 0.0976
|  | 431.74 | 0.1044
|  | 431.75 | 0.1127
|  | 431.75 | 0.0197
|  | 431.76 | 0.006
|  | 431.77 | 0.0036
|  | 431.77 | -0.087
|  | 431.77 | -0.0811
|  | 431.78 | -0.0867
|  | 431.79 | -0.0915
|  | 431.8 | -0.0962
|  | 431.81 | -0.1023
|  | 431.82 | -0.1132
|  | 431.82 | -0.0203
|  | 431.82 | -0.0061
|  | 431.83 | -0.0036
|  | 431.83 | 0.0892
|  | 431.84 | 0.0883
|  | 431.85 | 0.0918
|  | 431.86 | 0.0947
|  | 431.87 | 0.0983
|  | 431.88 | 0.1012
|  | 431.88 | 0.1105
|  | 431.88 | 0.0193
|  | 431.89 | 0.006
|  | 431.9 | 0.0037
|  | 431.9 | 0.0032
|  | 431.91 | -0.0832
|  | 431.92 | -0.0879
|  | 431.93 | -0.092
|  | 431.93 | -0.0976
|  | 431.94 | -0.1027
|  | 431.95 | -0.1135
|  | 431.95 | -0.0338
|  | 431.96 | -0.0061
|  | 431.97 | -0.0036
|  | 431.97 | -0.0031
|  | 431.98 | 0.0893
|  | 431.98 | 0.0911
|  | 431.99 | 0.0929
|  | 432 | 0.0955
|  | 432.01 | 0.0996
|  | 432.02 | 0.1126
|  | 432.02 | 0.0191
|  | 432.02 | 0.006
|  | 432.03 | 0.0036
|  | 432.03 | 0.0032
|  | 432.04 | -0.0815
|  | 432.05 | -0.0843
|  | 432.06 | -0.0882
|  | 432.07 | -0.096
|  | 432.07 | -0.1018
|  | 432.08 | -0.1127
|  | 432.08 | -0.0216
|  | 432.09 | -0.0061
|  | 432.1 | -0.0037
|  | 432.1 | -0.0031
|  | 432.11 | 0.0888
|  | 432.12 | 0.0934
|  | 432.12 | 0.0973
|  | 432.13 | 0.1
|  | 432.14 | 0.1079
|  | 432.15 | 0.1148
|  | 432.15 | 0.0212
|  | 432.16 | 0.006
|  | 432.17 | 0.0037
|  | 432.17 | -0.0536
|  | 432.18 | -0.0852
|  | 432.18 | -0.0898
|  | 432.19 | -0.0929
|  | 432.2 | -0.098
|  | 432.21 | -0.1029
|  | 432.22 | -0.113
|  | 432.22 | -0.0209
|  | 432.23 | -0.0061
|  | 432.23 | -0.0037
|  | 432.23 | 0.0551
|  | 432.24 | 0.089
|  | 432.25 | 0.093
|  | 432.26 | 0.0955
|  | 432.27 | 0.0999
|  | 432.27 | 0.1063
|  | 432.28 | 0.1166
|  | 432.28 | 0.0197
|  | 432.29 | 0.0061
|  | 432.3 | 0.0037
|  | 432.3 | -0.0905
|  | 432.31 | -0.0859
|  | 432.32 | -0.0878
|  | 432.32 | -0.0919
|  | 432.33 | -0.0973
|  | 432.34 | -0.1032
|  | 432.35 | -0.1131
|  | 432.35 | -0.0204
|  | 432.36 | -0.0061
|  | 432.37 | -0.0037
|  | 432.37 | 0.0883
|  | 432.38 | 0.0891
|  | 432.38 | 0.0929
|  | 432.39 | 0.0947
|  | 432.4 | 0.0981
|  | 432.41 | 0.1016
|  | 432.42 | 0.1152
|  | 432.42 | 0.0194
|  | 432.43 | 0.0061
|  | 432.43 | 0.0037
|  | 432.43 | 0.0031
|  | 432.44 | -0.0839
|  | 432.45 | -0.0855
|  | 432.46 | -0.09
|  | 432.47 | -0.0961
|  | 432.48 | -0.103
|  | 432.48 | -0.1129
|  | 432.48 | -0.0216
|  | 432.49 | -0.0061
|  | 432.5 | -0.0036
|  | 432.5 | -0.0031
|  | 432.51 | 0.0889
|  | 432.52 | 0.092
|  | 432.52 | 0.0941
|  | 432.53 | 0.0956
|  | 432.54 | 0.098
|  | 432.55 | 0.1046
|  | 432.55 | 0.0205
|  | 432.56 | 0.0059
|  | 432.57 | 0.0036
|  | 432.57 | -0.0805
|  | 432.57 | -0.0807
|  | 432.58 | -0.0858
|  | 432.59 | -0.0909
|  | 432.6 | -0.0962
|  | 432.61 | -0.1026
|  | 432.62 | -0.1131
|  | 432.62 | -0.0205
|  | 432.62 | -0.0061
|  | 432.63 | -0.0036
|  | 432.63 | 0.0536
|  | 432.64 | 0.09
|  | 432.65 | 0.0943
|  | 432.66 | 0.093
|  | 432.67 | 0.0941
|  | 432.68 | 0.0962
|  | 432.68 | 0.1046
|  | 432.68 | 0.02
|  | 432.69 | 0.006
|  | 432.7 | 0.0036
|  | 432.7 | -0.079
|  | 432.71 | -0.0801
|  | 432.72 | -0.0844
|  | 432.73 | -0.0892
|  | 432.73 | -0.0979
|  | 432.74 | -0.1031
|  | 432.75 | -0.1128
|  | 432.75 | -0.0205
|  | 432.76 | -0.0061
|  | 432.77 | -0.0037
|  | 432.77 | 0.0887
|  | 432.77 | 0.0898
|  | 432.78 | 0.0939
|  | 432.79 | 0.0954
|  | 432.8 | 0.0961
|  | 432.81 | 0.0975
|  | 432.82 | 0.1047
|  | 432.82 | 0.0194
|  | 432.82 | 0.006
|  | 432.83 | 0.0036
|  | 432.83 | 0.0032
|  | 432.84 | -0.0813
|  | 432.85 | -0.0865
|  | 432.86 | -0.0925
|  | 432.87 | -0.0986
|  | 432.88 | -0.1039
|  | 432.88 | -0.1143
|  | 432.88 | -0.0342
|  | 432.89 | -0.0062
|  | 432.9 | -0.0037
|  | 432.9 | -0.0032
|  | 432.91 | 0.09
|  | 432.92 | 0.0935
|  | 432.93 | 0.0947
|  | 432.93 | 0.096
|  | 432.94 | 0.0974
|  | 432.95 | 0.1059
|  | 432.95 | 0.0195
|  | 432.96 | 0.0061
|  | 432.97 | 0.0037
|  | 432.97 | 0.0032
|  | 432.98 | -0.0813
|  | 432.98 | -0.0855
|  | 432.99 | -0.0898
|  | 433 | -0.0985
|  | 433.01 | -0.1046
|  | 433.02 | -0.1139
|  | 433.02 | -0.0218
|  | 433.02 | -0.0062
|  | 433.03 | -0.0037
|  | 433.03 | -0.0032
|  | 433.04 | 0.0899
|  | 433.05 | 0.0932
|  | 433.06 | 0.0927
|  | 433.07 | 0.0946
|  | 433.07 | 0.0959
|  | 433.08 | 0.1036
|  | 433.08 | 0.0206
|  | 433.09 | 0.0061
|  | 433.1 | 0.0037
|  | 433.1 | -0.0793
|  | 433.11 | -0.0797
|  | 433.12 | -0.0844
|  | 433.12 | -0.0899
|  | 433.13 | -0.0997
|  | 433.14 | -0.1048
|  | 433.15 | -0.1141
|  | 433.15 | -0.0211
|  | 433.16 | -0.0062
|  | 433.17 | -0.0037
|  | 433.17 | -0.0032
|  | 433.18 | 0.0906
|  | 433.18 | 0.0924
|  | 433.19 | 0.0953
|  | 433.2 | 0.0971
|  | 433.21 | 0.0959
|  | 433.22 | 0.1037
|  | 433.22 | 0.0203
|  | 433.23 | 0.0061
|  | 433.23 | 0.0037
|  | 433.23 | -0.0788
|  | 433.24 | -0.0795
|  | 433.25 | -0.0838
|  | 433.26 | -0.0878
|  | 433.27 | -0.0975
|  | 433.27 | -0.1027
|  | 433.28 | -0.1127
|  | 433.28 | -0.0207
|  | 433.29 | -0.0062
|  | 433.3 | -0.0037
|  | 433.3 | 0.0882
|  | 433.31 | 0.0887
|  | 433.32 | 0.093
|  | 433.32 | 0.096
|  | 433.33 | 0.0962
|  | 433.34 | 0.097
|  | 433.35 | 0.1036
|  | 433.35 | 0.0195
|  | 433.36 | 0.0061
|  | 433.37 | 0.0036
|  | 433.37 | 0.0032
|  | 433.38 | -0.079
|  | 433.38 | -0.0831
|  | 433.39 | -0.0865
|  | 433.4 | -0.0926
|  | 433.41 | -0.1028
|  | 433.42 | -0.1132
|  | 433.42 | -0.0342
|  | 433.43 | -0.0062
|  | 433.43 | -0.0037
|  | 433.43 | -0.0032
|  | 433.44 | 0.0893
|  | 433.45 | 0.092
|  | 433.46 | 0.0934
|  | 433.47 | 0.0946
|  | 433.48 | 0.0978
|  | 433.48 | 0.1064
|  | 433.48 | 0.0195
|  | 433.49 | 0.0061
|  | 433.5 | 0.0037
|  | 433.5 | 0.0032
|  | 433.51 | -0.0806
|  | 433.52 | -0.0846
|  | 433.52 | -0.0881
|  | 433.53 | -0.0932
|  | 433.54 | -0.103
|  | 433.55 | -0.1128
|  | 433.55 | -0.022
|  | 433.56 | -0.0063
|  | 433.57 | -0.0037
|  | 433.57 | -0.0032
|  | 433.57 | 0.0891
|  | 433.58 | 0.0925
|  | 433.59 | 0.0928
|  | 433.6 | 0.0956
|  | 433.61 | 0.0983
|  | 433.62 | 0.1067
|  | 433.62 | 0.0209
|  | 433.62 | 0.0062
|  | 433.63 | 0.0037
|  | 433.63 | -0.0821
|  | 433.64 | -0.0811
|  | 433.65 | -0.0844
|  | 433.66 | -0.0885
|  | 433.67 | -0.093
|  | 433.68 | -0.1
|  | 433.68 | -0.1132
|  | 433.68 | -0.0212
|  | 433.69 | -0.0063
|  | 433.7 | -0.0037
|  | 433.7 | 0.0543
|  | 433.71 | 0.0886
|  | 433.72 | 0.0914
|  | 433.73 | 0.0936
|  | 433.73 | 0.096
|  | 433.74 | 0.0985
|  | 433.75 | 0.1075
|  | 433.75 | 0.0203
|  | 433.76 | 0.0062
|  | 433.77 | 0.0037
|  | 433.77 | -0.0815
|  | 433.77 | -0.0805
|  | 433.78 | -0.0848
|  | 433.79 | -0.0888
|  | 433.8 | -0.0939
|  | 433.81 | -0.101
|  | 433.82 | -0.1139
|  | 433.82 | -0.0209
|  | 433.82 | -0.0063
|  | 433.83 | -0.0037
|  | 433.83 | 0.0893
|  | 433.84 | 0.0895
|  | 433.85 | 0.0918
|  | 433.86 | 0.0933
|  | 433.87 | 0.0953
|  | 433.88 | 0.0982
|  | 433.88 | 0.1077
|  | 433.88 | 0.0201
|  | 433.89 | 0.0062
|  | 433.9 | 0.0038
|  | 433.9 | 0.0033
|  | 433.91 | -0.081
|  | 433.92 | -0.0852
|  | 433.93 | -0.0889
|  | 433.93 | -0.0951
|  | 433.94 | -0.104
|  | 433.95 | -0.1142
|  | 433.95 | -0.0229
|  | 433.96 | -0.0064
|  | 433.97 | -0.0037
|  | 433.97 | -0.0032
|  | 433.98 | 0.0888
|  | 433.98 | 0.0907
|  | 433.99 | 0.0936
|  | 434 | 0.0964
|  | 434.01 | 0.098
|  | 434.02 | 0.1083
|  | 434.02 | 0.0329
|  | 434.02 | 0.0062
|  | 434.03 | 0.0038
|  | 434.03 | 0.0033
|  | 434.04 | -0.0808
|  | 434.05 | -0.0854
|  | 434.06 | -0.0897
|  | 434.07 | -0.098
|  | 434.07 | -0.1045
|  | 434.08 | -0.1153
|  | 434.08 | -0.0219
|  | 434.09 | -0.0064
|  | 434.1 | -0.0038
|  | 434.1 | -0.0033
|  | 434.11 | 0.0902
|  | 434.12 | 0.0944
|  | 434.12 | 0.0951
|  | 434.13 | 0.0989
|  | 434.14 | 0.1011
|  | 434.15 | 0.1099
|  | 434.15 | 0.0211
|  | 434.16 | 0.0063
|  | 434.17 | 0.0038
|  | 434.17 | -0.0847
|  | 434.18 | -0.0828
|  | 434.18 | -0.0895
|  | 434.19 | -0.0948
|  | 434.2 | -0.0997
|  | 434.21 | -0.1046
|  | 434.22 | -0.1148
|  | 434.22 | -0.0215
|  | 434.23 | -0.0064
|  | 434.23 | -0.0038
|  | 434.23 | 0.0549
|  | 434.24 | 0.0901
|  | 434.25 | 0.0942
|  | 434.26 | 0.0978
|  | 434.27 | 0.099
|  | 434.27 | 0.1019
|  | 434.28 | 0.1092
|  | 434.28 | 0.0204
|  | 434.29 | 0.0063
|  | 434.3 | 0.0038
|  | 434.3 | -0.0827
|  | 434.31 | -0.0824
|  | 434.32 | -0.0885
|  | 434.32 | -0.0929
|  | 434.33 | -0.0993
|  | 434.34 | -0.1045
|  | 434.35 | -0.1147
|  | 434.35 | -0.0211
|  | 434.36 | -0.0064
|  | 434.37 | -0.0038
|  | 434.37 | 0.0894
|  | 434.38 | 0.0901
|  | 434.38 | 0.0941
|  | 434.39 | 0.0975
|  | 434.4 | 0.0992
|  | 434.41 | 0.1014
|  | 434.42 | 0.1094
|  | 434.42 | 0.0198
|  | 434.43 | 0.0063
|  | 434.43 | 0.0038
|  | 434.43 | 0.0034
|  | 434.44 | -0.0829
|  | 434.45 | -0.0881
|  | 434.46 | -0.0933
|  | 434.47 | -0.0997
|  | 434.48 | -0.1047
|  | 434.48 | -0.1147
|  | 434.48 | -0.0224
|  | 434.49 | -0.0064
|  | 434.5 | -0.0038
|  | 434.5 | -0.0033
|  | 434.51 | 0.0902
|  | 434.52 | 0.0948
|  | 434.52 | 0.0957
|  | 434.53 | 0.0978
|  | 434.54 | 0.1002
|  | 434.55 | 0.1084
|  | 434.55 | 0.0213
|  | 434.56 | 0.0063
|  | 434.57 | 0.0038
|  | 434.57 | -0.083
|  | 434.57 | -0.0817
|  | 434.58 | -0.0873
|  | 434.59 | -0.095
|  | 434.6 | -0.0999
|  | 434.61 | -0.1047
|  | 434.62 | -0.1139
|  | 434.62 | -0.0215
|  | 434.62 | -0.0064
|  | 434.63 | -0.0038
|  | 434.63 | 0.0541
|  | 434.64 | 0.0901
|  | 434.65 | 0.094
|  | 434.66 | 0.0962
|  | 434.67 | 0.0981
|  | 434.68 | 0.0996
|  | 434.68 | 0.1091
|  | 434.68 | 0.0204
|  | 434.69 | 0.0063
|  | 434.7 | 0.0038
|  | 434.7 | 0.0033
|  | 434.71 | -0.0839
|  | 434.72 | -0.089
|  | 434.73 | -0.0961
|  | 434.73 | -0.1023
|  | 434.74 | -0.107
|  | 434.75 | -0.1172
|  | 434.75 | -0.0212
|  | 434.76 | -0.0065
|  | 434.77 | -0.0038
|  | 434.77 | 0.0923
|  | 434.77 | 0.0922
|  | 434.78 | 0.096
|  | 434.79 | 0.0978
|  | 434.8 | 0.0982
|  | 434.81 | 0.1004
|  | 434.82 | 0.1105
|  | 434.82 | 0.0201
|  | 434.82 | 0.0063
|  | 434.83 | 0.0038
|  | 434.83 | 0.0033
|  | 434.84 | -0.0852
|  | 434.85 | -0.09
|  | 434.86 | -0.0946
|  | 434.87 | -0.1026
|  | 434.88 | -0.1076
|  | 434.88 | -0.1156
|  | 434.88 | -0.0212
|  | 434.89 | -0.0065
|  | 434.9 | -0.0038
|  | 434.9 | 0.0901
|  | 434.91 | 0.093
|  | 434.92 | 0.0971
|  | 434.93 | 0.1
|  | 434.93 | 0.1024
|  | 434.94 | 0.1036
|  | 434.95 | 0.111
|  | 434.95 | 0.02
|  | 434.96 | 0.0064
|  | 434.97 | 0.0038
|  | 434.97 | 0.0034
|  | 434.98 | -0.0846
|  | 434.98 | -0.091
|  | 434.99 | -0.0964
|  | 435 | -0.1015
|  | 435.01 | -0.1064
|  | 435.02 | -0.1169
|  | 435.02 | -0.0226
|  | 435.02 | -0.0065
|  | 435.03 | -0.0038
|  | 435.03 | -0.0033
|  | 435.04 | 0.0918
|  | 435.05 | 0.0952
|  | 435.06 | 0.0978
|  | 435.07 | 0.0993
|  | 435.07 | 0.1015
|  | 435.08 | 0.1102
|  | 435.08 | 0.0215
|  | 435.09 | 0.0064
|  | 435.1 | 0.0039
|  | 435.1 | -0.0505
|  | 435.11 | -0.0843
|  | 435.12 | -0.0888
|  | 435.12 | -0.094
|  | 435.13 | -0.1018
|  | 435.14 | -0.1066
|  | 435.15 | -0.1173
|  | 435.15 | -0.0219
|  | 435.16 | -0.0065
|  | 435.17 | -0.0039
|  | 435.17 | -0.0034
|  | 435.18 | 0.0918
|  | 435.18 | 0.0957
|  | 435.19 | 0.0984
|  | 435.2 | 0.0988
|  | 435.21 | 0.1009
|  | 435.22 | 0.1098
|  | 435.22 | 0.0211
|  | 435.23 | 0.0064
|  | 435.23 | 0.0038
|  | 435.23 | -0.0838
|  | 435.24 | -0.0837
|  | 435.25 | -0.0885
|  | 435.26 | -0.0971
|  | 435.27 | -0.1021
|  | 435.27 | -0.1071
|  | 435.28 | -0.118
|  | 435.28 | -0.0214
|  | 435.29 | -0.0065
|  | 435.3 | -0.0038
|  | 435.3 | 0.0924
|  | 435.31 | 0.0927
|  | 435.32 | 0.0968
|  | 435.32 | 0.0997
|  | 435.33 | 0.1021
|  | 435.34 | 0.1039
|  | 435.35 | 0.1096
|  | 435.35 | 0.0201
|  | 435.36 | 0.0064
|  | 435.37 | 0.0039
|  | 435.37 | 0.0034
|  | 435.38 | -0.0839
|  | 435.38 | -0.0892
|  | 435.39 | -0.0969
|  | 435.4 | -0.1027
|  | 435.41 | -0.1079
|  | 435.42 | -0.119
|  | 435.42 | -0.0227
|  | 435.43 | -0.0066
|  | 435.43 | -0.0039
|  | 435.43 | -0.0033
|  | 435.44 | 0.093
|  | 435.45 | 0.0968
|  | 435.46 | 0.0993
|  | 435.47 | 0.0991
|  | 435.48 | 0.1017
|  | 435.48 | 0.1108
|  | 435.48 | 0.0216
|  | 435.49 | 0.0064
|  | 435.5 | 0.0039
|  | 435.5 | -0.0854
|  | 435.51 | -0.0844
|  | 435.52 | -0.0893
|  | 435.52 | -0.0934
|  | 435.53 | -0.102
|  | 435.54 | -0.107
|  | 435.55 | -0.1198
|  | 435.55 | -0.0219
|  | 435.56 | -0.0066
|  | 435.57 | -0.0039
|  | 435.57 | 0.0584
|  | 435.57 | 0.0926
|  | 435.58 | 0.0965
|  | 435.59 | 0.1001
|  | 435.6 | 0.1018
|  | 435.61 | 0.1021
|  | 435.62 | 0.1107
|  | 435.62 | 0.0208
|  | 435.62 | 0.0064
|  | 435.63 | 0.0039
|  | 435.63 | -0.0838
|  | 435.64 | -0.0845
|  | 435.65 | -0.0916
|  | 435.66 | -0.0974
|  | 435.67 | -0.1017
|  | 435.68 | -0.1065
|  | 435.68 | -0.1185
|  | 435.68 | -0.0215
|  | 435.69 | -0.0066
|  | 435.7 | -0.0039
|  | 435.7 | 0.0926
|  | 435.71 | 0.0931
|  | 435.72 | 0.0952
|  | 435.73 | 0.0958
|  | 435.73 | 0.0984
|  | 435.74 | 0.102
|  | 435.75 | 0.1117
|  | 435.75 | 0.0202
|  | 435.76 | 0.0064
|  | 435.77 | 0.0039
|  | 435.77 | 0.0034
|  | 435.77 | -0.0853
|  | 435.78 | -0.0902
|  | 435.79 | -0.0979
|  | 435.8 | -0.1033
|  | 435.81 | -0.1084
|  | 435.82 | -0.1197
|  | 435.82 | -0.0228
|  | 435.82 | -0.0066
|  | 435.83 | -0.0039
|  | 435.83 | -0.0034
|  | 435.84 | 0.0932
|  | 435.85 | 0.096
|  | 435.86 | 0.099
|  | 435.87 | 0.0993
|  | 435.88 | 0.1016
|  | 435.88 | 0.1109
|  | 435.88 | 0.0223
|  | 435.89 | 0.0063
|  | 435.9 | 0.0038
|  | 435.9 | -0.0503
|  | 435.91 | -0.0849
|  | 435.92 | -0.09
|  | 435.93 | -0.0962
|  | 435.93 | -0.1014
|  | 435.94 | -0.1071
|  | 435.95 | -0.1179
|  | 435.95 | -0.0219
|  | 435.96 | -0.0065
|  | 435.97 | -0.0038
|  | 435.97 | -0.0034
|  | 435.98 | 0.0929
|  | 435.98 | 0.096
|  | 435.99 | 0.0979
|  | 436 | 0.1
|  | 436.01 | 0.1029
|  | 436.02 | 0.1092
|  | 436.02 | 0.021
|  | 436.02 | 0.0064
|  | 436.03 | 0.0038
|  | 436.03 | -0.0834
|  | 436.04 | -0.0834
|  | 436.05 | -0.0881
|  | 436.06 | -0.093
|  | 436.07 | -0.1008
|  | 436.07 | -0.1068
|  | 436.08 | -0.1187
|  | 436.08 | -0.0216
|  | 436.09 | -0.0066
|  | 436.1 | -0.0039
|  | 436.1 | 0.0934
|  | 436.11 | 0.0923
|  | 436.12 | 0.0962
|  | 436.12 | 0.0994
|  | 436.13 | 0.0986
|  | 436.14 | 0.1002
|  | 436.15 | 0.1095
|  | 436.15 | 0.0203
|  | 436.16 | 0.0064
|  | 436.17 | 0.0039
|  | 436.17 | 0.0034
|  | 436.18 | -0.0836
|  | 436.18 | -0.0886
|  | 436.19 | -0.0961
|  | 436.2 | -0.1021
|  | 436.21 | -0.1076
|  | 436.22 | -0.1193
|  | 436.22 | -0.0215
|  | 436.23 | -0.0066
|  | 436.23 | -0.0039
|  | 436.23 | 0.0932
|  | 436.24 | 0.0925
|  | 436.25 | 0.0963
|  | 436.26 | 0.0978
|  | 436.27 | 0.0986
|  | 436.27 | 0.1006
|  | 436.28 | 0.1102
|  | 436.28 | 0.0204
|  | 436.29 | 0.0064
|  | 436.3 | 0.0039
|  | 436.3 | 0.0033
|  | 436.31 | -0.0841
|  | 436.32 | -0.0892
|  | 436.32 | -0.0961
|  | 436.33 | -0.1024
|  | 436.34 | -0.1075
|  | 436.35 | -0.1187
|  | 436.35 | -0.023
|  | 436.36 | -0.0066
|  | 436.37 | -0.0039
|  | 436.37 | -0.0034
|  | 436.38 | 0.0924
|  | 436.38 | 0.0962
|  | 436.39 | 0.0981
|  | 436.4 | 0.1004
|  | 436.41 | 0.1011
|  | 436.42 | 0.1107
|  | 436.42 | 0.0217
|  | 436.43 | 0.0065
|  | 436.43 | 0.0039
|  | 436.43 | -0.0851
|  | 436.44 | -0.084
|  | 436.45 | -0.0899
|  | 436.46 | -0.0966
|  | 436.47 | -0.1023
|  | 436.48 | -0.1076
|  | 436.48 | -0.1192
|  | 436.48 | -0.022
|  | 436.49 | -0.0066
|  | 436.5 | -0.0039
|  | 436.5 | 0.058
|  | 436.51 | 0.0925
|  | 436.52 | 0.0967
|  | 436.52 | 0.0993
|  | 436.53 | 0.0985
|  | 436.54 | 0.101
|  | 436.55 | 0.1111
|  | 436.55 | 0.0211
|  | 436.56 | 0.0064
|  | 436.57 | 0.0039
|  | 436.57 | -0.084
|  | 436.57 | -0.0841
|  | 436.58 | -0.0901
|  | 436.59 | -0.0975
|  | 436.6 | -0.1028
|  | 436.61 | -0.1093
|  | 436.62 | -0.1203
|  | 436.62 | -0.0216
|  | 436.62 | -0.0067
|  | 436.63 | -0.0039
|  | 436.63 | 0.0943
|  | 436.64 | 0.0924
|  | 436.65 | 0.0961
|  | 436.66 | 0.0982
|  | 436.67 | 0.0986
|  | 436.68 | 0.1008
|  | 436.68 | 0.111
|  | 436.68 | 0.0203
|  | 436.69 | 0.0065
|  | 436.7 | 0.0039
|  | 436.7 | 0.0035
|  | 436.71 | -0.0841
|  | 436.72 | -0.0897
|  | 436.73 | -0.0973
|  | 436.73 | -0.1019
|  | 436.74 | -0.1069
|  | 436.75 | -0.1192
|  | 436.75 | -0.0231
|  | 436.76 | -0.0067
|  | 436.77 | -0.0039
|  | 436.77 | -0.0034
|  | 436.77 | 0.0925
|  | 436.78 | 0.0965
|  | 436.79 | 0.0982
|  | 436.8 | 0.1009
|  | 436.81 | 0.1032
|  | 436.82 | 0.1132
|  | 436.82 | 0.0223
|  | 436.82 | 0.0064
|  | 436.83 | 0.0039
|  | 436.83 | -0.0519
|  | 436.84 | -0.0867
|  | 436.85 | -0.0923
|  | 436.86 | -0.0965
|  | 436.87 | -0.1017
|  | 436.88 | -0.1074
|  | 436.88 | -0.1194
|  | 436.88 | -0.0223
|  | 436.89 | -0.0066
|  | 436.9 | -0.0039
|  | 436.9 | -0.0035
|  | 436.91 | 0.0927
|  | 436.92 | 0.0959
|  | 436.93 | 0.0985
|  | 436.93 | 0.1009
|  | 436.94 | 0.1027
|  | 436.95 | 0.1116
|  | 436.95 | 0.0213
|  | 436.96 | 0.0065
|  | 436.97 | 0.0039
|  | 436.97 | -0.0852
|  | 436.98 | -0.086
|  | 436.98 | -0.0926
|  | 436.99 | -0.0972
|  | 437 | -0.1046
|  | 437.01 | -0.1096
|  | 437.02 | -0.1203
|  | 437.02 | -0.0218
|  | 437.02 | -0.0066
|  | 437.03 | -0.0039
|  | 437.03 | 0.0947
|  | 437.04 | 0.0929
|  | 437.05 | 0.0963
|  | 437.06 | 0.0976
|  | 437.07 | 0.0996
|  | 437.07 | 0.1027
|  | 437.08 | 0.1124
|  | 437.08 | 0.0205
|  | 437.09 | 0.0064
|  | 437.1 | 0.0039
|  | 437.1 | 0.0034
|  | 437.11 | -0.0868
|  | 437.12 | -0.0922
|  | 437.12 | -0.0971
|  | 437.13 | -0.1026
|  | 437.14 | -0.1077
|  | 437.15 | -0.1207
|  | 437.15 | -0.0357
|  | 437.16 | -0.0067
|  | 437.17 | -0.0039
|  | 437.17 | -0.0035
|  | 437.18 | 0.0932
|  | 437.18 | 0.0968
|  | 437.19 | 0.0974
|  | 437.2 | 0.1001
|  | 437.21 | 0.103
|  | 437.22 | 0.1122
|  | 437.22 | 0.0204
|  | 437.23 | 0.0064
|  | 437.23 | 0.0039
|  | 437.23 | 0.0034
|  | 437.24 | -0.0868
|  | 437.25 | -0.0923
|  | 437.26 | -0.0964
|  | 437.27 | -0.1026
|  | 437.27 | -0.1079
|  | 437.28 | -0.1203
|  | 437.28 | -0.0229
|  | 437.29 | -0.0066
|  | 437.3 | -0.0039
|  | 437.3 | -0.0034
|  | 437.31 | 0.0932
|  | 437.32 | 0.0955
|  | 437.32 | 0.0971
|  | 437.33 | 0.0991
|  | 437.34 | 0.1025
|  | 437.35 | 0.1114
|  | 437.35 | 0.0218
|  | 437.36 | 0.0065
|  | 437.37 | 0.0039
|  | 437.37 | -0.0858
|  | 437.38 | -0.0852
|  | 437.38 | -0.0911
|  | 437.39 | -0.0965
|  | 437.4 | -0.1027
|  | 437.41 | -0.108
|  | 437.42 | -0.1205
|  | 437.42 | -0.022
|  | 437.43 | -0.0066
|  | 437.43 | -0.0039
|  | 437.43 | 0.0571
|  | 437.44 | 0.0935
|  | 437.45 | 0.0957
|  | 437.46 | 0.097
|  | 437.47 | 0.0994
|  | 437.48 | 0.1024
|  | 437.48 | 0.1111
|  | 437.48 | 0.0211
|  | 437.49 | 0.0065
|  | 437.5 | 0.0039
|  | 437.5 | -0.0838
|  | 437.51 | -0.0854
|  | 437.52 | -0.0912
|  | 437.52 | -0.0955
|  | 437.53 | -0.1031
|  | 437.54 | -0.1088
|  | 437.55 | -0.1207
|  | 437.55 | -0.0217
|  | 437.56 | -0.0067
|  | 437.57 | -0.0039
|  | 437.57 | 0.0943
|  | 437.57 | 0.0927
|  | 437.58 | 0.0959
|  | 437.59 | 0.0982
|  | 437.6 | 0.101
|  | 437.61 | 0.1038
|  | 437.62 | 0.1126
|  | 437.62 | 0.0204
|  | 437.62 | 0.0065
|  | 437.63 | 0.0039
|  | 437.63 | 0.0034
|  | 437.64 | -0.0867
|  | 437.65 | -0.0948
|  | 437.66 | -0.0993
|  | 437.67 | -0.1046
|  | 437.68 | -0.1091
|  | 437.68 | -0.1201
|  | 437.68 | -0.0232
|  | 437.69 | -0.0066
|  | 437.7 | -0.0039
|  | 437.7 | -0.0035
|  | 437.71 | 0.0947
|  | 437.72 | 0.0979
|  | 437.73 | 0.0985
|  | 437.73 | 0.1
|  | 437.74 | 0.1023
|  | 437.75 | 0.1122
|  | 437.75 | 0.0219
|  | 437.76 | 0.0065
|  | 437.77 | 0.0039
|  | 437.77 | -0.0866
|  | 437.77 | -0.0855
|  | 437.78 | -0.0909
|  | 437.79 | -0.0972
|  | 437.8 | -0.1045
|  | 437.81 | -0.1102
|  | 437.82 | -0.1218
|  | 437.82 | -0.0222
|  | 437.82 | -0.0067
|  | 437.83 | -0.0039
|  | 437.83 | 0.0595
|  | 437.84 | 0.0952
|  | 437.85 | 0.0988
|  | 437.86 | 0.0996
|  | 437.87 | 0.1017
|  | 437.88 | 0.1043
|  | 437.88 | 0.1129
|  | 437.88 | 0.0212
|  | 437.89 | 0.0065
|  | 437.9 | 0.0039
|  | 437.9 | -0.0856
|  | 437.91 | -0.0864
|  | 437.92 | -0.0929
|  | 437.93 | -0.0995
|  | 437.93 | -0.1058
|  | 437.94 | -0.1104
|  | 437.95 | -0.1212
|  | 437.95 | -0.0217
|  | 437.96 | -0.0067
|  | 437.97 | -0.004
|  | 437.97 | 0.0949
|  | 437.98 | 0.0946
|  | 437.98 | 0.0968
|  | 437.99 | 0.0986
|  | 438 | 0.0997
|  | 438.01 | 0.1021
|  | 438.02 | 0.112
|  | 438.02 | 0.0208
|  | 438.02 | 0.0066
|  | 438.03 | 0.004
|  | 438.03 | 0.0034
|  | 438.04 | -0.0857
|  | 438.05 | -0.0919
|  | 438.06 | -0.0977
|  | 438.07 | -0.1037
|  | 438.07 | -0.1095
|  | 438.08 | -0.1203
|  | 438.08 | -0.0233
|  | 438.09 | -0.0067
|  | 438.1 | -0.004
|  | 438.1 | -0.0035
|  | 438.11 | 0.0934
|  | 438.12 | 0.0959
|  | 438.12 | 0.098
|  | 438.13 | 0.0992
|  | 438.14 | 0.1014
|  | 438.15 | 0.1115
|  | 438.15 | 0.0227
|  | 438.16 | 0.0065
|  | 438.17 | 0.004
|  | 438.17 | -0.052
|  | 438.18 | -0.0843
|  | 438.18 | -0.0891
|  | 438.19 | -0.0943
|  | 438.2 | -0.1018
|  | 438.21 | -0.1088
|  | 438.22 | -0.1202
|  | 438.22 | -0.0227
|  | 438.23 | -0.0067
|  | 438.23 | -0.004
|  | 438.23 | -0.0035
|  | 438.24 | 0.0938
|  | 438.25 | 0.0978
|  | 438.26 | 0.1006
|  | 438.27 | 0.1017
|  | 438.27 | 0.1023
|  | 438.28 | 0.1119
|  | 438.28 | 0.0221
|  | 438.29 | 0.0066
|  | 438.3 | 0.004
|  | 438.3 | -0.0852
|  | 438.31 | -0.0846
|  | 438.32 | -0.0898
|  | 438.32 | -0.0954
|  | 438.33 | -0.104
|  | 438.34 | -0.1099
|  | 438.35 | -0.1217
|  | 438.35 | -0.022
|  | 438.36 | -0.0067
|  | 438.37 | -0.004
|  | 438.37 | 0.0965
|  | 438.38 | 0.0943
|  | 438.38 | 0.098
|  | 438.39 | 0.1011
|  | 438.4 | 0.1027
|  | 438.41 | 0.1052
|  | 438.42 | 0.1138
|  | 438.42 | 0.0209
|  | 438.43 | 0.0065
|  | 438.43 | 0.004
|  | 438.43 | 0.0035
|  | 438.44 | -0.087
|  | 438.45 | -0.0943
|  | 438.46 | -0.0992
|  | 438.47 | -0.1047
|  | 438.48 | -0.11
|  | 438.48 | -0.1204
|  | 438.48 | -0.0218
|  | 438.49 | -0.0067
|  | 438.5 | -0.004
|  | 438.5 | 0.094
|  | 438.51 | 0.0936
|  | 438.52 | 0.0977
|  | 438.52 | 0.0995
|  | 438.53 | 0.1002
|  | 438.54 | 0.1023
|  | 438.55 | 0.1114
|  | 438.55 | 0.0206
|  | 438.56 | 0.0066
|  | 438.57 | 0.0039
|  | 438.57 | 0.0035
|  | 438.57 | -0.0854
|  | 438.58 | -0.0908
|  | 438.59 | -0.0952
|  | 438.6 | -0.1026
|  | 438.61 | -0.1096
|  | 438.62 | -0.1202
|  | 438.62 | -0.0232
|  | 438.62 | -0.0067
|  | 438.63 | -0.004
|  | 438.63 | -0.0034
|  | 438.64 | 0.0933
|  | 438.65 | 0.0973
|  | 438.66 | 0.0984
|  | 438.67 | 0.1008
|  | 438.68 | 0.1012
|  | 438.68 | 0.1113
|  | 438.68 | 0.0219
|  | 438.69 | 0.0065
|  | 438.7 | 0.004
|  | 438.7 | -0.0857
|  | 438.71 | -0.0844
|  | 438.72 | -0.0897
|  | 438.73 | -0.0952
|  | 438.73 | -0.1038
|  | 438.74 | -0.1092
|  | 438.75 | -0.1203
|  | 438.75 | -0.0224
|  | 438.76 | -0.0067
|  | 438.77 | -0.004
|  | 438.77 | 0.0586
|  | 438.77 | 0.0938
|  | 438.78 | 0.0965
|  | 438.79 | 0.0994
|  | 438.8 | 0.1021
|  | 438.81 | 0.1053
|  | 438.82 | 0.1142
|  | 438.82 | 0.0211
|  | 438.82 | 0.0065
|  | 438.83 | 0.004
|  | 438.83 | -0.0866
|  | 438.84 | -0.0889
|  | 438.85 | -0.0948
|  | 438.86 | -0.0989
|  | 438.87 | -0.1042
|  | 438.88 | -0.1089
|  | 438.88 | -0.1198
|  | 438.88 | -0.022
|  | 438.89 | -0.0067
|  | 438.9 | -0.0039
|  | 438.9 | 0.0951
|  | 438.91 | 0.0934
|  | 438.92 | 0.0974
|  | 438.93 | 0.0984
|  | 438.93 | 0.0997
|  | 438.94 | 0.1027
|  | 438.95 | 0.1132
|  | 438.95 | 0.0212
|  | 438.96 | 0.0065
|  | 438.97 | 0.0039
|  | 438.97 | -0.0855
|  | 438.98 | -0.0851
|  | 438.98 | -0.0898
|  | 438.99 | -0.0946
|  | 439 | -0.1036
|  | 439.01 | -0.1089
|  | 439.02 | -0.1197
|  | 439.02 | -0.0219
|  | 439.02 | -0.0067
|  | 439.03 | -0.004
|  | 439.03 | 0.0935
|  | 439.04 | 0.0923
|  | 439.05 | 0.0964
|  | 439.06 | 0.097
|  | 439.07 | 0.0992
|  | 439.07 | 0.1025
|  | 439.08 | 0.1127
|  | 439.08 | 0.0204
|  | 439.09 | 0.0065
|  | 439.1 | 0.004
|  | 439.1 | 0.0034
|  | 439.11 | -0.0855
|  | 439.12 | -0.0902
|  | 439.12 | -0.0954
|  | 439.13 | -0.1039
|  | 439.14 | -0.1098
|  | 439.15 | -0.1205
|  | 439.15 | -0.0233
|  | 439.16 | -0.0067
|  | 439.17 | -0.004
|  | 439.17 | -0.0035
|  | 439.18 | 0.0939
|  | 439.18 | 0.0957
|  | 439.19 | 0.0978
|  | 439.2 | 0.0987
|  | 439.21 | 0.1014
|  | 439.22 | 0.1117
|  | 439.22 | 0.0227
|  | 439.23 | 0.0065
|  | 439.23 | 0.004
|  | 439.23 | -0.0504
|  | 439.24 | -0.0838
|  | 439.25 | -0.0887
|  | 439.26 | -0.0935
|  | 439.27 | -0.1021
|  | 439.27 | -0.1094
|  | 439.28 | -0.1206
|  | 439.28 | -0.0225
|  | 439.29 | -0.0068
|  | 439.3 | -0.004
|  | 439.3 | 0.0591
|  | 439.31 | 0.0939
|  | 439.32 | 0.0954
|  | 439.32 | 0.0988
|  | 439.33 | 0.1017
|  | 439.34 | 0.1045
|  | 439.35 | 0.1131
|  | 439.35 | 0.0212
|  | 439.36 | 0.0066
|  | 439.37 | 0.004
|  | 439.37 | -0.0855
|  | 439.38 | -0.0856
|  | 439.38 | -0.0902
|  | 439.39 | -0.0949
|  | 439.4 | -0.1025
|  | 439.41 | -0.1092
|  | 439.42 | -0.1206
|  | 439.42 | -0.0219
|  | 439.43 | -0.0068
|  | 439.43 | -0.004
|  | 439.43 | 0.0944
|  | 439.44 | 0.0941
|  | 439.45 | 0.0971
|  | 439.46 | 0.0993
|  | 439.47 | 0.1024
|  | 439.48 | 0.1063
|  | 439.48 | 0.1158
|  | 439.48 | 0.0207
|  | 439.49 | 0.0066
|  | 439.5 | 0.004
|  | 439.5 | 0.0034
|  | 439.51 | -0.0901
|  | 439.52 | -0.0963
|  | 439.52 | -0.1005
|  | 439.53 | -0.1063
|  | 439.54 | -0.111
|  | 439.55 | -0.1221
|  | 439.55 | -0.0234
|  | 439.56 | -0.0068
|  | 439.57 | -0.004
|  | 439.57 | -0.0035
|  | 439.57 | 0.0927
|  | 439.58 | 0.0966
|  | 439.59 | 0.0998
|  | 439.6 | 0.102
|  | 439.61 | 0.1044
|  | 439.62 | 0.1148
|  | 439.62 | 0.022
|  | 439.62 | 0.0066
|  | 439.63 | 0.004
|  | 439.63 | -0.0889
|  | 439.64 | -0.0876
|  | 439.65 | -0.0909
|  | 439.66 | -0.0959
|  | 439.67 | -0.1046
|  | 439.68 | -0.1097
|  | 439.68 | -0.1209
|  | 439.68 | -0.0224
|  | 439.69 | -0.0068
|  | 439.7 | -0.004
|  | 439.7 | 0.0588
|  | 439.71 | 0.0917
|  | 439.72 | 0.0954
|  | 439.73 | 0.0995
|  | 439.73 | 0.103
|  | 439.74 | 0.1063
|  | 439.75 | 0.1151
|  | 439.75 | 0.0213
|  | 439.76 | 0.0066
|  | 439.77 | 0.004
|  | 439.77 | -0.0876
|  | 439.77 | -0.0885
|  | 439.78 | -0.0934
|  | 439.79 | -0.1
|  | 439.8 | -0.1057
|  | 439.81 | -0.1095
|  | 439.82 | -0.1206
|  | 439.82 | -0.0221
|  | 439.82 | -0.0068
|  | 439.83 | -0.004
|  | 439.83 | 0.0943
|  | 439.84 | 0.0911
|  | 439.85 | 0.095
|  | 439.86 | 0.099
|  | 439.87 | 0.102
|  | 439.88 | 0.1036
|  | 439.88 | 0.114
|  | 439.88 | 0.0209
|  | 439.89 | 0.0066
|  | 439.9 | 0.004
|  | 439.9 | 0.0034
|  | 439.91 | -0.0866
|  | 439.92 | -0.0927
|  | 439.93 | -0.099
|  | 439.93 | -0.1045
|  | 439.94 | -0.1092
|  | 439.95 | -0.1201
|  | 439.95 | -0.0361
|  | 439.96 | -0.0068
|  | 439.97 | -0.004
|  | 439.97 | 0.0938
|  | 439.98 | 0.0907
|  | 439.98 | 0.0946
|  | 439.99 | 0.0982
|  | 440 | 0.101
|  | 440.01 | 0.1034
|  | 440.02 | 0.1144
|  | 440.02 | 0.0208
|  | 440.02 | 0.0066
|  | 440.03 | 0.004
|  | 440.03 | 0.0034
|  | 440.04 | -0.0871
|  | 440.05 | -0.0932
|  | 440.06 | -0.0979
|  | 440.07 | -0.1048
|  | 440.07 | -0.1094
|  | 440.08 | -0.1211
|  | 440.08 | -0.0234
|  | 440.09 | -0.0068
|  | 440.1 | -0.004
|  | 440.1 | -0.0035
|  | 440.11 | 0.0906
|  | 440.12 | 0.0949
|  | 440.12 | 0.0986
|  | 440.13 | 0.1015
|  | 440.14 | 0.1043
|  | 440.15 | 0.1144
|  | 440.15 | 0.0221
|  | 440.16 | 0.0065
|  | 440.17 | 0.004
|  | 440.17 | -0.088
|  | 440.18 | -0.0867
|  | 440.18 | -0.0914
|  | 440.19 | -0.0958
|  | 440.2 | -0.1042
|  | 440.21 | -0.1101
|  | 440.22 | -0.121
|  | 440.22 | -0.0224
|  | 440.23 | -0.0068
|  | 440.23 | -0.004
|  | 440.23 | 0.0574
|  | 440.24 | 0.0916
|  | 440.25 | 0.0955
|  | 440.26 | 0.0987
|  | 440.27 | 0.1017
|  | 440.27 | 0.1047
|  | 440.28 | 0.1142
|  | 440.28 | 0.0212
|  | 440.29 | 0.0066
|  | 440.3 | 0.004
|  | 440.3 | -0.0864
|  | 440.31 | -0.0872
|  | 440.32 | -0.0923
|  | 440.32 | -0.0975
|  | 440.33 | -0.1045
|  | 440.34 | -0.1097
|  | 440.35 | -0.121
|  | 440.35 | -0.0221
|  | 440.36 | -0.0068
|  | 440.37 | -0.0039
|  | 440.37 | 0.0947
|  | 440.38 | 0.0909
|  | 440.38 | 0.0953
|  | 440.39 | 0.0987
|  | 440.4 | 0.1018
|  | 440.41 | 0.1052
|  | 440.42 | 0.115
|  | 440.42 | 0.0207
|  | 440.43 | 0.0065
|  | 440.43 | 0.004
|  | 440.43 | 0.0034
|  | 440.44 | -0.0882
|  | 440.45 | -0.0934
|  | 440.46 | -0.0981
|  | 440.47 | -0.1044
|  | 440.48 | -0.111
|  | 440.48 | -0.1216
|  | 440.48 | -0.0234
|  | 440.49 | -0.0068
|  | 440.5 | -0.004
|  | 440.5 | -0.0034
|  | 440.51 | 0.0914
|  | 440.52 | 0.0954
|  | 440.52 | 0.0987
|  | 440.53 | 0.1014
|  | 440.54 | 0.1049
|  | 440.55 | 0.1156
|  | 440.55 | 0.0221
|  | 440.56 | 0.0066
|  | 440.57 | 0.004
|  | 440.57 | -0.0892
|  | 440.57 | -0.0888
|  | 440.58 | -0.0934
|  | 440.59 | -0.0984
|  | 440.6 | -0.1057
|  | 440.61 | -0.1104
|  | 440.62 | -0.1211
|  | 440.62 | -0.0224
|  | 440.62 | -0.0068
|  | 440.63 | -0.0039
|  | 440.63 | 0.0577
|  | 440.64 | 0.0906
|  | 440.65 | 0.0949
|  | 440.66 | 0.0982
|  | 440.67 | 0.1012
|  | 440.68 | 0.1043
|  | 440.68 | 0.1137
|  | 440.68 | 0.0212
|  | 440.69 | 0.0066
|  | 440.7 | 0.004
|  | 440.7 | -0.086
|  | 440.71 | -0.0867
|  | 440.72 | -0.0929
|  | 440.73 | -0.0974
|  | 440.73 | -0.1029
|  | 440.74 | -0.1091
|  | 440.75 | -0.1202
|  | 440.75 | -0.0221
|  | 440.76 | -0.0067
|  | 440.77 | -0.004
|  | 440.77 | 0.0939
|  | 440.77 | 0.0906
|  | 440.78 | 0.0952
|  | 440.79 | 0.0987
|  | 440.8 | 0.1004
|  | 440.81 | 0.1027
|  | 440.82 | 0.1134
|  | 440.82 | 0.0207
|  | 440.82 | 0.0066
|  | 440.83 | 0.0039
|  | 440.83 | 0.0034
|  | 440.84 | -0.0867
|  | 440.85 | -0.0914
|  | 440.86 | -0.0962
|  | 440.87 | -0.1051
|  | 440.88 | -0.1099
|  | 440.88 | -0.1207
|  | 440.88 | -0.0233
|  | 440.89 | -0.0067
|  | 440.9 | -0.0039
|  | 440.9 | -0.0035
|  | 440.91 | 0.0908
|  | 440.92 | 0.0948
|  | 440.93 | 0.0998
|  | 440.93 | 0.102
|  | 440.94 | 0.1036
|  | 440.95 | 0.1137
|  | 440.95 | 0.0228
|  | 440.96 | 0.0065
|  | 440.97 | 0.004
|  | 440.97 | -0.0517
|  | 440.98 | -0.0869
|  | 440.98 | -0.0919
|  | 440.99 | -0.1006
|  | 441 | -0.1059
|  | 441.01 | -0.1109
|  | 441.02 | -0.1212
|  | 441.02 | -0.0226
|  | 441.02 | -0.0068
|  | 441.03 | -0.004
|  | 441.03 | 0.0584
|  | 441.04 | 0.095
|  | 441.05 | 0.0988
|  | 441.06 | 0.1011
|  | 441.07 | 0.0998
|  | 441.07 | 0.1023
|  | 441.08 | 0.1124
|  | 441.08 | 0.0212
|  | 441.09 | 0.0065
|  | 441.1 | 0.0039
|  | 441.1 | -0.0849
|  | 441.11 | -0.0861
|  | 441.12 | -0.0908
|  | 441.12 | -0.0944
|  | 441.13 | -0.1019
|  | 441.14 | -0.1112
|  | 441.15 | -0.122
|  | 441.15 | -0.022
|  | 441.16 | -0.0067
|  | 441.17 | -0.004
|  | 441.17 | 0.0955
|  | 441.18 | 0.0945
|  | 441.18 | 0.0982
|  | 441.19 | 0.1012
|  | 441.2 | 0.1036
|  | 441.21 | 0.1048
|  | 441.22 | 0.1148
|  | 441.22 | 0.0206
|  | 441.23 | 0.0065
|  | 441.23 | 0.0039
|  | 441.23 | 0.0034
|  | 441.24 | -0.0888
|  | 441.25 | -0.0931
|  | 441.26 | -0.0978
|  | 441.27 | -0.1041
|  | 441.27 | -0.1099
|  | 441.28 | -0.1217
|  | 441.28 | -0.0234
|  | 441.29 | -0.0067
|  | 441.3 | -0.004
|  | 441.3 | -0.0034
|  | 441.31 | 0.0943
|  | 441.32 | 0.098
|  | 441.32 | 0.1005
|  | 441.33 | 0.1032
|  | 441.34 | 0.1063
|  | 441.35 | 0.1168
|  | 441.35 | 0.0227
|  | 441.36 | 0.0065
|  | 441.37 | 0.004
|  | 441.37 | -0.0557
|  | 441.38 | -0.0896
|  | 441.38 | -0.093
|  | 441.39 | -0.0983
|  | 441.4 | -0.1038
|  | 441.41 | -0.1091
|  | 441.42 | -0.1206
|  | 441.42 | -0.0226
|  | 441.43 | -0.0068
|  | 441.43 | -0.0039
|  | 441.43 | -0.0035
|  | 441.44 | 0.0938
|  | 441.45 | 0.098
|  | 441.46 | 0.1012
|  | 441.47 | 0.1039
|  | 441.48 | 0.1068
|  | 441.48 | 0.1163
|  | 441.48 | 0.0216
|  | 441.49 | 0.0065
|  | 441.5 | 0.0039
|  | 441.5 | -0.0896
|  | 441.51 | -0.0901
|  | 441.52 | -0.0951
|  | 441.52 | -0.0989
|  | 441.53 | -0.1044
|  | 441.54 | -0.1088
|  | 441.55 | -0.1205
|  | 441.55 | -0.0221
|  | 441.56 | -0.0068
|  | 441.57 | -0.004
|  | 441.57 | 0.0948
|  | 441.57 | 0.0928
|  | 441.58 | 0.0965
|  | 441.59 | 0.0996
|  | 441.6 | 0.1029
|  | 441.61 | 0.1039
|  | 441.62 | 0.1142
|  | 441.62 | 0.0209
|  | 441.62 | 0.0065
|  | 441.63 | 0.004
|  | 441.63 | 0.0036
|  | 441.64 | -0.0879
|  | 441.65 | -0.0937
|  | 441.66 | -0.0979
|  | 441.67 | -0.1031
|  | 441.68 | -0.1084
|  | 441.68 | -0.121
|  | 441.68 | -0.0358
|  | 441.69 | -0.0068
|  | 441.7 | -0.004
|  | 441.7 | -0.0035
|  | 441.71 | 0.094
|  | 441.72 | 0.098
|  | 441.73 | 0.1012
|  | 441.73 | 0.1029
|  | 441.74 | 0.1042
|  | 441.75 | 0.1133
|  | 441.75 | 0.0206
|  | 441.76 | 0.0065
|  | 441.77 | 0.004
|  | 441.77 | 0.0035
|  | 441.77 | -0.0872
|  | 441.78 | -0.0926
|  | 441.79 | -0.0989
|  | 441.8 | -0.1041
|  | 441.81 | -0.1097
|  | 441.82 | -0.1213
|  | 441.82 | -0.0234
|  | 441.82 | -0.0068
|  | 441.83 | -0.004
|  | 441.83 | -0.0035
|  | 441.84 | 0.0942
|  | 441.85 | 0.0983
|  | 441.86 | 0.1014
|  | 441.87 | 0.101
|  | 441.88 | 0.1026
|  | 441.88 | 0.1124
|  | 441.88 | 0.0227
|  | 441.89 | 0.0065
|  | 441.9 | 0.004
|  | 441.9 | -0.0522
|  | 441.91 | -0.0859
|  | 441.92 | -0.0913
|  | 441.93 | -0.0972
|  | 441.93 | -0.1029
|  | 441.94 | -0.1097
|  | 441.95 | -0.1212
|  | 441.95 | -0.0233
|  | 441.96 | -0.0068
|  | 441.97 | -0.004
|  | 441.97 | -0.0034
|  | 441.98 | 0.0941
|  | 441.98 | 0.0981
|  | 441.99 | 0.1005
|  | 442 | 0.1029
|  | 442.01 | 0.1057
|  | 442.02 | 0.1148
|  | 442.02 | 0.0219
|  | 442.02 | 0.0066
|  | 442.03 | 0.004
|  | 442.03 | -0.089
|  | 442.04 | -0.0882
|  | 442.05 | -0.0927
|  | 442.06 | -0.0971
|  | 442.07 | -0.1044
|  | 442.07 | -0.1097
|  | 442.08 | -0.1214
|  | 442.08 | -0.0224
|  | 442.09 | -0.0068
|  | 442.1 | -0.004
|  | 442.1 | 0.0579
|  | 442.11 | 0.0943
|  | 442.12 | 0.0976
|  | 442.12 | 0.1001
|  | 442.13 | 0.1018
|  | 442.14 | 0.1048
|  | 442.15 | 0.115
|  | 442.15 | 0.0213
|  | 442.16 | 0.0065
|  | 442.17 | 0.004
|  | 442.17 | -0.0873
|  | 442.18 | -0.0885
|  | 442.18 | -0.0936
|  | 442.19 | -0.0975
|  | 442.2 | -0.104
|  | 442.21 | -0.1098
|  | 442.22 | -0.1215
|  | 442.22 | -0.0221
|  | 442.23 | -0.0068
|  | 442.23 | -0.004
|  | 442.23 | 0.095
|  | 442.24 | 0.0939
|  | 442.25 | 0.0977
|  | 442.26 | 0.101
|  | 442.27 | 0.1012
|  | 442.27 | 0.1036
|  | 442.28 | 0.1133
|  | 442.28 | 0.0208
|  | 442.29 | 0.0066
|  | 442.3 | 0.004
|  | 442.3 | 0.0034
|  | 442.31 | -0.0863
|  | 442.32 | -0.0909
|  | 442.32 | -0.0956
|  | 442.33 | -0.1031
|  | 442.34 | -0.1101
|  | 442.35 | -0.122
|  | 442.35 | -0.0242
|  | 442.36 | -0.0068
|  | 442.37 | -0.004
|  | 442.37 | -0.0035
|  | 442.38 | 0.0945
|  | 442.38 | 0.0958
|  | 442.39 | 0.0978
|  | 442.4 | 0.0999
|  | 442.41 | 0.1027
|  | 442.42 | 0.1129
|  | 442.42 | 0.0345
|  | 442.43 | 0.0066
|  | 442.43 | 0.004
|  | 442.43 | 0.0035
|  | 442.44 | -0.0862
|  | 442.45 | -0.0905
|  | 442.46 | -0.0943
|  | 442.47 | -0.1044
|  | 442.48 | -0.1099
|  | 442.48 | -0.1214
|  | 442.48 | -0.023
|  | 442.49 | -0.0068
|  | 442.5 | -0.004
|  | 442.5 | -0.0035
|  | 442.51 | 0.0945
|  | 442.52 | 0.0984
|  | 442.52 | 0.1019
|  | 442.53 | 0.1003
|  | 442.54 | 0.102
|  | 442.55 | 0.1122
|  | 442.55 | 0.0221
|  | 442.56 | 0.0066
|  | 442.57 | 0.004
|  | 442.57 | -0.0863
|  | 442.57 | -0.0854
|  | 442.58 | -0.0906
|  | 442.59 | -0.0959
|  | 442.6 | -0.1018
|  | 442.61 | -0.1101
|  | 442.62 | -0.1217
|  | 442.62 | -0.0225
|  | 442.62 | -0.0068
|  | 442.63 | -0.004
|  | 442.63 | 0.0966
|  | 442.64 | 0.0946
|  | 442.65 | 0.0984
|  | 442.66 | 0.0993
|  | 442.67 | 0.1018
|  | 442.68 | 0.1042
|  | 442.68 | 0.1141
|  | 442.68 | 0.0211
|  | 442.69 | 0.0066
|  | 442.7 | 0.004
|  | 442.7 | 0.0035
|  | 442.71 | -0.0875
|  | 442.72 | -0.092
|  | 442.73 | -0.0963
|  | 442.73 | -0.1021
|  | 442.74 | -0.11
|  | 442.75 | -0.1217
|  | 442.75 | -0.0221
|  | 442.76 | -0.0068
|  | 442.77 | -0.004
|  | 442.77 | 0.0953
|  | 442.77 | 0.0945
|  | 442.78 | 0.0985
|  | 442.79 | 0.1019
|  | 442.8 | 0.105
|  | 442.81 | 0.1069
|  | 442.82 | 0.1165
|  | 442.82 | 0.0209
|  | 442.82 | 0.0066
|  | 442.83 | 0.004
|  | 442.83 | 0.0035
|  | 442.84 | -0.0893
|  | 442.85 | -0.0942
|  | 442.86 | -0.0997
|  | 442.87 | -0.1049
|  | 442.88 | -0.1103
|  | 442.88 | -0.1216
|  | 442.88 | -0.0243
|  | 442.89 | -0.0068
|  | 442.9 | -0.004
|  | 442.9 | -0.0035
|  | 442.91 | 0.0938
|  | 442.92 | 0.0978
|  | 442.93 | 0.1007
|  | 442.93 | 0.1026
|  | 442.94 | 0.1042
|  | 442.95 | 0.1123
|  | 442.95 | 0.034
|  | 442.96 | 0.0066
|  | 442.97 | 0.004
|  | 442.97 | 0.0035
|  | 442.98 | -0.0855
|  | 442.98 | -0.0914
|  | 442.99 | -0.0956
|  | 443 | -0.1048
|  | 443.01 | -0.1107
|  | 443.02 | -0.1216
|  | 443.02 | -0.0236
|  | 443.02 | -0.0068
|  | 443.03 | -0.004
|  | 443.03 | -0.0036
|  | 443.04 | 0.0943
|  | 443.05 | 0.0989
|  | 443.06 | 0.1021
|  | 443.07 | 0.1009
|  | 443.07 | 0.1038
|  | 443.08 | 0.1126
|  | 443.08 | 0.022
|  | 443.09 | 0.0066
|  | 443.1 | 0.004
|  | 443.1 | -0.0865
|  | 443.11 | -0.0867
|  | 443.12 | -0.0912
|  | 443.12 | -0.0953
|  | 443.13 | -0.1005
|  | 443.14 | -0.1089
|  | 443.15 | -0.1213
|  | 443.15 | -0.0225
|  | 443.16 | -0.0068
|  | 443.17 | -0.004
|  | 443.17 | 0.059
|  | 443.18 | 0.0936
|  | 443.18 | 0.0978
|  | 443.19 | 0.1009
|  | 443.2 | 0.1039
|  | 443.21 | 0.106
|  | 443.22 | 0.1141
|  | 443.22 | 0.0213
|  | 443.23 | 0.0066
|  | 443.23 | 0.004
|  | 443.23 | -0.0863
|  | 443.24 | -0.0885
|  | 443.25 | -0.0946
|  | 443.26 | -0.0994
|  | 443.27 | -0.1049
|  | 443.27 | -0.1099
|  | 443.28 | -0.1215
|  | 443.28 | -0.0224
|  | 443.29 | -0.0068
|  | 443.3 | -0.004
|  | 443.3 | 0.0955
|  | 443.31 | 0.0936
|  | 443.32 | 0.0974
|  | 443.32 | 0.1007
|  | 443.33 | 0.1031
|  | 443.34 | 0.1052
|  | 443.35 | 0.1137
|  | 443.35 | 0.0209
|  | 443.36 | 0.0066
|  | 443.37 | 0.004
|  | 443.37 | 0.0035
|  | 443.38 | -0.0875
|  | 443.38 | -0.0923
|  | 443.39 | -0.097
|  | 443.4 | -0.1037
|  | 443.41 | -0.1101
|  | 443.42 | -0.1221
|  | 443.42 | -0.0364
|  | 443.43 | -0.0068
|  | 443.43 | -0.004
|  | 443.43 | -0.0036
|  | 443.44 | 0.094
|  | 443.45 | 0.0975
|  | 443.46 | 0.1008
|  | 443.47 | 0.1024
|  | 443.48 | 0.1047
|  | 443.48 | 0.1141
|  | 443.48 | 0.0208
|  | 443.49 | 0.0066
|  | 443.5 | 0.004
|  | 443.5 | 0.0035
|  | 443.51 | -0.0874
|  | 443.52 | -0.0917
|  | 443.52 | -0.0962
|  | 443.53 | -0.1042
|  | 443.54 | -0.1098
|  | 443.55 | -0.1221
|  | 443.55 | -0.0236
|  | 443.56 | -0.0068
|  | 443.57 | -0.004
|  | 443.57 | -0.0035
|  | 443.57 | 0.0943
|  | 443.58 | 0.0983
|  | 443.59 | 0.1019
|  | 443.6 | 0.105
|  | 443.61 | 0.1081
|  | 443.62 | 0.1157
|  | 443.62 | 0.0221
|  | 443.62 | 0.0066
|  | 443.63 | 0.0041
|  | 443.63 | -0.0894
|  | 443.64 | -0.0895
|  | 443.65 | -0.0951
|  | 443.66 | -0.0998
|  | 443.67 | -0.105
|  | 443.68 | -0.1104
|  | 443.68 | -0.1222
|  | 443.68 | -0.0225
|  | 443.69 | -0.0069
|  | 443.7 | -0.0041
|  | 443.7 | 0.0591
|  | 443.71 | 0.094
|  | 443.72 | 0.0981
|  | 443.73 | 0.1019
|  | 443.73 | 0.1034
|  | 443.74 | 0.1054
|  | 443.75 | 0.1141
|  | 443.75 | 0.0213
|  | 443.76 | 0.0066
|  | 443.77 | 0.004
|  | 443.77 | -0.0862
|  | 443.77 | -0.0876
|  | 443.78 | -0.0935
|  | 443.79 | -0.099
|  | 443.8 | -0.1043
|  | 443.81 | -0.1101
|  | 443.82 | -0.1219
|  | 443.82 | -0.0222
|  | 443.82 | -0.0068
|  | 443.83 | -0.0041
|  | 443.83 | 0.0953
|  | 443.84 | 0.0948
|  | 443.85 | 0.0988
|  | 443.86 | 0.102
|  | 443.87 | 0.1051
|  | 443.88 | 0.109
|  | 443.88 | 0.1193
|  | 443.88 | 0.0208
|  | 443.89 | 0.0066
|  | 443.9 | 0.004
|  | 443.9 | 0.0036
|  | 443.91 | -0.0918
|  | 443.92 | -0.0962
|  | 443.93 | -0.1001
|  | 443.93 | -0.1056
|  | 443.94 | -0.1115
|  | 443.95 | -0.1235
|  | 443.95 | -0.0244
|  | 443.96 | -0.0069
|  | 443.97 | -0.0041
|  | 443.97 | -0.0036
|  | 443.98 | 0.0949
|  | 443.98 | 0.0985
|  | 443.99 | 0.1018
|  | 444 | 0.105
|  | 444.01 | 0.1087
|  | 444.02 | 0.1188
|  | 444.02 | 0.0351
|  | 444.02 | 0.0066
|  | 444.03 | 0.004
|  | 444.03 | 0.0035
|  | 444.04 | -0.0916
|  | 444.05 | -0.0961
|  | 444.06 | -0.1002
|  | 444.07 | -0.1057
|  | 444.07 | -0.111
|  | 444.08 | -0.1234
|  | 444.08 | -0.0232
|  | 444.09 | -0.0069
|  | 444.1 | -0.0041
|  | 444.1 | -0.0036
|  | 444.11 | 0.0953
|  | 444.12 | 0.0991
|  | 444.12 | 0.1023
|  | 444.13 | 0.1047
|  | 444.14 | 0.1059
|  | 444.15 | 0.1144
|  | 444.15 | 0.0222
|  | 444.16 | 0.0066
|  | 444.17 | 0.004
|  | 444.17 | -0.088
|  | 444.18 | -0.0868
|  | 444.18 | -0.0928
|  | 444.19 | -0.0999
|  | 444.2 | -0.1053
|  | 444.21 | -0.1111
|  | 444.22 | -0.1227
|  | 444.22 | -0.0226
|  | 444.23 | -0.0068
|  | 444.23 | -0.0041
|  | 444.23 | 0.0973
|  | 444.24 | 0.0942
|  | 444.25 | 0.0984
|  | 444.26 | 0.1018
|  | 444.27 | 0.1047
|  | 444.27 | 0.1081
|  | 444.28 | 0.1177
|  | 444.28 | 0.0213
|  | 444.29 | 0.0066
|  | 444.3 | 0.004
|  | 444.3 | -0.0895
|  | 444.31 | -0.0909
|  | 444.32 | -0.0956
|  | 444.32 | -0.0995
|  | 444.33 | -0.105
|  | 444.34 | -0.1104
|  | 444.35 | -0.1235
|  | 444.35 | -0.0222
|  | 444.36 | -0.0068
|  | 444.37 | -0.004
|  | 444.37 | 0.0961
|  | 444.38 | 0.0941
|  | 444.38 | 0.098
|  | 444.39 | 0.1013
|  | 444.4 | 0.1043
|  | 444.41 | 0.1064
|  | 444.42 | 0.1171
|  | 444.42 | 0.0207
|  | 444.43 | 0.0066
|  | 444.43 | 0.004
|  | 444.43 | 0.0036
|  | 444.44 | -0.0906
|  | 444.45 | -0.095
|  | 444.46 | -0.099
|  | 444.47 | -0.1046
|  | 444.48 | -0.1102
|  | 444.48 | -0.1238
|  | 444.48 | -0.0237
|  | 444.49 | -0.0069
|  | 444.5 | -0.0041
|  | 444.5 | -0.0036
|  | 444.51 | 0.0944
|  | 444.52 | 0.0981
|  | 444.52 | 0.1012
|  | 444.53 | 0.1033
|  | 444.54 | 0.1057
|  | 444.55 | 0.115
|  | 444.55 | 0.0221
|  | 444.56 | 0.0066
|  | 444.57 | 0.004
|  | 444.57 | -0.0886
|  | 444.57 | -0.0888
|  | 444.58 | -0.0949
|  | 444.59 | -0.0989
|  | 444.6 | -0.1043
|  | 444.61 | -0.1091
|  | 444.62 | -0.1216
|  | 444.62 | -0.0227
|  | 444.62 | -0.0069
|  | 444.63 | -0.0041
|  | 444.63 | 0.06
|  | 444.64 | 0.0936
|  | 444.65 | 0.0976
|  | 444.66 | 0.101
|  | 444.67 | 0.1037
|  | 444.68 | 0.1066
|  | 444.68 | 0.1147
|  | 444.68 | 0.0214
|  | 444.69 | 0.0066
|  | 444.7 | 0.004
|  | 444.7 | -0.0868
|  | 444.71 | -0.0887
|  | 444.72 | -0.0951
|  | 444.73 | -0.099
|  | 444.73 | -0.1044
|  | 444.74 | -0.1098
|  | 444.75 | -0.1221
|  | 444.75 | -0.0223
|  | 444.76 | -0.0069
|  | 444.77 | -0.0041
|  | 444.77 | 0.0954
|  | 444.77 | 0.0937
|  | 444.78 | 0.0973
|  | 444.79 | 0.0997
|  | 444.8 | 0.1006
|  | 444.81 | 0.1038
|  | 444.82 | 0.1144
|  | 444.82 | 0.0208
|  | 444.82 | 0.0066
|  | 444.83 | 0.004
|  | 444.83 | 0.0035
|  | 444.84 | -0.0876
|  | 444.85 | -0.0935
|  | 444.86 | -0.099
|  | 444.87 | -0.1049
|  | 444.88 | -0.1104
|  | 444.88 | -0.1225
|  | 444.88 | -0.0237
|  | 444.89 | -0.0069
|  | 444.9 | -0.0041
|  | 444.9 | -0.0036
|  | 444.91 | 0.094
|  | 444.92 | 0.0979
|  | 444.93 | 0.1013
|  | 444.93 | 0.1041
|  | 444.94 | 0.106
|  | 444.95 | 0.1168
|  | 444.95 | 0.023
|  | 444.96 | 0.0066
|  | 444.97 | 0.004
|  | 444.97 | -0.0551
|  | 444.98 | -0.0892
|  | 444.98 | -0.0941
|  | 444.99 | -0.0985
|  | 445 | -0.1044
|  | 445.01 | -0.1098
|  | 445.02 | -0.1214
|  | 445.02 | -0.0233
|  | 445.02 | -0.0069
|  | 445.03 | -0.0041
|  | 445.03 | -0.0036
|  | 445.04 | 0.0933
|  | 445.05 | 0.0978
|  | 445.06 | 0.101
|  | 445.07 | 0.1032
|  | 445.07 | 0.1069
|  | 445.08 | 0.1167
|  | 445.08 | 0.0218
|  | 445.09 | 0.0066
|  | 445.1 | 0.0041
|  | 445.1 | -0.0894
|  | 445.11 | -0.0902
|  | 445.12 | -0.0951
|  | 445.12 | -0.099
|  | 445.13 | -0.1046
|  | 445.14 | -0.11
|  | 445.15 | -0.122
|  | 445.15 | -0.0225
|  | 445.16 | -0.0069
|  | 445.17 | -0.0041
|  | 445.17 | 0.0967
|  | 445.18 | 0.0934
|  | 445.18 | 0.0982
|  | 445.19 | 0.1015
|  | 445.2 | 0.1046
|  | 445.21 | 0.1081
|  | 445.22 | 0.1192
|  | 445.22 | 0.021
|  | 445.23 | 0.0067
|  | 445.23 | 0.0041
|  | 445.23 | 0.0036
|  | 445.24 | -0.0912
|  | 445.25 | -0.0956
|  | 445.26 | -0.0996
|  | 445.27 | -0.1051
|  | 445.27 | -0.1107
|  | 445.28 | -0.1229
|  | 445.28 | -0.0368
|  | 445.29 | -0.0069
|  | 445.3 | -0.0041
|  | 445.3 | 0.096
|  | 445.31 | 0.094
|  | 445.32 | 0.098
|  | 445.32 | 0.1004
|  | 445.33 | 0.1044
|  | 445.34 | 0.1075
|  | 445.35 | 0.1179
|  | 445.35 | 0.0211
|  | 445.36 | 0.0067
|  | 445.37 | 0.0041
|  | 445.37 | 0.0036
|  | 445.38 | -0.0906
|  | 445.38 | -0.0953
|  | 445.39 | -0.0995
|  | 445.4 | -0.1052
|  | 445.41 | -0.1103
|  | 445.42 | -0.1226
|  | 445.42 | -0.0246
|  | 445.43 | -0.0069
|  | 445.43 | -0.0041
|  | 445.43 | -0.0037
|  | 445.44 | 0.0938
|  | 445.45 | 0.0979
|  | 445.46 | 0.101
|  | 445.47 | 0.1049
|  | 445.48 | 0.1082
|  | 445.48 | 0.1175
|  | 445.48 | 0.035
|  | 445.49 | 0.0067
|  | 445.5 | 0.0041
|  | 445.5 | 0.0035
|  | 445.51 | -0.0908
|  | 445.52 | -0.0957
|  | 445.52 | -0.0999
|  | 445.53 | -0.1056
|  | 445.54 | -0.1113
|  | 445.55 | -0.1229
|  | 445.55 | -0.0234
|  | 445.56 | -0.0069
|  | 445.57 | -0.0041
|  | 445.57 | -0.0036
|  | 445.57 | 0.0943
|  | 445.58 | 0.0983
|  | 445.59 | 0.1016
|  | 445.6 | 0.1044
|  | 445.61 | 0.1069
|  | 445.62 | 0.117
|  | 445.62 | 0.0219
|  | 445.62 | 0.0067
|  | 445.63 | 0.0041
|  | 445.63 | -0.0895
|  | 445.64 | -0.0894
|  | 445.65 | -0.0945
|  | 445.66 | -0.0993
|  | 445.67 | -0.1049
|  | 445.68 | -0.1103
|  | 445.68 | -0.1223
|  | 445.68 | -0.0226
|  | 445.69 | -0.0069
|  | 445.7 | -0.0041
|  | 445.7 | 0.0969
|  | 445.71 | 0.0936
|  | 445.72 | 0.0977
|  | 445.73 | 0.1017
|  | 445.73 | 0.1055
|  | 445.74 | 0.1091
|  | 445.75 | 0.1182
|  | 445.75 | 0.0213
|  | 445.76 | 0.0067
|  | 445.77 | 0.0041
|  | 445.77 | 0.0036
|  | 445.77 | -0.091
|  | 445.78 | -0.0959
|  | 445.79 | -0.101
|  | 445.8 | -0.1066
|  | 445.81 | -0.112
|  | 445.82 | -0.1239
|  | 445.82 | -0.037
|  | 445.82 | -0.0069
|  | 445.83 | -0.0041
|  | 445.83 | 0.0969
|  | 445.84 | 0.0952
|  | 445.85 | 0.0993
|  | 445.86 | 0.1023
|  | 445.87 | 0.1054
|  | 445.88 | 0.109
|  | 445.88 | 0.1155
|  | 445.88 | 0.021
|  | 445.89 | 0.0067
|  | 445.9 | 0.0041
|  | 445.9 | 0.0036
|  | 445.91 | -0.088
|  | 445.92 | -0.094
|  | 445.93 | -0.0994
|  | 445.93 | -0.105
|  | 445.94 | -0.1108
|  | 445.95 | -0.1228
|  | 445.95 | -0.0247
|  | 445.96 | -0.007
|  | 445.97 | -0.0041
|  | 445.97 | -0.0037
|  | 445.98 | 0.0941
|  | 445.98 | 0.0985
|  | 445.99 | 0.1024
|  | 446 | 0.1061
|  | 446.01 | 0.1046
|  | 446.02 | 0.1143
|  | 446.02 | 0.0346
|  | 446.02 | 0.0067
|  | 446.03 | 0.0041
|  | 446.03 | 0.0036
|  | 446.04 | -0.0867
|  | 446.05 | -0.0922
|  | 446.06 | -0.0975
|  | 446.07 | -0.1043
|  | 446.07 | -0.1102
|  | 446.08 | -0.1222
|  | 446.08 | -0.0235
|  | 446.09 | -0.0069
|  | 446.1 | -0.0041
|  | 446.1 | -0.0037
|  | 446.11 | 0.0937
|  | 446.12 | 0.0984
|  | 446.12 | 0.1019
|  | 446.13 | 0.1046
|  | 446.14 | 0.1071
|  | 446.15 | 0.1174
|  | 446.15 | 0.0224
|  | 446.16 | 0.0067
|  | 446.17 | 0.0041
|  | 446.17 | -0.0908
|  | 446.18 | -0.0898
|  | 446.18 | -0.0956
|  | 446.19 | -0.1001
|  | 446.2 | -0.1053
|  | 446.21 | -0.1106
|  | 446.22 | -0.1227
|  | 446.22 | -0.0229
|  | 446.23 | -0.007
|  | 446.23 | -0.0041
|  | 446.23 | 0.0972
|  | 446.24 | 0.0941
|  | 446.25 | 0.0986
|  | 446.26 | 0.1019
|  | 446.27 | 0.1043
|  | 446.27 | 0.1065
|  | 446.28 | 0.117
|  | 446.28 | 0.0215
|  | 446.29 | 0.0067
|  | 446.3 | 0.0041
|  | 446.3 | 0.0036
|  | 446.31 | -0.09
|  | 446.32 | -0.0976
|  | 446.32 | -0.1021
|  | 446.33 | -0.108
|  | 446.34 | -0.1137
|  | 446.35 | -0.1248
|  | 446.35 | -0.0225
|  | 446.36 | -0.007
|  | 446.37 | -0.0041
|  | 446.37 | 0.0976
|  | 446.38 | 0.0967
|  | 446.38 | 0.1008
|  | 446.39 | 0.1039
|  | 446.4 | 0.1071
|  | 446.41 | 0.1093
|  | 446.42 | 0.1185
|  | 446.42 | 0.0211
|  | 446.43 | 0.0067
|  | 446.43 | 0.0041
|  | 446.43 | 0.0037
|  | 446.44 | -0.092
|  | 446.45 | -0.0973
|  | 446.46 | -0.1012
|  | 446.47 | -0.1069
|  | 446.48 | -0.1123
|  | 446.48 | -0.1244
|  | 446.48 | -0.024
|  | 446.49 | -0.007
|  | 446.5 | -0.0042
|  | 446.5 | -0.0037
|  | 446.51 | 0.0957
|  | 446.52 | 0.1007
|  | 446.52 | 0.1044
|  | 446.53 | 0.1063
|  | 446.54 | 0.1082
|  | 446.55 | 0.1178
|  | 446.55 | 0.0226
|  | 446.56 | 0.0068
|  | 446.57 | 0.0041
|  | 446.57 | -0.0909
|  | 446.57 | -0.0905
|  | 446.58 | -0.0967
|  | 446.59 | -0.101
|  | 446.6 | -0.1068
|  | 446.61 | -0.1121
|  | 446.62 | -0.1247
|  | 446.62 | -0.023
|  | 446.62 | -0.007
|  | 446.63 | -0.0042
|  | 446.63 | 0.0599
|  | 446.64 | 0.0957
|  | 446.65 | 0.1001
|  | 446.66 | 0.1028
|  | 446.67 | 0.1056
|  | 446.68 | 0.109
|  | 446.68 | 0.1185
|  | 446.68 | 0.0218
|  | 446.69 | 0.0067
|  | 446.7 | 0.0041
|  | 446.7 | -0.0901
|  | 446.71 | -0.0915
|  | 446.72 | -0.0976
|  | 446.73 | -0.102
|  | 446.73 | -0.1075
|  | 446.74 | -0.1128
|  | 446.75 | -0.1251
|  | 446.75 | -0.0226
|  | 446.76 | -0.007
|  | 446.77 | -0.0042
|  | 446.77 | 0.0978
|  | 446.77 | 0.0959
|  | 446.78 | 0.1001
|  | 446.79 | 0.1037
|  | 446.8 | 0.1076
|  | 446.81 | 0.1101
|  | 446.82 | 0.1198
|  | 446.82 | 0.0212
|  | 446.82 | 0.0068
|  | 446.83 | 0.0041
|  | 446.83 | 0.0036
|  | 446.84 | -0.0936
|  | 446.85 | -0.0973
|  | 446.86 | -0.1021
|  | 446.87 | -0.1078
|  | 446.88 | -0.1129
|  | 446.88 | -0.125
|  | 446.88 | -0.0241
|  | 446.89 | -0.007
|  | 446.9 | -0.0042
|  | 446.9 | -0.0037
|  | 446.91 | 0.0961
|  | 446.92 | 0.1004
|  | 446.93 | 0.1041
|  | 446.93 | 0.1075
|  | 446.94 | 0.1115
|  | 446.95 | 0.1222
|  | 446.95 | 0.0234
|  | 446.96 | 0.0068
|  | 446.97 | 0.0041
|  | 446.97 | -0.057
|  | 446.98 | -0.0941
|  | 446.98 | -0.0977
|  | 446.99 | -0.1024
|  | 447 | -0.1085
|  | 447.01 | -0.1135
|  | 447.02 | -0.1261
|  | 447.02 | -0.0237
|  | 447.02 | -0.007
|  | 447.03 | -0.0042
|  | 447.03 | -0.0037
|  | 447.04 | 0.0972
|  | 447.05 | 0.1018
|  | 447.06 | 0.1054
|  | 447.07 | 0.109
|  | 447.07 | 0.1129
|  | 447.08 | 0.1215
|  | 447.08 | 0.0221
|  | 447.09 | 0.0068
|  | 447.1 | 0.0041
|  | 447.1 | -0.0937
|  | 447.11 | -0.0941
|  | 447.12 | -0.0988
|  | 447.12 | -0.1027
|  | 447.13 | -0.1086
|  | 447.14 | -0.1139
|  | 447.15 | -0.1258
|  | 447.15 | -0.0229
|  | 447.16 | -0.007
|  | 447.17 | -0.0042
|  | 447.17 | 0.0999
|  | 447.18 | 0.0968
|  | 447.18 | 0.1016
|  | 447.19 | 0.1055
|  | 447.2 | 0.1086
|  | 447.21 | 0.1119
|  | 447.22 | 0.122
|  | 447.22 | 0.0216
|  | 447.23 | 0.0068
|  | 447.23 | 0.0041
|  | 447.23 | 0.0037
|  | 447.24 | -0.0941
|  | 447.25 | -0.0977
|  | 447.26 | -0.1025
|  | 447.27 | -0.1085
|  | 447.27 | -0.1139
|  | 447.28 | -0.1261
|  | 447.28 | -0.0375
|  | 447.29 | -0.007
|  | 447.3 | -0.0042
|  | 447.3 | 0.0988
|  | 447.31 | 0.0965
|  | 447.32 | 0.1011
|  | 447.32 | 0.1047
|  | 447.33 | 0.1071
|  | 447.34 | 0.1105
|  | 447.35 | 0.1194
|  | 447.35 | 0.0214
|  | 447.36 | 0.0068
|  | 447.37 | 0.0041
|  | 447.37 | 0.0037
|  | 447.38 | -0.0925
|  | 447.38 | -0.0973
|  | 447.39 | -0.1023
|  | 447.4 | -0.1099
|  | 447.41 | -0.1156
|  | 447.42 | -0.1276
|  | 447.42 | -0.0249
|  | 447.43 | -0.007
|  | 447.43 | -0.0042
|  | 447.43 | -0.0037
|  | 447.44 | 0.0982
|  | 447.45 | 0.1026
|  | 447.46 | 0.1044
|  | 447.47 | 0.1067
|  | 447.48 | 0.1098
|  | 447.48 | 0.1194
|  | 447.48 | 0.035
|  | 447.49 | 0.0068
|  | 447.5 | 0.0041
|  | 447.5 | 0.0037
|  | 447.51 | -0.0914
|  | 447.52 | -0.0973
|  | 447.52 | -0.1035
|  | 447.53 | -0.1098
|  | 447.54 | -0.1153
|  | 447.55 | -0.1275
|  | 447.55 | -0.0236
|  | 447.56 | -0.007
|  | 447.57 | -0.0042
|  | 447.57 | -0.0038
|  | 447.57 | 0.0983
|  | 447.58 | 0.1025
|  | 447.59 | 0.1058
|  | 447.6 | 0.1092
|  | 447.61 | 0.1101
|  | 447.62 | 0.1193
|  | 447.62 | 0.0226
|  | 447.62 | 0.0068
|  | 447.63 | 0.0041
|  | 447.63 | -0.0925
|  | 447.64 | -0.0917
|  | 447.65 | -0.1
|  | 447.66 | -0.1042
|  | 447.67 | -0.1101
|  | 447.68 | -0.1158
|  | 447.68 | -0.128
|  | 447.68 | -0.0232
|  | 447.69 | -0.0071
|  | 447.7 | -0.0042
|  | 447.7 | 0.102
|  | 447.71 | 0.0983
|  | 447.72 | 0.1028
|  | 447.73 | 0.1064
|  | 447.73 | 0.109
|  | 447.74 | 0.1117
|  | 447.75 | 0.1218
|  | 447.75 | 0.0217
|  | 447.76 | 0.0068
|  | 447.77 | 0.0042
|  | 447.77 | 0.0037
|  | 447.77 | -0.0933
|  | 447.78 | -0.0986
|  | 447.79 | -0.105
|  | 447.8 | -0.1107
|  | 447.81 | -0.1161
|  | 447.82 | -0.1282
|  | 447.82 | -0.0229
|  | 447.82 | -0.0071
|  | 447.83 | -0.0042
|  | 447.83 | 0.1006
|  | 447.84 | 0.0984
|  | 447.85 | 0.103
|  | 447.86 | 0.1057
|  | 447.87 | 0.108
|  | 447.88 | 0.1106
|  | 447.88 | 0.1199
|  | 447.88 | 0.0214
|  | 447.89 | 0.0069
|  | 447.9 | 0.0042
|  | 447.9 | 0.0038
|  | 447.91 | -0.0918
|  | 447.92 | -0.0975
|  | 447.93 | -0.103
|  | 447.93 | -0.1095
|  | 447.94 | -0.1149
|  | 447.95 | -0.1272
|  | 447.95 | -0.0244
|  | 447.96 | -0.0071
|  | 447.97 | -0.0042
|  | 447.97 | -0.0037
|  | 447.98 | 0.0974
|  | 447.98 | 0.1017
|  | 447.99 | 0.1033
|  | 448 | 0.1055
|  | 448.01 | 0.1085
|  | 448.02 | 0.1184
|  | 448.02 | 0.0236
|  | 448.02 | 0.0069
|  | 448.03 | 0.0042
|  | 448.03 | 0.0037
|  | 448.04 | -0.0901
|  | 448.05 | -0.0956
|  | 448.06 | -0.1033
|  | 448.07 | -0.1095
|  | 448.07 | -0.115
|  | 448.08 | -0.1275
|  | 448.08 | -0.024
|  | 448.09 | -0.0071
|  | 448.1 | -0.0042
|  | 448.1 | -0.0038
|  | 448.11 | 0.0977
|  | 448.12 | 0.1025
|  | 448.12 | 0.1065
|  | 448.13 | 0.1085
|  | 448.14 | 0.1099
|  | 448.15 | 0.119
|  | 448.15 | 0.0224
|  | 448.16 | 0.0068
|  | 448.17 | 0.0042
|  | 448.17 | -0.091
|  | 448.18 | -0.0922
|  | 448.18 | -0.0993
|  | 448.19 | -0.1042
|  | 448.2 | -0.1102
|  | 448.21 | -0.1154
|  | 448.22 | -0.1277
|  | 448.22 | -0.0233
|  | 448.23 | -0.0071
|  | 448.23 | -0.0042
|  | 448.23 | 0.1015
|  | 448.24 | 0.0979
|  | 448.25 | 0.1027
|  | 448.26 | 0.1055
|  | 448.27 | 0.1065
|  | 448.27 | 0.1095
|  | 448.28 | 0.12
|  | 448.28 | 0.0219
|  | 448.29 | 0.0069
|  | 448.3 | 0.0042
|  | 448.3 | 0.0037
|  | 448.31 | -0.091
|  | 448.32 | -0.0985
|  | 448.32 | -0.1036
|  | 448.33 | -0.1103
|  | 448.34 | -0.1155
|  | 448.35 | -0.1277
|  | 448.35 | -0.023
|  | 448.36 | -0.0071
|  | 448.37 | -0.0042
|  | 448.37 | 0.0999
|  | 448.38 | 0.0977
|  | 448.38 | 0.1014
|  | 448.39 | 0.1052
|  | 448.4 | 0.1063
|  | 448.41 | 0.1086
|  | 448.42 | 0.1187
|  | 448.42 | 0.0215
|  | 448.43 | 0.0069
|  | 448.43 | 0.0042
|  | 448.43 | 0.0037
|  | 448.44 | -0.0903
|  | 448.45 | -0.0991
|  | 448.46 | -0.1034
|  | 448.47 | -0.1098
|  | 448.48 | -0.1149
|  | 448.48 | -0.1267
|  | 448.48 | -0.0243
|  | 448.49 | -0.0071
|  | 448.5 | -0.0042
|  | 448.5 | -0.0038
|  | 448.51 | 0.0974
|  | 448.52 | 0.1022
|  | 448.52 | 0.1035
|  | 448.53 | 0.1076
|  | 448.54 | 0.1089
|  | 448.55 | 0.1169
|  | 448.55 | 0.0225
|  | 448.56 | 0.0068
|  | 448.57 | 0.0041
|  | 448.57 | -0.0902
|  | 448.57 | -0.089
|  | 448.58 | -0.0968
|  | 448.59 | -0.1017
|  | 448.6 | -0.1088
|  | 448.61 | -0.1138
|  | 448.62 | -0.1246
|  | 448.62 | -0.023
|  | 448.62 | -0.007
|  | 448.63 | -0.0042
|  | 448.63 | 0.0602
|  | 448.64 | 0.0969
|  | 448.65 | 0.1016
|  | 448.66 | 0.1053
|  | 448.67 | 0.1083
|  | 448.68 | 0.111
|  | 448.68 | 0.118
|  | 448.68 | 0.0216
|  | 448.69 | 0.0068
|  | 448.7 | 0.0041
|  | 448.7 | -0.0898
|  | 448.71 | -0.0902
|  | 448.72 | -0.0961
|  | 448.73 | -0.1013
|  | 448.73 | -0.1071
|  | 448.74 | -0.1135
|  | 448.75 | -0.1246
|  | 448.75 | -0.0226
|  | 448.76 | -0.007
|  | 448.77 | -0.0041
|  | 448.77 | 0.0975
|  | 448.77 | 0.0966
|  | 448.78 | 0.1013
|  | 448.79 | 0.1048
|  | 448.8 | 0.1058
|  | 448.81 | 0.1079
|  | 448.82 | 0.1188
|  | 448.82 | 0.021
|  | 448.82 | 0.0067
|  | 448.83 | 0.0041
|  | 448.83 | 0.0037
|  | 448.84 | -0.0913
|  | 448.85 | -0.0983
|  | 448.86 | -0.1033
|  | 448.87 | -0.11
|  | 448.88 | -0.115
|  | 448.88 | -0.1261
|  | 448.88 | -0.0239
|  | 448.89 | -0.007
|  | 448.9 | -0.0041
|  | 448.9 | -0.0037
|  | 448.91 | 0.0981
|  | 448.92 | 0.0998
|  | 448.93 | 0.1033
|  | 448.93 | 0.1066
|  | 448.94 | 0.11
|  | 448.95 | 0.1202
|  | 448.95 | 0.0224
|  | 448.96 | 0.0067
|  | 448.97 | 0.0041
|  | 448.97 | -0.0552
|  | 448.98 | -0.0938
|  | 448.98 | -0.0998
|  | 448.99 | -0.1039
|  | 449 | -0.1096
|  | 449.01 | -0.1148
|  | 449.02 | -0.1258
|  | 449.02 | -0.0232
|  | 449.02 | -0.007
|  | 449.03 | -0.0041
|  | 449.03 | -0.0037
|  | 449.04 | 0.0956
|  | 449.05 | 0.099
|  | 449.06 | 0.1025
|  | 449.07 | 0.1056
|  | 449.07 | 0.1091
|  | 449.08 | 0.1182
|  | 449.08 | 0.0219
|  | 449.09 | 0.0067
|  | 449.1 | 0.0041
|  | 449.1 | -0.0904
|  | 449.11 | -0.0909
|  | 449.12 | -0.0992
|  | 449.12 | -0.1036
|  | 449.13 | -0.1094
|  | 449.14 | -0.1144
|  | 449.15 | -0.1257
|  | 449.15 | -0.0226
|  | 449.16 | -0.0069
|  | 449.17 | -0.0041
|  | 449.17 | 0.0994
|  | 449.18 | 0.0945
|  | 449.18 | 0.0985
|  | 449.19 | 0.1024
|  | 449.2 | 0.1057
|  | 449.21 | 0.1087
|  | 449.22 | 0.1189
|  | 449.22 | 0.0214
|  | 449.23 | 0.0067
|  | 449.23 | 0.0041
|  | 449.23 | 0.0036
|  | 449.24 | -0.0909
|  | 449.25 | -0.0994
|  | 449.26 | -0.1039
|  | 449.27 | -0.1095
|  | 449.27 | -0.1141
|  | 449.28 | -0.1254
|  | 449.28 | -0.0373
|  | 449.29 | -0.0069
|  | 449.3 | -0.0041
|  | 449.3 | -0.0037
|  | 449.31 | 0.0941
|  | 449.32 | 0.0982
|  | 449.32 | 0.1019
|  | 449.33 | 0.1052
|  | 449.34 | 0.1091
|  | 449.35 | 0.1201
|  | 449.35 | 0.0209
|  | 449.36 | 0.0067
|  | 449.37 | 0.0041
|  | 449.37 | 0.0036
|  | 449.38 | -0.0921
|  | 449.38 | -0.0992
|  | 449.39 | -0.102
|  | 449.4 | -0.1076
|  | 449.41 | -0.1124
|  | 449.42 | -0.1235
|  | 449.42 | -0.0237
|  | 449.43 | -0.0069
|  | 449.43 | -0.0041
|  | 449.43 | -0.0036
|  | 449.44 | 0.0927
|  | 449.45 | 0.0966
|  | 449.46 | 0.1
|  | 449.47 | 0.1031
|  | 449.48 | 0.1072
|  | 449.48 | 0.1188
|  | 449.48 | 0.023
|  | 449.49 | 0.0067
|  | 449.5 | 0.0041
|  | 449.5 | -0.0553
|  | 449.51 | -0.0915
|  | 449.52 | -0.0988
|  | 449.52 | -0.1032
|  | 449.53 | -0.1093
|  | 449.54 | -0.1136
|  | 449.55 | -0.1247
|  | 449.55 | -0.023
|  | 449.56 | -0.0068
|  | 449.57 | -0.0041
|  | 449.57 | -0.0036
|  | 449.57 | 0.0944
|  | 449.58 | 0.0974
|  | 449.59 | 0.1005
|  | 449.6 | 0.1036
|  | 449.61 | 0.1074
|  | 449.62 | 0.1179
|  | 449.62 | 0.0217
|  | 449.62 | 0.0066
|  | 449.63 | 0.0041
|  | 449.63 | -0.0907
|  | 449.64 | -0.0908
|  | 449.65 | -0.0978
|  | 449.66 | -0.1029
|  | 449.67 | -0.1087
|  | 449.68 | -0.1135
|  | 449.68 | -0.1245
|  | 449.68 | -0.0223
|  | 449.69 | -0.0069
|  | 449.7 | -0.0041
|  | 449.7 | 0.0983
|  | 449.71 | 0.0936
|  | 449.72 | 0.0968
|  | 449.73 | 0.1001
|  | 449.73 | 0.1032
|  | 449.74 | 0.1048
|  | 449.75 | 0.1146
|  | 449.75 | 0.021
|  | 449.76 | 0.0066
|  | 449.77 | 0.0041
|  | 449.77 | 0.0035
|  | 449.77 | -0.0871
|  | 449.78 | -0.0931
|  | 449.79 | -0.1005
|  | 449.8 | -0.1081
|  | 449.81 | -0.113
|  | 449.82 | -0.1242
|  | 449.82 | -0.0365
|  | 449.82 | -0.0069
|  | 449.83 | -0.004
|  | 449.83 | -0.0035
|  | 449.84 | 0.0931
|  | 449.85 | 0.0969
|  | 449.86 | 0.1004
|  | 449.87 | 0.1036
|  | 449.88 | 0.1073
|  | 449.88 | 0.1171
|  | 449.88 | 0.0346
|  | 449.89 | 0.0066
|  | 449.9 | 0.004
|  | 449.9 | 0.0036
|  | 449.91 | -0.0906
|  | 449.92 | -0.0982
|  | 449.93 | -0.1025
|  | 449.93 | -0.1082
|  | 449.94 | -0.1128
|  | 449.95 | -0.124
|  | 449.95 | -0.0231
|  | 449.96 | -0.0068
|  | 449.97 | -0.004
|  | 449.97 | -0.0036
|  | 449.98 | 0.0946
|  | 449.98 | 0.0967
|  | 449.99 | 0.0983
|  | 450 | 0.1003
|  | 450.01 | 0.1034
|  | 450.02 | 0.1138
|  | 450.02 | 0.0221
|  | 450.02 | 0.0066
|  | 450.03 | 0.004
|  | 450.03 | -0.0876
|  | 450.04 | -0.0865
|  | 450.05 | -0.0932
|  | 450.06 | -0.1014
|  | 450.07 | -0.1071
|  | 450.07 | -0.1125
|  | 450.08 | -0.1238
|  | 450.08 | -0.0228
|  | 450.09 | -0.0068
|  | 450.1 | -0.004
|  | 450.1 | 0.0612
|  | 450.11 | 0.0924
|  | 450.12 | 0.0964
|  | 450.12 | 0.0996
|  | 450.13 | 0.1018
|  | 450.14 | 0.1049
|  | 450.15 | 0.1152
|  | 450.15 | 0.0213
|  | 450.16 | 0.0066
|  | 450.17 | 0.004
|  | 450.17 | -0.0872
|  | 450.18 | -0.0884
|  | 450.18 | -0.0957
|  | 450.19 | -0.1014
|  | 450.2 | -0.1074
|  | 450.21 | -0.112
|  | 450.22 | -0.1236
|  | 450.22 | -0.022
|  | 450.23 | -0.0068
|  | 450.23 | -0.004
|  | 450.23 | 0.097
|  | 450.24 | 0.092
|  | 450.25 | 0.096
|  | 450.26 | 0.0993
|  | 450.27 | 0.1024
|  | 450.27 | 0.1061
|  | 450.28 | 0.1154
|  | 450.28 | 0.0206
|  | 450.29 | 0.0066
|  | 450.3 | 0.004
|  | 450.3 | 0.0035
|  | 450.31 | -0.0897
|  | 450.32 | -0.0974
|  | 450.32 | -0.1013
|  | 450.33 | -0.1068
|  | 450.34 | -0.112
|  | 450.35 | -0.1233
|  | 450.35 | -0.0234
|  | 450.36 | -0.0067
|  | 450.37 | -0.004
|  | 450.37 | -0.0036
|  | 450.38 | 0.0915
|  | 450.38 | 0.0956
|  | 450.39 | 0.099
|  | 450.4 | 0.1018
|  | 450.41 | 0.1041
|  | 450.42 | 0.1136
|  | 450.42 | 0.0226
|  | 450.43 | 0.0065
|  | 450.43 | 0.004
|  | 450.43 | -0.0529
|  | 450.44 | -0.0872
|  | 450.45 | -0.0934
|  | 450.46 | -0.0975
|  | 450.47 | -0.1037
|  | 450.48 | -0.1108
|  | 450.48 | -0.1218
|  | 450.48 | -0.0226
|  | 450.49 | -0.0067
|  | 450.5 | -0.004
|  | 450.5 | 0.059
|  | 450.51 | 0.0903
|  | 450.52 | 0.0943
|  | 450.52 | 0.0983
|  | 450.53 | 0.1011
|  | 450.54 | 0.1028
|  | 450.55 | 0.113
|  | 450.55 | 0.0211
|  | 450.56 | 0.0065
|  | 450.57 | 0.004
|  | 450.57 | -0.0854
|  | 450.57 | -0.0863
|  | 450.58 | -0.093
|  | 450.59 | -0.0998
|  | 450.6 | -0.106
|  | 450.61 | -0.1116
|  | 450.62 | -0.1229
|  | 450.62 | -0.0219
|  | 450.62 | -0.0067
|  | 450.63 | -0.004
|  | 450.63 | 0.0964
|  | 450.64 | 0.0913
|  | 450.65 | 0.0955
|  | 450.66 | 0.0983
|  | 450.67 | 0.101
|  | 450.68 | 0.1027
|  | 450.68 | 0.1127
|  | 450.68 | 0.0206
|  | 450.69 | 0.0065
|  | 450.7 | 0.004
|  | 450.7 | 0.0035
|  | 450.71 | -0.0871
|  | 450.72 | -0.0936
|  | 450.73 | -0.0984
|  | 450.73 | -0.1065
|  | 450.74 | -0.1118
|  | 450.75 | -0.1232
|  | 450.75 | -0.0233
|  | 450.76 | -0.0067
|  | 450.77 | -0.004
|  | 450.77 | -0.0036
|  | 450.77 | 0.0909
|  | 450.78 | 0.0942
|  | 450.79 | 0.0972
|  | 450.8 | 0.0999
|  | 450.81 | 0.1034
|  | 450.82 | 0.1134
|  | 450.82 | 0.0219
|  | 450.82 | 0.0065
|  | 450.83 | 0.004
|  | 450.83 | -0.0876
|  | 450.84 | -0.0873
|  | 450.85 | -0.0933
|  | 450.86 | -0.1012
|  | 450.87 | -0.1072
|  | 450.88 | -0.112
|  | 450.88 | -0.1232
|  | 450.88 | -0.0223
|  | 450.89 | -0.0067
|  | 450.9 | -0.004
|  | 450.9 | 0.0978
|  | 450.91 | 0.0913
|  | 450.92 | 0.0952
|  | 450.93 | 0.0984
|  | 450.93 | 0.1015
|  | 450.94 | 0.1035
|  | 450.95 | 0.1131
|  | 450.95 | 0.0208
|  | 450.96 | 0.0065
|  | 450.97 | 0.004
|  | 450.97 | 0.0035
|  | 450.98 | -0.0871
|  | 450.98 | -0.0934
|  | 450.99 | -0.0982
|  | 451 | -0.1069
|  | 451.01 | -0.1119
|  | 451.02 | -0.1231
|  | 451.02 | -0.0219
|  | 451.02 | -0.0067
|  | 451.03 | -0.004
|  | 451.03 | 0.0964
|  | 451.04 | 0.0911
|  | 451.05 | 0.095
|  | 451.06 | 0.0982
|  | 451.07 | 0.1014
|  | 451.07 | 0.1044
|  | 451.08 | 0.1132
|  | 451.08 | 0.0206
|  | 451.09 | 0.0065
|  | 451.1 | 0.004
|  | 451.1 | 0.0035
|  | 451.11 | -0.0871
|  | 451.12 | -0.0924
|  | 451.12 | -0.0979
|  | 451.13 | -0.1041
|  | 451.14 | -0.1118
|  | 451.15 | -0.1231
|  | 451.15 | -0.0366
|  | 451.16 | -0.0067
|  | 451.17 | -0.004
|  | 451.17 | -0.0036
|  | 451.18 | 0.0911
|  | 451.18 | 0.0948
|  | 451.19 | 0.097
|  | 451.2 | 0.0999
|  | 451.21 | 0.1032
|  | 451.22 | 0.1119
|  | 451.22 | 0.0205
|  | 451.23 | 0.0065
|  | 451.23 | 0.004
|  | 451.23 | 0.0035
|  | 451.24 | -0.0867
|  | 451.25 | -0.0916
|  | 451.26 | -0.097
|  | 451.27 | -0.1038
|  | 451.27 | -0.112
|  | 451.28 | -0.1232
|  | 451.28 | -0.0233
|  | 451.29 | -0.0067
|  | 451.3 | -0.004
|  | 451.3 | -0.0034
|  | 451.31 | 0.0909
|  | 451.32 | 0.0946
|  | 451.32 | 0.0979
|  | 451.33 | 0.1004
|  | 451.34 | 0.1035
|  | 451.35 | 0.1127
|  | 451.35 | 0.0218
|  | 451.36 | 0.0065
|  | 451.37 | 0.004
|  | 451.37 | -0.0868
|  | 451.38 | -0.0874
|  | 451.38 | -0.0922
|  | 451.39 | -0.0965
|  | 451.4 | -0.102
|  | 451.41 | -0.1081
|  | 451.42 | -0.1216
|  | 451.42 | -0.0226
|  | 451.43 | -0.0067
|  | 451.43 | -0.004
|  | 451.43 | -0.0035
|  | 451.44 | 0.09
|  | 451.45 | 0.0941
|  | 451.46 | 0.0973
|  | 451.47 | 0.1
|  | 451.48 | 0.1029
|  | 451.48 | 0.1125
|  | 451.48 | 0.0214
|  | 451.49 | 0.0065
|  | 451.5 | 0.004
|  | 451.5 | -0.0856
|  | 451.51 | -0.0856
|  | 451.52 | -0.0905
|  | 451.52 | -0.096
|  | 451.53 | -0.1026
|  | 451.54 | -0.1107
|  | 451.55 | -0.122
|  | 451.55 | -0.0221
|  | 451.56 | -0.0067
|  | 451.57 | -0.004
|  | 451.57 | 0.096
|  | 451.57 | 0.0895
|  | 451.58 | 0.0939
|  | 451.59 | 0.0978
|  | 451.6 | 0.1004
|  | 451.61 | 0.1031
|  | 451.62 | 0.1127
|  | 451.62 | 0.0206
|  | 451.62 | 0.0065
|  | 451.63 | 0.004
|  | 451.63 | 0.0034
|  | 451.64 | -0.0873
|  | 451.65 | -0.0922
|  | 451.66 | -0.0973
|  | 451.67 | -0.1029
|  | 451.68 | -0.1114
|  | 451.68 | -0.1229
|  | 451.68 | -0.0241
|  | 451.69 | -0.0067
|  | 451.7 | -0.004
|  | 451.7 | -0.0036
|  | 451.71 | 0.0906
|  | 451.72 | 0.0942
|  | 451.73 | 0.0973
|  | 451.73 | 0.1001
|  | 451.74 | 0.1036
|  | 451.75 | 0.1133
|  | 451.75 | 0.0342
|  | 451.76 | 0.0065
|  | 451.77 | 0.004
|  | 451.77 | 0.0035
|  | 451.77 | -0.0875
|  | 451.78 | -0.0922
|  | 451.79 | -0.0972
|  | 451.8 | -0.103
|  | 451.81 | -0.1122
|  | 451.82 | -0.1232
|  | 451.82 | -0.0228
|  | 451.82 | -0.0067
|  | 451.83 | -0.004
|  | 451.83 | -0.0035
|  | 451.84 | 0.0904
|  | 451.85 | 0.0944
|  | 451.86 | 0.0979
|  | 451.87 | 0.1009
|  | 451.88 | 0.1045
|  | 451.88 | 0.1146
|  | 451.88 | 0.0219
|  | 451.89 | 0.0065
|  | 451.9 | 0.004
|  | 451.9 | -0.0886
|  | 451.91 | -0.0885
|  | 451.92 | -0.0933
|  | 451.93 | -0.097
|  | 451.93 | -0.1008
|  | 451.94 | -0.106
|  | 451.95 | -0.1216
|  | 451.95 | -0.0222
|  | 451.96 | -0.0067
|  | 451.97 | -0.004
|  | 451.97 | 0.0962
|  | 451.98 | 0.089
|  | 451.98 | 0.0932
|  | 451.99 | 0.0964
|  | 452 | 0.0995
|  | 452.01 | 0.103
|  | 452.02 | 0.1125
|  | 452.02 | 0.0211
|  | 452.02 | 0.0065
|  | 452.03 | 0.004
|  | 452.03 | -0.085
|  | 452.04 | -0.0856
|  | 452.05 | -0.0902
|  | 452.06 | -0.0955
|  | 452.07 | -0.1014
|  | 452.07 | -0.1102
|  | 452.08 | -0.1215
|  | 452.08 | -0.022
|  | 452.09 | -0.0067
|  | 452.1 | -0.004
|  | 452.1 | 0.0962
|  | 452.11 | 0.0893
|  | 452.12 | 0.0945
|  | 452.12 | 0.0978
|  | 452.13 | 0.1009
|  | 452.14 | 0.1033
|  | 452.15 | 0.1128
|  | 452.15 | 0.0208
|  | 452.16 | 0.0065
|  | 452.17 | 0.004
|  | 452.17 | 0.0034
|  | 452.18 | -0.087
|  | 452.18 | -0.0923
|  | 452.19 | -0.0969
|  | 452.2 | -0.1029
|  | 452.21 | -0.1095
|  | 452.22 | -0.1226
|  | 452.22 | -0.0362
|  | 452.23 | -0.0066
|  | 452.23 | -0.004
|  | 452.23 | -0.0034
|  | 452.24 | 0.0902
|  | 452.25 | 0.0941
|  | 452.26 | 0.0973
|  | 452.27 | 0.1001
|  | 452.27 | 0.1025
|  | 452.28 | 0.1108
|  | 452.28 | 0.0203
|  | 452.29 | 0.0064
|  | 452.3 | 0.0039
|  | 452.3 | 0.0034
|  | 452.31 | -0.0853
|  | 452.32 | -0.0903
|  | 452.32 | -0.0961
|  | 452.33 | -0.1011
|  | 452.34 | -0.1064
|  | 452.35 | -0.1173
|  | 452.35 | -0.023
|  | 452.36 | -0.0066
|  | 452.37 | -0.0039
|  | 452.37 | -0.0034
|  | 452.38 | 0.0899
|  | 452.38 | 0.094
|  | 452.39 | 0.0973
|  | 452.4 | 0.0985
|  | 452.41 | 0.1011
|  | 452.42 | 0.1106
|  | 452.42 | 0.0225
|  | 452.43 | 0.0064
|  | 452.43 | 0.0039
|  | 452.43 | -0.0505
|  | 452.44 | -0.0852
|  | 452.45 | -0.0904
|  | 452.46 | -0.0959
|  | 452.47 | -0.1012
|  | 452.48 | -0.1063
|  | 452.48 | -0.1164
|  | 452.48 | -0.0223
|  | 452.49 | -0.0066
|  | 452.5 | -0.0039
|  | 452.5 | -0.0034
|  | 452.51 | 0.0889
|  | 452.52 | 0.0937
|  | 452.52 | 0.097
|  | 452.53 | 0.1
|  | 452.54 | 0.1028
|  | 452.55 | 0.1119
|  | 452.55 | 0.0212
|  | 452.56 | 0.0064
|  | 452.57 | 0.0039
|  | 452.57 | -0.0854
|  | 452.57 | -0.0869
|  | 452.58 | -0.0915
|  | 452.59 | -0.0958
|  | 452.6 | -0.1009
|  | 452.61 | -0.1059
|  | 452.62 | -0.1171
|  | 452.62 | -0.0218
|  | 452.62 | -0.0066
|  | 452.63 | -0.0039
|  | 452.63 | 0.0913
|  | 452.64 | 0.0897
|  | 452.65 | 0.0935
|  | 452.66 | 0.0967
|  | 452.67 | 0.097
|  | 452.68 | 0.0996
|  | 452.68 | 0.109
|  | 452.68 | 0.0204
|  | 452.69 | 0.0064
|  | 452.7 | 0.0039
|  | 452.7 | 0.0034
|  | 452.71 | -0.0837
|  | 452.72 | -0.0886
|  | 452.73 | -0.094
|  | 452.73 | -0.1006
|  | 452.74 | -0.1054
|  | 452.75 | -0.1166
|  | 452.75 | -0.0354
|  | 452.76 | -0.0066
|  | 452.77 | -0.0039
|  | 452.77 | -0.0035
|  | 452.77 | 0.0892
|  | 452.78 | 0.0932
|  | 452.79 | 0.0966
|  | 452.8 | 0.0994
|  | 452.81 | 0.1028
|  | 452.82 | 0.1107
|  | 452.82 | 0.0203
|  | 452.82 | 0.0064
|  | 452.83 | 0.0039
|  | 452.83 | 0.0035
|  | 452.84 | -0.0868
|  | 452.85 | -0.092
|  | 452.86 | -0.096
|  | 452.87 | -0.101
|  | 452.88 | -0.1061
|  | 452.88 | -0.1178
|  | 452.88 | -0.0231
|  | 452.89 | -0.0066
|  | 452.9 | -0.0039
|  | 452.9 | -0.0035
|  | 452.91 | 0.0903
|  | 452.92 | 0.0941
|  | 452.93 | 0.0962
|  | 452.93 | 0.0988
|  | 452.94 | 0.1021
|  | 452.95 | 0.1106
|  | 452.95 | 0.0218
|  | 452.96 | 0.0064
|  | 452.97 | 0.0039
|  | 452.97 | -0.0848
|  | 452.98 | -0.0852
|  | 452.98 | -0.0918
|  | 452.99 | -0.0963
|  | 453 | -0.101
|  | 453.01 | -0.1065
|  | 453.02 | -0.1182
|  | 453.02 | -0.0222
|  | 453.02 | -0.0066
|  | 453.03 | -0.004
|  | 453.03 | 0.0559
|  | 453.04 | 0.09
|  | 453.05 | 0.0938
|  | 453.06 | 0.0967
|  | 453.07 | 0.1
|  | 453.07 | 0.1032
|  | 453.08 | 0.1128
|  | 453.08 | 0.0212
|  | 453.09 | 0.0064
|  | 453.1 | 0.0039
|  | 453.1 | -0.0864
|  | 453.11 | -0.0878
|  | 453.12 | -0.0926
|  | 453.12 | -0.0968
|  | 453.13 | -0.1018
|  | 453.14 | -0.1072
|  | 453.15 | -0.1178
|  | 453.15 | -0.0219
|  | 453.16 | -0.0066
|  | 453.17 | -0.0039
|  | 453.17 | 0.0926
|  | 453.18 | 0.09
|  | 453.18 | 0.0937
|  | 453.19 | 0.0966
|  | 453.2 | 0.0987
|  | 453.21 | 0.1017
|  | 453.22 | 0.1114
|  | 453.22 | 0.0206
|  | 453.23 | 0.0064
|  | 453.23 | 0.0039
|  | 453.23 | 0.0034
|  | 453.24 | -0.0867
|  | 453.25 | -0.0919
|  | 453.26 | -0.0961
|  | 453.27 | -0.1012
|  | 453.27 | -0.1062
|  | 453.28 | -0.1167
|  | 453.28 | -0.0353
|  | 453.29 | -0.0066
|  | 453.3 | -0.0039
|  | 453.3 | 0.0902
|  | 453.31 | 0.0898
|  | 453.32 | 0.0939
|  | 453.32 | 0.0972
|  | 453.33 | 0.1004
|  | 453.34 | 0.1027
|  | 453.35 | 0.1108
|  | 453.35 | 0.0203
|  | 453.36 | 0.0064
|  | 453.37 | 0.0039
|  | 453.37 | 0.0034
|  | 453.38 | -0.0861
|  | 453.38 | -0.0925
|  | 453.39 | -0.0963
|  | 453.4 | -0.1011
|  | 453.41 | -0.1063
|  | 453.42 | -0.1149
|  | 453.42 | -0.0231
|  | 453.43 | -0.0066
|  | 453.43 | -0.0039
|  | 453.43 | -0.0034
|  | 453.44 | 0.0877
|  | 453.45 | 0.092
|  | 453.46 | 0.0971
|  | 453.47 | 0.1001
|  | 453.48 | 0.101
|  | 453.48 | 0.1094
|  | 453.48 | 0.0337
|  | 453.49 | 0.0064
|  | 453.5 | 0.0039
|  | 453.5 | 0.0035
|  | 453.51 | -0.0847
|  | 453.52 | -0.09
|  | 453.52 | -0.0956
|  | 453.53 | -0.1006
|  | 453.54 | -0.1028
|  | 453.55 | -0.1138
|  | 453.55 | -0.0225
|  | 453.56 | -0.0065
|  | 453.57 | -0.0039
|  | 453.57 | -0.0034
|  | 453.57 | 0.0867
|  | 453.58 | 0.0908
|  | 453.59 | 0.0963
|  | 453.6 | 0.098
|  | 453.61 | 0.1002
|  | 453.62 | 0.1079
|  | 453.62 | 0.0209
|  | 453.62 | 0.0063
|  | 453.63 | 0.0038
|  | 453.63 | -0.0817
|  | 453.64 | -0.0832
|  | 453.65 | -0.0886
|  | 453.66 | -0.0948
|  | 453.67 | -0.1001
|  | 453.68 | -0.1052
|  | 453.68 | -0.1156
|  | 453.68 | -0.0215
|  | 453.69 | -0.0065
|  | 453.7 | -0.0039
|  | 453.7 | 0.0912
|  | 453.71 | 0.0892
|  | 453.72 | 0.0929
|  | 453.73 | 0.0963
|  | 453.73 | 0.0991
|  | 453.74 | 0.0997
|  | 453.75 | 0.108
|  | 453.75 | 0.0204
|  | 453.76 | 0.0063
|  | 453.77 | 0.0039
|  | 453.77 | 0.0034
|  | 453.77 | -0.0835
|  | 453.78 | -0.0868
|  | 453.79 | -0.0908
|  | 453.8 | -0.0975
|  | 453.81 | -0.1027
|  | 453.82 | -0.1132
|  | 453.82 | -0.0349
|  | 453.82 | -0.0065
|  | 453.83 | -0.0038
|  | 453.83 | 0.0872
|  | 453.84 | 0.0866
|  | 453.85 | 0.0923
|  | 453.86 | 0.0957
|  | 453.87 | 0.0988
|  | 453.88 | 0.1
|  | 453.88 | 0.1081
|  | 453.88 | 0.0201
|  | 453.89 | 0.0063
|  | 453.9 | 0.0038
|  | 453.9 | 0.0033
|  | 453.91 | -0.0829
|  | 453.92 | -0.0875
|  | 453.93 | -0.0919
|  | 453.93 | -0.0994
|  | 453.94 | -0.1044
|  | 453.95 | -0.1149
|  | 453.95 | -0.0228
|  | 453.96 | -0.0065
|  | 453.97 | -0.0039
|  | 453.97 | -0.0033
|  | 453.98 | 0.0884
|  | 453.98 | 0.0923
|  | 453.99 | 0.0954
|  | 454 | 0.0975
|  | 454.01 | 0.0997
|  | 454.02 | 0.1087
|  | 454.02 | 0.0216
|  | 454.02 | 0.0063
|  | 454.03 | 0.0038
|  | 454.03 | -0.0831
|  | 454.04 | -0.0835
|  | 454.05 | -0.0883
|  | 454.06 | -0.0931
|  | 454.07 | -0.0993
|  | 454.07 | -0.1046
|  | 454.08 | -0.1154
|  | 454.08 | -0.022
|  | 454.09 | -0.0065
|  | 454.1 | -0.0038
|  | 454.1 | 0.0544
|  | 454.11 | 0.0883
|  | 454.12 | 0.0921
|  | 454.12 | 0.0952
|  | 454.13 | 0.098
|  | 454.14 | 0.0983
|  | 454.15 | 0.1067
|  | 454.15 | 0.0208
|  | 454.16 | 0.0062
|  | 454.17 | 0.0038
|  | 454.17 | -0.0803
|  | 454.18 | -0.0819
|  | 454.18 | -0.0863
|  | 454.19 | -0.0901
|  | 454.2 | -0.0977
|  | 454.21 | -0.1033
|  | 454.22 | -0.1163
|  | 454.22 | -0.0207
|  | 454.23 | -0.0062
|  | 454.23 | -0.0036
|  | 454.23 | 0.091
|  | 454.24 | 0.087
|  | 454.25 | 0.0902
|  | 454.26 | 0.0922
|  | 454.27 | 0.0934
|  | 454.27 | 0.0942
|  | 454.28 | 0.1021
|  | 454.28 | 0.0192
|  | 454.29 | 0.0059
|  | 454.3 | 0.0036
|  | 454.3 | 0.0032
|  | 454.31 | -0.079
|  | 454.32 | -0.0829
|  | 454.32 | -0.0862
|  | 454.33 | -0.0898
|  | 454.34 | -0.1024
|  | 454.35 | -0.1131
|  | 454.35 | -0.0335
|  | 454.36 | -0.006
|  | 454.37 | -0.0035
|  | 454.37 | -0.003
|  | 454.38 | 0.0849
|  | 454.38 | 0.0879
|  | 454.39 | 0.0905
|  | 454.4 | 0.0911
|  | 454.41 | 0.0929
|  | 454.42 | 0.1009
|  | 454.42 | 0.0314
|  | 454.43 | 0.0058
|  | 454.43 | 0.0035
|  | 454.43 | 0.0031
|  | 454.44 | -0.0788
|  | 454.45 | -0.0825
|  | 454.46 | -0.0855
|  | 454.47 | -0.0904
|  | 454.48 | -0.0991
|  | 454.48 | -0.113
|  | 454.48 | -0.0211
|  | 454.49 | -0.0059
|  | 454.5 | -0.0035
|  | 454.5 | -0.003
|  | 454.51 | 0.0852
|  | 454.52 | 0.0883
|  | 454.52 | 0.0909
|  | 454.53 | 0.0922
|  | 454.54 | 0.0936
|  | 454.55 | 0.1005
|  | 454.55 | 0.0206
|  | 454.56 | 0.0057
|  | 454.57 | 0.0035
|  | 454.57 | -0.0463
|  | 454.57 | -0.0789
|  | 454.58 | -0.0828
|  | 454.59 | -0.0868
|  | 454.6 | -0.0934
|  | 454.61 | -0.1022
|  | 454.62 | -0.1115
|  | 454.62 | -0.0202
|  | 454.62 | -0.0058
|  | 454.63 | -0.0035
|  | 454.63 | 0.0537
|  | 454.64 | 0.0853
|  | 454.65 | 0.0885
|  | 454.66 | 0.0914
|  | 454.67 | 0.0938
|  | 454.68 | 0.0944
|  | 454.68 | 0.1015
|  | 454.68 | 0.0195
|  | 454.69 | 0.0058
|  | 454.7 | 0.0036
|  | 454.7 | -0.0768
|  | 454.71 | -0.0805
|  | 454.72 | -0.0839
|  | 454.73 | -0.0881
|  | 454.73 | -0.0953
|  | 454.74 | -0.1039
|  | 454.75 | -0.1133
|  | 454.75 | -0.0201
|  | 454.76 | -0.006
|  | 454.77 | -0.0036
|  | 454.77 | 0.0885
|  | 454.77 | 0.0852
|  | 454.78 | 0.0889
|  | 454.79 | 0.0919
|  | 454.8 | 0.093
|  | 454.81 | 0.0949
|  | 454.82 | 0.1022
|  | 454.82 | 0.019
|  | 454.82 | 0.0059
|  | 454.83 | 0.0036
|  | 454.83 | 0.0032
|  | 454.84 | -0.0802
|  | 454.85 | -0.0845
|  | 454.86 | -0.0883
|  | 454.87 | -0.0942
|  | 454.88 | -0.1022
|  | 454.88 | -0.1158
|  | 454.88 | -0.0218
|  | 454.89 | -0.0061
|  | 454.9 | -0.0037
|  | 454.9 | -0.0032
|  | 454.91 | 0.0867
|  | 454.92 | 0.0901
|  | 454.93 | 0.0922
|  | 454.93 | 0.0933
|  | 454.94 | 0.0955
|  | 454.95 | 0.1034
|  | 454.95 | 0.0205
|  | 454.96 | 0.006
|  | 454.97 | 0.0037
|  | 454.97 | -0.0791
|  | 454.98 | -0.0806
|  | 454.98 | -0.0845
|  | 454.99 | -0.0878
|  | 455 | -0.0925
|  | 455.01 | -0.1018
|  | 455.02 | -0.1159
|  | 455.02 | -0.0207
|  | 455.02 | -0.0062
|  | 455.03 | -0.0037
|  | 455.03 | 0.0557
|  | 455.04 | 0.0868
|  | 455.05 | 0.0903
|  | 455.06 | 0.0928
|  | 455.07 | 0.0942
|  | 455.07 | 0.0959
|  | 455.08 | 0.1035
|  | 455.08 | 0.0199
|  | 455.09 | 0.006
|  | 455.1 | 0.0037
|  | 455.1 | -0.0777
|  | 455.11 | -0.0804
|  | 455.12 | -0.0844
|  | 455.12 | -0.0879
|  | 455.13 | -0.0922
|  | 455.14 | -0.0994
|  | 455.15 | -0.111
|  | 455.15 | -0.0206
|  | 455.16 | -0.0062
|  | 455.17 | -0.0037
|  | 455.17 | 0.0868
|  | 455.18 | 0.0844
|  | 455.18 | 0.0872
|  | 455.19 | 0.0912
|  | 455.2 | 0.0929
|  | 455.21 | 0.0952
|  | 455.22 | 0.1038
|  | 455.22 | 0.0197
|  | 455.23 | 0.006
|  | 455.23 | 0.0037
|  | 455.23 | 0.0032
|  | 455.24 | -0.0805
|  | 455.25 | -0.0845
|  | 455.26 | -0.0879
|  | 455.27 | -0.0925
|  | 455.27 | -0.0998
|  | 455.28 | -0.1171
|  | 455.28 | -0.0342
|  | 455.29 | -0.0062
|  | 455.3 | -0.0037
|  | 455.3 | 0.0915
|  | 455.31 | 0.0876
|  | 455.32 | 0.0909
|  | 455.32 | 0.0938
|  | 455.33 | 0.0961
|  | 455.34 | 0.0967
|  | 455.35 | 0.1042
|  | 455.35 | 0.0194
|  | 455.36 | 0.0061
|  | 455.37 | 0.0037
|  | 455.37 | 0.0033
|  | 455.38 | -0.0811
|  | 455.38 | -0.0855
|  | 455.39 | -0.0898
|  | 455.4 | -0.0945
|  | 455.41 | -0.101
|  | 455.42 | -0.1122
|  | 455.42 | -0.0221
|  | 455.43 | -0.0062
|  | 455.43 | -0.0037
|  | 455.43 | -0.0033
|  | 455.44 | 0.0856
|  | 455.45 | 0.0913
|  | 455.46 | 0.0939
|  | 455.47 | 0.0953
|  | 455.48 | 0.0966
|  | 455.48 | 0.1045
|  | 455.48 | 0.0215
|  | 455.49 | 0.0061
|  | 455.5 | 0.0037
|  | 455.5 | -0.0479
|  | 455.51 | -0.081
|  | 455.52 | -0.0857
|  | 455.52 | -0.0896
|  | 455.53 | -0.0951
|  | 455.54 | -0.1029
|  | 455.55 | -0.1139
|  | 455.55 | -0.0213
|  | 455.56 | -0.0062
|  | 455.57 | -0.0037
|  | 455.57 | -0.0032
|  | 455.57 | 0.0878
|  | 455.58 | 0.0915
|  | 455.59 | 0.0942
|  | 455.6 | 0.095
|  | 455.61 | 0.0966
|  | 455.62 | 0.1048
|  | 455.62 | 0.0204
|  | 455.62 | 0.0061
|  | 455.63 | 0.0037
|  | 455.63 | -0.0793
|  | 455.64 | -0.0814
|  | 455.65 | -0.0857
|  | 455.66 | -0.0893
|  | 455.67 | -0.0941
|  | 455.68 | -0.1013
|  | 455.68 | -0.1131
|  | 455.68 | -0.021
|  | 455.69 | -0.0062
|  | 455.7 | -0.0038
|  | 455.7 | 0.0881
|  | 455.71 | 0.0882
|  | 455.72 | 0.0915
|  | 455.73 | 0.0947
|  | 455.73 | 0.0958
|  | 455.74 | 0.0971
|  | 455.75 | 0.1051
|  | 455.75 | 0.0197
|  | 455.76 | 0.0061
|  | 455.77 | 0.0037
|  | 455.77 | 0.0033
|  | 455.77 | -0.0817
|  | 455.78 | -0.086
|  | 455.79 | -0.0897
|  | 455.8 | -0.0952
|  | 455.81 | -0.1028
|  | 455.82 | -0.1145
|  | 455.82 | -0.0345
|  | 455.82 | -0.0063
|  | 455.83 | -0.0038
|  | 455.83 | -0.0032
|  | 455.84 | 0.088
|  | 455.85 | 0.0915
|  | 455.86 | 0.094
|  | 455.87 | 0.0958
|  | 455.88 | 0.0981
|  | 455.88 | 0.1062
|  | 455.88 | 0.0196
|  | 455.89 | 0.0061
|  | 455.9 | 0.0038
|  | 455.9 | 0.0032
|  | 455.91 | -0.083
|  | 455.92 | -0.0876
|  | 455.93 | -0.0914
|  | 455.93 | -0.0988
|  | 455.94 | -0.1022
|  | 455.95 | -0.1126
|  | 455.95 | -0.0219
|  | 455.96 | -0.0063
|  | 455.97 | -0.0037
|  | 455.97 | -0.0033
|  | 455.98 | 0.0859
|  | 455.98 | 0.0896
|  | 455.99 | 0.094
|  | 456 | 0.0962
|  | 456.01 | 0.0986
|  | 456.02 | 0.1073
|  | 456.02 | 0.021
|  | 456.02 | 0.0061
|  | 456.03 | 0.0037
|  | 456.03 | -0.0822
|  | 456.04 | -0.0833
|  | 456.05 | -0.0877
|  | 456.06 | -0.0912
|  | 456.07 | -0.0958
|  | 456.07 | -0.1024
|  | 456.08 | -0.1145
|  | 456.08 | -0.0214
|  | 456.09 | -0.0063
|  | 456.1 | -0.0037
|  | 456.1 | 0.0553
|  | 456.11 | 0.0879
|  | 456.12 | 0.0907
|  | 456.12 | 0.0934
|  | 456.13 | 0.096
|  | 456.14 | 0.0986
|  | 456.15 | 0.1066
|  | 456.15 | 0.0206
|  | 456.16 | 0.0061
|  | 456.17 | 0.0038
|  | 456.17 | -0.081
|  | 456.18 | -0.0828
|  | 456.18 | -0.087
|  | 456.19 | -0.0914
|  | 456.2 | -0.0969
|  | 456.21 | -0.1042
|  | 456.22 | -0.1148
|  | 456.22 | -0.0211
|  | 456.23 | -0.0063
|  | 456.23 | -0.0038
|  | 456.23 | 0.0902
|  | 456.24 | 0.0884
|  | 456.25 | 0.0922
|  | 456.26 | 0.0954
|  | 456.27 | 0.0982
|  | 456.27 | 0.0999
|  | 456.28 | 0.1074
|  | 456.28 | 0.0201
|  | 456.29 | 0.0062
|  | 456.3 | 0.0038
|  | 456.3 | 0.0033
|  | 456.31 | -0.0838
|  | 456.32 | -0.0884
|  | 456.32 | -0.0926
|  | 456.33 | -0.0989
|  | 456.34 | -0.1045
|  | 456.35 | -0.1152
|  | 456.35 | -0.035
|  | 456.36 | -0.0064
|  | 456.37 | -0.0038
|  | 456.37 | 0.0893
|  | 456.38 | 0.0887
|  | 456.38 | 0.0922
|  | 456.39 | 0.0954
|  | 456.4 | 0.0984
|  | 456.41 | 0.1017
|  | 456.42 | 0.1104
|  | 456.42 | 0.0197
|  | 456.43 | 0.0062
|  | 456.43 | 0.0038
|  | 456.43 | 0.0032
|  | 456.44 | -0.0867
|  | 456.45 | -0.091
|  | 456.46 | -0.0948
|  | 456.47 | -0.1001
|  | 456.48 | -0.1053
|  | 456.48 | -0.1158
|  | 456.48 | -0.0231
|  | 456.49 | -0.0063
|  | 456.5 | -0.0038
|  | 456.5 | -0.0033
|  | 456.51 | 0.0888
|  | 456.52 | 0.0927
|  | 456.52 | 0.0959
|  | 456.53 | 0.0981
|  | 456.54 | 0.1005
|  | 456.55 | 0.1093
|  | 456.55 | 0.0329
|  | 456.56 | 0.0062
|  | 456.57 | 0.0038
|  | 456.57 | -0.0501
|  | 456.57 | -0.0849
|  | 456.58 | -0.0894
|  | 456.59 | -0.0934
|  | 456.6 | -0.0995
|  | 456.61 | -0.1052
|  | 456.62 | -0.116
|  | 456.62 | -0.0218
|  | 456.62 | -0.0064
|  | 456.63 | -0.0038
|  | 456.63 | -0.0034
|  | 456.64 | 0.089
|  | 456.65 | 0.0926
|  | 456.66 | 0.0959
|  | 456.67 | 0.0977
|  | 456.68 | 0.0995
|  | 456.68 | 0.1083
|  | 456.68 | 0.0209
|  | 456.69 | 0.0063
|  | 456.7 | 0.0038
|  | 456.7 | -0.082
|  | 456.71 | -0.0839
|  | 456.72 | -0.0886
|  | 456.73 | -0.093
|  | 456.73 | -0.0986
|  | 456.74 | -0.1027
|  | 456.75 | -0.1135
|  | 456.75 | -0.0214
|  | 456.76 | -0.0064
|  | 456.77 | -0.0038
|  | 456.77 | 0.088
|  | 456.77 | 0.0867
|  | 456.78 | 0.0908
|  | 456.79 | 0.0955
|  | 456.8 | 0.0963
|  | 456.81 | 0.0983
|  | 456.82 | 0.107
|  | 456.82 | 0.0202
|  | 456.82 | 0.0063
|  | 456.83 | 0.0038
|  | 456.83 | 0.0033
|  | 456.84 | -0.0823
|  | 456.85 | -0.0865
|  | 456.86 | -0.0903
|  | 456.87 | -0.0958
|  | 456.88 | -0.1046
|  | 456.88 | -0.1161
|  | 456.88 | -0.0349
|  | 456.89 | -0.0064
|  | 456.9 | -0.0038
|  | 456.9 | -0.0034
|  | 456.91 | 0.0889
|  | 456.92 | 0.0919
|  | 456.93 | 0.0939
|  | 456.93 | 0.0955
|  | 456.94 | 0.098
|  | 456.95 | 0.107
|  | 456.95 | 0.02
|  | 456.96 | 0.0063
|  | 456.97 | 0.0038
|  | 456.97 | 0.0034
|  | 456.98 | -0.0823
|  | 456.98 | -0.0865
|  | 456.99 | -0.0904
|  | 457 | -0.0964
|  | 457.01 | -0.1048
|  | 457.02 | -0.1164
|  | 457.02 | -0.0227
|  | 457.02 | -0.0064
|  | 457.03 | -0.0039
|  | 457.03 | -0.0033
|  | 457.04 | 0.0892
|  | 457.05 | 0.0928
|  | 457.06 | 0.093
|  | 457.07 | 0.0945
|  | 457.07 | 0.0973
|  | 457.08 | 0.1065
|  | 457.08 | 0.0214
|  | 457.09 | 0.0063
|  | 457.1 | 0.0038
|  | 457.1 | -0.0494
|  | 457.11 | -0.0814
|  | 457.12 | -0.0856
|  | 457.12 | -0.0891
|  | 457.13 | -0.0936
|  | 457.14 | -0.0999
|  | 457.15 | -0.1133
|  | 457.15 | -0.022
|  | 457.16 | -0.0064
|  | 457.17 | -0.0038
|  | 457.17 | -0.0034
|  | 457.18 | 0.0867
|  | 457.18 | 0.091
|  | 457.19 | 0.0957
|  | 457.2 | 0.0962
|  | 457.21 | 0.0977
|  | 457.22 | 0.1068
|  | 457.22 | 0.021
|  | 457.23 | 0.0063
|  | 457.23 | 0.0038
|  | 457.23 | -0.0806
|  | 457.24 | -0.0818
|  | 457.25 | -0.0862
|  | 457.26 | -0.09
|  | 457.27 | -0.0954
|  | 457.27 | -0.1045
|  | 457.28 | -0.1155
|  | 457.28 | -0.0215
|  | 457.29 | -0.0064
|  | 457.3 | -0.0038
|  | 457.3 | 0.0901
|  | 457.31 | 0.0893
|  | 457.32 | 0.0926
|  | 457.32 | 0.0927
|  | 457.33 | 0.0948
|  | 457.34 | 0.0979
|  | 457.35 | 0.1069
|  | 457.35 | 0.0202
|  | 457.36 | 0.0063
|  | 457.37 | 0.0038
|  | 457.37 | 0.0033
|  | 457.38 | -0.0821
|  | 457.38 | -0.0864
|  | 457.39 | -0.0898
|  | 457.4 | -0.0942
|  | 457.41 | -0.104
|  | 457.42 | -0.1144
|  | 457.42 | -0.0347
|  | 457.43 | -0.0064
|  | 457.43 | -0.0038
|  | 457.43 | -0.0033
|  | 457.44 | 0.0889
|  | 457.45 | 0.0919
|  | 457.46 | 0.0934
|  | 457.47 | 0.0941
|  | 457.48 | 0.0968
|  | 457.48 | 0.1059
|  | 457.48 | 0.0201
|  | 457.49 | 0.0062
|  | 457.5 | 0.0038
|  | 457.5 | 0.0033
|  | 457.51 | -0.0811
|  | 457.52 | -0.0851
|  | 457.52 | -0.0884
|  | 457.53 | -0.0925
|  | 457.54 | -0.0991
|  | 457.55 | -0.1144
|  | 457.55 | -0.0233
|  | 457.56 | -0.0064
|  | 457.57 | -0.0038
|  | 457.57 | -0.0034
|  | 457.57 | 0.0888
|  | 457.58 | 0.0884
|  | 457.59 | 0.0907
|  | 457.6 | 0.0934
|  | 457.61 | 0.0967
|  | 457.62 | 0.106
|  | 457.62 | 0.033
|  | 457.62 | 0.0062
|  | 457.63 | 0.0038
|  | 457.63 | 0.0034
|  | 457.64 | -0.0812
|  | 457.65 | -0.0852
|  | 457.66 | -0.0885
|  | 457.67 | -0.0925
|  | 457.68 | -0.0976
|  | 457.68 | -0.1098
|  | 457.68 | -0.0222
|  | 457.69 | -0.0064
|  | 457.7 | -0.0039
|  | 457.7 | -0.0034
|  | 457.71 | 0.0839
|  | 457.72 | 0.0874
|  | 457.73 | 0.0904
|  | 457.73 | 0.0933
|  | 457.74 | 0.0967
|  | 457.75 | 0.1064
|  | 457.75 | 0.0214
|  | 457.76 | 0.0063
|  | 457.77 | 0.0038
|  | 457.77 | -0.0812
|  | 457.77 | -0.0812
|  | 457.78 | -0.0852
|  | 457.79 | -0.0887
|  | 457.8 | -0.0928
|  | 457.81 | -0.0976
|  | 457.82 | -0.1095
|  | 457.82 | -0.0218
|  | 457.82 | -0.0065
|  | 457.83 | -0.0039
|  | 457.83 | 0.0852
|  | 457.84 | 0.0837
|  | 457.85 | 0.0875
|  | 457.86 | 0.0906
|  | 457.87 | 0.0935
|  | 457.88 | 0.0968
|  | 457.88 | 0.1064
|  | 457.88 | 0.0205
|  | 457.89 | 0.0063
|  | 457.9 | 0.0038
|  | 457.9 | 0.0034
|  | 457.91 | -0.081
|  | 457.92 | -0.0852
|  | 457.93 | -0.0885
|  | 457.93 | -0.0926
|  | 457.94 | -0.0974
|  | 457.95 | -0.1092
|  | 457.95 | -0.0346
|  | 457.96 | -0.0065
|  | 457.97 | -0.0038
|  | 457.97 | 0.0836
|  | 457.98 | 0.0835
|  | 457.98 | 0.0872
|  | 457.99 | 0.0904
|  | 458 | 0.0933
|  | 458.01 | 0.0967
|  | 458.02 | 0.1063
|  | 458.02 | 0.02
|  | 458.02 | 0.0063
|  | 458.03 | 0.0039
|  | 458.03 | 0.0033
|  | 458.04 | -0.0811
|  | 458.05 | -0.0852
|  | 458.06 | -0.0885
|  | 458.07 | -0.0927
|  | 458.07 | -0.0973
|  | 458.08 | -0.11
|  | 458.08 | -0.0228
|  | 458.09 | -0.0064
|  | 458.1 | -0.0038
|  | 458.1 | -0.0033
|  | 458.11 | 0.0838
|  | 458.12 | 0.0873
|  | 458.12 | 0.0905
|  | 458.13 | 0.0933
|  | 458.14 | 0.0966
|  | 458.15 | 0.1063
|  | 458.15 | 0.0328
|  | 458.16 | 0.0063
|  | 458.17 | 0.0039
|  | 458.17 | 0.0033
|  | 458.18 | -0.0809
|  | 458.18 | -0.085
|  | 458.19 | -0.0884
|  | 458.2 | -0.0925
|  | 458.21 | -0.0973
|  | 458.22 | -0.1101
|  | 458.22 | -0.0228
|  | 458.23 | -0.0065
|  | 458.23 | -0.0038
|  | 458.23 | -0.0033
|  | 458.24 | 0.0839
|  | 458.25 | 0.0874
|  | 458.26 | 0.0904
|  | 458.27 | 0.0932
|  | 458.27 | 0.0964
|  | 458.28 | 0.1058
|  | 458.28 | 0.0213
|  | 458.29 | 0.0063
|  | 458.3 | 0.0038
|  | 458.3 | -0.0806
|  | 458.31 | -0.0809
|  | 458.32 | -0.085
|  | 458.32 | -0.0884
|  | 458.33 | -0.0925
|  | 458.34 | -0.0972
|  | 458.35 | -0.1089
|  | 458.35 | -0.0217
|  | 458.36 | -0.0064
|  | 458.37 | -0.0038
|  | 458.37 | 0.085
|  | 458.38 | 0.0834
|  | 458.38 | 0.0873
|  | 458.39 | 0.0904
|  | 458.4 | 0.0933
|  | 458.41 | 0.0966
|  | 458.42 | 0.1062
|  | 458.42 | 0.0204
|  | 458.43 | 0.0063
|  | 458.43 | 0.0038
|  | 458.43 | -0.0791
|  | 458.44 | -0.0811
|  | 458.45 | -0.085
|  | 458.46 | -0.0884
|  | 458.47 | -0.0925
|  | 458.48 | -0.097
|  | 458.48 | -0.1085
|  | 458.48 | -0.0214
|  | 458.49 | -0.0065
|  | 458.5 | -0.0038
|  | 458.5 | 0.0836
|  | 458.51 | 0.0833
|  | 458.52 | 0.0871
|  | 458.52 | 0.0902
|  | 458.53 | 0.0932
|  | 458.54 | 0.0964
|  | 458.55 | 0.1058
|  | 458.55 | 0.0202
|  | 458.56 | 0.0063
|  | 458.57 | 0.0038
|  | 458.57 | 0.0034
|  | 458.57 | -0.0808
|  | 458.58 | -0.0848
|  | 458.59 | -0.0883
|  | 458.6 | -0.0923
|  | 458.61 | -0.0971
|  | 458.62 | -0.1088
|  | 458.62 | -0.0234
|  | 458.62 | -0.0064
|  | 458.63 | -0.0038
|  | 458.63 | -0.0033
|  | 458.64 | 0.0833
|  | 458.65 | 0.0871
|  | 458.66 | 0.0903
|  | 458.67 | 0.0931
|  | 458.68 | 0.0964
|  | 458.68 | 0.1057
|  | 458.68 | 0.0328
|  | 458.69 | 0.0063
|  | 458.7 | 0.0038
|  | 458.7 | 0.0033
|  | 458.71 | -0.0809
|  | 458.72 | -0.085
|  | 458.73 | -0.0883
|  | 458.73 | -0.0923
|  | 458.74 | -0.0969
|  | 458.75 | -0.1086
|  | 458.75 | -0.0224
|  | 458.76 | -0.0064
|  | 458.77 | -0.0038
|  | 458.77 | -0.0034
|  | 458.77 | 0.0832
|  | 458.78 | 0.0869
|  | 458.79 | 0.0901
|  | 458.8 | 0.0929
|  | 458.81 | 0.0962
|  | 458.82 | 0.1056
|  | 458.82 | 0.0209
|  | 458.82 | 0.0063
|  | 458.83 | 0.0038
|  | 458.83 | -0.0795
|  | 458.84 | -0.0806
|  | 458.85 | -0.0846
|  | 458.86 | -0.088
|  | 458.87 | -0.0922
|  | 458.88 | -0.0969
|  | 458.88 | -0.1092
|  | 458.88 | -0.0215
|  | 458.89 | -0.0064
|  | 458.9 | -0.0038
|  | 458.9 | 0.085
|  | 458.91 | 0.0832
|  | 458.92 | 0.0868
|  | 458.93 | 0.0898
|  | 458.93 | 0.0925
|  | 458.94 | 0.0957
|  | 458.95 | 0.1049
|  | 458.95 | 0.0202
|  | 458.96 | 0.0062
|  | 458.97 | 0.0038
|  | 458.97 | 0.0032
|  | 458.98 | -0.0802
|  | 458.98 | -0.0842
|  | 458.99 | -0.0874
|  | 459 | -0.0915
|  | 459.01 | -0.0964
|  | 459.02 | -0.1093
|  | 459.02 | -0.0342
|  | 459.02 | -0.0063
|  | 459.03 | -0.0037
|  | 459.03 | 0.0839
|  | 459.04 | 0.0834
|  | 459.05 | 0.0866
|  | 459.06 | 0.0894
|  | 459.07 | 0.0922
|  | 459.07 | 0.0954
|  | 459.08 | 0.1045
|  | 459.08 | 0.0197
|  | 459.09 | 0.0062
|  | 459.1 | 0.0038
|  | 459.1 | 0.0033
|  | 459.11 | -0.0801
|  | 459.12 | -0.084
|  | 459.12 | -0.0872
|  | 459.13 | -0.0912
|  | 459.14 | -0.0962
|  | 459.15 | -0.1091
|  | 459.15 | -0.0223
|  | 459.16 | -0.0063
|  | 459.17 | -0.0037
|  | 459.17 | -0.0032
|  | 459.18 | 0.0835
|  | 459.18 | 0.0869
|  | 459.19 | 0.0893
|  | 459.2 | 0.0919
|  | 459.21 | 0.0949
|  | 459.22 | 0.1039
|  | 459.22 | 0.0321
|  | 459.23 | 0.0061
|  | 459.23 | 0.0037
|  | 459.23 | 0.0032
|  | 459.24 | -0.0797
|  | 459.25 | -0.0836
|  | 459.26 | -0.0869
|  | 459.27 | -0.0909
|  | 459.27 | -0.0952
|  | 459.28 | -0.1068
|  | 459.28 | -0.0219
|  | 459.29 | -0.0063
|  | 459.3 | -0.0037
|  | 459.3 | -0.0032
|  | 459.31 | 0.0826
|  | 459.32 | 0.0861
|  | 459.32 | 0.089
|  | 459.33 | 0.0917
|  | 459.34 | 0.0949
|  | 459.35 | 0.1041
|  | 459.35 | 0.0211
|  | 459.36 | 0.0061
|  | 459.37 | 0.0037
|  | 459.37 | -0.0791
|  | 459.38 | -0.0798
|  | 459.38 | -0.0837
|  | 459.39 | -0.087
|  | 459.4 | -0.091
|  | 459.41 | -0.0954
|  | 459.42 | -0.1064
|  | 459.42 | -0.0213
|  | 459.43 | -0.0063
|  | 459.43 | -0.0037
|  | 459.43 | 0.0828
|  | 459.44 | 0.0821
|  | 459.45 | 0.0857
|  | 459.46 | 0.0888
|  | 459.47 | 0.0915
|  | 459.48 | 0.0945
|  | 459.48 | 0.1034
|  | 459.48 | 0.0199
|  | 459.49 | 0.0061
|  | 459.5 | 0.0037
|  | 459.5 | 0.0032
|  | 459.51 | -0.0795
|  | 459.52 | -0.0826
|  | 459.52 | -0.0856
|  | 459.53 | -0.0895
|  | 459.54 | -0.094
|  | 459.55 | -0.1046
|  | 459.55 | -0.0209
|  | 459.56 | -0.0062
|  | 459.57 | -0.0037
|  | 459.57 | 0.0796
|  | 459.57 | 0.0807
|  | 459.58 | 0.0852
|  | 459.59 | 0.0887
|  | 459.6 | 0.0915
|  | 459.61 | 0.0948
|  | 459.62 | 0.104
|  | 459.62 | 0.0196
|  | 459.62 | 0.0061
|  | 459.63 | 0.0037
|  | 459.63 | 0.0032
|  | 459.64 | -0.0799
|  | 459.65 | -0.0837
|  | 459.66 | -0.0869
|  | 459.67 | -0.0908
|  | 459.68 | -0.0952
|  | 459.68 | -0.1036
|  | 459.68 | -0.0222
|  | 459.69 | -0.0062
|  | 459.7 | -0.0037
|  | 459.7 | -0.0032
|  | 459.71 | 0.0797
|  | 459.72 | 0.0846
|  | 459.73 | 0.0884
|  | 459.73 | 0.0912
|  | 459.74 | 0.0944
|  | 459.75 | 0.1036
|  | 459.75 | 0.0208
|  | 459.76 | 0.0061
|  | 459.77 | 0.0037
|  | 459.77 | -0.0788
|  | 459.77 | -0.0796
|  | 459.78 | -0.0835
|  | 459.79 | -0.0868
|  | 459.8 | -0.0907
|  | 459.81 | -0.0951
|  | 459.82 | -0.1043
|  | 459.82 | -0.0212
|  | 459.82 | -0.0063
|  | 459.83 | -0.0037
|  | 459.83 | 0.0491
|  | 459.84 | 0.081
|  | 459.85 | 0.0855
|  | 459.86 | 0.0886
|  | 459.87 | 0.0913
|  | 459.88 | 0.0945
|  | 459.88 | 0.1035
|  | 459.88 | 0.0201
|  | 459.89 | 0.0061
|  | 459.9 | 0.0037
|  | 459.9 | -0.0773
|  | 459.91 | -0.0794
|  | 459.92 | -0.0833
|  | 459.93 | -0.0866
|  | 459.93 | -0.0905
|  | 459.94 | -0.0948
|  | 459.95 | -0.1034
|  | 459.95 | -0.0209
|  | 459.96 | -0.0062
|  | 459.97 | -0.0037
|  | 459.97 | 0.0783
|  | 459.98 | 0.0803
|  | 459.98 | 0.0852
|  | 459.99 | 0.0882
|  | 460 | 0.091
|  | 460.01 | 0.0942
|  | 460.02 | 0.1036
|  | 460.02 | 0.0195
|  | 460.02 | 0.0061
|  | 460.03 | 0.0037
|  | 460.03 | 0.0032
|  | 460.04 | -0.0795
|  | 460.05 | -0.0833
|  | 460.06 | -0.0866
|  | 460.07 | -0.0906
|  | 460.07 | -0.0948
|  | 460.08 | -0.1054
|  | 460.08 | -0.0217
|  | 460.09 | -0.0062
|  | 460.1 | -0.0037
|  | 460.1 | -0.0032
|  | 460.11 | 0.0814
|  | 460.12 | 0.0851
|  | 460.12 | 0.0883
|  | 460.13 | 0.0911
|  | 460.14 | 0.0944
|  | 460.15 | 0.1039
|  | 460.15 | 0.0209
|  | 460.16 | 0.0061
|  | 460.17 | 0.0038
|  | 460.17 | -0.079
|  | 460.18 | -0.0793
|  | 460.18 | -0.0832
|  | 460.19 | -0.0865
|  | 460.2 | -0.0904
|  | 460.21 | -0.0947
|  | 460.22 | -0.1052
|  | 460.22 | -0.0214
|  | 460.23 | -0.0062
|  | 460.23 | -0.0037
|  | 460.23 | 0.0488
|  | 460.24 | 0.0814
|  | 460.25 | 0.0852
|  | 460.26 | 0.0883
|  | 460.27 | 0.0911
|  | 460.27 | 0.0942
|  | 460.28 | 0.1036
|  | 460.28 | 0.0202
|  | 460.29 | 0.0061
|  | 460.3 | 0.0037
|  | 460.3 | -0.0773
|  | 460.31 | -0.0793
|  | 460.32 | -0.0833
|  | 460.32 | -0.0865
|  | 460.33 | -0.0905
|  | 460.34 | -0.0949
|  | 460.35 | -0.1053
|  | 460.35 | -0.0208
|  | 460.36 | -0.0062
|  | 460.37 | -0.0037
|  | 460.37 | 0.0802
|  | 460.38 | 0.0815
|  | 460.38 | 0.0852
|  | 460.39 | 0.0882
|  | 460.4 | 0.091
|  | 460.41 | 0.0943
|  | 460.42 | 0.1037
|  | 460.42 | 0.0196
|  | 460.43 | 0.0061
|  | 460.43 | 0.0037
|  | 460.43 | 0.0032
|  | 460.44 | -0.0794
|  | 460.45 | -0.0833
|  | 460.46 | -0.0865
|  | 460.47 | -0.0904
|  | 460.48 | -0.0947
|  | 460.48 | -0.1053
|  | 460.48 | -0.0222
|  | 460.49 | -0.0062
|  | 460.5 | -0.0037
|  | 460.5 | -0.0032
|  | 460.51 | 0.0816
|  | 460.52 | 0.0852
|  | 460.52 | 0.0883
|  | 460.53 | 0.0911
|  | 460.54 | 0.0943
|  | 460.55 | 0.1035
|  | 460.55 | 0.0216
|  | 460.56 | 0.0061
|  | 460.57 | 0.0037
|  | 460.57 | -0.0475
|  | 460.57 | -0.0793
|  | 460.58 | -0.0833
|  | 460.59 | -0.0863
|  | 460.6 | -0.0902
|  | 460.61 | -0.0947
|  | 460.62 | -0.1056
|  | 460.62 | -0.0214
|  | 460.62 | -0.0062
|  | 460.63 | -0.0037
|  | 460.63 | -0.0033
|  | 460.64 | 0.0817
|  | 460.65 | 0.0852
|  | 460.66 | 0.0883
|  | 460.67 | 0.0911
|  | 460.68 | 0.0943
|  | 460.68 | 0.1036
|  | 460.68 | 0.0202
|  | 460.69 | 0.0061
|  | 460.7 | 0.0038
|  | 460.7 | -0.0773
|  | 460.71 | -0.0794
|  | 460.72 | -0.0833
|  | 460.73 | -0.0865
|  | 460.73 | -0.0902
|  | 460.74 | -0.0946
|  | 460.75 | -0.1053
|  | 460.75 | -0.0209
|  | 460.76 | -0.0062
|  | 460.77 | -0.0037
|  | 460.77 | 0.0803
|  | 460.77 | 0.0815
|  | 460.78 | 0.0852
|  | 460.79 | 0.0881
|  | 460.8 | 0.0909
|  | 460.81 | 0.0942
|  | 460.82 | 0.1033
|  | 460.82 | 0.0196
|  | 460.82 | 0.0061
|  | 460.83 | 0.0037
|  | 460.83 | 0.0033
|  | 460.84 | -0.0792
|  | 460.85 | -0.0832
|  | 460.86 | -0.0864
|  | 460.87 | -0.0902
|  | 460.88 | -0.0947
|  | 460.88 | -0.1052
|  | 460.88 | -0.0222
|  | 460.89 | -0.0062
|  | 460.9 | -0.0037
|  | 460.9 | -0.0032
|  | 460.91 | 0.0814
|  | 460.92 | 0.085
|  | 460.93 | 0.0882
|  | 460.93 | 0.091
|  | 460.94 | 0.0942
|  | 460.95 | 0.1031
|  | 460.95 | 0.0208
|  | 460.96 | 0.0061
|  | 460.97 | 0.0037
|  | 460.97 | -0.0785
|  | 460.98 | -0.0793
|  | 460.98 | -0.0833
|  | 460.99 | -0.0865
|  | 461 | -0.0903
|  | 461.01 | -0.0947
|  | 461.02 | -0.1051
|  | 461.02 | -0.0213
|  | 461.02 | -0.0062
|  | 461.03 | -0.0036
|  | 461.03 | 0.0487
|  | 461.04 | 0.0814
|  | 461.05 | 0.0851
|  | 461.06 | 0.0882
|  | 461.07 | 0.091
|  | 461.07 | 0.0942
|  | 461.08 | 0.1032
|  | 461.08 | 0.0201
|  | 461.09 | 0.0061
|  | 461.1 | 0.0037
|  | 461.1 | -0.0769
|  | 461.11 | -0.0794
|  | 461.12 | -0.0834
|  | 461.12 | -0.0867
|  | 461.13 | -0.0905
|  | 461.14 | -0.0949
|  | 461.15 | -0.1051
|  | 461.15 | -0.0209
|  | 461.16 | -0.0062
|  | 461.17 | -0.0037
|  | 461.17 | 0.0809
|  | 461.18 | 0.0816
|  | 461.18 | 0.0853
|  | 461.19 | 0.0885
|  | 461.2 | 0.0913
|  | 461.21 | 0.0945
|  | 461.22 | 0.1036
|  | 461.22 | 0.0197
|  | 461.23 | 0.0061
|  | 461.23 | 0.0038
|  | 461.23 | 0.0032
|  | 461.24 | -0.0795
|  | 461.25 | -0.0834
|  | 461.26 | -0.0866
|  | 461.27 | -0.0904
|  | 461.27 | -0.0949
|  | 461.28 | -0.105
|  | 461.28 | -0.0333
|  | 461.29 | -0.0062
|  | 461.3 | -0.0036
|  | 461.3 | -0.0032
|  | 461.31 | 0.0815
|  | 461.32 | 0.0852
|  | 461.32 | 0.0883
|  | 461.33 | 0.091
|  | 461.34 | 0.0943
|  | 461.35 | 0.1032
|  | 461.35 | 0.0195
|  | 461.36 | 0.0061
|  | 461.37 | 0.0037
|  | 461.37 | 0.0032
|  | 461.38 | -0.0794
|  | 461.38 | -0.0834
|  | 461.39 | -0.0866
|  | 461.4 | -0.0906
|  | 461.41 | -0.095
|  | 461.42 | -0.1052
|  | 461.42 | -0.0222
|  | 461.43 | -0.0062
|  | 461.43 | -0.0037
|  | 461.43 | -0.0032
|  | 461.44 | 0.0816
|  | 461.45 | 0.0853
|  | 461.46 | 0.0882
|  | 461.47 | 0.091
|  | 461.48 | 0.0941
|  | 461.48 | 0.1033
|  | 461.48 | 0.0208
|  | 461.49 | 0.0061
|  | 461.5 | 0.0037
|  | 461.5 | -0.0784
|  | 461.51 | -0.0791
|  | 461.52 | -0.0831
|  | 461.52 | -0.0863
|  | 461.53 | -0.0901
|  | 461.54 | -0.0946
|  | 461.55 | -0.1051
|  | 461.55 | -0.0215
|  | 461.56 | -0.0062
|  | 461.57 | -0.0037
|  | 461.57 | 0.0502
|  | 461.57 | 0.0815
|  | 461.58 | 0.0851
|  | 461.59 | 0.0881
|  | 461.6 | 0.0909
|  | 461.61 | 0.094
|  | 461.62 | 0.1031
|  | 461.62 | 0.0201
|  | 461.62 | 0.0061
|  | 461.63 | 0.0037
|  | 461.63 | -0.0768
|  | 461.64 | -0.0792
|  | 461.65 | -0.0831
|  | 461.66 | -0.0863
|  | 461.67 | -0.0901
|  | 461.68 | -0.0946
|  | 461.68 | -0.1048
|  | 461.68 | -0.0209
|  | 461.69 | -0.0062
|  | 461.7 | -0.0036
|  | 461.7 | 0.0799
|  | 461.71 | 0.0815
|  | 461.72 | 0.0852
|  | 461.73 | 0.0882
|  | 461.73 | 0.0909
|  | 461.74 | 0.0941
|  | 461.75 | 0.1033
|  | 461.75 | 0.0196
|  | 461.76 | 0.0061
|  | 461.77 | 0.0037
|  | 461.77 | 0.0033
|  | 461.77 | -0.0792
|  | 461.78 | -0.0832
|  | 461.79 | -0.0864
|  | 461.8 | -0.0904
|  | 461.81 | -0.0949
|  | 461.82 | -0.105
|  | 461.82 | -0.0221
|  | 461.82 | -0.0062
|  | 461.83 | -0.0036
|  | 461.83 | -0.0031
|  | 461.84 | 0.0816
|  | 461.85 | 0.0853
|  | 461.86 | 0.0882
|  | 461.87 | 0.091
|  | 461.88 | 0.0941
|  | 461.88 | 0.1031
|  | 461.88 | 0.0208
|  | 461.89 | 0.0061
|  | 461.9 | 0.0037
|  | 461.9 | -0.0784
|  | 461.91 | -0.0792
|  | 461.92 | -0.0831
|  | 461.93 | -0.0862
|  | 461.93 | -0.0902
|  | 461.94 | -0.0935
|  | 461.95 | -0.1038
|  | 461.95 | -0.0212
|  | 461.96 | -0.0062
|  | 461.97 | -0.0036
|  | 461.97 | 0.0495
|  | 461.98 | 0.0805
|  | 461.98 | 0.0844
|  | 461.99 | 0.0875
|  | 462 | 0.0908
|  | 462.01 | 0.094
|  | 462.02 | 0.1032
|  | 462.02 | 0.0198
|  | 462.02 | 0.0061
|  | 462.03 | 0.0037
|  | 462.03 | 0.0032
|  | 462.04 | -0.0783
|  | 462.05 | -0.082
|  | 462.06 | -0.0851
|  | 462.07 | -0.0887
|  | 462.07 | -0.0931
|  | 462.08 | -0.1034
|  | 462.08 | -0.021
|  | 462.09 | -0.0062
|  | 462.1 | -0.0037
|  | 462.1 | 0.0785
|  | 462.11 | 0.0801
|  | 462.12 | 0.0839
|  | 462.12 | 0.0879
|  | 462.13 | 0.0907
|  | 462.14 | 0.0939
|  | 462.15 | 0.1031
|  | 462.15 | 0.0195
|  | 462.16 | 0.0061
|  | 462.17 | 0.0037
|  | 462.17 | 0.0032
|  | 462.18 | -0.0792
|  | 462.18 | -0.0831
|  | 462.19 | -0.0864
|  | 462.2 | -0.0902
|  | 462.21 | -0.0947
|  | 462.22 | -0.1051
|  | 462.22 | -0.0222
|  | 462.23 | -0.0062
|  | 462.23 | -0.0037
|  | 462.23 | -0.0032
|  | 462.24 | 0.0817
|  | 462.25 | 0.0853
|  | 462.26 | 0.0882
|  | 462.27 | 0.0908
|  | 462.27 | 0.094
|  | 462.28 | 0.1031
|  | 462.28 | 0.0215
|  | 462.29 | 0.0061
|  | 462.3 | 0.0037
|  | 462.3 | -0.0463
|  | 462.31 | -0.0791
|  | 462.32 | -0.083
|  | 462.32 | -0.0862
|  | 462.33 | -0.0901
|  | 462.34 | -0.0947
|  | 462.35 | -0.1054
|  | 462.35 | -0.0214
|  | 462.36 | -0.0062
|  | 462.37 | -0.0037
|  | 462.37 | -0.0032
|  | 462.38 | 0.0816
|  | 462.38 | 0.0852
|  | 462.39 | 0.088
|  | 462.4 | 0.0909
|  | 462.41 | 0.094
|  | 462.42 | 0.1034
|  | 462.42 | 0.0204
|  | 462.43 | 0.0061
|  | 462.43 | 0.0037
|  | 462.43 | -0.0779
|  | 462.44 | -0.0792
|  | 462.45 | -0.0832
|  | 462.46 | -0.0864
|  | 462.47 | -0.09
|  | 462.48 | -0.0945
|  | 462.48 | -0.105
|  | 462.48 | -0.0211
|  | 462.49 | -0.0062
|  | 462.5 | -0.0037
|  | 462.5 | 0.0807
|  | 462.51 | 0.0816
|  | 462.52 | 0.0853
|  | 462.52 | 0.0884
|  | 462.53 | 0.0912
|  | 462.54 | 0.0944
|  | 462.55 | 0.1037
|  | 462.55 | 0.0199
|  | 462.56 | 0.0061
|  | 462.57 | 0.0037
|  | 462.57 | 0.0033
|  | 462.57 | -0.0791
|  | 462.58 | -0.0831
|  | 462.59 | -0.0863
|  | 462.6 | -0.0902
|  | 462.61 | -0.0945
|  | 462.62 | -0.1051
|  | 462.62 | -0.0209
|  | 462.62 | -0.0062
|  | 462.63 | -0.0037
|  | 462.63 | 0.0801
|  | 462.64 | 0.0815
|  | 462.65 | 0.0851
|  | 462.66 | 0.088
|  | 462.67 | 0.0907
|  | 462.68 | 0.0938
|  | 462.68 | 0.1032
|  | 462.68 | 0.0195
|  | 462.69 | 0.0061
|  | 462.7 | 0.0037
|  | 462.7 | 0.0033
|  | 462.71 | -0.0789
|  | 462.72 | -0.0828
|  | 462.73 | -0.0859
|  | 462.73 | -0.0897
|  | 462.74 | -0.094
|  | 462.75 | -0.1041
|  | 462.75 | -0.0222
|  | 462.76 | -0.0062
|  | 462.77 | -0.0036
|  | 462.77 | -0.0032
|  | 462.77 | 0.0809
|  | 462.78 | 0.0847
|  | 462.79 | 0.0878
|  | 462.8 | 0.0906
|  | 462.81 | 0.0938
|  | 462.82 | 0.1031
|  | 462.82 | 0.0209
|  | 462.82 | 0.0061
|  | 462.83 | 0.0037
|  | 462.83 | -0.0783
|  | 462.84 | -0.0789
|  | 462.85 | -0.0828
|  | 462.86 | -0.086
|  | 462.87 | -0.0897
|  | 462.88 | -0.094
|  | 462.88 | -0.1038
|  | 462.88 | -0.0213
|  | 462.89 | -0.0062
|  | 462.9 | -0.0036
|  | 462.9 | 0.0485
|  | 462.91 | 0.0807
|  | 462.92 | 0.0846
|  | 462.93 | 0.0878
|  | 462.93 | 0.0907
|  | 462.94 | 0.094
|  | 462.95 | 0.1033
|  | 462.95 | 0.0202
|  | 462.96 | 0.0061
|  | 462.97 | 0.0038
|  | 462.97 | -0.0769
|  | 462.98 | -0.0791
|  | 462.98 | -0.0829
|  | 462.99 | -0.0861
|  | 463 | -0.0898
|  | 463.01 | -0.094
|  | 463.02 | -0.1039
|  | 463.02 | -0.021
|  | 463.02 | -0.0062
|  | 463.03 | -0.0037
|  | 463.03 | 0.0789
|  | 463.04 | 0.0807
|  | 463.05 | 0.0846
|  | 463.06 | 0.0878
|  | 463.07 | 0.0907
|  | 463.07 | 0.0939
|  | 463.08 | 0.1034
|  | 463.08 | 0.0196
|  | 463.09 | 0.0062
|  | 463.1 | 0.0037
|  | 463.1 | 0.0032
|  | 463.11 | -0.0791
|  | 463.12 | -0.083
|  | 463.12 | -0.0862
|  | 463.13 | -0.09
|  | 463.14 | -0.0942
|  | 463.15 | -0.1041
|  | 463.15 | -0.0223
|  | 463.16 | -0.0062
|  | 463.17 | -0.0037
|  | 463.17 | -0.0032
|  | 463.18 | 0.0809
|  | 463.18 | 0.0848
|  | 463.19 | 0.088
|  | 463.2 | 0.0908
|  | 463.21 | 0.0941
|  | 463.22 | 0.1036
|  | 463.22 | 0.0217
|  | 463.23 | 0.0061
|  | 463.23 | 0.0038
|  | 463.23 | -0.0476
|  | 463.24 | -0.079
|  | 463.25 | -0.0828
|  | 463.26 | -0.0861
|  | 463.27 | -0.0899
|  | 463.27 | -0.094
|  | 463.28 | -0.1039
|  | 463.28 | -0.0216
|  | 463.29 | -0.0062
|  | 463.3 | -0.0037
|  | 463.3 | -0.0031
|  | 463.31 | 0.0807
|  | 463.32 | 0.0845
|  | 463.32 | 0.0878
|  | 463.33 | 0.0907
|  | 463.34 | 0.0941
|  | 463.35 | 0.1034
|  | 463.35 | 0.0205
|  | 463.36 | 0.0061
|  | 463.37 | 0.0037
|  | 463.37 | -0.0777
|  | 463.38 | -0.079
|  | 463.38 | -0.0819
|  | 463.39 | -0.0851
|  | 463.4 | -0.0888
|  | 463.41 | -0.0929
|  | 463.42 | -0.1029
|  | 463.42 | -0.0212
|  | 463.43 | -0.0062
|  | 463.43 | -0.0037
|  | 463.43 | 0.0785
|  | 463.44 | 0.0797
|  | 463.45 | 0.0835
|  | 463.46 | 0.0867
|  | 463.47 | 0.0897
|  | 463.48 | 0.093
|  | 463.48 | 0.1026
|  | 463.48 | 0.0198
|  | 463.49 | 0.0062
|  | 463.5 | 0.0037
|  | 463.5 | 0.0032
|  | 463.51 | -0.078
|  | 463.52 | -0.0819
|  | 463.52 | -0.085
|  | 463.53 | -0.0887
|  | 463.54 | -0.0928
|  | 463.55 | -0.1028
|  | 463.55 | -0.0331
|  | 463.56 | -0.0062
|  | 463.57 | -0.0037
|  | 463.57 | -0.0031
|  | 463.57 | 0.0796
|  | 463.58 | 0.0837
|  | 463.59 | 0.0869
|  | 463.6 | 0.0898
|  | 463.61 | 0.0931
|  | 463.62 | 0.1028
|  | 463.62 | 0.0199
|  | 463.62 | 0.0061
|  | 463.63 | 0.0038
|  | 463.63 | 0.0033
|  | 463.64 | -0.078
|  | 463.65 | -0.0818
|  | 463.66 | -0.0849
|  | 463.67 | -0.0886
|  | 463.68 | -0.0928
|  | 463.68 | -0.1027
|  | 463.68 | -0.023
|  | 463.69 | -0.0062
|  | 463.7 | -0.0037
|  | 463.7 | -0.0032
|  | 463.71 | 0.0794
|  | 463.72 | 0.0834
|  | 463.73 | 0.0866
|  | 463.73 | 0.0896
|  | 463.74 | 0.0931
|  | 463.75 | 0.1029
|  | 463.75 | 0.0319
|  | 463.76 | 0.0061
|  | 463.77 | 0.0037
|  | 463.77 | 0.0032
|  | 463.77 | -0.078
|  | 463.78 | -0.0818
|  | 463.79 | -0.085
|  | 463.8 | -0.0886
|  | 463.81 | -0.0928
|  | 463.82 | -0.1026
|  | 463.82 | -0.0219
|  | 463.82 | -0.0062
|  | 463.83 | -0.0037
|  | 463.83 | -0.0032
|  | 463.84 | 0.0794
|  | 463.85 | 0.0834
|  | 463.86 | 0.0867
|  | 463.87 | 0.0898
|  | 463.88 | 0.0933
|  | 463.88 | 0.1034
|  | 463.88 | 0.0206
|  | 463.89 | 0.0061
|  | 463.9 | 0.0038
|  | 463.9 | -0.0777
|  | 463.91 | -0.078
|  | 463.92 | -0.0818
|  | 463.93 | -0.085
|  | 463.93 | -0.0887
|  | 463.94 | -0.0928
|  | 463.95 | -0.1028
|  | 463.95 | -0.0212
|  | 463.96 | -0.0062
|  | 463.97 | -0.0037
|  | 463.97 | 0.0794
|  | 463.98 | 0.0794
|  | 463.98 | 0.0834
|  | 463.99 | 0.0866
|  | 464 | 0.0895
|  | 464.01 | 0.0929
|  | 464.02 | 0.1028
|  | 464.02 | 0.0202
|  | 464.02 | 0.0062
|  | 464.03 | 0.0038
|  | 464.03 | 0.0033
|  | 464.04 | -0.078
|  | 464.05 | -0.0819
|  | 464.06 | -0.0851
|  | 464.07 | -0.0888
|  | 464.07 | -0.093
|  | 464.08 | -0.1031
|  | 464.08 | -0.0334
|  | 464.09 | -0.0062
|  | 464.1 | -0.0037
|  | 464.1 | 0.078
|  | 464.11 | 0.0795
|  | 464.12 | 0.0834
|  | 464.12 | 0.0866
|  | 464.13 | 0.0895
|  | 464.14 | 0.0929
|  | 464.15 | 0.1026
|  | 464.15 | 0.0197
|  | 464.16 | 0.0061
|  | 464.17 | 0.0037
|  | 464.17 | 0.0032
|  | 464.18 | -0.078
|  | 464.18 | -0.0818
|  | 464.19 | -0.0849
|  | 464.2 | -0.0886
|  | 464.21 | -0.0929
|  | 464.22 | -0.1031
|  | 464.22 | -0.0223
|  | 464.23 | -0.0062
|  | 464.23 | -0.0037
|  | 464.23 | -0.0032
|  | 464.24 | 0.0795
|  | 464.25 | 0.0834
|  | 464.26 | 0.0867
|  | 464.27 | 0.0896
|  | 464.27 | 0.093
|  | 464.28 | 0.1031
|  | 464.28 | 0.032
|  | 464.29 | 0.0061
|  | 464.3 | 0.0037
|  | 464.3 | 0.0033
|  | 464.31 | -0.0781
|  | 464.32 | -0.0819
|  | 464.32 | -0.0851
|  | 464.33 | -0.0886
|  | 464.34 | -0.0929
|  | 464.35 | -0.1032
|  | 464.35 | -0.022
|  | 464.36 | -0.0062
|  | 464.37 | -0.0037
|  | 464.37 | -0.0032
|  | 464.38 | 0.0795
|  | 464.38 | 0.0834
|  | 464.39 | 0.0866
|  | 464.4 | 0.0895
|  | 464.41 | 0.0931
|  | 464.42 | 0.1035
|  | 464.42 | 0.0205
|  | 464.43 | 0.0061
|  | 464.43 | 0.0038
|  | 464.43 | -0.0779
|  | 464.44 | -0.0778
|  | 464.45 | -0.0817
|  | 464.46 | -0.0849
|  | 464.47 | -0.0885
|  | 464.48 | -0.0926
|  | 464.48 | -0.1027
|  | 464.48 | -0.0212
|  | 464.49 | -0.0063
|  | 464.5 | -0.0037
|  | 464.5 | 0.0792
|  | 464.51 | 0.0792
|  | 464.52 | 0.0832
|  | 464.52 | 0.0865
|  | 464.53 | 0.0894
|  | 464.54 | 0.0928
|  | 464.55 | 0.1028
|  | 464.55 | 0.0201
|  | 464.56 | 0.0062
|  | 464.57 | 0.0038
|  | 464.57 | 0.0033
|  | 464.57 | -0.0777
|  | 464.58 | -0.0816
|  | 464.59 | -0.0847
|  | 464.6 | -0.0885
|  | 464.61 | -0.0925
|  | 464.62 | -0.1026
|  | 464.62 | -0.021
|  | 464.62 | -0.0062
|  | 464.63 | -0.0037
|  | 464.63 | 0.0775
|  | 464.64 | 0.079
|  | 464.65 | 0.083
|  | 464.66 | 0.0862
|  | 464.67 | 0.0891
|  | 464.68 | 0.0925
|  | 464.68 | 0.1023
|  | 464.68 | 0.0196
|  | 464.69 | 0.0061
|  | 464.7 | 0.0037
|  | 464.7 | 0.0033
|  | 464.71 | -0.0777
|  | 464.72 | -0.0814
|  | 464.73 | -0.0846
|  | 464.73 | -0.0882
|  | 464.74 | -0.0922
|  | 464.75 | -0.1022
|  | 464.75 | -0.0222
|  | 464.76 | -0.0062
|  | 464.77 | -0.0036
|  | 464.77 | -0.0032
|  | 464.77 | 0.0788
|  | 464.78 | 0.0827
|  | 464.79 | 0.0859
|  | 464.8 | 0.0888
|  | 464.81 | 0.0923
|  | 464.82 | 0.1019
|  | 464.82 | 0.0209
|  | 464.82 | 0.0061
|  | 464.83 | 0.0037
|  | 464.83 | -0.0772
|  | 464.84 | -0.0775
|  | 464.85 | -0.0812
|  | 464.86 | -0.0843
|  | 464.87 | -0.088
|  | 464.88 | -0.0921
|  | 464.88 | -0.1022
|  | 464.88 | -0.0213
|  | 464.89 | -0.0062
|  | 464.9 | -0.0037
|  | 464.9 | 0.0469
|  | 464.91 | 0.0787
|  | 464.92 | 0.0825
|  | 464.93 | 0.0858
|  | 464.93 | 0.0887
|  | 464.94 | 0.092
|  | 464.95 | 0.1015
|  | 464.95 | 0.0201
|  | 464.96 | 0.0061
|  | 464.97 | 0.0037
|  | 464.97 | -0.0754
|  | 464.98 | -0.0775
|  | 464.98 | -0.0813
|  | 464.99 | -0.0844
|  | 465 | -0.088
|  | 465.01 | -0.0921
|  | 465.02 | -0.1021
|  | 465.02 | -0.0209
|  | 465.02 | -0.0061
|  | 465.03 | -0.0036
|  | 465.03 | 0.0771
|  | 465.04 | 0.0786
|  | 465.05 | 0.0825
|  | 465.06 | 0.0858
|  | 465.07 | 0.0888
|  | 465.07 | 0.092
|  | 465.08 | 0.1017
|  | 465.08 | 0.0195
|  | 465.09 | 0.0061
|  | 465.1 | 0.0037
|  | 465.1 | 0.0032
|  | 465.11 | -0.0773
|  | 465.12 | -0.0811
|  | 465.12 | -0.0843
|  | 465.13 | -0.088
|  | 465.14 | -0.092
|  | 465.15 | -0.1021
|  | 465.15 | -0.0217
|  | 465.16 | -0.0061
|  | 465.17 | -0.0037
|  | 465.17 | -0.0032
|  | 465.18 | 0.0787
|  | 465.18 | 0.0826
|  | 465.19 | 0.0858
|  | 465.2 | 0.0887
|  | 465.21 | 0.0919
|  | 465.22 | 0.1013
|  | 465.22 | 0.0216
|  | 465.23 | 0.0061
|  | 465.23 | 0.0037
|  | 465.23 | -0.0454
|  | 465.24 | -0.0772
|  | 465.25 | -0.081
|  | 465.26 | -0.0843
|  | 465.27 | -0.088
|  | 465.27 | -0.092
|  | 465.28 | -0.1018
|  | 465.28 | -0.0217
|  | 465.29 | -0.0062
|  | 465.3 | -0.0036
|  | 465.3 | -0.0031
|  | 465.31 | 0.0787
|  | 465.32 | 0.0826
|  | 465.32 | 0.0858
|  | 465.33 | 0.0888
|  | 465.34 | 0.092
|  | 465.35 | 0.1016
|  | 465.35 | 0.0204
|  | 465.36 | 0.0061
|  | 465.37 | 0.0037
|  | 465.37 | -0.0761
|  | 465.38 | -0.0773
|  | 465.38 | -0.0811
|  | 465.39 | -0.0843
|  | 465.4 | -0.088
|  | 465.41 | -0.092
|  | 465.42 | -0.1019
|  | 465.42 | -0.0208
|  | 465.43 | -0.0061
|  | 465.43 | -0.0036
|  | 465.43 | 0.0785
|  | 465.44 | 0.0788
|  | 465.45 | 0.0827
|  | 465.46 | 0.0858
|  | 465.47 | 0.0888
|  | 465.48 | 0.092
|  | 465.48 | 0.1018
|  | 465.48 | 0.0199
|  | 465.49 | 0.0061
|  | 465.5 | 0.0037
|  | 465.5 | 0.0033
|  | 465.51 | -0.0774
|  | 465.52 | -0.0813
|  | 465.52 | -0.0844
|  | 465.53 | -0.088
|  | 465.54 | -0.0922
|  | 465.55 | -0.1022
|  | 465.55 | -0.0333
|  | 465.56 | -0.0062
|  | 465.57 | -0.0036
|  | 465.57 | 0.0772
|  | 465.57 | 0.0789
|  | 465.58 | 0.0828
|  | 465.59 | 0.0859
|  | 465.6 | 0.0886
|  | 465.61 | 0.092
|  | 465.62 | 0.1013
|  | 465.62 | 0.0196
|  | 465.62 | 0.0061
|  | 465.63 | 0.0037
|  | 465.63 | 0.0032
|  | 465.64 | -0.0772
|  | 465.65 | -0.0811
|  | 465.66 | -0.0844
|  | 465.67 | -0.088
|  | 465.68 | -0.0922
|  | 465.68 | -0.1022
|  | 465.68 | -0.0227
|  | 465.69 | -0.0061
|  | 465.7 | -0.0036
|  | 465.7 | -0.0032
|  | 465.71 | 0.079
|  | 465.72 | 0.0828
|  | 465.73 | 0.0859
|  | 465.73 | 0.0887
|  | 465.74 | 0.0918
|  | 465.75 | 0.1011
|  | 465.75 | 0.0315
|  | 465.76 | 0.0061
|  | 465.77 | 0.0037
|  | 465.77 | 0.0033
|  | 465.77 | -0.0772
|  | 465.78 | -0.0811
|  | 465.79 | -0.0843
|  | 465.8 | -0.088
|  | 465.81 | -0.0922
|  | 465.82 | -0.1022
|  | 465.82 | -0.0217
|  | 465.82 | -0.0061
|  | 465.83 | -0.0036
|  | 465.83 | -0.0032
|  | 465.84 | 0.0791
|  | 465.85 | 0.0828
|  | 465.86 | 0.086
|  | 465.87 | 0.0888
|  | 465.88 | 0.0921
|  | 465.88 | 0.1014
|  | 465.88 | 0.0204
|  | 465.89 | 0.0061
|  | 465.9 | 0.0037
|  | 465.9 | -0.0761
|  | 465.91 | -0.0773
|  | 465.92 | -0.0812
|  | 465.93 | -0.0844
|  | 465.93 | -0.088
|  | 465.94 | -0.0923
|  | 465.95 | -0.1019
|  | 465.95 | -0.0208
|  | 465.96 | -0.0061
|  | 465.97 | -0.0036
|  | 465.97 | 0.0784
|  | 465.98 | 0.079
|  | 465.98 | 0.0828
|  | 465.99 | 0.0859
|  | 466 | 0.0888
|  | 466.01 | 0.092
|  | 466.02 | 0.1015
|  | 466.02 | 0.0199
|  | 466.02 | 0.0061
|  | 466.03 | 0.0037
|  | 466.03 | 0.0033
|  | 466.04 | -0.0771
|  | 466.05 | -0.081
|  | 466.06 | -0.0841
|  | 466.07 | -0.0878
|  | 466.07 | -0.0919
|  | 466.08 | -0.102
|  | 466.08 | -0.033
|  | 466.09 | -0.0061
|  | 466.1 | -0.0037
|  | 466.1 | 0.0771
|  | 466.11 | 0.0788
|  | 466.12 | 0.0827
|  | 466.12 | 0.0859
|  | 466.13 | 0.0886
|  | 466.14 | 0.0919
|  | 466.15 | 0.1013
|  | 466.15 | 0.0194
|  | 466.16 | 0.006
|  | 466.17 | 0.0037
|  | 466.17 | 0.0032
|  | 466.18 | -0.0772
|  | 466.18 | -0.081
|  | 466.19 | -0.0842
|  | 466.2 | -0.0879
|  | 466.21 | -0.0919
|  | 466.22 | -0.1019
|  | 466.22 | -0.022
|  | 466.23 | -0.0061
|  | 466.23 | -0.0036
|  | 466.23 | -0.0032
|  | 466.24 | 0.0788
|  | 466.25 | 0.0826
|  | 466.26 | 0.0857
|  | 466.27 | 0.0886
|  | 466.27 | 0.0918
|  | 466.28 | 0.1014
|  | 466.28 | 0.0317
|  | 466.29 | 0.0061
|  | 466.3 | 0.0037
|  | 466.3 | 0.0032
|  | 466.31 | -0.0771
|  | 466.32 | -0.081
|  | 466.32 | -0.0841
|  | 466.33 | -0.0878
|  | 466.34 | -0.0919
|  | 466.35 | -0.1018
|  | 466.35 | -0.0216
|  | 466.36 | -0.0061
|  | 466.37 | -0.0036
|  | 466.37 | -0.0031
|  | 466.38 | 0.0787
|  | 466.38 | 0.0825
|  | 466.39 | 0.0858
|  | 466.4 | 0.0887
|  | 466.41 | 0.0918
|  | 466.42 | 0.1013
|  | 466.42 | 0.0204
|  | 466.43 | 0.0061
|  | 466.43 | 0.0037
|  | 466.43 | -0.076
|  | 466.44 | -0.0771
|  | 466.45 | -0.0809
|  | 466.46 | -0.0841
|  | 466.47 | -0.0879
|  | 466.48 | -0.0918
|  | 466.48 | -0.1017
|  | 466.48 | -0.0209
|  | 466.49 | -0.0061
|  | 466.5 | -0.0037
|  | 466.5 | 0.0783
|  | 466.51 | 0.0786
|  | 466.52 | 0.0824
|  | 466.52 | 0.0855
|  | 466.53 | 0.0884
|  | 466.54 | 0.0917
|  | 466.55 | 0.1012
|  | 466.55 | 0.0198
|  | 466.56 | 0.0061
|  | 466.57 | 0.0037
|  | 466.57 | 0.0031
|  | 466.57 | -0.0772
|  | 466.58 | -0.0809
|  | 466.59 | -0.0842
|  | 466.6 | -0.0878
|  | 466.61 | -0.0919
|  | 466.62 | -0.1017
|  | 466.62 | -0.0206
|  | 466.62 | -0.0061
|  | 466.63 | -0.0036
|  | 466.63 | 0.0767
|  | 466.64 | 0.0786
|  | 466.65 | 0.0824
|  | 466.66 | 0.0855
|  | 466.67 | 0.0884
|  | 466.68 | 0.0917
|  | 466.68 | 0.1012
|  | 466.68 | 0.0194
|  | 466.69 | 0.006
|  | 466.7 | 0.0037
|  | 466.7 | 0.0032
|  | 466.71 | -0.0771
|  | 466.72 | -0.0809
|  | 466.73 | -0.084
|  | 466.73 | -0.0877
|  | 466.74 | -0.0917
|  | 466.75 | -0.1015
|  | 466.75 | -0.0219
|  | 466.76 | -0.0061
|  | 466.77 | -0.0036
|  | 466.77 | -0.0032
|  | 466.77 | 0.0785
|  | 466.78 | 0.0822
|  | 466.79 | 0.0855
|  | 466.8 | 0.0884
|  | 466.81 | 0.0916
|  | 466.82 | 0.101
|  | 466.82 | 0.0208
|  | 466.82 | 0.006
|  | 466.83 | 0.0037
|  | 466.83 | -0.0765
|  | 466.84 | -0.077
|  | 466.85 | -0.0809
|  | 466.86 | -0.084
|  | 466.87 | -0.0877
|  | 466.88 | -0.0918
|  | 466.88 | -0.1015
|  | 466.88 | -0.021
|  | 466.89 | -0.0061
|  | 466.9 | -0.0037
|  | 466.9 | 0.0781
|  | 466.91 | 0.0784
|  | 466.92 | 0.0823
|  | 466.93 | 0.0855
|  | 466.93 | 0.0884
|  | 466.94 | 0.0918
|  | 466.95 | 0.1014
|  | 466.95 | 0.0199
|  | 466.96 | 0.0061
|  | 466.97 | 0.0037
|  | 466.97 | 0.0032
|  | 466.98 | -0.0771
|  | 466.98 | -0.0809
|  | 466.99 | -0.0841
|  | 467 | -0.0877
|  | 467.01 | -0.0917
|  | 467.02 | -0.1013
|  | 467.02 | -0.0206
|  | 467.02 | -0.0061
|  | 467.03 | -0.0037
|  | 467.03 | 0.0763
|  | 467.04 | 0.0783
|  | 467.05 | 0.0821
|  | 467.06 | 0.0854
|  | 467.07 | 0.0883
|  | 467.07 | 0.0917
|  | 467.08 | 0.1014
|  | 467.08 | 0.0195
|  | 467.09 | 0.0061
|  | 467.1 | 0.0037
|  | 467.1 | 0.0032
|  | 467.11 | -0.0772
|  | 467.12 | -0.081
|  | 467.12 | -0.0841
|  | 467.13 | -0.0877
|  | 467.14 | -0.0917
|  | 467.15 | -0.1014
|  | 467.15 | -0.022
|  | 467.16 | -0.0061
|  | 467.17 | -0.0036
|  | 467.17 | -0.0031
|  | 467.18 | 0.0784
|  | 467.18 | 0.0822
|  | 467.19 | 0.0855
|  | 467.2 | 0.0886
|  | 467.21 | 0.092
|  | 467.22 | 0.1016
|  | 467.22 | 0.0209
|  | 467.23 | 0.0061
|  | 467.23 | 0.0038
|  | 467.23 | -0.0769
|  | 467.24 | -0.0773
|  | 467.25 | -0.081
|  | 467.26 | -0.0842
|  | 467.27 | -0.0879
|  | 467.27 | -0.0918
|  | 467.28 | -0.1014
|  | 467.28 | -0.0214
|  | 467.29 | -0.0061
|  | 467.3 | -0.0036
|  | 467.3 | 0.0473
|  | 467.31 | 0.0783
|  | 467.32 | 0.0821
|  | 467.32 | 0.0855
|  | 467.33 | 0.0885
|  | 467.34 | 0.0919
|  | 467.35 | 0.1014
|  | 467.35 | 0.0201
|  | 467.36 | 0.0061
|  | 467.37 | 0.0037
|  | 467.37 | -0.0751
|  | 467.38 | -0.0771
|  | 467.38 | -0.081
|  | 467.39 | -0.0842
|  | 467.4 | -0.0878
|  | 467.41 | -0.0917
|  | 467.42 | -0.1013
|  | 467.42 | -0.0207
|  | 467.43 | -0.0061
|  | 467.43 | -0.0036
|  | 467.43 | 0.0763
|  | 467.44 | 0.0783
|  | 467.45 | 0.0822
|  | 467.46 | 0.0854
|  | 467.47 | 0.0885
|  | 467.48 | 0.0919
|  | 467.48 | 0.1015
|  | 467.48 | 0.0195
|  | 467.49 | 0.0061
|  | 467.5 | 0.0038
|  | 467.5 | 0.0032
|  | 467.51 | -0.0773
|  | 467.52 | -0.0811
|  | 467.52 | -0.0842
|  | 467.53 | -0.0878
|  | 467.54 | -0.0917
|  | 467.55 | -0.1012
|  | 467.55 | -0.0221
|  | 467.56 | -0.0061
|  | 467.57 | -0.0036
|  | 467.57 | -0.0031
|  | 467.57 | 0.0784
|  | 467.58 | 0.0822
|  | 467.59 | 0.0855
|  | 467.6 | 0.0885
|  | 467.61 | 0.0919
|  | 467.62 | 0.1013
|  | 467.62 | 0.0207
|  | 467.62 | 0.0061
|  | 467.63 | 0.0037
|  | 467.63 | -0.046
|  | 467.64 | -0.0772
|  | 467.65 | -0.0811
|  | 467.66 | -0.0842
|  | 467.67 | -0.0878
|  | 467.68 | -0.0917
|  | 467.68 | -0.1013
|  | 467.68 | -0.0212
|  | 467.69 | -0.0061
|  | 467.7 | -0.0036
|  | 467.7 | 0.0465
|  | 467.71 | 0.0783
|  | 467.72 | 0.0822
|  | 467.73 | 0.0855
|  | 467.73 | 0.0885
|  | 467.74 | 0.0919
|  | 467.75 | 0.1013
|  | 467.75 | 0.02
|  | 467.76 | 0.0061
|  | 467.77 | 0.0037
|  | 467.77 | -0.0753
|  | 467.77 | -0.0772
|  | 467.78 | -0.0809
|  | 467.79 | -0.084
|  | 467.8 | -0.0876
|  | 467.81 | -0.0916
|  | 467.82 | -0.1012
|  | 467.82 | -0.0207
|  | 467.82 | -0.0061
|  | 467.83 | -0.0036
|  | 467.83 | 0.0763
|  | 467.84 | 0.0782
|  | 467.85 | 0.0821
|  | 467.86 | 0.0855
|  | 467.87 | 0.0884
|  | 467.88 | 0.0919
|  | 467.88 | 0.1014
|  | 467.88 | 0.0195
|  | 467.89 | 0.0061
|  | 467.9 | 0.0037
|  | 467.9 | 0.0032
|  | 467.91 | -0.0771
|  | 467.92 | -0.081
|  | 467.93 | -0.0841
|  | 467.93 | -0.0876
|  | 467.94 | -0.0915
|  | 467.95 | -0.1009
|  | 467.95 | -0.022
|  | 467.96 | -0.0061
|  | 467.97 | -0.0036
|  | 467.97 | -0.0031
|  | 467.98 | 0.0782
|  | 467.98 | 0.0821
|  | 467.99 | 0.0854
|  | 468 | 0.0883
|  | 468.01 | 0.0917
|  | 468.02 | 0.1012
|  | 468.02 | 0.0208
|  | 468.02 | 0.006
|  | 468.03 | 0.0037
|  | 468.03 | -0.0766
|  | 468.04 | -0.0771
|  | 468.05 | -0.0809
|  | 468.06 | -0.084
|  | 468.07 | -0.0876
|  | 468.07 | -0.0916
|  | 468.08 | -0.1011
|  | 468.08 | -0.021
|  | 468.09 | -0.0061
|  | 468.1 | -0.0036
|  | 468.1 | 0.0468
|  | 468.11 | 0.0781
|  | 468.12 | 0.0821
|  | 468.12 | 0.0856
|  | 468.13 | 0.0886
|  | 468.14 | 0.0919
|  | 468.15 | 0.1016
|  | 468.15 | 0.0201
|  | 468.16 | 0.0061
|  | 468.17 | 0.0037
|  | 468.17 | -0.0755
|  | 468.18 | -0.0774
|  | 468.18 | -0.0812
|  | 468.19 | -0.0843
|  | 468.2 | -0.0879
|  | 468.21 | -0.0918
|  | 468.22 | -0.1014
|  | 468.22 | -0.0207
|  | 468.23 | -0.0061
|  | 468.23 | -0.0036
|  | 468.23 | 0.0763
|  | 468.24 | 0.0782
|  | 468.25 | 0.0822
|  | 468.26 | 0.0855
|  | 468.27 | 0.0885
|  | 468.27 | 0.092
|  | 468.28 | 0.1016
|  | 468.28 | 0.0197
|  | 468.29 | 0.0061
|  | 468.3 | 0.0037
|  | 468.3 | 0.0033
|  | 468.31 | -0.0773
|  | 468.32 | -0.0811
|  | 468.32 | -0.0842
|  | 468.33 | -0.0878
|  | 468.34 | -0.0918
|  | 468.35 | -0.1013
|  | 468.35 | -0.0329
|  | 468.36 | -0.0061
|  | 468.37 | -0.0036
|  | 468.37 | -0.0031
|  | 468.38 | 0.0782
|  | 468.38 | 0.0822
|  | 468.39 | 0.0855
|  | 468.4 | 0.0885
|  | 468.41 | 0.0919
|  | 468.42 | 0.1012
|  | 468.42 | 0.0195
|  | 468.43 | 0.0061
|  | 468.43 | 0.0037
|  | 468.43 | 0.0033
|  | 468.44 | -0.0773
|  | 468.45 | -0.0811
|  | 468.46 | -0.0843
|  | 468.47 | -0.0879
|  | 468.48 | -0.0919
|  | 468.48 | -0.1013
|  | 468.48 | -0.022
|  | 468.49 | -0.0061
|  | 468.5 | -0.0036
|  | 468.5 | -0.0031
|  | 468.51 | 0.0782
|  | 468.52 | 0.0821
|  | 468.52 | 0.0854
|  | 468.53 | 0.0884
|  | 468.54 | 0.0919
|  | 468.55 | 0.1015
|  | 468.55 | 0.0208
|  | 468.56 | 0.006
|  | 468.57 | 0.0037
|  | 468.57 | -0.0769
|  | 468.57 | -0.0772
|  | 468.58 | -0.081
|  | 468.59 | -0.0842
|  | 468.6 | -0.0878
|  | 468.61 | -0.0918
|  | 468.62 | -0.1013
|  | 468.62 | -0.0211
|  | 468.62 | -0.0061
|  | 468.63 | -0.0036
|  | 468.63 | 0.0469
|  | 468.64 | 0.0782
|  | 468.65 | 0.0822
|  | 468.66 | 0.0856
|  | 468.67 | 0.0887
|  | 468.68 | 0.0921
|  | 468.68 | 0.102
|  | 468.68 | 0.0205
|  | 468.69 | 0.0061
|  | 468.7 | 0.0037
|  | 468.7 | -0.0763
|  | 468.71 | -0.0773
|  | 468.72 | -0.081
|  | 468.73 | -0.0842
|  | 468.73 | -0.0879
|  | 468.74 | -0.0918
|  | 468.75 | -0.1012
|  | 468.75 | -0.0209
|  | 468.76 | -0.0061
|  | 468.77 | -0.0036
|  | 468.77 | 0.0769
|  | 468.77 | 0.0782
|  | 468.78 | 0.0821
|  | 468.79 | 0.0855
|  | 468.8 | 0.0885
|  | 468.81 | 0.0919
|  | 468.82 | 0.1015
|  | 468.82 | 0.0196
|  | 468.82 | 0.0061
|  | 468.83 | 0.0037
|  | 468.83 | 0.0032
|  | 468.84 | -0.0772
|  | 468.85 | -0.0811
|  | 468.86 | -0.0842
|  | 468.87 | -0.0879
|  | 468.88 | -0.0919
|  | 468.88 | -0.1014
|  | 468.88 | -0.033
|  | 468.89 | -0.0061
|  | 468.9 | -0.0036
|  | 468.9 | -0.0032
|  | 468.91 | 0.0783
|  | 468.92 | 0.0823
|  | 468.93 | 0.0856
|  | 468.93 | 0.0887
|  | 468.94 | 0.0921
|  | 468.95 | 0.1019
|  | 468.95 | 0.0195
|  | 468.96 | 0.0061
|  | 468.97 | 0.0037
|  | 468.97 | 0.0032
|  | 468.98 | -0.0773
|  | 468.98 | -0.0812
|  | 468.99 | -0.0844
|  | 469 | -0.088
|  | 469.01 | -0.092
|  | 469.02 | -0.1015
|  | 469.02 | -0.022
|  | 469.02 | -0.0061
|  | 469.03 | -0.0036
|  | 469.03 | -0.0032
|  | 469.04 | 0.0784
|  | 469.05 | 0.0822
|  | 469.06 | 0.0856
|  | 469.07 | 0.0886
|  | 469.07 | 0.0921
|  | 469.08 | 0.1019
|  | 469.08 | 0.0209
|  | 469.09 | 0.0061
|  | 469.1 | 0.0037
|  | 469.1 | -0.0773
|  | 469.11 | -0.0772
|  | 469.12 | -0.0812
|  | 469.12 | -0.0844
|  | 469.13 | -0.088
|  | 469.14 | -0.092
|  | 469.15 | -0.1016
|  | 469.15 | -0.0211
|  | 469.16 | -0.0061
|  | 469.17 | -0.0036
|  | 469.17 | 0.078
|  | 469.18 | 0.0784
|  | 469.18 | 0.0823
|  | 469.19 | 0.0857
|  | 469.2 | 0.0886
|  | 469.21 | 0.0922
|  | 469.22 | 0.1018
|  | 469.22 | 0.0199
|  | 469.23 | 0.0061
|  | 469.23 | 0.0037
|  | 469.23 | 0.0033
|  | 469.24 | -0.0774
|  | 469.25 | -0.0812
|  | 469.26 | -0.0843
|  | 469.27 | -0.0879
|  | 469.27 | -0.0919
|  | 469.28 | -0.1014
|  | 469.28 | -0.0209
|  | 469.29 | -0.0061
|  | 469.3 | -0.0036
|  | 469.3 | 0.077
|  | 469.31 | 0.0783
|  | 469.32 | 0.0822
|  | 469.32 | 0.0857
|  | 469.33 | 0.0887
|  | 469.34 | 0.0922
|  | 469.35 | 0.1019
|  | 469.35 | 0.0198
|  | 469.36 | 0.0061
|  | 469.37 | 0.0037
|  | 469.37 | 0.0033
|  | 469.38 | -0.0773
|  | 469.38 | -0.0812
|  | 469.39 | -0.0844
|  | 469.4 | -0.0881
|  | 469.41 | -0.092
|  | 469.42 | -0.1017
|  | 469.42 | -0.0328
|  | 469.43 | -0.0061
|  | 469.43 | -0.0036
|  | 469.43 | 0.0765
|  | 469.44 | 0.0784
|  | 469.45 | 0.0824
|  | 469.46 | 0.0857
|  | 469.47 | 0.0888
|  | 469.48 | 0.0922
|  | 469.48 | 0.102
|  | 469.48 | 0.0196
|  | 469.49 | 0.0061
|  | 469.5 | 0.0037
|  | 469.5 | 0.0032
|  | 469.51 | -0.0775
|  | 469.52 | -0.0814
|  | 469.52 | -0.0846
|  | 469.53 | -0.0883
|  | 469.54 | -0.0924
|  | 469.55 | -0.1021
|  | 469.55 | -0.0222
|  | 469.56 | -0.0061
|  | 469.57 | -0.0036
|  | 469.57 | -0.0031
|  | 469.57 | 0.0787
|  | 469.58 | 0.0827
|  | 469.59 | 0.0861
|  | 469.6 | 0.0891
|  | 469.61 | 0.0926
|  | 469.62 | 0.1026
|  | 469.62 | 0.0211
|  | 469.62 | 0.0062
|  | 469.63 | 0.0037
|  | 469.63 | -0.0777
|  | 469.64 | -0.0777
|  | 469.65 | -0.0815
|  | 469.66 | -0.0847
|  | 469.67 | -0.0886
|  | 469.68 | -0.0925
|  | 469.68 | -0.1022
|  | 469.68 | -0.0215
|  | 469.69 | -0.0061
|  | 469.7 | -0.0037
|  | 469.7 | 0.0477
|  | 469.71 | 0.0787
|  | 469.72 | 0.0826
|  | 469.73 | 0.086
|  | 469.73 | 0.0891
|  | 469.74 | 0.0925
|  | 469.75 | 0.1021
|  | 469.75 | 0.0203
|  | 469.76 | 0.0061
|  | 469.77 | 0.0038
|  | 469.77 | -0.0757
|  | 469.77 | -0.0776
|  | 469.78 | -0.0815
|  | 469.79 | -0.0847
|  | 469.8 | -0.0884
|  | 469.81 | -0.0923
|  | 469.82 | -0.1019
|  | 469.82 | -0.0208
|  | 469.82 | -0.0061
|  | 469.83 | -0.0036
|  | 469.83 | 0.0769
|  | 469.84 | 0.0787
|  | 469.85 | 0.0826
|  | 469.86 | 0.0861
|  | 469.87 | 0.0891
|  | 469.88 | 0.0926
|  | 469.88 | 0.1022
|  | 469.88 | 0.0196
|  | 469.89 | 0.0061
|  | 469.9 | 0.0038
|  | 469.9 | 0.0033
|  | 469.91 | -0.0776
|  | 469.92 | -0.0815
|  | 469.93 | -0.0846
|  | 469.93 | -0.0885
|  | 469.94 | -0.0923
|  | 469.95 | -0.1019
|  | 469.95 | -0.0222
|  | 469.96 | -0.0061
|  | 469.97 | -0.0036
|  | 469.97 | -0.0032
|  | 469.98 | 0.0786
|  | 469.98 | 0.0826
|  | 469.99 | 0.0859
|  | 470 | 0.089
|  | 470.01 | 0.0925
|  | 470.02 | 0.1024
|  | 470.02 | 0.0211
|  | 470.02 | 0.0061
|  | 470.03 | 0.0038
|  | 470.03 | -0.0776
|  | 470.04 | -0.0776
|  | 470.05 | -0.0815
|  | 470.06 | -0.0847
|  | 470.07 | -0.0883
|  | 470.07 | -0.0923
|  | 470.08 | -0.1018
|  | 470.08 | -0.0212
|  | 470.09 | -0.0061
|  | 470.1 | -0.0036
|  | 470.1 | 0.0476
|  | 470.11 | 0.0785
|  | 470.12 | 0.0824
|  | 470.12 | 0.086
|  | 470.13 | 0.0891
|  | 470.14 | 0.0926
|  | 470.15 | 0.1022
|  | 470.15 | 0.0203
|  | 470.16 | 0.0061
|  | 470.17 | 0.0038
|  | 470.17 | -0.0759
|  | 470.18 | -0.0776
|  | 470.18 | -0.0814
|  | 470.19 | -0.0845
|  | 470.2 | -0.0883
|  | 470.21 | -0.0921
|  | 470.22 | -0.1017
|  | 470.22 | -0.0208
|  | 470.23 | -0.0061
|  | 470.23 | -0.0037
|  | 470.23 | 0.0766
|  | 470.24 | 0.0785
|  | 470.25 | 0.0824
|  | 470.26 | 0.0857
|  | 470.27 | 0.0889
|  | 470.27 | 0.0924
|  | 470.28 | 0.1021
|  | 470.28 | 0.0198
|  | 470.29 | 0.0061
|  | 470.3 | 0.0037
|  | 470.3 | 0.0033
|  | 470.31 | -0.0775
|  | 470.32 | -0.0814
|  | 470.32 | -0.0846
|  | 470.33 | -0.0883
|  | 470.34 | -0.0922
|  | 470.35 | -0.1018
|  | 470.35 | -0.0326
|  | 470.36 | -0.0061
|  | 470.37 | -0.0036
|  | 470.37 | 0.0765
|  | 470.38 | 0.0785
|  | 470.38 | 0.0824
|  | 470.39 | 0.0858
|  | 470.4 | 0.0887
|  | 470.41 | 0.0922
|  | 470.42 | 0.1019
|  | 470.42 | 0.0196
|  | 470.43 | 0.0061
|  | 470.43 | 0.0038
|  | 470.43 | 0.0033
|  | 470.44 | -0.0775
|  | 470.45 | -0.0814
|  | 470.46 | -0.0845
|  | 470.47 | -0.0881
|  | 470.48 | -0.0922
|  | 470.48 | -0.1017
|  | 470.48 | -0.0222
|  | 470.49 | -0.0061
|  | 470.5 | -0.0037
|  | 470.5 | -0.0031
|  | 470.51 | 0.0784
|  | 470.52 | 0.0824
|  | 470.52 | 0.0858
|  | 470.53 | 0.0889
|  | 470.54 | 0.0923
|  | 470.55 | 0.102
|  | 470.55 | 0.0209
|  | 470.56 | 0.0061
|  | 470.57 | 0.0037
|  | 470.57 | -0.0773
|  | 470.57 | -0.0776
|  | 470.58 | -0.0814
|  | 470.59 | -0.0847
|  | 470.6 | -0.0883
|  | 470.61 | -0.0923
|  | 470.62 | -0.1017
|  | 470.62 | -0.0211
|  | 470.62 | -0.0061
|  | 470.63 | -0.0036
|  | 470.63 | 0.0475
|  | 470.64 | 0.0784
|  | 470.65 | 0.0823
|  | 470.66 | 0.0857
|  | 470.67 | 0.0887
|  | 470.68 | 0.0921
|  | 470.68 | 0.1015
|  | 470.68 | 0.0204
|  | 470.69 | 0.0061
|  | 470.7 | 0.0038
|  | 470.7 | -0.0761
|  | 470.71 | -0.0773
|  | 470.72 | -0.0812
|  | 470.73 | -0.0844
|  | 470.73 | -0.0881
|  | 470.74 | -0.092
|  | 470.75 | -0.1015
|  | 470.75 | -0.021
|  | 470.76 | -0.0061
|  | 470.77 | -0.0036
|  | 470.77 | 0.077
|  | 470.77 | 0.0783
|  | 470.78 | 0.0822
|  | 470.79 | 0.0856
|  | 470.8 | 0.0887
|  | 470.81 | 0.0922
|  | 470.82 | 0.1015
|  | 470.82 | 0.0197
|  | 470.82 | 0.0061
|  | 470.83 | 0.0037
|  | 470.83 | 0.0033
|  | 470.84 | -0.0773
|  | 470.85 | -0.0812
|  | 470.86 | -0.0844
|  | 470.87 | -0.0881
|  | 470.88 | -0.0921
|  | 470.88 | -0.1016
|  | 470.88 | -0.0228
|  | 470.89 | -0.0061
|  | 470.9 | -0.0036
|  | 470.9 | -0.0031
|  | 470.91 | 0.0782
|  | 470.92 | 0.0822
|  | 470.93 | 0.0855
|  | 470.93 | 0.0886
|  | 470.94 | 0.0921
|  | 470.95 | 0.1014
|  | 470.95 | 0.0317
|  | 470.96 | 0.0061
|  | 470.97 | 0.0037
|  | 470.97 | 0.0033
|  | 470.98 | -0.0772
|  | 470.98 | -0.0812
|  | 470.99 | -0.0844
|  | 471 | -0.088
|  | 471.01 | -0.092
|  | 471.02 | -0.1014
|  | 471.02 | -0.0217
|  | 471.02 | -0.0061
|  | 471.03 | -0.0036
|  | 471.03 | -0.0031
|  | 471.04 | 0.0783
|  | 471.05 | 0.0823
|  | 471.06 | 0.0856
|  | 471.07 | 0.0886
|  | 471.07 | 0.092
|  | 471.08 | 0.1013
|  | 471.08 | 0.0209
|  | 471.09 | 0.0061
|  | 471.1 | 0.0038
|  | 471.1 | -0.0769
|  | 471.11 | -0.0773
|  | 471.12 | -0.0811
|  | 471.12 | -0.0844
|  | 471.13 | -0.0881
|  | 471.14 | -0.0921
|  | 471.15 | -0.1016
|  | 471.15 | -0.0211
|  | 471.16 | -0.0061
|  | 471.17 | -0.0036
|  | 471.17 | 0.078
|  | 471.18 | 0.0783
|  | 471.18 | 0.0823
|  | 471.19 | 0.0856
|  | 471.2 | 0.0887
|  | 471.21 | 0.0921
|  | 471.22 | 0.1015
|  | 471.22 | 0.0199
|  | 471.23 | 0.0061
|  | 471.23 | 0.0037
|  | 471.23 | 0.0032
|  | 471.24 | -0.0774
|  | 471.25 | -0.0812
|  | 471.26 | -0.0845
|  | 471.27 | -0.0881
|  | 471.27 | -0.092
|  | 471.28 | -0.1015
|  | 471.28 | -0.0208
|  | 471.29 | -0.0061
|  | 471.3 | -0.0036
|  | 471.3 | 0.0763
|  | 471.31 | 0.0783
|  | 471.32 | 0.0823
|  | 471.32 | 0.0857
|  | 471.33 | 0.0888
|  | 471.34 | 0.0923
|  | 471.35 | 0.1018
|  | 471.35 | 0.0197
|  | 471.36 | 0.0061
|  | 471.37 | 0.0038
|  | 471.37 | 0.0033
|  | 471.38 | -0.0774
|  | 471.38 | -0.0812
|  | 471.39 | -0.0844
|  | 471.4 | -0.0879
|  | 471.41 | -0.0918
|  | 471.42 | -0.101
|  | 471.42 | -0.0227
|  | 471.43 | -0.0061
|  | 471.43 | -0.0037
|  | 471.43 | -0.0032
|  | 471.44 | 0.0781
|  | 471.45 | 0.0821
|  | 471.46 | 0.0854
|  | 471.47 | 0.0885
|  | 471.48 | 0.0919
|  | 471.48 | 0.1007
|  | 471.48 | 0.0316
|  | 471.49 | 0.0061
|  | 471.5 | 0.0037
|  | 471.5 | 0.0033
|  | 471.51 | -0.0771
|  | 471.52 | -0.0808
|  | 471.52 | -0.0839
|  | 471.53 | -0.0875
|  | 471.54 | -0.0914
|  | 471.55 | -0.1001
|  | 471.55 | -0.0216
|  | 471.56 | -0.006
|  | 471.57 | -0.0036
|  | 471.57 | -0.0032
|  | 471.57 | 0.0779
|  | 471.58 | 0.0819
|  | 471.59 | 0.0852
|  | 471.6 | 0.0884
|  | 471.61 | 0.0919
|  | 471.62 | 0.1011
|  | 471.62 | 0.0208
|  | 471.62 | 0.0061
|  | 471.63 | 0.0037
|  | 471.63 | -0.0765
|  | 471.64 | -0.0772
|  | 471.65 | -0.0809
|  | 471.66 | -0.0841
|  | 471.67 | -0.0878
|  | 471.68 | -0.0917
|  | 471.68 | -0.1005
|  | 471.68 | -0.0211
|  | 471.69 | -0.0061
|  | 471.7 | -0.0036
|  | 471.7 | 0.0476
|  | 471.71 | 0.0782
|  | 471.72 | 0.0822
|  | 471.73 | 0.0857
|  | 471.73 | 0.0888
|  | 471.74 | 0.0924
|  | 471.75 | 0.1016
|  | 471.75 | 0.0201
|  | 471.76 | 0.0061
|  | 471.77 | 0.0038
|  | 471.77 | -0.0752
|  | 471.77 | -0.0775
|  | 471.78 | -0.0813
|  | 471.79 | -0.0845
|  | 471.8 | -0.0881
|  | 471.81 | -0.092
|  | 471.82 | -0.101
|  | 471.82 | -0.0208
|  | 471.82 | -0.0061
|  | 471.83 | -0.0036
|  | 471.83 | 0.076
|  | 471.84 | 0.0785
|  | 471.85 | 0.0826
|  | 471.86 | 0.0862
|  | 471.87 | 0.0894
|  | 471.88 | 0.0929
|  | 471.88 | 0.1026
|  | 471.88 | 0.0197
|  | 471.89 | 0.0061
|  | 471.9 | 0.0038
|  | 471.9 | 0.0033
|  | 471.91 | -0.0777
|  | 471.92 | -0.0815
|  | 471.93 | -0.0848
|  | 471.93 | -0.0885
|  | 471.94 | -0.0923
|  | 471.95 | -0.1015
|  | 471.95 | -0.0223
|  | 471.96 | -0.0062
|  | 471.97 | -0.0036
|  | 471.97 | -0.0031
|  | 471.98 | 0.0786
|  | 471.98 | 0.0828
|  | 471.99 | 0.0863
|  | 472 | 0.0895
|  | 472.01 | 0.0931
|  | 472.02 | 0.1028
|  | 472.02 | 0.0211
|  | 472.02 | 0.0062
|  | 472.03 | 0.0038
|  | 472.03 | -0.0777
|  | 472.04 | -0.0778
|  | 472.05 | -0.0818
|  | 472.06 | -0.085
|  | 472.07 | -0.0886
|  | 472.07 | -0.0926
|  | 472.08 | -0.1018
|  | 472.08 | -0.0214
|  | 472.09 | -0.0062
|  | 472.1 | -0.0036
|  | 472.1 | 0.0484
|  | 472.11 | 0.0788
|  | 472.12 | 0.0831
|  | 472.12 | 0.0867
|  | 472.13 | 0.0899
|  | 472.14 | 0.0934
|  | 472.15 | 0.1035
|  | 472.15 | 0.0205
|  | 472.16 | 0.0062
|  | 472.17 | 0.0038
|  | 472.17 | 0.0033
|  | 472.18 | -0.0779
|  | 472.18 | -0.0819
|  | 472.19 | -0.0851
|  | 472.2 | -0.0889
|  | 472.21 | -0.0927
|  | 472.22 | -0.1019
|  | 472.22 | -0.0211
|  | 472.23 | -0.0062
|  | 472.23 | -0.0036
|  | 472.23 | 0.0766
|  | 472.24 | 0.0788
|  | 472.25 | 0.083
|  | 472.26 | 0.0865
|  | 472.27 | 0.0899
|  | 472.27 | 0.0933
|  | 472.28 | 0.1035
|  | 472.28 | 0.0199
|  | 472.29 | 0.0062
|  | 472.3 | 0.0038
|  | 472.3 | 0.0034
|  | 472.31 | -0.078
|  | 472.32 | -0.0818
|  | 472.32 | -0.0851
|  | 472.33 | -0.0889
|  | 472.34 | -0.0929
|  | 472.35 | -0.1022
|  | 472.35 | -0.0225
|  | 472.36 | -0.0062
|  | 472.37 | -0.0037
|  | 472.37 | -0.0032
|  | 472.38 | 0.0789
|  | 472.38 | 0.0831
|  | 472.39 | 0.0866
|  | 472.4 | 0.0898
|  | 472.41 | 0.0934
|  | 472.42 | 0.1031
|  | 472.42 | 0.0321
|  | 472.43 | 0.0062
|  | 472.43 | 0.0038
|  | 472.43 | 0.0034
|  | 472.44 | -0.0781
|  | 472.45 | -0.082
|  | 472.46 | -0.0851
|  | 472.47 | -0.0889
|  | 472.48 | -0.093
|  | 472.48 | -0.1023
|  | 472.48 | -0.0221
|  | 472.49 | -0.0062
|  | 472.5 | -0.0037
|  | 472.5 | -0.0032
|  | 472.51 | 0.079
|  | 472.52 | 0.0832
|  | 472.52 | 0.0866
|  | 472.53 | 0.0898
|  | 472.54 | 0.0934
|  | 472.55 | 0.1031
|  | 472.55 | 0.0213
|  | 472.56 | 0.0062
|  | 472.57 | 0.0038
|  | 472.57 | -0.0779
|  | 472.57 | -0.0781
|  | 472.58 | -0.082
|  | 472.59 | -0.0853
|  | 472.6 | -0.0889
|  | 472.61 | -0.093
|  | 472.62 | -0.1021
|  | 472.62 | -0.0213
|  | 472.62 | -0.0062
|  | 472.63 | -0.0037
|  | 472.63 | 0.0784
|  | 472.64 | 0.0789
|  | 472.65 | 0.0832
|  | 472.66 | 0.0867
|  | 472.67 | 0.0898
|  | 472.68 | 0.0933
|  | 472.68 | 0.1029
|  | 472.68 | 0.0201
|  | 472.69 | 0.0062
|  | 472.7 | 0.0038
|  | 472.7 | 0.0032
|  | 472.71 | -0.078
|  | 472.72 | -0.082
|  | 472.73 | -0.0853
|  | 472.73 | -0.0885
|  | 472.74 | -0.0925
|  | 472.75 | -0.1018
|  | 472.75 | -0.021
|  | 472.76 | -0.0062
|  | 472.77 | -0.0037
|  | 472.77 | 0.0764
|  | 472.77 | 0.0787
|  | 472.78 | 0.0832
|  | 472.79 | 0.0866
|  | 472.8 | 0.0897
|  | 472.81 | 0.0932
|  | 472.82 | 0.1027
|  | 472.82 | 0.0198
|  | 472.82 | 0.0062
|  | 472.83 | 0.0038
|  | 472.83 | 0.0033
|  | 472.84 | -0.078
|  | 472.85 | -0.082
|  | 472.86 | -0.0853
|  | 472.87 | -0.0889
|  | 472.88 | -0.093
|  | 472.88 | -0.1024
|  | 472.88 | -0.0225
|  | 472.89 | -0.0062
|  | 472.9 | -0.0037
|  | 472.9 | -0.0032
|  | 472.91 | 0.0791
|  | 472.92 | 0.0832
|  | 472.93 | 0.0867
|  | 472.93 | 0.0898
|  | 472.94 | 0.0932
|  | 472.95 | 0.1026
|  | 472.95 | 0.0218
|  | 472.96 | 0.0061
|  | 472.97 | 0.0038
|  | 472.97 | -0.0474
|  | 472.98 | -0.0781
|  | 472.98 | -0.0821
|  | 472.99 | -0.0853
|  | 473 | -0.089
|  | 473.01 | -0.093
|  | 473.02 | -0.1024
|  | 473.02 | -0.0217
|  | 473.02 | -0.0062
|  | 473.03 | -0.0037
|  | 473.03 | 0.047
|  | 473.04 | 0.0791
|  | 473.05 | 0.0832
|  | 473.06 | 0.0867
|  | 473.07 | 0.0899
|  | 473.07 | 0.0933
|  | 473.08 | 0.1027
|  | 473.08 | 0.0204
|  | 473.09 | 0.0062
|  | 473.1 | 0.0038
|  | 473.1 | -0.0761
|  | 473.11 | -0.0782
|  | 473.12 | -0.0822
|  | 473.12 | -0.0854
|  | 473.13 | -0.0887
|  | 473.14 | -0.0927
|  | 473.15 | -0.1022
|  | 473.15 | -0.0211
|  | 473.16 | -0.0062
|  | 473.17 | -0.0037
|  | 473.17 | 0.0767
|  | 473.18 | 0.0791
|  | 473.18 | 0.0833
|  | 473.19 | 0.0868
|  | 473.2 | 0.0899
|  | 473.21 | 0.0934
|  | 473.22 | 0.103
|  | 473.22 | 0.0198
|  | 473.23 | 0.0062
|  | 473.23 | 0.0038
|  | 473.23 | 0.0033
|  | 473.24 | -0.0782
|  | 473.25 | -0.0822
|  | 473.26 | -0.0854
|  | 473.27 | -0.0891
|  | 473.27 | -0.0927
|  | 473.28 | -0.1021
|  | 473.28 | -0.0225
|  | 473.29 | -0.0062
|  | 473.3 | -0.0037
|  | 473.3 | -0.0032
|  | 473.31 | 0.0787
|  | 473.32 | 0.0832
|  | 473.32 | 0.0868
|  | 473.33 | 0.0899
|  | 473.34 | 0.0934
|  | 473.35 | 0.103
|  | 473.35 | 0.0219
|  | 473.36 | 0.0062
|  | 473.37 | 0.0038
|  | 473.37 | -0.0474
|  | 473.38 | -0.0783
|  | 473.38 | -0.0823
|  | 473.39 | -0.0855
|  | 473.4 | -0.0892
|  | 473.41 | -0.0933
|  | 473.42 | -0.1028
|  | 473.42 | -0.0221
|  | 473.43 | -0.0062
|  | 473.43 | -0.0037
|  | 473.43 | -0.0032
|  | 473.44 | 0.0792
|  | 473.45 | 0.0833
|  | 473.46 | 0.0868
|  | 473.47 | 0.09
|  | 473.48 | 0.0935
|  | 473.48 | 0.1029
|  | 473.48 | 0.0211
|  | 473.49 | 0.0062
|  | 473.5 | 0.0038
|  | 473.5 | -0.0778
|  | 473.51 | -0.0782
|  | 473.52 | -0.0822
|  | 473.52 | -0.0853
|  | 473.53 | -0.089
|  | 473.54 | -0.0931
|  | 473.55 | -0.1027
|  | 473.55 | -0.0214
|  | 473.56 | -0.0062
|  | 473.57 | -0.0037
|  | 473.57 | 0.0788
|  | 473.57 | 0.0791
|  | 473.58 | 0.0833
|  | 473.59 | 0.0868
|  | 473.6 | 0.09
|  | 473.61 | 0.0934
|  | 473.62 | 0.1031
|  | 473.62 | 0.0202
|  | 473.62 | 0.0062
|  | 473.63 | 0.0038
|  | 473.63 | 0.0033
|  | 473.64 | -0.0782
|  | 473.65 | -0.0822
|  | 473.66 | -0.0855
|  | 473.67 | -0.0892
|  | 473.68 | -0.0932
|  | 473.68 | -0.1022
|  | 473.68 | -0.0212
|  | 473.69 | -0.0062
|  | 473.7 | -0.0037
|  | 473.7 | 0.0767
|  | 473.71 | 0.0791
|  | 473.72 | 0.0832
|  | 473.73 | 0.0867
|  | 473.73 | 0.0899
|  | 473.74 | 0.0934
|  | 473.75 | 0.1029
|  | 473.75 | 0.02
|  | 473.76 | 0.0062
|  | 473.77 | 0.0038
|  | 473.77 | 0.0032
|  | 473.77 | -0.0781
|  | 473.78 | -0.0821
|  | 473.79 | -0.0853
|  | 473.8 | -0.089
|  | 473.81 | -0.0931
|  | 473.82 | -0.1028
|  | 473.82 | -0.0231
|  | 473.82 | -0.0062
|  | 473.83 | -0.0037
|  | 473.83 | -0.0032
|  | 473.84 | 0.079
|  | 473.85 | 0.0832
|  | 473.86 | 0.0868
|  | 473.87 | 0.0899
|  | 473.88 | 0.0934
|  | 473.88 | 0.103
|  | 473.88 | 0.0322
|  | 473.89 | 0.0062
|  | 473.9 | 0.0038
|  | 473.9 | 0.0033
|  | 473.91 | -0.078
|  | 473.92 | -0.0819
|  | 473.93 | -0.0851
|  | 473.93 | -0.0888
|  | 473.94 | -0.092
|  | 473.95 | -0.1014
|  | 473.95 | -0.022
|  | 473.96 | -0.0062
|  | 473.97 | -0.0037
|  | 473.97 | -0.0031
|  | 473.98 | 0.0782
|  | 473.98 | 0.0827
|  | 473.99 | 0.0864
|  | 474 | 0.0895
|  | 474.01 | 0.093
|  | 474.02 | 0.1024
|  | 474.02 | 0.021
|  | 474.02 | 0.0062
|  | 474.03 | 0.0038
|  | 474.03 | -0.0766
|  | 474.04 | -0.0779
|  | 474.05 | -0.0818
|  | 474.06 | -0.085
|  | 474.07 | -0.0887
|  | 474.07 | -0.0928
|  | 474.08 | -0.1023
|  | 474.08 | -0.0212
|  | 474.09 | -0.0062
|  | 474.1 | -0.0037
|  | 474.1 | 0.0785
|  | 474.11 | 0.0787
|  | 474.12 | 0.0827
|  | 474.12 | 0.0863
|  | 474.13 | 0.0893
|  | 474.14 | 0.0928
|  | 474.15 | 0.1022
|  | 474.15 | 0.02
|  | 474.16 | 0.0061
|  | 474.17 | 0.0038
|  | 474.17 | 0.0033
|  | 474.18 | -0.0777
|  | 474.18 | -0.0817
|  | 474.19 | -0.0849
|  | 474.2 | -0.0886
|  | 474.21 | -0.0926
|  | 474.22 | -0.1022
|  | 474.22 | -0.033
|  | 474.23 | -0.0061
|  | 474.23 | -0.0037
|  | 474.23 | 0.0768
|  | 474.24 | 0.0786
|  | 474.25 | 0.0826
|  | 474.26 | 0.086
|  | 474.27 | 0.0891
|  | 474.27 | 0.0924
|  | 474.28 | 0.1016
|  | 474.28 | 0.0195
|  | 474.29 | 0.0061
|  | 474.3 | 0.0038
|  | 474.3 | 0.0032
|  | 474.31 | -0.0776
|  | 474.32 | -0.0815
|  | 474.32 | -0.0847
|  | 474.33 | -0.0883
|  | 474.34 | -0.0923
|  | 474.35 | -0.1018
|  | 474.35 | -0.0222
|  | 474.36 | -0.0061
|  | 474.37 | -0.0036
|  | 474.37 | -0.0032
|  | 474.38 | 0.0786
|  | 474.38 | 0.0826
|  | 474.39 | 0.086
|  | 474.4 | 0.0891
|  | 474.41 | 0.0926
|  | 474.42 | 0.1017
|  | 474.42 | 0.0216
|  | 474.43 | 0.0061
|  | 474.43 | 0.0038
|  | 474.43 | -0.0462
|  | 474.44 | -0.0776
|  | 474.45 | -0.0815
|  | 474.46 | -0.0845
|  | 474.47 | -0.0881
|  | 474.48 | -0.0921
|  | 474.48 | -0.1012
|  | 474.48 | -0.0214
|  | 474.49 | -0.0061
|  | 474.5 | -0.0036
|  | 474.5 | 0.0471
|  | 474.51 | 0.0783
|  | 474.52 | 0.0823
|  | 474.52 | 0.0858
|  | 474.53 | 0.089
|  | 474.54 | 0.0925
|  | 474.55 | 0.1017
|  | 474.55 | 0.0202
|  | 474.56 | 0.0061
|  | 474.57 | 0.0037
|  | 474.57 | -0.0753
|  | 474.57 | -0.0775
|  | 474.58 | -0.0814
|  | 474.59 | -0.0846
|  | 474.6 | -0.0882
|  | 474.61 | -0.092
|  | 474.62 | -0.1012
|  | 474.62 | -0.0209
|  | 474.62 | -0.0061
|  | 474.63 | -0.0036
|  | 474.63 | 0.0761
|  | 474.64 | 0.0782
|  | 474.65 | 0.0822
|  | 474.66 | 0.0857
|  | 474.67 | 0.0888
|  | 474.68 | 0.0924
|  | 474.68 | 0.1014
|  | 474.68 | 0.0195
|  | 474.69 | 0.0061
|  | 474.7 | 0.0037
|  | 474.7 | 0.0032
|  | 474.71 | -0.0774
|  | 474.72 | -0.0812
|  | 474.73 | -0.0843
|  | 474.73 | -0.0879
|  | 474.74 | -0.0918
|  | 474.75 | -0.1011
|  | 474.75 | -0.022
|  | 474.76 | -0.0061
|  | 474.77 | -0.0036
|  | 474.77 | -0.0031
|  | 474.77 | 0.0782
|  | 474.78 | 0.0822
|  | 474.79 | 0.0856
|  | 474.8 | 0.0887
|  | 474.81 | 0.0922
|  | 474.82 | 0.1016
|  | 474.82 | 0.0215
|  | 474.82 | 0.0061
|  | 474.83 | 0.0037
|  | 474.83 | -0.0459
|  | 474.84 | -0.0772
|  | 474.85 | -0.0811
|  | 474.86 | -0.0842
|  | 474.87 | -0.0879
|  | 474.88 | -0.0917
|  | 474.88 | -0.1011
|  | 474.88 | -0.0214
|  | 474.89 | -0.0061
|  | 474.9 | -0.0036
|  | 474.9 | 0.0474
|  | 474.91 | 0.0781
|  | 474.92 | 0.082
|  | 474.93 | 0.0855
|  | 474.93 | 0.0886
|  | 474.94 | 0.0921
|  | 474.95 | 0.1014
|  | 474.95 | 0.0201
|  | 474.96 | 0.0061
|  | 474.97 | 0.0037
|  | 474.97 | -0.075
|  | 474.98 | -0.0772
|  | 474.98 | -0.0809
|  | 474.99 | -0.0841
|  | 475 | -0.0877
|  | 475.01 | -0.0916
|  | 475.02 | -0.1009
|  | 475.02 | -0.0208
|  | 475.02 | -0.0061
|  | 475.03 | -0.0036
|  | 475.03 | 0.0759
|  | 475.04 | 0.078
|  | 475.05 | 0.082
|  | 475.06 | 0.0854
|  | 475.07 | 0.0885
|  | 475.07 | 0.092
|  | 475.08 | 0.1011
|  | 475.08 | 0.0194
|  | 475.09 | 0.0061
|  | 475.1 | 0.0037
|  | 475.1 | 0.0032
|  | 475.11 | -0.0772
|  | 475.12 | -0.081
|  | 475.12 | -0.0842
|  | 475.13 | -0.0877
|  | 475.14 | -0.0916
|  | 475.15 | -0.101
|  | 475.15 | -0.0221
|  | 475.16 | -0.0061
|  | 475.17 | -0.0036
|  | 475.17 | -0.0031
|  | 475.18 | 0.078
|  | 475.18 | 0.0819
|  | 475.19 | 0.0854
|  | 475.2 | 0.0884
|  | 475.21 | 0.0919
|  | 475.22 | 0.1012
|  | 475.22 | 0.0208
|  | 475.23 | 0.006
|  | 475.23 | 0.0037
|  | 475.23 | -0.0765
|  | 475.24 | -0.0771
|  | 475.25 | -0.0809
|  | 475.26 | -0.084
|  | 475.27 | -0.0875
|  | 475.27 | -0.0914
|  | 475.28 | -0.1007
|  | 475.28 | -0.021
|  | 475.29 | -0.006
|  | 475.3 | -0.0036
|  | 475.3 | 0.0475
|  | 475.31 | 0.0779
|  | 475.32 | 0.0819
|  | 475.32 | 0.0852
|  | 475.33 | 0.0884
|  | 475.34 | 0.0918
|  | 475.35 | 0.1009
|  | 475.35 | 0.0198
|  | 475.36 | 0.006
|  | 475.37 | 0.0037
|  | 475.37 | -0.0746
|  | 475.38 | -0.0768
|  | 475.38 | -0.0806
|  | 475.39 | -0.0837
|  | 475.4 | -0.0873
|  | 475.41 | -0.091
|  | 475.42 | -0.1003
|  | 475.42 | -0.0207
|  | 475.43 | -0.006
|  | 475.43 | -0.0036
|  | 475.43 | 0.0761
|  | 475.44 | 0.0777
|  | 475.45 | 0.0816
|  | 475.46 | 0.0851
|  | 475.47 | 0.0884
|  | 475.48 | 0.0918
|  | 475.48 | 0.1013
|  | 475.48 | 0.0196
|  | 475.49 | 0.006
|  | 475.5 | 0.0037
|  | 475.5 | 0.0033
|  | 475.51 | -0.0771
|  | 475.52 | -0.0809
|  | 475.52 | -0.084
|  | 475.53 | -0.0876
|  | 475.54 | -0.0914
|  | 475.55 | -0.1007
|  | 475.55 | -0.0326
|  | 475.56 | -0.006
|  | 475.57 | -0.0036
|  | 475.57 | -0.0032
|  | 475.57 | 0.0779
|  | 475.58 | 0.0818
|  | 475.59 | 0.0852
|  | 475.6 | 0.0884
|  | 475.61 | 0.0919
|  | 475.62 | 0.1011
|  | 475.62 | 0.0195
|  | 475.62 | 0.0061
|  | 475.63 | 0.0037
|  | 475.63 | 0.0033
|  | 475.64 | -0.0771
|  | 475.65 | -0.081
|  | 475.66 | -0.0841
|  | 475.67 | -0.0876
|  | 475.68 | -0.0911
|  | 475.68 | -0.1
|  | 475.68 | -0.0221
|  | 475.69 | -0.006
|  | 475.7 | -0.0036
|  | 475.7 | -0.0031
|  | 475.71 | 0.0775
|  | 475.72 | 0.082
|  | 475.73 | 0.0853
|  | 475.73 | 0.0884
|  | 475.74 | 0.0919
|  | 475.75 | 0.1013
|  | 475.75 | 0.0216
|  | 475.76 | 0.006
|  | 475.77 | 0.0037
|  | 475.77 | -0.0466
|  | 475.77 | -0.0771
|  | 475.78 | -0.081
|  | 475.79 | -0.0841
|  | 475.8 | -0.0878
|  | 475.81 | -0.0916
|  | 475.82 | -0.1001
|  | 475.82 | -0.0212
|  | 475.82 | -0.006
|  | 475.83 | -0.0036
|  | 475.83 | -0.0032
|  | 475.84 | 0.0776
|  | 475.85 | 0.082
|  | 475.86 | 0.0855
|  | 475.87 | 0.0886
|  | 475.88 | 0.092
|  | 475.88 | 0.1016
|  | 475.88 | 0.0205
|  | 475.89 | 0.0061
|  | 475.9 | 0.0037
|  | 475.9 | -0.076
|  | 475.91 | -0.0772
|  | 475.92 | -0.0811
|  | 475.93 | -0.0842
|  | 475.93 | -0.088
|  | 475.94 | -0.0919
|  | 475.95 | -0.1011
|  | 475.95 | -0.0209
|  | 475.96 | -0.0061
|  | 475.97 | -0.0036
|  | 475.97 | 0.0767
|  | 475.98 | 0.0781
|  | 475.98 | 0.0821
|  | 475.99 | 0.0855
|  | 476 | 0.0887
|  | 476.01 | 0.0923
|  | 476.02 | 0.1018
|  | 476.02 | 0.0198
|  | 476.02 | 0.0061
|  | 476.03 | 0.0037
|  | 476.03 | 0.0032
|  | 476.04 | -0.0772
|  | 476.05 | -0.0811
|  | 476.06 | -0.0842
|  | 476.07 | -0.0878
|  | 476.07 | -0.0916
|  | 476.08 | -0.1008
|  | 476.08 | -0.0228
|  | 476.09 | -0.006
|  | 476.1 | -0.0036
|  | 476.1 | -0.0031
|  | 476.11 | 0.0781
|  | 476.12 | 0.0819
|  | 476.12 | 0.0853
|  | 476.13 | 0.0884
|  | 476.14 | 0.0918
|  | 476.15 | 0.1007
|  | 476.15 | 0.0313
|  | 476.16 | 0.0061
|  | 476.17 | 0.0037
|  | 476.17 | 0.0032
|  | 476.18 | -0.077
|  | 476.18 | -0.0808
|  | 476.19 | -0.0838
|  | 476.2 | -0.0874
|  | 476.21 | -0.0912
|  | 476.22 | -0.1002
|  | 476.22 | -0.0216
|  | 476.23 | -0.006
|  | 476.23 | -0.0036
|  | 476.23 | -0.0031
|  | 476.24 | 0.0778
|  | 476.25 | 0.0818
|  | 476.26 | 0.0851
|  | 476.27 | 0.0882
|  | 476.27 | 0.0916
|  | 476.28 | 0.1007
|  | 476.28 | 0.0207
|  | 476.29 | 0.006
|  | 476.3 | 0.0037
|  | 476.3 | -0.0761
|  | 476.31 | -0.0768
|  | 476.32 | -0.0807
|  | 476.32 | -0.0837
|  | 476.33 | -0.0873
|  | 476.34 | -0.0911
|  | 476.35 | -0.1
|  | 476.35 | -0.021
|  | 476.36 | -0.006
|  | 476.37 | -0.0036
|  | 476.37 | 0.0462
|  | 476.38 | 0.0777
|  | 476.38 | 0.0816
|  | 476.39 | 0.085
|  | 476.4 | 0.0881
|  | 476.41 | 0.0916
|  | 476.42 | 0.1008
|  | 476.42 | 0.02
|  | 476.43 | 0.006
|  | 476.43 | 0.0037
|  | 476.43 | -0.0752
|  | 476.44 | -0.0769
|  | 476.45 | -0.0807
|  | 476.46 | -0.0838
|  | 476.47 | -0.0872
|  | 476.48 | -0.0912
|  | 476.48 | -0.1001
|  | 476.48 | -0.0208
|  | 476.49 | -0.006
|  | 476.5 | -0.0036
|  | 476.5 | 0.0759
|  | 476.51 | 0.0777
|  | 476.52 | 0.0816
|  | 476.52 | 0.085
|  | 476.53 | 0.0881
|  | 476.54 | 0.0916
|  | 476.55 | 0.101
|  | 476.55 | 0.0196
|  | 476.56 | 0.006
|  | 476.57 | 0.0037
|  | 476.57 | 0.0033
|  | 476.57 | -0.0768
|  | 476.58 | -0.0806
|  | 476.59 | -0.0837
|  | 476.6 | -0.0874
|  | 476.61 | -0.0911
|  | 476.62 | -0.1003
|  | 476.62 | -0.0324
|  | 476.62 | -0.006
|  | 476.63 | -0.0036
|  | 476.63 | -0.0031
|  | 476.64 | 0.0776
|  | 476.65 | 0.0817
|  | 476.66 | 0.085
|  | 476.67 | 0.088
|  | 476.68 | 0.0915
|  | 476.68 | 0.1009
|  | 476.68 | 0.0195
|  | 476.69 | 0.006
|  | 476.7 | 0.0037
|  | 476.7 | 0.0032
|  | 476.71 | -0.0768
|  | 476.72 | -0.0805
|  | 476.73 | -0.0837
|  | 476.73 | -0.0873
|  | 476.74 | -0.091
|  | 476.75 | -0.1001
|  | 476.75 | -0.0215
|  | 476.76 | -0.006
|  | 476.77 | -0.0036
|  | 476.77 | -0.0031
|  | 476.77 | 0.0776
|  | 476.78 | 0.0816
|  | 476.79 | 0.085
|  | 476.8 | 0.088
|  | 476.81 | 0.0914
|  | 476.82 | 0.1009
|  | 476.82 | 0.0207
|  | 476.82 | 0.006
|  | 476.83 | 0.0037
|  | 476.83 | -0.076
|  | 476.84 | -0.0768
|  | 476.85 | -0.0805
|  | 476.86 | -0.0835
|  | 476.87 | -0.0873
|  | 476.88 | -0.0909
|  | 476.88 | -0.1
|  | 476.88 | -0.0209
|  | 476.89 | -0.006
|  | 476.9 | -0.0036
|  | 476.9 | 0.0471
|  | 476.91 | 0.0776
|  | 476.92 | 0.0815
|  | 476.93 | 0.085
|  | 476.93 | 0.0882
|  | 476.94 | 0.0917
|  | 476.95 | 0.1008
|  | 476.95 | 0.02
|  | 476.96 | 0.0061
|  | 476.97 | 0.0037
|  | 476.97 | -0.0748
|  | 476.98 | -0.0772
|  | 476.98 | -0.081
|  | 476.99 | -0.0842
|  | 477 | -0.0877
|  | 477.01 | -0.0917
|  | 477.02 | -0.1008
|  | 477.02 | -0.0208
|  | 477.02 | -0.0061
|  | 477.03 | -0.0036
|  | 477.03 | 0.0757
|  | 477.04 | 0.0781
|  | 477.05 | 0.0822
|  | 477.06 | 0.0856
|  | 477.07 | 0.0887
|  | 477.07 | 0.0923
|  | 477.08 | 0.1016
|  | 477.08 | 0.0195
|  | 477.09 | 0.0061
|  | 477.1 | 0.0038
|  | 477.1 | 0.0033
|  | 477.11 | -0.0774
|  | 477.12 | -0.0813
|  | 477.12 | -0.0846
|  | 477.13 | -0.0881
|  | 477.14 | -0.092
|  | 477.15 | -0.1012
|  | 477.15 | -0.0218
|  | 477.16 | -0.0061
|  | 477.17 | -0.0036
|  | 477.17 | -0.0031
|  | 477.18 | 0.0783
|  | 477.18 | 0.0825
|  | 477.19 | 0.086
|  | 477.2 | 0.0892
|  | 477.21 | 0.0927
|  | 477.22 | 0.1021
|  | 477.22 | 0.021
|  | 477.23 | 0.0061
|  | 477.23 | 0.0038
|  | 477.23 | -0.0771
|  | 477.24 | -0.0778
|  | 477.25 | -0.0817
|  | 477.26 | -0.0848
|  | 477.27 | -0.0884
|  | 477.27 | -0.0924
|  | 477.28 | -0.1017
|  | 477.28 | -0.0213
|  | 477.29 | -0.0062
|  | 477.3 | -0.0037
|  | 477.3 | 0.0782
|  | 477.31 | 0.0787
|  | 477.32 | 0.0829
|  | 477.32 | 0.0865
|  | 477.33 | 0.0896
|  | 477.34 | 0.0931
|  | 477.35 | 0.1027
|  | 477.35 | 0.0202
|  | 477.36 | 0.0062
|  | 477.37 | 0.0038
|  | 477.37 | -0.0759
|  | 477.38 | -0.078
|  | 477.38 | -0.082
|  | 477.39 | -0.0853
|  | 477.4 | -0.0891
|  | 477.41 | -0.093
|  | 477.42 | -0.1025
|  | 477.42 | -0.0213
|  | 477.43 | -0.0062
|  | 477.43 | -0.0037
|  | 477.43 | 0.0786
|  | 477.44 | 0.0789
|  | 477.45 | 0.0831
|  | 477.46 | 0.0865
|  | 477.47 | 0.0897
|  | 477.48 | 0.0932
|  | 477.48 | 0.1025
|  | 477.48 | 0.0201
|  | 477.49 | 0.0062
|  | 477.5 | 0.0038
|  | 477.5 | 0.0033
|  | 477.51 | -0.0779
|  | 477.52 | -0.0818
|  | 477.52 | -0.085
|  | 477.53 | -0.0886
|  | 477.54 | -0.0926
|  | 477.55 | -0.1019
|  | 477.55 | -0.0211
|  | 477.56 | -0.0062
|  | 477.57 | -0.0037
|  | 477.57 | 0.0766
|  | 477.57 | 0.0787
|  | 477.58 | 0.0827
|  | 477.59 | 0.0862
|  | 477.6 | 0.0892
|  | 477.61 | 0.0928
|  | 477.62 | 0.1021
|  | 477.62 | 0.0197
|  | 477.62 | 0.0061
|  | 477.63 | 0.0038
|  | 477.63 | 0.0033
|  | 477.64 | -0.0776
|  | 477.65 | -0.0814
|  | 477.66 | -0.0846
|  | 477.67 | -0.0882
|  | 477.68 | -0.0922
|  | 477.68 | -0.1015
|  | 477.68 | -0.0223
|  | 477.69 | -0.0061
|  | 477.7 | -0.0036
|  | 477.7 | -0.0032
|  | 477.71 | 0.0786
|  | 477.72 | 0.0828
|  | 477.73 | 0.0862
|  | 477.73 | 0.0893
|  | 477.74 | 0.0928
|  | 477.75 | 0.1022
|  | 477.75 | 0.0209
|  | 477.76 | 0.0061
|  | 477.77 | 0.0038
|  | 477.77 | -0.0771
|  | 477.77 | -0.0777
|  | 477.78 | -0.0816
|  | 477.79 | -0.0848
|  | 477.8 | -0.0884
|  | 477.81 | -0.0924
|  | 477.82 | -0.1016
|  | 477.82 | -0.0216
|  | 477.82 | -0.0061
|  | 477.83 | -0.0036
|  | 477.83 | 0.0474
|  | 477.84 | 0.0785
|  | 477.85 | 0.0826
|  | 477.86 | 0.0861
|  | 477.87 | 0.0892
|  | 477.88 | 0.0927
|  | 477.88 | 0.1021
|  | 477.88 | 0.0202
|  | 477.89 | 0.0061
|  | 477.9 | 0.0037
|  | 477.9 | -0.0754
|  | 477.91 | -0.0777
|  | 477.92 | -0.0815
|  | 477.93 | -0.0847
|  | 477.93 | -0.0884
|  | 477.94 | -0.0923
|  | 477.95 | -0.1017
|  | 477.95 | -0.0209
|  | 477.96 | -0.0062
|  | 477.97 | -0.0036
|  | 477.97 | 0.0764
|  | 477.98 | 0.0785
|  | 477.98 | 0.0826
|  | 477.99 | 0.0861
|  | 478 | 0.0892
|  | 478.01 | 0.0925
|  | 478.02 | 0.1018
|  | 478.02 | 0.0197
|  | 478.02 | 0.0061
|  | 478.03 | 0.0038
|  | 478.03 | 0.0033
|  | 478.04 | -0.0774
|  | 478.05 | -0.0811
|  | 478.06 | -0.0842
|  | 478.07 | -0.0876
|  | 478.07 | -0.0915
|  | 478.08 | -0.1001
|  | 478.08 | -0.022
|  | 478.09 | -0.006
|  | 478.1 | -0.0036
|  | 478.1 | -0.0031
|  | 478.11 | 0.0777
|  | 478.12 | 0.0817
|  | 478.12 | 0.0851
|  | 478.13 | 0.0881
|  | 478.14 | 0.0916
|  | 478.15 | 0.1005
|  | 478.15 | 0.0207
|  | 478.16 | 0.006
|  | 478.17 | 0.0037
|  | 478.17 | -0.0759
|  | 478.18 | -0.0769
|  | 478.18 | -0.0805
|  | 478.19 | -0.0835
|  | 478.2 | -0.087
|  | 478.21 | -0.0907
|  | 478.22 | -0.0996
|  | 478.22 | -0.0209
|  | 478.23 | -0.006
|  | 478.23 | -0.0035
|  | 478.23 | 0.0763
|  | 478.24 | 0.0774
|  | 478.25 | 0.0813
|  | 478.26 | 0.0847
|  | 478.27 | 0.0878
|  | 478.27 | 0.0912
|  | 478.28 | 0.1002
|  | 478.28 | 0.0197
|  | 478.29 | 0.006
|  | 478.3 | 0.0037
|  | 478.3 | 0.0031
|  | 478.31 | -0.0766
|  | 478.32 | -0.0803
|  | 478.32 | -0.0833
|  | 478.33 | -0.0867
|  | 478.34 | -0.0906
|  | 478.35 | -0.0996
|  | 478.35 | -0.0204
|  | 478.36 | -0.006
|  | 478.37 | -0.0035
|  | 478.37 | 0.0748
|  | 478.38 | 0.0773
|  | 478.38 | 0.0811
|  | 478.39 | 0.0845
|  | 478.4 | 0.0876
|  | 478.41 | 0.091
|  | 478.42 | 0.1
|  | 478.42 | 0.0194
|  | 478.43 | 0.006
|  | 478.43 | 0.0037
|  | 478.43 | 0.0032
|  | 478.44 | -0.0766
|  | 478.45 | -0.0802
|  | 478.46 | -0.0831
|  | 478.47 | -0.0864
|  | 478.48 | -0.0903
|  | 478.48 | -0.0992
|  | 478.48 | -0.0323
|  | 478.49 | -0.0059
|  | 478.5 | -0.0035
|  | 478.5 | -0.0031
|  | 478.51 | 0.0771
|  | 478.52 | 0.081
|  | 478.52 | 0.0844
|  | 478.53 | 0.0875
|  | 478.54 | 0.0908
|  | 478.55 | 0.0997
|  | 478.55 | 0.0191
|  | 478.56 | 0.0059
|  | 478.57 | 0.0037
|  | 478.57 | 0.0031
|  | 478.57 | -0.0763
|  | 478.58 | -0.08
|  | 478.59 | -0.0829
|  | 478.6 | -0.0864
|  | 478.61 | -0.0901
|  | 478.62 | -0.0989
|  | 478.62 | -0.0212
|  | 478.62 | -0.0059
|  | 478.63 | -0.0035
|  | 478.63 | -0.0031
|  | 478.64 | 0.077
|  | 478.65 | 0.0809
|  | 478.66 | 0.0842
|  | 478.67 | 0.0873
|  | 478.68 | 0.0907
|  | 478.68 | 0.0995
|  | 478.68 | 0.0205
|  | 478.69 | 0.0059
|  | 478.7 | 0.0036
|  | 478.7 | -0.0751
|  | 478.71 | -0.0762
|  | 478.72 | -0.0798
|  | 478.73 | -0.0829
|  | 478.73 | -0.0863
|  | 478.74 | -0.09
|  | 478.75 | -0.0989
|  | 478.75 | -0.0207
|  | 478.76 | -0.0059
|  | 478.77 | -0.0035
|  | 478.77 | 0.0757
|  | 478.77 | 0.0769
|  | 478.78 | 0.0807
|  | 478.79 | 0.0841
|  | 478.8 | 0.0871
|  | 478.81 | 0.0903
|  | 478.82 | 0.099
|  | 478.82 | 0.0196
|  | 478.82 | 0.0059
|  | 478.83 | 0.0036
|  | 478.83 | -0.0732
|  | 478.84 | -0.076
|  | 478.85 | -0.0797
|  | 478.86 | -0.0827
|  | 478.87 | -0.0861
|  | 478.88 | -0.0899
|  | 478.88 | -0.0987
|  | 478.88 | -0.0203
|  | 478.89 | -0.0059
|  | 478.9 | -0.0035
|  | 478.9 | 0.074
|  | 478.91 | 0.0767
|  | 478.92 | 0.0806
|  | 478.93 | 0.0839
|  | 478.93 | 0.0869
|  | 478.94 | 0.0902
|  | 478.95 | 0.0988
|  | 478.95 | 0.0189
|  | 478.96 | 0.0059
|  | 478.97 | 0.0036
|  | 478.97 | 0.0032
|  | 478.98 | -0.076
|  | 478.98 | -0.0796
|  | 478.99 | -0.0825
|  | 479 | -0.086
|  | 479.01 | -0.0898
|  | 479.02 | -0.0986
|  | 479.02 | -0.0215
|  | 479.02 | -0.0059
|  | 479.03 | -0.0035
|  | 479.03 | -0.003
|  | 479.04 | 0.0767
|  | 479.05 | 0.0805
|  | 479.06 | 0.0838
|  | 479.07 | 0.0868
|  | 479.07 | 0.0901
|  | 479.08 | 0.0986
|  | 479.08 | 0.0203
|  | 479.09 | 0.0059
|  | 479.1 | 0.0037
|  | 479.1 | -0.0744
|  | 479.11 | -0.0758
|  | 479.12 | -0.0794
|  | 479.12 | -0.0825
|  | 479.13 | -0.0859
|  | 479.14 | -0.0893
|  | 479.15 | -0.0981
|  | 479.15 | -0.0204
|  | 479.16 | -0.0059
|  | 479.17 | -0.0035
|  | 479.17 | 0.0461
|  | 479.18 | 0.0767
|  | 479.18 | 0.0806
|  | 479.19 | 0.0839
|  | 479.2 | 0.087
|  | 479.21 | 0.0904
|  | 479.22 | 0.0989
|  | 479.22 | 0.0196
|  | 479.23 | 0.0059
|  | 479.23 | 0.0037
|  | 479.23 | 0.0032
|  | 479.24 | -0.0763
|  | 479.25 | -0.0801
|  | 479.26 | -0.0832
|  | 479.27 | -0.0866
|  | 479.27 | -0.0906
|  | 479.28 | -0.0995
|  | 479.28 | -0.0204
|  | 479.29 | -0.006
|  | 479.3 | -0.0036
|  | 479.3 | 0.0747
|  | 479.31 | 0.0773
|  | 479.32 | 0.0812
|  | 479.32 | 0.0847
|  | 479.33 | 0.0878
|  | 479.34 | 0.0911
|  | 479.35 | 0.0998
|  | 479.35 | 0.0192
|  | 479.36 | 0.006
|  | 479.37 | 0.0037
|  | 479.37 | 0.0032
|  | 479.38 | -0.0766
|  | 479.38 | -0.0804
|  | 479.39 | -0.0829
|  | 479.4 | -0.0858
|  | 479.41 | -0.0897
|  | 479.42 | -0.0986
|  | 479.42 | -0.0225
|  | 479.43 | -0.006
|  | 479.43 | -0.0036
|  | 479.43 | -0.0031
|  | 479.44 | 0.0763
|  | 479.45 | 0.0812
|  | 479.46 | 0.0848
|  | 479.47 | 0.0879
|  | 479.48 | 0.0911
|  | 479.48 | 0.0996
|  | 479.48 | 0.0192
|  | 479.49 | 0.006
|  | 479.5 | 0.0037
|  | 479.5 | 0.0032
|  | 479.51 | -0.0765
|  | 479.52 | -0.0803
|  | 479.52 | -0.0834
|  | 479.53 | -0.0868
|  | 479.54 | -0.0906
|  | 479.55 | -0.0992
|  | 479.55 | -0.0213
|  | 479.56 | -0.0059
|  | 479.57 | -0.0035
|  | 479.57 | -0.0031
|  | 479.57 | 0.0774
|  | 479.58 | 0.0814
|  | 479.59 | 0.0847
|  | 479.6 | 0.0878
|  | 479.61 | 0.0912
|  | 479.62 | 0.0998
|  | 479.62 | 0.0205
|  | 479.62 | 0.006
|  | 479.63 | 0.0037
|  | 479.63 | -0.0752
|  | 479.64 | -0.0766
|  | 479.65 | -0.0804
|  | 479.66 | -0.0834
|  | 479.67 | -0.087
|  | 479.68 | -0.0908
|  | 479.68 | -0.0996
|  | 479.68 | -0.0208
|  | 479.69 | -0.006
|  | 479.7 | -0.0035
|  | 479.7 | 0.0763
|  | 479.71 | 0.0775
|  | 479.72 | 0.0815
|  | 479.73 | 0.085
|  | 479.73 | 0.0881
|  | 479.74 | 0.0915
|  | 479.75 | 0.1003
|  | 479.75 | 0.0197
|  | 479.76 | 0.006
|  | 479.77 | 0.0037
|  | 479.77 | 0.0032
|  | 479.77 | -0.0767
|  | 479.78 | -0.0805
|  | 479.79 | -0.0835
|  | 479.8 | -0.0869
|  | 479.81 | -0.0909
|  | 479.82 | -0.0997
|  | 479.82 | -0.0207
|  | 479.82 | -0.006
|  | 479.83 | -0.0036
|  | 479.83 | 0.0755
|  | 479.84 | 0.0774
|  | 479.85 | 0.0814
|  | 479.86 | 0.0849
|  | 479.87 | 0.0881
|  | 479.88 | 0.0915
|  | 479.88 | 0.1004
|  | 479.88 | 0.0194
|  | 479.89 | 0.006
|  | 479.9 | 0.0037
|  | 479.9 | 0.0032
|  | 479.91 | -0.0769
|  | 479.92 | -0.0806
|  | 479.93 | -0.0835
|  | 479.93 | -0.0869
|  | 479.94 | -0.0909
|  | 479.95 | -0.0998
|  | 479.95 | -0.0324
|  | 479.96 | -0.006
|  | 479.97 | -0.0036
|  | 479.97 | -0.0031
|  | 479.98 | 0.0776
|  | 479.98 | 0.0816
|  | 479.99 | 0.085
|  | 480 | 0.0881
|  | 480.01 | 0.0915
|  | 480.02 | 0.1001
|  | 480.02 | 0.0192
|  | 480.02 | 0.006
|  | 480.03 | 0.0037
|  | 480.03 | 0.0032
|  | 480.04 | -0.0768
|  | 480.05 | -0.0804
|  | 480.06 | -0.0835
|  | 480.07 | -0.087
|  | 480.07 | -0.0909
|  | 480.08 | -0.0999
|  | 480.08 | -0.0219
|  | 480.09 | -0.0059
|  | 480.1 | -0.0036
|  | 480.1 | -0.0031
|  | 480.11 | 0.0775
|  | 480.12 | 0.0815
|  | 480.12 | 0.0849
|  | 480.13 | 0.088
|  | 480.14 | 0.0914
|  | 480.15 | 0.1002
|  | 480.15 | 0.0206
|  | 480.16 | 0.006
|  | 480.17 | 0.0037
|  | 480.17 | -0.0755
|  | 480.18 | -0.0769
|  | 480.18 | -0.0807
|  | 480.19 | -0.0836
|  | 480.2 | -0.0871
|  | 480.21 | -0.091
|  | 480.22 | -0.1001
|  | 480.22 | -0.0208
|  | 480.23 | -0.006
|  | 480.23 | -0.0036
|  | 480.23 | 0.0768
|  | 480.24 | 0.0777
|  | 480.25 | 0.0816
|  | 480.26 | 0.085
|  | 480.27 | 0.0881
|  | 480.27 | 0.0914
|  | 480.28 | 0.1001
|  | 480.28 | 0.0196
|  | 480.29 | 0.006
|  | 480.3 | 0.0037
|  | 480.3 | 0.0032
|  | 480.31 | -0.0768
|  | 480.32 | -0.0805
|  | 480.32 | -0.0835
|  | 480.33 | -0.0869
|  | 480.34 | -0.0909
|  | 480.35 | -0.0993
|  | 480.35 | -0.0204
|  | 480.36 | -0.006
|  | 480.37 | -0.0035
|  | 480.37 | 0.0742
|  | 480.38 | 0.0775
|  | 480.38 | 0.0814
|  | 480.39 | 0.0849
|  | 480.4 | 0.088
|  | 480.41 | 0.0913
|  | 480.42 | 0.1
|  | 480.42 | 0.0194
|  | 480.43 | 0.006
|  | 480.43 | 0.0037
|  | 480.43 | 0.0031
|  | 480.44 | -0.0766
|  | 480.45 | -0.0804
|  | 480.46 | -0.0835
|  | 480.47 | -0.087
|  | 480.48 | -0.0907
|  | 480.48 | -0.0997
|  | 480.48 | -0.0225
|  | 480.49 | -0.0059
|  | 480.5 | -0.0035
|  | 480.5 | -0.003
|  | 480.51 | 0.0772
|  | 480.52 | 0.081
|  | 480.52 | 0.0843
|  | 480.53 | 0.0872
|  | 480.54 | 0.0904
|  | 480.55 | 0.0992
|  | 480.55 | 0.0309
|  | 480.56 | 0.0059
|  | 480.57 | 0.0037
|  | 480.57 | 0.0031
|  | 480.57 | -0.0761
|  | 480.58 | -0.0799
|  | 480.59 | -0.0829
|  | 480.6 | -0.0865
|  | 480.61 | -0.0904
|  | 480.62 | -0.0993
|  | 480.62 | -0.0212
|  | 480.62 | -0.0059
|  | 480.63 | -0.0036
|  | 480.63 | -0.003
|  | 480.64 | 0.0772
|  | 480.65 | 0.0812
|  | 480.66 | 0.0845
|  | 480.67 | 0.0876
|  | 480.68 | 0.0911
|  | 480.68 | 0.0997
|  | 480.68 | 0.0205
|  | 480.69 | 0.0059
|  | 480.7 | 0.0037
|  | 480.7 | -0.0752
|  | 480.71 | -0.0764
|  | 480.72 | -0.0801
|  | 480.73 | -0.0831
|  | 480.73 | -0.0866
|  | 480.74 | -0.0905
|  | 480.75 | -0.0985
|  | 480.75 | -0.0208
|  | 480.76 | -0.0059
|  | 480.77 | -0.0035
|  | 480.77 | 0.0755
|  | 480.77 | 0.0774
|  | 480.78 | 0.0813
|  | 480.79 | 0.0847
|  | 480.8 | 0.0878
|  | 480.81 | 0.0912
|  | 480.82 | 0.0997
|  | 480.82 | 0.0195
|  | 480.82 | 0.0059
|  | 480.83 | 0.0037
|  | 480.83 | 0.0032
|  | 480.84 | -0.0767
|  | 480.85 | -0.0804
|  | 480.86 | -0.0835
|  | 480.87 | -0.087
|  | 480.88 | -0.091
|  | 480.88 | -0.0997
|  | 480.88 | -0.0204
|  | 480.89 | -0.006
|  | 480.9 | -0.0036
|  | 480.9 | 0.0748
|  | 480.91 | 0.0776
|  | 480.92 | 0.0816
|  | 480.93 | 0.0851
|  | 480.93 | 0.0883
|  | 480.94 | 0.0916
|  | 480.95 | 0.1007
|  | 480.95 | 0.0194
|  | 480.96 | 0.006
|  | 480.97 | 0.0038
|  | 480.97 | 0.0032
|  | 480.98 | -0.077
|  | 480.98 | -0.0809
|  | 480.99 | -0.084
|  | 481 | -0.0877
|  | 481.01 | -0.0917
|  | 481.02 | -0.1008
|  | 481.02 | -0.022
|  | 481.02 | -0.0061
|  | 481.03 | -0.0036
|  | 481.03 | -0.0031
|  | 481.04 | 0.0781
|  | 481.05 | 0.0821
|  | 481.06 | 0.0857
|  | 481.07 | 0.0889
|  | 481.07 | 0.0923
|  | 481.08 | 0.1009
|  | 481.08 | 0.0207
|  | 481.09 | 0.006
|  | 481.1 | 0.0038
|  | 481.1 | -0.0761
|  | 481.11 | -0.0772
|  | 481.12 | -0.0811
|  | 481.12 | -0.0843
|  | 481.13 | -0.0879
|  | 481.14 | -0.0918
|  | 481.15 | -0.101
|  | 481.15 | -0.0211
|  | 481.16 | -0.0061
|  | 481.17 | -0.0036
|  | 481.17 | 0.0471
|  | 481.18 | 0.0782
|  | 481.18 | 0.0824
|  | 481.19 | 0.086
|  | 481.2 | 0.0892
|  | 481.21 | 0.0926
|  | 481.22 | 0.1015
|  | 481.22 | 0.0202
|  | 481.23 | 0.0061
|  | 481.23 | 0.0037
|  | 481.23 | 0.0032
|  | 481.24 | -0.0776
|  | 481.25 | -0.0815
|  | 481.26 | -0.0846
|  | 481.27 | -0.0883
|  | 481.27 | -0.0923
|  | 481.28 | -0.1016
|  | 481.28 | -0.0209
|  | 481.29 | -0.0061
|  | 481.3 | -0.0037
|  | 481.3 | 0.0763
|  | 481.31 | 0.0785
|  | 481.32 | 0.0827
|  | 481.32 | 0.0863
|  | 481.33 | 0.0897
|  | 481.34 | 0.0932
|  | 481.35 | 0.1021
|  | 481.35 | 0.0196
|  | 481.36 | 0.0061
|  | 481.37 | 0.0038
|  | 481.37 | 0.0033
|  | 481.38 | -0.078
|  | 481.38 | -0.0817
|  | 481.39 | -0.0849
|  | 481.4 | -0.0887
|  | 481.41 | -0.092
|  | 481.42 | -0.0998
|  | 481.42 | -0.0223
|  | 481.43 | -0.0061
|  | 481.43 | -0.0036
|  | 481.43 | -0.0033
|  | 481.44 | 0.0774
|  | 481.45 | 0.0822
|  | 481.46 | 0.0862
|  | 481.47 | 0.0894
|  | 481.48 | 0.093
|  | 481.48 | 0.1016
|  | 481.48 | 0.0315
|  | 481.49 | 0.0061
|  | 481.5 | 0.0037
|  | 481.5 | 0.0033
|  | 481.51 | -0.0778
|  | 481.52 | -0.0816
|  | 481.52 | -0.0847
|  | 481.53 | -0.0875
|  | 481.54 | -0.0903
|  | 481.55 | -0.0987
|  | 481.55 | -0.0218
|  | 481.56 | -0.0061
|  | 481.57 | -0.0036
|  | 481.57 | -0.0031
|  | 481.57 | 0.0767
|  | 481.58 | 0.0813
|  | 481.59 | 0.0861
|  | 481.6 | 0.0894
|  | 481.61 | 0.0929
|  | 481.62 | 0.1021
|  | 481.62 | 0.0205
|  | 481.62 | 0.0061
|  | 481.63 | 0.0038
|  | 481.63 | -0.0761
|  | 481.64 | -0.0778
|  | 481.65 | -0.0817
|  | 481.66 | -0.085
|  | 481.67 | -0.0886
|  | 481.68 | -0.0917
|  | 481.68 | -0.1004
|  | 481.68 | -0.0212
|  | 481.69 | -0.0061
|  | 481.7 | -0.0036
|  | 481.7 | 0.077
|  | 481.71 | 0.0778
|  | 481.72 | 0.082
|  | 481.73 | 0.0863
|  | 481.73 | 0.0895
|  | 481.74 | 0.0929
|  | 481.75 | 0.1021
|  | 481.75 | 0.0199
|  | 481.76 | 0.0061
|  | 481.77 | 0.0038
|  | 481.77 | 0.0032
|  | 481.77 | -0.0778
|  | 481.78 | -0.0817
|  | 481.79 | -0.0849
|  | 481.8 | -0.0885
|  | 481.81 | -0.0915
|  | 481.82 | -0.1004
|  | 481.82 | -0.0331
|  | 481.82 | -0.0062
|  | 481.83 | -0.0036
|  | 481.83 | 0.0752
|  | 481.84 | 0.078
|  | 481.85 | 0.0822
|  | 481.86 | 0.0861
|  | 481.87 | 0.0899
|  | 481.88 | 0.0935
|  | 481.88 | 0.1025
|  | 481.88 | 0.0199
|  | 481.89 | 0.0062
|  | 481.9 | 0.0038
|  | 481.9 | 0.0033
|  | 481.91 | -0.078
|  | 481.92 | -0.082
|  | 481.93 | -0.0847
|  | 481.93 | -0.088
|  | 481.94 | -0.0918
|  | 481.95 | -0.1009
|  | 481.95 | -0.0232
|  | 481.96 | -0.0062
|  | 481.97 | -0.0037
|  | 481.97 | -0.0031
|  | 481.98 | 0.078
|  | 481.98 | 0.0825
|  | 481.99 | 0.087
|  | 482 | 0.0902
|  | 482.01 | 0.0937
|  | 482.02 | 0.1027
|  | 482.02 | 0.0321
|  | 482.02 | 0.0062
|  | 482.03 | 0.0038
|  | 482.03 | 0.0034
|  | 482.04 | -0.0782
|  | 482.05 | -0.082
|  | 482.06 | -0.0852
|  | 482.07 | -0.0879
|  | 482.07 | -0.0917
|  | 482.08 | -0.1007
|  | 482.08 | -0.022
|  | 482.09 | -0.0061
|  | 482.1 | -0.0037
|  | 482.1 | -0.0031
|  | 482.11 | 0.0776
|  | 482.12 | 0.0818
|  | 482.12 | 0.0858
|  | 482.13 | 0.0897
|  | 482.14 | 0.0932
|  | 482.15 | 0.1023
|  | 482.15 | 0.021
|  | 482.16 | 0.0061
|  | 482.17 | 0.0038
|  | 482.17 | -0.077
|  | 482.18 | -0.0779
|  | 482.18 | -0.0817
|  | 482.19 | -0.0849
|  | 482.2 | -0.0884
|  | 482.21 | -0.0923
|  | 482.22 | -0.1002
|  | 482.22 | -0.0213
|  | 482.23 | -0.0061
|  | 482.23 | -0.0036
|  | 482.23 | 0.0766
|  | 482.24 | 0.0777
|  | 482.25 | 0.0824
|  | 482.26 | 0.086
|  | 482.27 | 0.0891
|  | 482.27 | 0.0926
|  | 482.28 | 0.1018
|  | 482.28 | 0.0199
|  | 482.29 | 0.0061
|  | 482.3 | 0.0037
|  | 482.3 | 0.0033
|  | 482.31 | -0.0773
|  | 482.32 | -0.0811
|  | 482.32 | -0.0842
|  | 482.33 | -0.0878
|  | 482.34 | -0.0911
|  | 482.35 | -0.0997
|  | 482.35 | -0.033
|  | 482.36 | -0.006
|  | 482.37 | -0.0036
|  | 482.37 | 0.0746
|  | 482.38 | 0.0771
|  | 482.38 | 0.0818
|  | 482.39 | 0.0849
|  | 482.4 | 0.0887
|  | 482.41 | 0.0921
|  | 482.42 | 0.1012
|  | 482.42 | 0.0194
|  | 482.43 | 0.006
|  | 482.43 | 0.0037
|  | 482.43 | 0.0032
|  | 482.44 | -0.0772
|  | 482.45 | -0.081
|  | 482.46 | -0.0835
|  | 482.47 | -0.0868
|  | 482.48 | -0.0898
|  | 482.48 | -0.0988
|  | 482.48 | -0.0221
|  | 482.49 | -0.006
|  | 482.5 | -0.0036
|  | 482.5 | -0.0031
|  | 482.51 | 0.076
|  | 482.52 | 0.08
|  | 482.52 | 0.0836
|  | 482.53 | 0.0881
|  | 482.54 | 0.0921
|  | 482.55 | 0.1013
|  | 482.55 | 0.0317
|  | 482.56 | 0.006
|  | 482.57 | 0.0037
|  | 482.57 | 0.0032
|  | 482.57 | -0.0771
|  | 482.58 | -0.0809
|  | 482.59 | -0.0841
|  | 482.6 | -0.0877
|  | 482.61 | -0.0916
|  | 482.62 | -0.1007
|  | 482.62 | -0.0216
|  | 482.62 | -0.006
|  | 482.63 | -0.0036
|  | 482.63 | -0.0031
|  | 482.64 | 0.078
|  | 482.65 | 0.082
|  | 482.66 | 0.0854
|  | 482.67 | 0.0885
|  | 482.68 | 0.092
|  | 482.68 | 0.1009
|  | 482.68 | 0.0203
|  | 482.69 | 0.006
|  | 482.7 | 0.0037
|  | 482.7 | -0.0752
|  | 482.71 | -0.077
|  | 482.72 | -0.0808
|  | 482.73 | -0.0839
|  | 482.73 | -0.0859
|  | 482.74 | -0.0894
|  | 482.75 | -0.0984
|  | 482.75 | -0.0208
|  | 482.76 | -0.006
|  | 482.77 | -0.0036
|  | 482.77 | 0.0741
|  | 482.77 | 0.0759
|  | 482.78 | 0.0799
|  | 482.79 | 0.0835
|  | 482.8 | 0.0874
|  | 482.81 | 0.0918
|  | 482.82 | 0.1008
|  | 482.82 | 0.0194
|  | 482.82 | 0.006
|  | 482.83 | 0.0037
|  | 482.83 | 0.0032
|  | 482.84 | -0.0769
|  | 482.85 | -0.0807
|  | 482.86 | -0.084
|  | 482.87 | -0.0876
|  | 482.88 | -0.0914
|  | 482.88 | -0.1004
|  | 482.88 | -0.0207
|  | 482.89 | -0.006
|  | 482.9 | -0.0036
|  | 482.9 | 0.0754
|  | 482.91 | 0.0778
|  | 482.92 | 0.0817
|  | 482.93 | 0.0852
|  | 482.93 | 0.0882
|  | 482.94 | 0.0917
|  | 482.95 | 0.1007
|  | 482.95 | 0.0194
|  | 482.96 | 0.006
|  | 482.97 | 0.0037
|  | 482.97 | 0.0032
|  | 482.98 | -0.0769
|  | 482.98 | -0.0807
|  | 482.99 | -0.0838
|  | 483 | -0.0874
|  | 483.01 | -0.0912
|  | 483.02 | -0.1002
|  | 483.02 | -0.022
|  | 483.02 | -0.006
|  | 483.03 | -0.0036
|  | 483.03 | -0.0031
|  | 483.04 | 0.0778
|  | 483.05 | 0.0817
|  | 483.06 | 0.0851
|  | 483.07 | 0.0882
|  | 483.07 | 0.0916
|  | 483.08 | 0.1007
|  | 483.08 | 0.0207
|  | 483.09 | 0.006
|  | 483.1 | 0.0037
|  | 483.1 | -0.0759
|  | 483.11 | -0.0768
|  | 483.12 | -0.0807
|  | 483.12 | -0.0838
|  | 483.13 | -0.0874
|  | 483.14 | -0.0913
|  | 483.15 | -0.1002
|  | 483.15 | -0.021
|  | 483.16 | -0.006
|  | 483.17 | -0.0036
|  | 483.17 | 0.0461
|  | 483.18 | 0.0777
|  | 483.18 | 0.0815
|  | 483.19 | 0.0849
|  | 483.2 | 0.088
|  | 483.21 | 0.0913
|  | 483.22 | 0.0999
|  | 483.22 | 0.0199
|  | 483.23 | 0.006
|  | 483.23 | 0.0037
|  | 483.23 | 0.0031
|  | 483.24 | -0.0767
|  | 483.25 | -0.0805
|  | 483.26 | -0.0835
|  | 483.27 | -0.087
|  | 483.27 | -0.0909
|  | 483.28 | -0.0999
|  | 483.28 | -0.0206
|  | 483.29 | -0.006
|  | 483.3 | -0.0036
|  | 483.3 | 0.0749
|  | 483.31 | 0.0775
|  | 483.32 | 0.0815
|  | 483.32 | 0.0848
|  | 483.33 | 0.088
|  | 483.34 | 0.0913
|  | 483.35 | 0.0998
|  | 483.35 | 0.0192
|  | 483.36 | 0.006
|  | 483.37 | 0.0037
|  | 483.37 | 0.0032
|  | 483.38 | -0.0766
|  | 483.38 | -0.0804
|  | 483.39 | -0.0834
|  | 483.4 | -0.0869
|  | 483.41 | -0.0907
|  | 483.42 | -0.0994
|  | 483.42 | -0.0219
|  | 483.43 | -0.0059
|  | 483.43 | -0.0035
|  | 483.43 | -0.003
|  | 483.44 | 0.0774
|  | 483.45 | 0.0812
|  | 483.46 | 0.0846
|  | 483.47 | 0.0877
|  | 483.48 | 0.0909
|  | 483.48 | 0.0991
|  | 483.48 | 0.0211
|  | 483.49 | 0.006
|  | 483.5 | 0.0037
|  | 483.5 | -0.0441
|  | 483.51 | -0.0763
|  | 483.52 | -0.08
|  | 483.52 | -0.083
|  | 483.53 | -0.0865
|  | 483.54 | -0.0902
|  | 483.55 | -0.0986
|  | 483.55 | -0.0212
|  | 483.56 | -0.0059
|  | 483.57 | -0.0035
|  | 483.57 | -0.0031
|  | 483.57 | 0.0771
|  | 483.58 | 0.081
|  | 483.59 | 0.0844
|  | 483.6 | 0.0876
|  | 483.61 | 0.0909
|  | 483.62 | 0.0994
|  | 483.62 | 0.0199
|  | 483.62 | 0.0059
|  | 483.63 | 0.0037
|  | 483.63 | -0.0739
|  | 483.64 | -0.0764
|  | 483.65 | -0.08
|  | 483.66 | -0.083
|  | 483.67 | -0.0865
|  | 483.68 | -0.0902
|  | 483.68 | -0.0988
|  | 483.68 | -0.0205
|  | 483.69 | -0.0059
|  | 483.7 | -0.0035
|  | 483.7 | 0.0748
|  | 483.71 | 0.0771
|  | 483.72 | 0.081
|  | 483.73 | 0.0844
|  | 483.73 | 0.0875
|  | 483.74 | 0.0908
|  | 483.75 | 0.0992
|  | 483.75 | 0.0194
|  | 483.76 | 0.0059
|  | 483.77 | 0.0036
|  | 483.77 | 0.0032
|  | 483.77 | -0.0763
|  | 483.78 | -0.08
|  | 483.79 | -0.083
|  | 483.8 | -0.0864
|  | 483.81 | -0.0904
|  | 483.82 | -0.0991
|  | 483.82 | -0.0323
|  | 483.82 | -0.0059
|  | 483.83 | -0.0035
|  | 483.83 | -0.003
|  | 483.84 | 0.0773
|  | 483.85 | 0.0813
|  | 483.86 | 0.0847
|  | 483.87 | 0.0878
|  | 483.88 | 0.0911
|  | 483.88 | 0.0998
|  | 483.88 | 0.0194
|  | 483.89 | 0.006
|  | 483.9 | 0.0037
|  | 483.9 | 0.0032
|  | 483.91 | -0.0764
|  | 483.92 | -0.0802
|  | 483.93 | -0.0833
|  | 483.93 | -0.0867
|  | 483.94 | -0.0904
|  | 483.95 | -0.0991
|  | 483.95 | -0.0224
|  | 483.96 | -0.0059
|  | 483.97 | -0.0035
|  | 483.97 | -0.003
|  | 483.98 | 0.0772
|  | 483.98 | 0.081
|  | 483.99 | 0.0844
|  | 484 | 0.0875
|  | 484.01 | 0.0907
|  | 484.02 | 0.0991
|  | 484.02 | 0.0312
|  | 484.02 | 0.0059
|  | 484.03 | 0.0036
|  | 484.03 | 0.0032
|  | 484.04 | -0.0763
|  | 484.05 | -0.0799
|  | 484.06 | -0.083
|  | 484.07 | -0.0863
|  | 484.07 | -0.0902
|  | 484.08 | -0.0989
|  | 484.08 | -0.0213
|  | 484.09 | -0.0059
|  | 484.1 | -0.0035
|  | 484.1 | -0.003
|  | 484.11 | 0.077
|  | 484.12 | 0.0809
|  | 484.12 | 0.0843
|  | 484.13 | 0.0874
|  | 484.14 | 0.0906
|  | 484.15 | 0.0989
|  | 484.15 | 0.0203
|  | 484.16 | 0.0059
|  | 484.17 | 0.0036
|  | 484.17 | -0.0745
|  | 484.18 | -0.0761
|  | 484.18 | -0.0799
|  | 484.19 | -0.0829
|  | 484.2 | -0.0864
|  | 484.21 | -0.0902
|  | 484.22 | -0.099
|  | 484.22 | -0.0207
|  | 484.23 | -0.0059
|  | 484.23 | -0.0035
|  | 484.23 | 0.0459
|  | 484.24 | 0.0771
|  | 484.25 | 0.081
|  | 484.26 | 0.0843
|  | 484.27 | 0.0873
|  | 484.27 | 0.0907
|  | 484.28 | 0.0991
|  | 484.28 | 0.0196
|  | 484.29 | 0.0059
|  | 484.3 | 0.0037
|  | 484.3 | -0.0731
|  | 484.31 | -0.0763
|  | 484.32 | -0.0801
|  | 484.32 | -0.083
|  | 484.33 | -0.0864
|  | 484.34 | -0.0903
|  | 484.35 | -0.0988
|  | 484.35 | -0.0205
|  | 484.36 | -0.0059
|  | 484.37 | -0.0035
|  | 484.37 | 0.0747
|  | 484.38 | 0.077
|  | 484.38 | 0.0808
|  | 484.39 | 0.0841
|  | 484.4 | 0.0871
|  | 484.41 | 0.0903
|  | 484.42 | 0.0979
|  | 484.42 | 0.019
|  | 484.43 | 0.0059
|  | 484.43 | 0.0036
|  | 484.43 | 0.0031
|  | 484.44 | -0.0758
|  | 484.45 | -0.0795
|  | 484.46 | -0.0823
|  | 484.47 | -0.0858
|  | 484.48 | -0.0896
|  | 484.48 | -0.0979
|  | 484.48 | -0.0203
|  | 484.49 | -0.0058
|  | 484.5 | -0.0035
|  | 484.5 | 0.0735
|  | 484.51 | 0.0768
|  | 484.52 | 0.0807
|  | 484.52 | 0.0839
|  | 484.53 | 0.087
|  | 484.54 | 0.0902
|  | 484.55 | 0.0982
|  | 484.55 | 0.0191
|  | 484.56 | 0.0058
|  | 484.57 | 0.0036
|  | 484.57 | 0.0031
|  | 484.57 | -0.0761
|  | 484.58 | -0.0798
|  | 484.59 | -0.0825
|  | 484.6 | -0.0859
|  | 484.61 | -0.0897
|  | 484.62 | -0.0981
|  | 484.62 | -0.0223
|  | 484.62 | -0.0059
|  | 484.63 | -0.0035
|  | 484.63 | -0.003
|  | 484.64 | 0.0769
|  | 484.65 | 0.0808
|  | 484.66 | 0.084
|  | 484.67 | 0.0871
|  | 484.68 | 0.0903
|  | 484.68 | 0.0985
|  | 484.68 | 0.0308
|  | 484.69 | 0.0058
|  | 484.7 | 0.0036
|  | 484.7 | 0.0032
|  | 484.71 | -0.076
|  | 484.72 | -0.0797
|  | 484.73 | -0.0826
|  | 484.73 | -0.0859
|  | 484.74 | -0.0897
|  | 484.75 | -0.098
|  | 484.75 | -0.0215
|  | 484.76 | -0.0058
|  | 484.77 | -0.0035
|  | 484.77 | -0.003
|  | 484.77 | 0.0769
|  | 484.78 | 0.0807
|  | 484.79 | 0.084
|  | 484.8 | 0.0869
|  | 484.81 | 0.0902
|  | 484.82 | 0.0985
|  | 484.82 | 0.0202
|  | 484.82 | 0.0058
|  | 484.83 | 0.0036
|  | 484.83 | -0.074
|  | 484.84 | -0.0758
|  | 484.85 | -0.0796
|  | 484.86 | -0.0826
|  | 484.87 | -0.0859
|  | 484.88 | -0.0898
|  | 484.88 | -0.0981
|  | 484.88 | -0.0208
|  | 484.89 | -0.0058
|  | 484.9 | -0.0035
|  | 484.9 | 0.0462
|  | 484.91 | 0.0769
|  | 484.92 | 0.0808
|  | 484.93 | 0.084
|  | 484.93 | 0.087
|  | 484.94 | 0.0901
|  | 484.95 | 0.0979
|  | 484.95 | 0.0194
|  | 484.96 | 0.0058
|  | 484.97 | 0.0036
|  | 484.97 | -0.0722
|  | 484.98 | -0.0757
|  | 484.98 | -0.0794
|  | 484.99 | -0.0823
|  | 485 | -0.0856
|  | 485.01 | -0.0894
|  | 485.02 | -0.0976
|  | 485.02 | -0.0202
|  | 485.02 | -0.0059
|  | 485.03 | -0.0035
|  | 485.03 | 0.0732
|  | 485.04 | 0.0767
|  | 485.05 | 0.0807
|  | 485.06 | 0.084
|  | 485.07 | 0.0869
|  | 485.07 | 0.0902
|  | 485.08 | 0.0983
|  | 485.08 | 0.019
|  | 485.09 | 0.0058
|  | 485.1 | 0.0036
|  | 485.1 | 0.0031
|  | 485.11 | -0.0757
|  | 485.12 | -0.0794
|  | 485.12 | -0.0824
|  | 485.13 | -0.0858
|  | 485.14 | -0.0896
|  | 485.15 | -0.0979
|  | 485.15 | -0.0216
|  | 485.16 | -0.0058
|  | 485.17 | -0.0035
|  | 485.17 | -0.003
|  | 485.18 | 0.0768
|  | 485.18 | 0.0807
|  | 485.19 | 0.0839
|  | 485.2 | 0.0869
|  | 485.21 | 0.0902
|  | 485.22 | 0.0984
|  | 485.22 | 0.0202
|  | 485.23 | 0.0058
|  | 485.23 | 0.0036
|  | 485.23 | -0.0438
|  | 485.24 | -0.0757
|  | 485.25 | -0.0794
|  | 485.26 | -0.0824
|  | 485.27 | -0.0858
|  | 485.27 | -0.0896
|  | 485.28 | -0.0979
|  | 485.28 | -0.0211
|  | 485.29 | -0.0058
|  | 485.3 | -0.0035
|  | 485.3 | -0.003
|  | 485.31 | 0.0769
|  | 485.32 | 0.0807
|  | 485.32 | 0.084
|  | 485.33 | 0.0868
|  | 485.34 | 0.0902
|  | 485.35 | 0.0986
|  | 485.35 | 0.0209
|  | 485.36 | 0.0058
|  | 485.37 | 0.0036
|  | 485.37 | -0.045
|  | 485.38 | -0.0758
|  | 485.38 | -0.0795
|  | 485.39 | -0.0825
|  | 485.4 | -0.0858
|  | 485.41 | -0.0897
|  | 485.42 | -0.0979
|  | 485.42 | -0.0208
|  | 485.43 | -0.0058
|  | 485.43 | -0.0035
|  | 485.43 | 0.0448
|  | 485.44 | 0.077
|  | 485.45 | 0.0809
|  | 485.46 | 0.0841
|  | 485.47 | 0.0871
|  | 485.48 | 0.0903
|  | 485.48 | 0.0986
|  | 485.48 | 0.0198
|  | 485.49 | 0.0058
|  | 485.5 | 0.0036
|  | 485.5 | -0.0733
|  | 485.51 | -0.0759
|  | 485.52 | -0.0795
|  | 485.52 | -0.0825
|  | 485.53 | -0.0859
|  | 485.54 | -0.0897
|  | 485.55 | -0.098
|  | 485.55 | -0.0204
|  | 485.56 | -0.0059
|  | 485.57 | -0.0035
|  | 485.57 | 0.0748
|  | 485.57 | 0.0768
|  | 485.58 | 0.0807
|  | 485.59 | 0.084
|  | 485.6 | 0.087
|  | 485.61 | 0.0903
|  | 485.62 | 0.0986
|  | 485.62 | 0.0193
|  | 485.62 | 0.0059
|  | 485.63 | 0.0036
|  | 485.63 | 0.0031
|  | 485.64 | -0.0757
|  | 485.65 | -0.0793
|  | 485.66 | -0.0823
|  | 485.67 | -0.0856
|  | 485.68 | -0.0894
|  | 485.68 | -0.0975
|  | 485.68 | -0.032
|  | 485.69 | -0.0058
|  | 485.7 | -0.0035
|  | 485.7 | 0.0731
|  | 485.71 | 0.0767
|  | 485.72 | 0.0805
|  | 485.73 | 0.0838
|  | 485.73 | 0.0867
|  | 485.74 | 0.0898
|  | 485.75 | 0.0979
|  | 485.75 | 0.019
|  | 485.76 | 0.0058
|  | 485.77 | 0.0036
|  | 485.77 | 0.0031
|  | 485.77 | -0.0756
|  | 485.78 | -0.0792
|  | 485.79 | -0.0822
|  | 485.8 | -0.0857
|  | 485.81 | -0.0895
|  | 485.82 | -0.0978
|  | 485.82 | -0.0223
|  | 485.82 | -0.0059
|  | 485.83 | -0.0035
|  | 485.83 | -0.003
|  | 485.84 | 0.0773
|  | 485.85 | 0.0814
|  | 485.86 | 0.0848
|  | 485.87 | 0.088
|  | 485.88 | 0.0913
|  | 485.88 | 0.1
|  | 485.88 | 0.0192
|  | 485.89 | 0.006
|  | 485.9 | 0.0037
|  | 485.9 | 0.0032
|  | 485.91 | -0.0767
|  | 485.92 | -0.0806
|  | 485.93 | -0.0837
|  | 485.93 | -0.0873
|  | 485.94 | -0.0913
|  | 485.95 | -0.0995
|  | 485.95 | -0.022
|  | 485.96 | -0.006
|  | 485.97 | -0.0036
|  | 485.97 | -0.003
|  | 485.98 | 0.078
|  | 485.98 | 0.0821
|  | 485.99 | 0.0856
|  | 486 | 0.0887
|  | 486.01 | 0.092
|  | 486.02 | 0.1007
|  | 486.02 | 0.0207
|  | 486.02 | 0.006
|  | 486.03 | 0.0037
|  | 486.03 | -0.0756
|  | 486.04 | -0.0771
|  | 486.05 | -0.081
|  | 486.06 | -0.0841
|  | 486.07 | -0.0877
|  | 486.07 | -0.0917
|  | 486.08 | -0.1
|  | 486.08 | -0.0214
|  | 486.09 | -0.0061
|  | 486.1 | -0.0036
|  | 486.1 | -0.0032
|  | 486.11 | 0.0781
|  | 486.12 | 0.0821
|  | 486.12 | 0.0856
|  | 486.13 | 0.0886
|  | 486.14 | 0.0921
|  | 486.15 | 0.1007
|  | 486.15 | 0.0202
|  | 486.16 | 0.006
|  | 486.17 | 0.0037
|  | 486.17 | -0.0748
|  | 486.18 | -0.0772
|  | 486.18 | -0.081
|  | 486.19 | -0.0842
|  | 486.2 | -0.0878
|  | 486.21 | -0.0919
|  | 486.22 | -0.1005
|  | 486.22 | -0.0211
|  | 486.23 | -0.0061
|  | 486.23 | -0.0036
|  | 486.23 | 0.0761
|  | 486.24 | 0.0786
|  | 486.25 | 0.0828
|  | 486.26 | 0.0864
|  | 486.27 | 0.0896
|  | 486.27 | 0.093
|  | 486.28 | 0.1018
|  | 486.28 | 0.0199
|  | 486.29 | 0.006
|  | 486.3 | 0.0037
|  | 486.3 | 0.0031
|  | 486.31 | -0.0775
|  | 486.32 | -0.0814
|  | 486.32 | -0.0845
|  | 486.33 | -0.0881
|  | 486.34 | -0.0922
|  | 486.35 | -0.1009
|  | 486.35 | -0.0212
|  | 486.36 | -0.0061
|  | 486.37 | -0.0036
|  | 486.37 | 0.0762
|  | 486.38 | 0.0787
|  | 486.38 | 0.0829
|  | 486.39 | 0.0866
|  | 486.4 | 0.0898
|  | 486.41 | 0.0934
|  | 486.42 | 0.1023
|  | 486.42 | 0.0198
|  | 486.43 | 0.0061
|  | 486.43 | 0.0038
|  | 486.43 | 0.0033
|  | 486.44 | -0.0778
|  | 486.45 | -0.0816
|  | 486.46 | -0.0847
|  | 486.47 | -0.0884
|  | 486.48 | -0.0923
|  | 486.48 | -0.1011
|  | 486.48 | -0.0329
|  | 486.49 | -0.0061
|  | 486.5 | -0.0036
|  | 486.5 | -0.0032
|  | 486.51 | 0.0789
|  | 486.52 | 0.0832
|  | 486.52 | 0.0868
|  | 486.53 | 0.0899
|  | 486.54 | 0.0935
|  | 486.55 | 0.1025
|  | 486.55 | 0.0199
|  | 486.56 | 0.0061
|  | 486.57 | 0.0038
|  | 486.57 | 0.0033
|  | 486.57 | -0.0781
|  | 486.58 | -0.082
|  | 486.59 | -0.085
|  | 486.6 | -0.0886
|  | 486.61 | -0.0927
|  | 486.62 | -0.1016
|  | 486.62 | -0.0332
|  | 486.62 | -0.0062
|  | 486.63 | -0.0037
|  | 486.63 | 0.0765
|  | 486.64 | 0.0793
|  | 486.65 | 0.0835
|  | 486.66 | 0.0872
|  | 486.67 | 0.0905
|  | 486.68 | 0.0942
|  | 486.68 | 0.1034
|  | 486.68 | 0.0199
|  | 486.69 | 0.0062
|  | 486.7 | 0.0038
|  | 486.7 | 0.0033
|  | 486.71 | -0.0784
|  | 486.72 | -0.0825
|  | 486.73 | -0.0857
|  | 486.73 | -0.0894
|  | 486.74 | -0.0935
|  | 486.75 | -0.1025
|  | 486.75 | -0.0228
|  | 486.76 | -0.0062
|  | 486.77 | -0.0037
|  | 486.77 | -0.0032
|  | 486.77 | 0.0796
|  | 486.78 | 0.0838
|  | 486.79 | 0.0874
|  | 486.8 | 0.0907
|  | 486.81 | 0.0944
|  | 486.82 | 0.1036
|  | 486.82 | 0.022
|  | 486.82 | 0.0062
|  | 486.83 | 0.0038
|  | 486.83 | -0.0472
|  | 486.84 | -0.0786
|  | 486.85 | -0.0826
|  | 486.86 | -0.0858
|  | 486.87 | -0.0895
|  | 486.88 | -0.0935
|  | 486.88 | -0.1025
|  | 486.88 | -0.0221
|  | 486.89 | -0.0062
|  | 486.9 | -0.0037
|  | 486.9 | 0.0468
|  | 486.91 | 0.0796
|  | 486.92 | 0.084
|  | 486.93 | 0.0876
|  | 486.93 | 0.091
|  | 486.94 | 0.0947
|  | 486.95 | 0.104
|  | 486.95 | 0.0208
|  | 486.96 | 0.0062
|  | 486.97 | 0.0038
|  | 486.97 | -0.0772
|  | 486.98 | -0.0789
|  | 486.98 | -0.0829
|  | 486.99 | -0.0861
|  | 487 | -0.0898
|  | 487.01 | -0.094
|  | 487.02 | -0.103
|  | 487.02 | -0.0217
|  | 487.02 | -0.0063
|  | 487.03 | -0.0037
|  | 487.03 | 0.079
|  | 487.04 | 0.0799
|  | 487.05 | 0.0843
|  | 487.06 | 0.0881
|  | 487.07 | 0.0914
|  | 487.07 | 0.095
|  | 487.08 | 0.1044
|  | 487.08 | 0.0204
|  | 487.09 | 0.0062
|  | 487.1 | 0.0038
|  | 487.1 | 0.0033
|  | 487.11 | -0.0789
|  | 487.12 | -0.083
|  | 487.12 | -0.0863
|  | 487.13 | -0.0901
|  | 487.14 | -0.0943
|  | 487.15 | -0.1036
|  | 487.15 | -0.0216
|  | 487.16 | -0.0063
|  | 487.17 | -0.0037
|  | 487.17 | 0.0777
|  | 487.18 | 0.08
|  | 487.18 | 0.0843
|  | 487.19 | 0.0881
|  | 487.2 | 0.0914
|  | 487.21 | 0.095
|  | 487.22 | 0.1046
|  | 487.22 | 0.0201
|  | 487.23 | 0.0062
|  | 487.23 | 0.0039
|  | 487.23 | 0.0034
|  | 487.24 | -0.079
|  | 487.25 | -0.0831
|  | 487.26 | -0.0864
|  | 487.27 | -0.0902
|  | 487.27 | -0.0944
|  | 487.28 | -0.1035
|  | 487.28 | -0.023
|  | 487.29 | -0.0063
|  | 487.3 | -0.0038
|  | 487.3 | -0.0032
|  | 487.31 | 0.0802
|  | 487.32 | 0.0844
|  | 487.32 | 0.0881
|  | 487.33 | 0.0914
|  | 487.34 | 0.095
|  | 487.35 | 0.1041
|  | 487.35 | 0.02
|  | 487.36 | 0.0063
|  | 487.37 | 0.0038
|  | 487.37 | 0.0033
|  | 487.38 | -0.0788
|  | 487.38 | -0.0827
|  | 487.39 | -0.086
|  | 487.4 | -0.0897
|  | 487.41 | -0.0938
|  | 487.42 | -0.1026
|  | 487.42 | -0.0229
|  | 487.43 | -0.0063
|  | 487.43 | -0.0037
|  | 487.43 | -0.0032
|  | 487.44 | 0.0798
|  | 487.45 | 0.0841
|  | 487.46 | 0.0877
|  | 487.47 | 0.091
|  | 487.48 | 0.0946
|  | 487.48 | 0.1037
|  | 487.48 | 0.0213
|  | 487.49 | 0.0062
|  | 487.5 | 0.0038
|  | 487.5 | -0.0778
|  | 487.51 | -0.079
|  | 487.52 | -0.083
|  | 487.52 | -0.0861
|  | 487.53 | -0.0898
|  | 487.54 | -0.0939
|  | 487.55 | -0.1023
|  | 487.55 | -0.0221
|  | 487.56 | -0.0063
|  | 487.57 | -0.0037
|  | 487.57 | -0.0032
|  | 487.57 | 0.0797
|  | 487.58 | 0.0841
|  | 487.59 | 0.0876
|  | 487.6 | 0.0908
|  | 487.61 | 0.0945
|  | 487.62 | 0.1035
|  | 487.62 | 0.0212
|  | 487.62 | 0.0062
|  | 487.63 | 0.0038
|  | 487.63 | -0.0768
|  | 487.64 | -0.0786
|  | 487.65 | -0.0825
|  | 487.66 | -0.0857
|  | 487.67 | -0.0894
|  | 487.68 | -0.0935
|  | 487.68 | -0.1023
|  | 487.68 | -0.0218
|  | 487.69 | -0.0063
|  | 487.7 | -0.0037
|  | 487.7 | 0.0785
|  | 487.71 | 0.0798
|  | 487.72 | 0.084
|  | 487.73 | 0.0876
|  | 487.73 | 0.0909
|  | 487.74 | 0.0945
|  | 487.75 | 0.1034
|  | 487.75 | 0.0203
|  | 487.76 | 0.0062
|  | 487.77 | 0.0038
|  | 487.77 | 0.0033
|  | 487.77 | -0.0785
|  | 487.78 | -0.0824
|  | 487.79 | -0.0855
|  | 487.8 | -0.0891
|  | 487.81 | -0.0931
|  | 487.82 | -0.1018
|  | 487.82 | -0.0215
|  | 487.82 | -0.0063
|  | 487.83 | -0.0037
|  | 487.83 | 0.0767
|  | 487.84 | 0.0798
|  | 487.85 | 0.084
|  | 487.86 | 0.0875
|  | 487.87 | 0.0907
|  | 487.88 | 0.0943
|  | 487.88 | 0.1033
|  | 487.88 | 0.0199
|  | 487.89 | 0.0062
|  | 487.9 | 0.0038
|  | 487.9 | 0.0032
|  | 487.91 | -0.0783
|  | 487.92 | -0.0821
|  | 487.93 | -0.0853
|  | 487.93 | -0.0889
|  | 487.94 | -0.093
|  | 487.95 | -0.1016
|  | 487.95 | -0.0236
|  | 487.96 | -0.0063
|  | 487.97 | -0.0037
|  | 487.97 | -0.0032
|  | 487.98 | 0.0796
|  | 487.98 | 0.0839
|  | 487.99 | 0.0874
|  | 488 | 0.0907
|  | 488.01 | 0.0944
|  | 488.02 | 0.1036
|  | 488.02 | 0.0324
|  | 488.02 | 0.0062
|  | 488.03 | 0.0038
|  | 488.03 | 0.0033
|  | 488.04 | -0.0783
|  | 488.05 | -0.0822
|  | 488.06 | -0.0852
|  | 488.07 | -0.0887
|  | 488.07 | -0.0928
|  | 488.08 | -0.1016
|  | 488.08 | -0.0228
|  | 488.09 | -0.0062
|  | 488.1 | -0.0037
|  | 488.1 | -0.0033
|  | 488.11 | 0.0794
|  | 488.12 | 0.0836
|  | 488.12 | 0.0873
|  | 488.13 | 0.0906
|  | 488.14 | 0.0941
|  | 488.15 | 0.1036
|  | 488.15 | 0.0212
|  | 488.16 | 0.0062
|  | 488.17 | 0.0038
|  | 488.17 | -0.0776
|  | 488.18 | -0.0783
|  | 488.18 | -0.0821
|  | 488.19 | -0.0852
|  | 488.2 | -0.0888
|  | 488.21 | -0.0929
|  | 488.22 | -0.1017
|  | 488.22 | -0.022
|  | 488.23 | -0.0063
|  | 488.23 | -0.0037
|  | 488.23 | 0.0781
|  | 488.24 | 0.0796
|  | 488.25 | 0.0839
|  | 488.26 | 0.0875
|  | 488.27 | 0.0906
|  | 488.27 | 0.0943
|  | 488.28 | 0.1038
|  | 488.28 | 0.0204
|  | 488.29 | 0.0062
|  | 488.3 | 0.0038
|  | 488.3 | 0.0033
|  | 488.31 | -0.0786
|  | 488.32 | -0.0825
|  | 488.32 | -0.0857
|  | 488.33 | -0.0894
|  | 488.34 | -0.0932
|  | 488.35 | -0.102
|  | 488.35 | -0.022
|  | 488.36 | -0.0063
|  | 488.37 | -0.0037
|  | 488.37 | 0.0784
|  | 488.38 | 0.0797
|  | 488.38 | 0.0841
|  | 488.39 | 0.0876
|  | 488.4 | 0.091
|  | 488.41 | 0.0945
|  | 488.42 | 0.1042
|  | 488.42 | 0.0204
|  | 488.43 | 0.0062
|  | 488.43 | 0.0038
|  | 488.43 | 0.0034
|  | 488.44 | -0.0786
|  | 488.45 | -0.0826
|  | 488.46 | -0.0858
|  | 488.47 | -0.0894
|  | 488.48 | -0.0935
|  | 488.48 | -0.1023
|  | 488.48 | -0.0216
|  | 488.49 | -0.0063
|  | 488.5 | -0.0037
|  | 488.5 | 0.0769
|  | 488.51 | 0.0796
|  | 488.52 | 0.0838
|  | 488.52 | 0.0873
|  | 488.53 | 0.0904
|  | 488.54 | 0.0939
|  | 488.55 | 0.1035
|  | 488.55 | 0.0198
|  | 488.56 | 0.0062
|  | 488.57 | 0.0038
|  | 488.57 | 0.0033
|  | 488.57 | -0.0782
|  | 488.58 | -0.082
|  | 488.59 | -0.085
|  | 488.6 | -0.0886
|  | 488.61 | -0.0925
|  | 488.62 | -0.1014
|  | 488.62 | -0.0227
|  | 488.62 | -0.0062
|  | 488.63 | -0.0036
|  | 488.63 | -0.0031
|  | 488.64 | 0.0791
|  | 488.65 | 0.0831
|  | 488.66 | 0.0866
|  | 488.67 | 0.0897
|  | 488.68 | 0.0931
|  | 488.68 | 0.1024
|  | 488.68 | 0.0217
|  | 488.69 | 0.0061
|  | 488.7 | 0.0038
|  | 488.7 | -0.0458
|  | 488.71 | -0.0777
|  | 488.72 | -0.0815
|  | 488.73 | -0.0845
|  | 488.73 | -0.0881
|  | 488.74 | -0.092
|  | 488.75 | -0.1008
|  | 488.75 | -0.0218
|  | 488.76 | -0.0061
|  | 488.77 | -0.0036
|  | 488.77 | -0.0031
|  | 488.77 | 0.0787
|  | 488.78 | 0.0828
|  | 488.79 | 0.0862
|  | 488.8 | 0.0893
|  | 488.81 | 0.0929
|  | 488.82 | 0.1022
|  | 488.82 | 0.0206
|  | 488.82 | 0.0061
|  | 488.83 | 0.0037
|  | 488.83 | -0.0757
|  | 488.84 | -0.0775
|  | 488.85 | -0.0813
|  | 488.86 | -0.0843
|  | 488.87 | -0.0878
|  | 488.88 | -0.0918
|  | 488.88 | -0.1006
|  | 488.88 | -0.0213
|  | 488.89 | -0.0061
|  | 488.9 | -0.0036
|  | 488.9 | 0.0771
|  | 488.91 | 0.0786
|  | 488.92 | 0.0827
|  | 488.93 | 0.0861
|  | 488.93 | 0.0892
|  | 488.94 | 0.0926
|  | 488.95 | 0.1018
|  | 488.95 | 0.0199
|  | 488.96 | 0.006
|  | 488.97 | 0.0037
|  | 488.97 | 0.0032
|  | 488.98 | -0.0774
|  | 488.98 | -0.0812
|  | 488.99 | -0.0842
|  | 489 | -0.0876
|  | 489.01 | -0.0916
|  | 489.02 | -0.1002
|  | 489.02 | -0.021
|  | 489.02 | -0.0061
|  | 489.03 | -0.0036
|  | 489.03 | 0.076
|  | 489.04 | 0.0784
|  | 489.05 | 0.0823
|  | 489.06 | 0.0857
|  | 489.07 | 0.0888
|  | 489.07 | 0.0923
|  | 489.08 | 0.1013
|  | 489.08 | 0.0196
|  | 489.09 | 0.006
|  | 489.1 | 0.0037
|  | 489.1 | 0.0032
|  | 489.11 | -0.0771
|  | 489.12 | -0.0808
|  | 489.12 | -0.0838
|  | 489.13 | -0.0872
|  | 489.14 | -0.0911
|  | 489.15 | -0.0994
|  | 489.15 | -0.0228
|  | 489.16 | -0.006
|  | 489.17 | -0.0035
|  | 489.17 | -0.0031
|  | 489.18 | 0.0781
|  | 489.18 | 0.0822
|  | 489.19 | 0.0857
|  | 489.2 | 0.0888
|  | 489.21 | 0.0922
|  | 489.22 | 0.1014
|  | 489.22 | 0.0319
|  | 489.23 | 0.006
|  | 489.23 | 0.0037
|  | 489.23 | 0.0033
|  | 489.24 | -0.0771
|  | 489.25 | -0.0809
|  | 489.26 | -0.0838
|  | 489.27 | -0.0872
|  | 489.27 | -0.0911
|  | 489.28 | -0.0993
|  | 489.28 | -0.0218
|  | 489.29 | -0.0061
|  | 489.3 | -0.0036
|  | 489.3 | -0.0031
|  | 489.31 | 0.078
|  | 489.32 | 0.0821
|  | 489.32 | 0.0855
|  | 489.33 | 0.0887
|  | 489.34 | 0.0921
|  | 489.35 | 0.1014
|  | 489.35 | 0.0208
|  | 489.36 | 0.006
|  | 489.37 | 0.0037
|  | 489.37 | 0.0031
|  | 489.38 | -0.0771
|  | 489.38 | -0.0808
|  | 489.39 | -0.0838
|  | 489.4 | -0.0873
|  | 489.41 | -0.0911
|  | 489.42 | -0.0994
|  | 489.42 | -0.0214
|  | 489.43 | -0.0061
|  | 489.43 | -0.0036
|  | 489.43 | -0.003
|  | 489.44 | 0.078
|  | 489.45 | 0.082
|  | 489.46 | 0.0855
|  | 489.47 | 0.0887
|  | 489.48 | 0.0922
|  | 489.48 | 0.1012
|  | 489.48 | 0.0204
|  | 489.49 | 0.006
|  | 489.5 | 0.0037
|  | 489.5 | -0.0751
|  | 489.51 | -0.0771
|  | 489.52 | -0.0809
|  | 489.52 | -0.0839
|  | 489.53 | -0.0873
|  | 489.54 | -0.0911
|  | 489.55 | -0.0996
|  | 489.55 | -0.0211
|  | 489.56 | -0.0061
|  | 489.57 | -0.0035
|  | 489.57 | 0.047
|  | 489.57 | 0.078
|  | 489.58 | 0.0821
|  | 489.59 | 0.0855
|  | 489.6 | 0.0887
|  | 489.61 | 0.0922
|  | 489.62 | 0.1012
|  | 489.62 | 0.0203
|  | 489.62 | 0.006
|  | 489.63 | 0.0037
|  | 489.63 | -0.0751
|  | 489.64 | -0.0771
|  | 489.65 | -0.0809
|  | 489.66 | -0.0839
|  | 489.67 | -0.0873
|  | 489.68 | -0.0911
|  | 489.68 | -0.0997
|  | 489.68 | -0.021
|  | 489.69 | -0.0061
|  | 489.7 | -0.0035
|  | 489.7 | 0.0755
|  | 489.71 | 0.078
|  | 489.72 | 0.0821
|  | 489.73 | 0.0856
|  | 489.73 | 0.0887
|  | 489.74 | 0.0921
|  | 489.75 | 0.1012
|  | 489.75 | 0.0196
|  | 489.76 | 0.006
|  | 489.77 | 0.0037
|  | 489.77 | 0.0032
|  | 489.77 | -0.077
|  | 489.78 | -0.0807
|  | 489.79 | -0.0838
|  | 489.8 | -0.0873
|  | 489.81 | -0.0911
|  | 489.82 | -0.0997
|  | 489.82 | -0.0324
|  | 489.82 | -0.006
|  | 489.83 | -0.0035
|  | 489.83 | -0.0031
|  | 489.84 | 0.078
|  | 489.85 | 0.0821
|  | 489.86 | 0.0855
|  | 489.87 | 0.0885
|  | 489.88 | 0.0919
|  | 489.88 | 0.1008
|  | 489.88 | 0.0196
|  | 489.89 | 0.006
|  | 489.9 | 0.0037
|  | 489.9 | 0.0031
|  | 489.91 | -0.077
|  | 489.92 | -0.0808
|  | 489.93 | -0.0839
|  | 489.93 | -0.0874
|  | 489.94 | -0.0913
|  | 489.95 | -0.0999
|  | 489.95 | -0.023
|  | 489.96 | -0.0061
|  | 489.97 | -0.0036
|  | 489.97 | 0.075
|  | 489.98 | 0.0782
|  | 489.98 | 0.0822
|  | 489.99 | 0.0856
|  | 490 | 0.0887
|  | 490.01 | 0.0922
|  | 490.02 | 0.1011
|  | 490.02 | 0.0195
|  | 490.02 | 0.006
|  | 490.03 | 0.0037
|  | 490.03 | 0.0031
|  | 490.04 | -0.0771
|  | 490.05 | -0.081
|  | 490.06 | -0.084
|  | 490.07 | -0.0876
|  | 490.07 | -0.0915
|  | 490.08 | -0.1002
|  | 490.08 | -0.0229
|  | 490.09 | -0.0061
|  | 490.1 | -0.0036
|  | 490.1 | -0.0031
|  | 490.11 | 0.0783
|  | 490.12 | 0.0824
|  | 490.12 | 0.0858
|  | 490.13 | 0.0889
|  | 490.14 | 0.0923
|  | 490.15 | 0.1013
|  | 490.15 | 0.0316
|  | 490.16 | 0.006
|  | 490.17 | 0.0037
|  | 490.17 | 0.0032
|  | 490.18 | -0.0772
|  | 490.18 | -0.081
|  | 490.19 | -0.0842
|  | 490.2 | -0.0878
|  | 490.21 | -0.0916
|  | 490.22 | -0.1003
|  | 490.22 | -0.0219
|  | 490.23 | -0.0061
|  | 490.23 | -0.0036
|  | 490.23 | -0.0031
|  | 490.24 | 0.0784
|  | 490.25 | 0.0825
|  | 490.26 | 0.0859
|  | 490.27 | 0.0891
|  | 490.27 | 0.0923
|  | 490.28 | 0.1013
|  | 490.28 | 0.0203
|  | 490.29 | 0.006
|  | 490.3 | 0.0037
|  | 490.3 | -0.076
|  | 490.31 | -0.0772
|  | 490.32 | -0.081
|  | 490.32 | -0.084
|  | 490.33 | -0.0875
|  | 490.34 | -0.0914
|  | 490.35 | -0.1
|  | 490.35 | -0.0211
|  | 490.36 | -0.0061
|  | 490.37 | -0.0035
|  | 490.37 | 0.0462
|  | 490.38 | 0.0781
|  | 490.38 | 0.0822
|  | 490.39 | 0.0856
|  | 490.4 | 0.0887
|  | 490.41 | 0.0921
|  | 490.42 | 0.101
|  | 490.42 | 0.02
|  | 490.43 | 0.006
|  | 490.43 | 0.0037
|  | 490.43 | -0.074
|  | 490.44 | -0.077
|  | 490.45 | -0.0808
|  | 490.46 | -0.0838
|  | 490.47 | -0.0873
|  | 490.48 | -0.0912
|  | 490.48 | -0.0998
|  | 490.48 | -0.0209
|  | 490.49 | -0.006
|  | 490.5 | -0.0035
|  | 490.5 | 0.0749
|  | 490.51 | 0.078
|  | 490.52 | 0.0821
|  | 490.52 | 0.0856
|  | 490.53 | 0.0888
|  | 490.54 | 0.0921
|  | 490.55 | 0.1009
|  | 490.55 | 0.0193
|  | 490.56 | 0.006
|  | 490.57 | 0.0037
|  | 490.57 | 0.0031
|  | 490.57 | -0.077
|  | 490.58 | -0.0808
|  | 490.59 | -0.0839
|  | 490.6 | -0.0874
|  | 490.61 | -0.0913
|  | 490.62 | -0.0999
|  | 490.62 | -0.0229
|  | 490.62 | -0.006
|  | 490.63 | -0.0035
|  | 490.63 | -0.0031
|  | 490.64 | 0.0781
|  | 490.65 | 0.0821
|  | 490.66 | 0.0855
|  | 490.67 | 0.0887
|  | 490.68 | 0.0922
|  | 490.68 | 0.101
|  | 490.68 | 0.0316
|  | 490.69 | 0.006
|  | 490.7 | 0.0036
|  | 490.7 | 0.0032
|  | 490.71 | -0.0769
|  | 490.72 | -0.0807
|  | 490.73 | -0.0839
|  | 490.73 | -0.0874
|  | 490.74 | -0.0914
|  | 490.75 | -0.0998
|  | 490.75 | -0.0218
|  | 490.76 | -0.0061
|  | 490.77 | -0.0036
|  | 490.77 | -0.0031
|  | 490.77 | 0.0782
|  | 490.78 | 0.0822
|  | 490.79 | 0.0856
|  | 490.8 | 0.0887
|  | 490.81 | 0.092
|  | 490.82 | 0.1007
|  | 490.82 | 0.0202
|  | 490.82 | 0.006
|  | 490.83 | 0.0037
|  | 490.83 | -0.0747
|  | 490.84 | -0.0771
|  | 490.85 | -0.081
|  | 490.86 | -0.0842
|  | 490.87 | -0.0877
|  | 490.88 | -0.0917
|  | 490.88 | -0.1004
|  | 490.88 | -0.0211
|  | 490.89 | -0.006
|  | 490.9 | -0.0036
|  | 490.9 | 0.077
|  | 490.91 | 0.0783
|  | 490.92 | 0.0824
|  | 490.93 | 0.0859
|  | 490.93 | 0.089
|  | 490.94 | 0.0923
|  | 490.95 | 0.1012
|  | 490.95 | 0.02
|  | 490.96 | 0.006
|  | 490.97 | 0.0037
|  | 490.97 | -0.074
|  | 490.98 | -0.0771
|  | 490.98 | -0.081
|  | 490.99 | -0.0841
|  | 491 | -0.0877
|  | 491.01 | -0.0917
|  | 491.02 | -0.1004
|  | 491.02 | -0.0211
|  | 491.02 | -0.0061
|  | 491.03 | -0.0036
|  | 491.03 | 0.0769
|  | 491.04 | 0.0783
|  | 491.05 | 0.0824
|  | 491.06 | 0.0858
|  | 491.07 | 0.0888
|  | 491.07 | 0.0922
|  | 491.08 | 0.101
|  | 491.08 | 0.0196
|  | 491.09 | 0.006
|  | 491.1 | 0.0037
|  | 491.1 | 0.0032
|  | 491.11 | -0.0772
|  | 491.12 | -0.081
|  | 491.12 | -0.0841
|  | 491.13 | -0.0877
|  | 491.14 | -0.0917
|  | 491.15 | -0.1004
|  | 491.15 | -0.0326
|  | 491.16 | -0.0061
|  | 491.17 | -0.0036
|  | 491.17 | -0.003
|  | 491.18 | 0.0783
|  | 491.18 | 0.0823
|  | 491.19 | 0.0857
|  | 491.2 | 0.0888
|  | 491.21 | 0.0922
|  | 491.22 | 0.1009
|  | 491.22 | 0.0193
|  | 491.23 | 0.006
|  | 491.23 | 0.0037
|  | 491.23 | 0.0031
|  | 491.24 | -0.0771
|  | 491.25 | -0.0809
|  | 491.26 | -0.084
|  | 491.27 | -0.0875
|  | 491.27 | -0.0915
|  | 491.28 | -0.1003
|  | 491.28 | -0.0222
|  | 491.29 | -0.0061
|  | 491.3 | -0.0035
|  | 491.3 | -0.0031
|  | 491.31 | 0.0783
|  | 491.32 | 0.0824
|  | 491.32 | 0.0858
|  | 491.33 | 0.0888
|  | 491.34 | 0.0923
|  | 491.35 | 0.1011
|  | 491.35 | 0.0214
|  | 491.36 | 0.006
|  | 491.37 | 0.0037
|  | 491.37 | -0.045
|  | 491.38 | -0.0769
|  | 491.38 | -0.0808
|  | 491.39 | -0.0839
|  | 491.4 | -0.0875
|  | 491.41 | -0.0915
|  | 491.42 | -0.1003
|  | 491.42 | -0.0217
|  | 491.43 | -0.006
|  | 491.43 | -0.0036
|  | 491.43 | -0.0031
|  | 491.44 | 0.0782
|  | 491.45 | 0.0823
|  | 491.46 | 0.0857
|  | 491.47 | 0.0887
|  | 491.48 | 0.0921
|  | 491.48 | 0.1009
|  | 491.48 | 0.0207
|  | 491.49 | 0.006
|  | 491.5 | 0.0037
|  | 491.5 | -0.0756
|  | 491.51 | -0.0772
|  | 491.52 | -0.081
|  | 491.52 | -0.0841
|  | 491.53 | -0.0877
|  | 491.54 | -0.0917
|  | 491.55 | -0.1005
|  | 491.55 | -0.0213
|  | 491.56 | -0.0061
|  | 491.57 | -0.0036
|  | 491.57 | 0.077
|  | 491.57 | 0.0783
|  | 491.58 | 0.0823
|  | 491.59 | 0.0858
|  | 491.6 | 0.0889
|  | 491.61 | 0.0923
|  | 491.62 | 0.1013
|  | 491.62 | 0.02
|  | 491.62 | 0.006
|  | 491.63 | 0.0037
|  | 491.63 | -0.0743
|  | 491.64 | -0.0772
|  | 491.65 | -0.081
|  | 491.66 | -0.0841
|  | 491.67 | -0.0877
|  | 491.68 | -0.0918
|  | 491.68 | -0.1005
|  | 491.68 | -0.0211
|  | 491.69 | -0.0061
|  | 491.7 | -0.0036
|  | 491.7 | 0.0762
|  | 491.71 | 0.0783
|  | 491.72 | 0.0823
|  | 491.73 | 0.0857
|  | 491.73 | 0.0887
|  | 491.74 | 0.0922
|  | 491.75 | 0.1009
|  | 491.75 | 0.0195
|  | 491.76 | 0.006
|  | 491.77 | 0.0037
|  | 491.77 | 0.0032
|  | 491.77 | -0.0771
|  | 491.78 | -0.081
|  | 491.79 | -0.0841
|  | 491.8 | -0.0876
|  | 491.81 | -0.0917
|  | 491.82 | -0.1005
|  | 491.82 | -0.0331
|  | 491.82 | -0.0061
|  | 491.83 | -0.0036
|  | 491.83 | -0.003
|  | 491.84 | 0.0784
|  | 491.85 | 0.0825
|  | 491.86 | 0.0859
|  | 491.87 | 0.089
|  | 491.88 | 0.0923
|  | 491.88 | 0.1012
|  | 491.88 | 0.0313
|  | 491.89 | 0.006
|  | 491.9 | 0.0037
|  | 491.9 | 0.0032
|  | 491.91 | -0.0772
|  | 491.92 | -0.0812
|  | 491.93 | -0.0843
|  | 491.93 | -0.088
|  | 491.94 | -0.092
|  | 491.95 | -0.1009
|  | 491.95 | -0.0223
|  | 491.96 | -0.0061
|  | 491.97 | -0.0036
|  | 491.97 | -0.0032
|  | 491.98 | 0.0785
|  | 491.98 | 0.0826
|  | 491.99 | 0.086
|  | 492 | 0.089
|  | 492.01 | 0.0924
|  | 492.02 | 0.1011
|  | 492.02 | 0.0316
|  | 492.02 | 0.006
|  | 492.03 | 0.0037
|  | 492.03 | 0.0032
|  | 492.04 | -0.0773
|  | 492.05 | -0.0812
|  | 492.06 | -0.0843
|  | 492.07 | -0.0879
|  | 492.07 | -0.092
|  | 492.08 | -0.1007
|  | 492.08 | -0.0219
|  | 492.09 | -0.0061
|  | 492.1 | -0.0036
|  | 492.1 | -0.0031
|  | 492.11 | 0.0785
|  | 492.12 | 0.0825
|  | 492.12 | 0.086
|  | 492.13 | 0.089
|  | 492.14 | 0.0925
|  | 492.15 | 0.1012
|  | 492.15 | 0.0208
|  | 492.16 | 0.006
|  | 492.17 | 0.0037
|  | 492.17 | -0.0757
|  | 492.18 | -0.0773
|  | 492.18 | -0.081
|  | 492.19 | -0.0841
|  | 492.2 | -0.0876
|  | 492.21 | -0.0916
|  | 492.22 | -0.1002
|  | 492.22 | -0.0213
|  | 492.23 | -0.0061
|  | 492.23 | -0.0036
|  | 492.23 | 0.0769
|  | 492.24 | 0.0782
|  | 492.25 | 0.0823
|  | 492.26 | 0.0858
|  | 492.27 | 0.0889
|  | 492.27 | 0.0923
|  | 492.28 | 0.1008
|  | 492.28 | 0.0197
|  | 492.29 | 0.0059
|  | 492.3 | 0.0037
|  | 492.3 | 0.0032
|  | 492.31 | -0.0771
|  | 492.32 | -0.0809
|  | 492.32 | -0.084
|  | 492.33 | -0.0875
|  | 492.34 | -0.0914
|  | 492.35 | -0.0998
|  | 492.35 | -0.0328
|  | 492.36 | -0.0061
|  | 492.37 | -0.0036
|  | 492.37 | 0.0757
|  | 492.38 | 0.0781
|  | 492.38 | 0.0822
|  | 492.39 | 0.0856
|  | 492.4 | 0.0888
|  | 492.41 | 0.0921
|  | 492.42 | 0.1008
|  | 492.42 | 0.0197
|  | 492.43 | 0.006
|  | 492.43 | 0.0037
|  | 492.43 | 0.0032
|  | 492.44 | -0.077
|  | 492.45 | -0.0808
|  | 492.46 | -0.0839
|  | 492.47 | -0.0874
|  | 492.48 | -0.0913
|  | 492.48 | -0.0997
|  | 492.48 | -0.0208
|  | 492.49 | -0.006
|  | 492.5 | -0.0036
|  | 492.5 | 0.0749
|  | 492.51 | 0.078
|  | 492.52 | 0.0821
|  | 492.52 | 0.0855
|  | 492.53 | 0.0886
|  | 492.54 | 0.092
|  | 492.55 | 0.1007
|  | 492.55 | 0.0194
|  | 492.56 | 0.006
|  | 492.57 | 0.0037
|  | 492.57 | 0.0031
|  | 492.57 | -0.077
|  | 492.58 | -0.0807
|  | 492.59 | -0.0838
|  | 492.6 | -0.0873
|  | 492.61 | -0.0912
|  | 492.62 | -0.0998
|  | 492.62 | -0.0221
|  | 492.62 | -0.006
|  | 492.63 | -0.0035
|  | 492.63 | -0.003
|  | 492.64 | 0.078
|  | 492.65 | 0.0821
|  | 492.66 | 0.0856
|  | 492.67 | 0.0887
|  | 492.68 | 0.0921
|  | 492.68 | 0.1011
|  | 492.68 | 0.0316
|  | 492.69 | 0.006
|  | 492.7 | 0.0037
|  | 492.7 | 0.0032
|  | 492.71 | -0.077
|  | 492.72 | -0.0807
|  | 492.73 | -0.0838
|  | 492.73 | -0.0874
|  | 492.74 | -0.0914
|  | 492.75 | -0.1
|  | 492.75 | -0.0218
|  | 492.76 | -0.006
|  | 492.77 | -0.0036
|  | 492.77 | -0.0031
|  | 492.77 | 0.0781
|  | 492.78 | 0.0821
|  | 492.79 | 0.0856
|  | 492.8 | 0.0888
|  | 492.81 | 0.0923
|  | 492.82 | 0.1012
|  | 492.82 | 0.0204
|  | 492.82 | 0.006
|  | 492.83 | 0.0037
|  | 492.83 | -0.0749
|  | 492.84 | -0.0771
|  | 492.85 | -0.081
|  | 492.86 | -0.0841
|  | 492.87 | -0.0876
|  | 492.88 | -0.0916
|  | 492.88 | -0.1003
|  | 492.88 | -0.0211
|  | 492.89 | -0.0061
|  | 492.9 | -0.0036
|  | 492.9 | 0.0769
|  | 492.91 | 0.0782
|  | 492.92 | 0.0824
|  | 492.93 | 0.0858
|  | 492.93 | 0.0889
|  | 492.94 | 0.0924
|  | 492.95 | 0.1012
|  | 492.95 | 0.0198
|  | 492.96 | 0.006
|  | 492.97 | 0.0037
|  | 492.97 | 0.0032
|  | 492.98 | -0.0772
|  | 492.98 | -0.081
|  | 492.99 | -0.084
|  | 493 | -0.0876
|  | 493.01 | -0.0915
|  | 493.02 | -0.1001
|  | 493.02 | -0.0212
|  | 493.02 | -0.0061
|  | 493.03 | -0.0036
|  | 493.03 | 0.0768
|  | 493.04 | 0.0782
|  | 493.05 | 0.0823
|  | 493.06 | 0.0858
|  | 493.07 | 0.0889
|  | 493.07 | 0.0923
|  | 493.08 | 0.101
|  | 493.08 | 0.0198
|  | 493.09 | 0.006
|  | 493.1 | 0.0037
|  | 493.1 | 0.0032
|  | 493.11 | -0.0771
|  | 493.12 | -0.0809
|  | 493.12 | -0.084
|  | 493.13 | -0.0874
|  | 493.14 | -0.0914
|  | 493.15 | -0.1001
|  | 493.15 | -0.0325
|  | 493.16 | -0.0061
|  | 493.17 | -0.0035
|  | 493.17 | 0.0751
|  | 493.18 | 0.0781
|  | 493.18 | 0.0822
|  | 493.19 | 0.0857
|  | 493.2 | 0.0888
|  | 493.21 | 0.0922
|  | 493.22 | 0.1008
|  | 493.22 | 0.0194
|  | 493.23 | 0.006
|  | 493.23 | 0.0036
|  | 493.23 | 0.0031
|  | 493.24 | -0.0772
|  | 493.25 | -0.0809
|  | 493.26 | -0.0838
|  | 493.27 | -0.0874
|  | 493.27 | -0.0914
|  | 493.28 | -0.1001
|  | 493.28 | -0.0223
|  | 493.29 | -0.0061
|  | 493.3 | -0.0035
|  | 493.3 | -0.003
|  | 493.31 | 0.0783
|  | 493.32 | 0.0824
|  | 493.32 | 0.0858
|  | 493.33 | 0.089
|  | 493.34 | 0.0925
|  | 493.35 | 0.1014
|  | 493.35 | 0.0209
|  | 493.36 | 0.006
|  | 493.37 | 0.0037
|  | 493.37 | -0.0757
|  | 493.38 | -0.0772
|  | 493.38 | -0.0809
|  | 493.39 | -0.084
|  | 493.4 | -0.0875
|  | 493.41 | -0.0915
|  | 493.42 | -0.1001
|  | 493.42 | -0.0217
|  | 493.43 | -0.006
|  | 493.43 | -0.0036
|  | 493.43 | -0.0031
|  | 493.44 | 0.0782
|  | 493.45 | 0.0824
|  | 493.46 | 0.0858
|  | 493.47 | 0.0889
|  | 493.48 | 0.0924
|  | 493.48 | 0.1015
|  | 493.48 | 0.0205
|  | 493.49 | 0.006
|  | 493.5 | 0.0037
|  | 493.5 | -0.075
|  | 493.51 | -0.0772
|  | 493.52 | -0.0809
|  | 493.52 | -0.0839
|  | 493.53 | -0.0875
|  | 493.54 | -0.0914
|  | 493.55 | -0.1001
|  | 493.55 | -0.0212
|  | 493.56 | -0.006
|  | 493.57 | -0.0036
|  | 493.57 | 0.0758
|  | 493.57 | 0.0782
|  | 493.58 | 0.0824
|  | 493.59 | 0.0858
|  | 493.6 | 0.089
|  | 493.61 | 0.0926
|  | 493.62 | 0.1017
|  | 493.62 | 0.0199
|  | 493.62 | 0.006
|  | 493.63 | 0.0037
|  | 493.63 | -0.0744
|  | 493.64 | -0.0772
|  | 493.65 | -0.081
|  | 493.66 | -0.0839
|  | 493.67 | -0.0874
|  | 493.68 | -0.0914
|  | 493.68 | -0.1001
|  | 493.68 | -0.0212
|  | 493.69 | -0.0061
|  | 493.7 | -0.0035
|  | 493.7 | 0.0758
|  | 493.71 | 0.0783
|  | 493.72 | 0.0824
|  | 493.73 | 0.0858
|  | 493.73 | 0.0889
|  | 493.74 | 0.0924
|  | 493.75 | 0.1017
|  | 493.75 | 0.0197
|  | 493.76 | 0.006
|  | 493.77 | 0.0037
|  | 493.77 | 0.0031
|  | 493.77 | -0.0772
|  | 493.78 | -0.0808
|  | 493.79 | -0.0838
|  | 493.8 | -0.0873
|  | 493.81 | -0.0913
|  | 493.82 | -0.0999
|  | 493.82 | -0.023
|  | 493.82 | -0.0061
|  | 493.83 | -0.0035
|  | 493.83 | -0.003
|  | 493.84 | 0.0783
|  | 493.85 | 0.0823
|  | 493.86 | 0.0858
|  | 493.87 | 0.0888
|  | 493.88 | 0.0924
|  | 493.88 | 0.1014
|  | 493.88 | 0.0316
|  | 493.89 | 0.006
|  | 493.9 | 0.0037
|  | 493.9 | 0.0032
|  | 493.91 | -0.0771
|  | 493.92 | -0.0808
|  | 493.93 | -0.0838
|  | 493.93 | -0.0873
|  | 493.94 | -0.0913
|  | 493.95 | -0.0999
|  | 493.95 | -0.0219
|  | 493.96 | -0.0061
|  | 493.97 | -0.0035
|  | 493.97 | -0.0031
|  | 493.98 | 0.0782
|  | 493.98 | 0.0823
|  | 493.99 | 0.0858
|  | 494 | 0.0888
|  | 494.01 | 0.0924
|  | 494.02 | 0.1017
|  | 494.02 | 0.0319
|  | 494.02 | 0.006
|  | 494.03 | 0.0037
|  | 494.03 | 0.0031
|  | 494.04 | -0.0771
|  | 494.05 | -0.0808
|  | 494.06 | -0.0838
|  | 494.07 | -0.0874
|  | 494.07 | -0.0913
|  | 494.08 | -0.1
|  | 494.08 | -0.0219
|  | 494.09 | -0.006
|  | 494.1 | -0.0035
|  | 494.1 | -0.003
|  | 494.11 | 0.0784
|  | 494.12 | 0.0825
|  | 494.12 | 0.0859
|  | 494.13 | 0.089
|  | 494.14 | 0.0925
|  | 494.15 | 0.1019
|  | 494.15 | 0.0209
|  | 494.16 | 0.006
|  | 494.17 | 0.0037
|  | 494.17 | -0.0753
|  | 494.18 | -0.0772
|  | 494.18 | -0.0808
|  | 494.19 | -0.0838
|  | 494.2 | -0.0873
|  | 494.21 | -0.0912
|  | 494.22 | -0.0999
|  | 494.22 | -0.0212
|  | 494.23 | -0.0061
|  | 494.23 | -0.0035
|  | 494.23 | 0.0766
|  | 494.24 | 0.0782
|  | 494.25 | 0.0823
|  | 494.26 | 0.0858
|  | 494.27 | 0.0889
|  | 494.27 | 0.0926
|  | 494.28 | 0.1019
|  | 494.28 | 0.0199
|  | 494.29 | 0.006
|  | 494.3 | 0.0037
|  | 494.3 | 0.0032
|  | 494.31 | -0.0772
|  | 494.32 | -0.0809
|  | 494.32 | -0.0839
|  | 494.33 | -0.0876
|  | 494.34 | -0.0915
|  | 494.35 | -0.1003
|  | 494.35 | -0.0327
|  | 494.36 | -0.0061
|  | 494.37 | -0.0035
|  | 494.37 | 0.0754
|  | 494.38 | 0.0785
|  | 494.38 | 0.0826
|  | 494.39 | 0.0861
|  | 494.4 | 0.0892
|  | 494.41 | 0.0928
|  | 494.42 | 0.1022
|  | 494.42 | 0.02
|  | 494.43 | 0.0061
|  | 494.43 | 0.0037
|  | 494.43 | 0.0032
|  | 494.44 | -0.0773
|  | 494.45 | -0.081
|  | 494.46 | -0.0841
|  | 494.47 | -0.0876
|  | 494.48 | -0.0915
|  | 494.48 | -0.1003
|  | 494.48 | -0.0331
|  | 494.49 | -0.0061
|  | 494.5 | -0.0035
|  | 494.5 | 0.0755
|  | 494.51 | 0.0785
|  | 494.52 | 0.0827
|  | 494.52 | 0.0862
|  | 494.53 | 0.0894
|  | 494.54 | 0.0928
|  | 494.55 | 0.1022
|  | 494.55 | 0.0199
|  | 494.56 | 0.006
|  | 494.57 | 0.0037
|  | 494.57 | 0.0032
|  | 494.57 | -0.0773
|  | 494.58 | -0.0811
|  | 494.59 | -0.0841
|  | 494.6 | -0.0877
|  | 494.61 | -0.0917
|  | 494.62 | -0.1004
|  | 494.62 | -0.0231
|  | 494.62 | -0.0061
|  | 494.63 | -0.0035
|  | 494.63 | -0.003
|  | 494.64 | 0.0785
|  | 494.65 | 0.0827
|  | 494.66 | 0.0862
|  | 494.67 | 0.0893
|  | 494.68 | 0.093
|  | 494.68 | 0.1024
|  | 494.68 | 0.0197
|  | 494.69 | 0.006
|  | 494.7 | 0.0037
|  | 494.7 | 0.0033
|  | 494.71 | -0.0774
|  | 494.72 | -0.0812
|  | 494.73 | -0.0843
|  | 494.73 | -0.0877
|  | 494.74 | -0.0917
|  | 494.75 | -0.1005
|  | 494.75 | -0.0225
|  | 494.76 | -0.0061
|  | 494.77 | -0.0036
|  | 494.77 | -0.0031
|  | 494.77 | 0.0786
|  | 494.78 | 0.0828
|  | 494.79 | 0.0862
|  | 494.8 | 0.0893
|  | 494.81 | 0.0927
|  | 494.82 | 0.1022
|  | 494.82 | 0.021
|  | 494.82 | 0.006
|  | 494.83 | 0.0037
|  | 494.83 | -0.0765
|  | 494.84 | -0.0775
|  | 494.85 | -0.0812
|  | 494.86 | -0.0842
|  | 494.87 | -0.0878
|  | 494.88 | -0.0918
|  | 494.88 | -0.1008
|  | 494.88 | -0.0215
|  | 494.89 | -0.0061
|  | 494.9 | -0.0036
|  | 494.9 | 0.0772
|  | 494.91 | 0.0786
|  | 494.92 | 0.0827
|  | 494.93 | 0.0863
|  | 494.93 | 0.0895
|  | 494.94 | 0.093
|  | 494.95 | 0.1024
|  | 494.95 | 0.02
|  | 494.96 | 0.0061
|  | 494.97 | 0.0037
|  | 494.97 | 0.0032
|  | 494.98 | -0.0776
|  | 494.98 | -0.0813
|  | 494.99 | -0.0843
|  | 495 | -0.0878
|  | 495.01 | -0.0918
|  | 495.02 | -0.1007
|  | 495.02 | -0.0213
|  | 495.02 | -0.0061
|  | 495.03 | -0.0035
|  | 495.03 | 0.0771
|  | 495.04 | 0.0785
|  | 495.05 | 0.0827
|  | 495.06 | 0.0862
|  | 495.07 | 0.0893
|  | 495.07 | 0.0928
|  | 495.08 | 0.1022
|  | 495.08 | 0.0202
|  | 495.09 | 0.006
|  | 495.1 | 0.0037
|  | 495.1 | -0.0749
|  | 495.11 | -0.0773
|  | 495.12 | -0.081
|  | 495.12 | -0.0841
|  | 495.13 | -0.0877
|  | 495.14 | -0.0916
|  | 495.15 | -0.1007
|  | 495.15 | -0.0211
|  | 495.16 | -0.0061
|  | 495.17 | -0.0035
|  | 495.17 | 0.0757
|  | 495.18 | 0.0785
|  | 495.18 | 0.0827
|  | 495.19 | 0.0863
|  | 495.2 | 0.0895
|  | 495.21 | 0.093
|  | 495.22 | 0.1025
|  | 495.22 | 0.0197
|  | 495.23 | 0.006
|  | 495.23 | 0.0037
|  | 495.23 | 0.0032
|  | 495.24 | -0.0774
|  | 495.25 | -0.0812
|  | 495.26 | -0.0842
|  | 495.27 | -0.0878
|  | 495.27 | -0.0918
|  | 495.28 | -0.1009
|  | 495.28 | -0.0225
|  | 495.29 | -0.0061
|  | 495.3 | -0.0036
|  | 495.3 | -0.0031
|  | 495.31 | 0.0786
|  | 495.32 | 0.0828
|  | 495.32 | 0.0862
|  | 495.33 | 0.0894
|  | 495.34 | 0.0929
|  | 495.35 | 0.1025
|  | 495.35 | 0.021
|  | 495.36 | 0.006
|  | 495.37 | 0.0037
|  | 495.37 | -0.0767
|  | 495.38 | -0.0775
|  | 495.38 | -0.0812
|  | 495.39 | -0.0843
|  | 495.4 | -0.0878
|  | 495.41 | -0.0918
|  | 495.42 | -0.1008
|  | 495.42 | -0.0218
|  | 495.43 | -0.0061
|  | 495.43 | -0.0036
|  | 495.43 | 0.0464
|  | 495.44 | 0.0786
|  | 495.45 | 0.0827
|  | 495.46 | 0.0863
|  | 495.47 | 0.0894
|  | 495.48 | 0.0929
|  | 495.48 | 0.1025
|  | 495.48 | 0.0203
|  | 495.49 | 0.0061
|  | 495.5 | 0.0038
|  | 495.5 | -0.0751
|  | 495.51 | -0.0775
|  | 495.52 | -0.0812
|  | 495.52 | -0.0844
|  | 495.53 | -0.0879
|  | 495.54 | -0.092
|  | 495.55 | -0.1008
|  | 495.55 | -0.0212
|  | 495.56 | -0.0061
|  | 495.57 | -0.0036
|  | 495.57 | 0.0765
|  | 495.57 | 0.0787
|  | 495.58 | 0.0831
|  | 495.59 | 0.0867
|  | 495.6 | 0.09
|  | 495.61 | 0.0938
|  | 495.62 | 0.1033
|  | 495.62 | 0.02
|  | 495.62 | 0.0061
|  | 495.63 | 0.0037
|  | 495.63 | 0.0032
|  | 495.64 | -0.0781
|  | 495.65 | -0.0819
|  | 495.66 | -0.085
|  | 495.67 | -0.0886
|  | 495.68 | -0.0926
|  | 495.68 | -0.1012
|  | 495.68 | -0.0213
|  | 495.69 | -0.0062
|  | 495.7 | -0.0036
|  | 495.7 | 0.0761
|  | 495.71 | 0.0792
|  | 495.72 | 0.0836
|  | 495.73 | 0.0873
|  | 495.73 | 0.0907
|  | 495.74 | 0.0944
|  | 495.75 | 0.104
|  | 495.75 | 0.0199
|  | 495.76 | 0.0062
|  | 495.77 | 0.0038
|  | 495.77 | 0.0033
|  | 495.77 | -0.0785
|  | 495.78 | -0.0824
|  | 495.79 | -0.0855
|  | 495.8 | -0.0891
|  | 495.81 | -0.0932
|  | 495.82 | -0.1021
|  | 495.82 | -0.0229
|  | 495.82 | -0.0063
|  | 495.83 | -0.0037
|  | 495.83 | -0.0032
|  | 495.84 | 0.0795
|  | 495.85 | 0.0839
|  | 495.86 | 0.0877
|  | 495.87 | 0.0911
|  | 495.88 | 0.0948
|  | 495.88 | 0.1047
|  | 495.88 | 0.0215
|  | 495.89 | 0.0062
|  | 495.9 | 0.0038
|  | 495.9 | -0.0782
|  | 495.91 | -0.0786
|  | 495.92 | -0.0825
|  | 495.93 | -0.0857
|  | 495.93 | -0.0893
|  | 495.94 | -0.0934
|  | 495.95 | -0.1025
|  | 495.95 | -0.022
|  | 495.96 | -0.0063
|  | 495.97 | -0.0037
|  | 495.97 | 0.0478
|  | 495.98 | 0.0799
|  | 495.98 | 0.0844
|  | 495.99 | 0.0882
|  | 496 | 0.0918
|  | 496.01 | 0.0956
|  | 496.02 | 0.1056
|  | 496.02 | 0.0212
|  | 496.02 | 0.0063
|  | 496.03 | 0.0038
|  | 496.03 | -0.078
|  | 496.04 | -0.0791
|  | 496.05 | -0.083
|  | 496.06 | -0.0862
|  | 496.07 | -0.0898
|  | 496.07 | -0.0939
|  | 496.08 | -0.103
|  | 496.08 | -0.0221
|  | 496.09 | -0.0063
|  | 496.1 | -0.0037
|  | 496.1 | 0.079
|  | 496.11 | 0.0799
|  | 496.12 | 0.0842
|  | 496.12 | 0.0879
|  | 496.13 | 0.0913
|  | 496.14 | 0.095
|  | 496.15 | 0.1048
|  | 496.15 | 0.0205
|  | 496.16 | 0.0062
|  | 496.17 | 0.0038
|  | 496.17 | 0.0033
|  | 496.18 | -0.0787
|  | 496.18 | -0.0827
|  | 496.19 | -0.086
|  | 496.2 | -0.0895
|  | 496.21 | -0.0937
|  | 496.22 | -0.1029
|  | 496.22 | -0.0217
|  | 496.23 | -0.0063
|  | 496.23 | -0.0037
|  | 496.23 | 0.0773
|  | 496.24 | 0.0798
|  | 496.25 | 0.0842
|  | 496.26 | 0.0879
|  | 496.27 | 0.0913
|  | 496.27 | 0.095
|  | 496.28 | 0.1049
|  | 496.28 | 0.0201
|  | 496.29 | 0.0062
|  | 496.3 | 0.0038
|  | 496.3 | 0.0033
|  | 496.31 | -0.079
|  | 496.32 | -0.0831
|  | 496.32 | -0.0863
|  | 496.33 | -0.09
|  | 496.34 | -0.0942
|  | 496.35 | -0.1035
|  | 496.35 | -0.0233
|  | 496.36 | -0.0064
|  | 496.37 | -0.0037
|  | 496.37 | -0.0033
|  | 496.38 | 0.0801
|  | 496.38 | 0.0845
|  | 496.39 | 0.0883
|  | 496.4 | 0.0917
|  | 496.41 | 0.0954
|  | 496.42 | 0.1053
|  | 496.42 | 0.0224
|  | 496.43 | 0.0062
|  | 496.43 | 0.0038
|  | 496.43 | 0.0034
|  | 496.44 | -0.0789
|  | 496.45 | -0.0828
|  | 496.46 | -0.0862
|  | 496.47 | -0.0899
|  | 496.48 | -0.0941
|  | 496.48 | -0.1034
|  | 496.48 | -0.0228
|  | 496.49 | -0.0064
|  | 496.5 | -0.0037
|  | 496.5 | -0.0032
|  | 496.51 | 0.0801
|  | 496.52 | 0.0846
|  | 496.52 | 0.0883
|  | 496.53 | 0.0917
|  | 496.54 | 0.0957
|  | 496.55 | 0.1057
|  | 496.55 | 0.0212
|  | 496.56 | 0.0063
|  | 496.57 | 0.0038
|  | 496.57 | -0.0779
|  | 496.57 | -0.0793
|  | 496.58 | -0.0832
|  | 496.59 | -0.0865
|  | 496.6 | -0.0895
|  | 496.61 | -0.0931
|  | 496.62 | -0.1024
|  | 496.62 | -0.0223
|  | 496.62 | -0.0064
|  | 496.63 | -0.0037
|  | 496.63 | 0.047
|  | 496.64 | 0.0796
|  | 496.65 | 0.0848
|  | 496.66 | 0.0886
|  | 496.67 | 0.092
|  | 496.68 | 0.0957
|  | 496.68 | 0.1053
|  | 496.68 | 0.0208
|  | 496.69 | 0.0063
|  | 496.7 | 0.0038
|  | 496.7 | -0.0769
|  | 496.71 | -0.0792
|  | 496.72 | -0.0832
|  | 496.73 | -0.0865
|  | 496.73 | -0.0902
|  | 496.74 | -0.0945
|  | 496.75 | -0.1041
|  | 496.75 | -0.0222
|  | 496.76 | -0.0064
|  | 496.77 | -0.0037
|  | 496.77 | 0.079
|  | 496.77 | 0.0805
|  | 496.78 | 0.0848
|  | 496.79 | 0.0885
|  | 496.8 | 0.0919
|  | 496.81 | 0.0957
|  | 496.82 | 0.1056
|  | 496.82 | 0.0205
|  | 496.82 | 0.0063
|  | 496.83 | 0.0038
|  | 496.83 | 0.0034
|  | 496.84 | -0.0791
|  | 496.85 | -0.0831
|  | 496.86 | -0.0862
|  | 496.87 | -0.09
|  | 496.88 | -0.0942
|  | 496.88 | -0.1037
|  | 496.88 | -0.0343
|  | 496.89 | -0.0064
|  | 496.9 | -0.0037
|  | 496.9 | -0.0032
|  | 496.91 | 0.0801
|  | 496.92 | 0.0845
|  | 496.93 | 0.0882
|  | 496.93 | 0.0916
|  | 496.94 | 0.0954
|  | 496.95 | 0.1051
|  | 496.95 | 0.0202
|  | 496.96 | 0.0062
|  | 496.97 | 0.0038
|  | 496.97 | 0.0033
|  | 496.98 | -0.079
|  | 496.98 | -0.0831
|  | 496.99 | -0.0863
|  | 497 | -0.0902
|  | 497.01 | -0.0945
|  | 497.02 | -0.104
|  | 497.02 | -0.024
|  | 497.02 | -0.0064
|  | 497.03 | -0.0037
|  | 497.03 | -0.0033
|  | 497.04 | 0.0803
|  | 497.05 | 0.0847
|  | 497.06 | 0.0884
|  | 497.07 | 0.0918
|  | 497.07 | 0.0955
|  | 497.08 | 0.1056
|  | 497.08 | 0.0203
|  | 497.09 | 0.0062
|  | 497.1 | 0.0038
|  | 497.1 | 0.0033
|  | 497.11 | -0.0792
|  | 497.12 | -0.0831
|  | 497.12 | -0.0865
|  | 497.13 | -0.0902
|  | 497.14 | -0.0945
|  | 497.15 | -0.1039
|  | 497.15 | -0.0233
|  | 497.16 | -0.0064
|  | 497.17 | -0.0037
|  | 497.17 | -0.0032
|  | 497.18 | 0.0804
|  | 497.18 | 0.0849
|  | 497.19 | 0.0887
|  | 497.2 | 0.0921
|  | 497.21 | 0.0957
|  | 497.22 | 0.1056
|  | 497.22 | 0.0217
|  | 497.23 | 0.0063
|  | 497.23 | 0.0038
|  | 497.23 | -0.0787
|  | 497.24 | -0.0791
|  | 497.25 | -0.0832
|  | 497.26 | -0.0866
|  | 497.27 | -0.0904
|  | 497.27 | -0.0947
|  | 497.28 | -0.1041
|  | 497.28 | -0.0223
|  | 497.29 | -0.0064
|  | 497.3 | -0.0037
|  | 497.3 | 0.0488
|  | 497.31 | 0.0803
|  | 497.32 | 0.0846
|  | 497.32 | 0.0883
|  | 497.33 | 0.0917
|  | 497.34 | 0.0953
|  | 497.35 | 0.1051
|  | 497.35 | 0.0209
|  | 497.36 | 0.0062
|  | 497.37 | 0.0038
|  | 497.37 | -0.0769
|  | 497.38 | -0.079
|  | 497.38 | -0.083
|  | 497.39 | -0.0863
|  | 497.4 | -0.0901
|  | 497.41 | -0.0945
|  | 497.42 | -0.1039
|  | 497.42 | -0.0221
|  | 497.43 | -0.0064
|  | 497.43 | -0.0037
|  | 497.43 | 0.0797
|  | 497.44 | 0.0801
|  | 497.45 | 0.0846
|  | 497.46 | 0.0883
|  | 497.47 | 0.0917
|  | 497.48 | 0.0955
|  | 497.48 | 0.1054
|  | 497.48 | 0.0206
|  | 497.49 | 0.0062
|  | 497.5 | 0.0038
|  | 497.5 | 0.0033
|  | 497.51 | -0.0792
|  | 497.52 | -0.0833
|  | 497.52 | -0.0866
|  | 497.53 | -0.0903
|  | 497.54 | -0.0942
|  | 497.55 | -0.1038
|  | 497.55 | -0.0344
|  | 497.56 | -0.0064
|  | 497.57 | -0.0037
|  | 497.57 | 0.0778
|  | 497.57 | 0.0801
|  | 497.58 | 0.0845
|  | 497.59 | 0.0881
|  | 497.6 | 0.0915
|  | 497.61 | 0.0953
|  | 497.62 | 0.1051
|  | 497.62 | 0.0203
|  | 497.62 | 0.0062
|  | 497.63 | 0.0038
|  | 497.63 | 0.0033
|  | 497.64 | -0.079
|  | 497.65 | -0.0829
|  | 497.66 | -0.0863
|  | 497.67 | -0.0901
|  | 497.68 | -0.0944
|  | 497.68 | -0.1039
|  | 497.68 | -0.024
|  | 497.69 | -0.0064
|  | 497.7 | -0.0037
|  | 497.7 | -0.0032
|  | 497.71 | 0.0803
|  | 497.72 | 0.0846
|  | 497.73 | 0.0883
|  | 497.73 | 0.0917
|  | 497.74 | 0.0955
|  | 497.75 | 0.1051
|  | 497.75 | 0.0202
|  | 497.76 | 0.0062
|  | 497.77 | 0.0038
|  | 497.77 | 0.0033
|  | 497.77 | -0.0789
|  | 497.78 | -0.0828
|  | 497.79 | -0.086
|  | 497.8 | -0.0898
|  | 497.81 | -0.0941
|  | 497.82 | -0.1031
|  | 497.82 | -0.0228
|  | 497.82 | -0.0063
|  | 497.83 | -0.0037
|  | 497.83 | -0.0032
|  | 497.84 | 0.0801
|  | 497.85 | 0.0843
|  | 497.86 | 0.0879
|  | 497.87 | 0.0912
|  | 497.88 | 0.0949
|  | 497.88 | 0.1046
|  | 497.88 | 0.0215
|  | 497.89 | 0.0062
|  | 497.9 | 0.0038
|  | 497.9 | -0.078
|  | 497.91 | -0.0787
|  | 497.92 | -0.0825
|  | 497.93 | -0.0858
|  | 497.93 | -0.0892
|  | 497.94 | -0.0933
|  | 497.95 | -0.1025
|  | 497.95 | -0.0222
|  | 497.96 | -0.0063
|  | 497.97 | -0.0037
|  | 497.97 | 0.0474
|  | 497.98 | 0.08
|  | 497.98 | 0.0843
|  | 497.99 | 0.088
|  | 498 | 0.0912
|  | 498.01 | 0.0948
|  | 498.02 | 0.1043
|  | 498.02 | 0.0207
|  | 498.02 | 0.0062
|  | 498.03 | 0.0038
|  | 498.03 | -0.0762
|  | 498.04 | -0.0787
|  | 498.05 | -0.0826
|  | 498.06 | -0.0858
|  | 498.07 | -0.0895
|  | 498.07 | -0.0937
|  | 498.08 | -0.103
|  | 498.08 | -0.0221
|  | 498.09 | -0.0063
|  | 498.1 | -0.0037
|  | 498.1 | 0.0792
|  | 498.11 | 0.0799
|  | 498.12 | 0.0842
|  | 498.12 | 0.0878
|  | 498.13 | 0.0911
|  | 498.14 | 0.0948
|  | 498.15 | 0.1044
|  | 498.15 | 0.0208
|  | 498.16 | 0.0062
|  | 498.17 | 0.0038
|  | 498.17 | -0.0762
|  | 498.18 | -0.0786
|  | 498.18 | -0.0825
|  | 498.19 | -0.0857
|  | 498.2 | -0.0894
|  | 498.21 | -0.0931
|  | 498.22 | -0.1023
|  | 498.22 | -0.0217
|  | 498.23 | -0.0063
|  | 498.23 | -0.0037
|  | 498.23 | 0.0769
|  | 498.24 | 0.0799
|  | 498.25 | 0.0842
|  | 498.26 | 0.0877
|  | 498.27 | 0.0909
|  | 498.27 | 0.0945
|  | 498.28 | 0.1041
|  | 498.28 | 0.02
|  | 498.29 | 0.0062
|  | 498.3 | 0.0038
|  | 498.3 | 0.0033
|  | 498.31 | -0.0785
|  | 498.32 | -0.0825
|  | 498.32 | -0.0857
|  | 498.33 | -0.0894
|  | 498.34 | -0.0936
|  | 498.35 | -0.1029
|  | 498.35 | -0.0226
|  | 498.36 | -0.0063
|  | 498.37 | -0.0037
|  | 498.37 | -0.0031
|  | 498.38 | 0.0799
|  | 498.38 | 0.0841
|  | 498.39 | 0.0877
|  | 498.4 | 0.0909
|  | 498.41 | 0.0946
|  | 498.42 | 0.1042
|  | 498.42 | 0.0221
|  | 498.43 | 0.0062
|  | 498.43 | 0.0038
|  | 498.43 | -0.0473
|  | 498.44 | -0.0785
|  | 498.45 | -0.0825
|  | 498.46 | -0.0856
|  | 498.47 | -0.0894
|  | 498.48 | -0.0936
|  | 498.48 | -0.1029
|  | 498.48 | -0.0222
|  | 498.49 | -0.0063
|  | 498.5 | -0.0036
|  | 498.5 | 0.0473
|  | 498.51 | 0.0797
|  | 498.52 | 0.084
|  | 498.52 | 0.0876
|  | 498.53 | 0.0907
|  | 498.54 | 0.0943
|  | 498.55 | 0.1039
|  | 498.55 | 0.0207
|  | 498.56 | 0.0061
|  | 498.57 | 0.0038
|  | 498.57 | -0.0759
|  | 498.57 | -0.0783
|  | 498.58 | -0.0823
|  | 498.59 | -0.0854
|  | 498.6 | -0.0891
|  | 498.61 | -0.0933
|  | 498.62 | -0.1026
|  | 498.62 | -0.0215
|  | 498.62 | -0.0062
|  | 498.63 | -0.0036
|  | 498.63 | 0.0778
|  | 498.64 | 0.0795
|  | 498.65 | 0.0838
|  | 498.66 | 0.0874
|  | 498.67 | 0.0906
|  | 498.68 | 0.0942
|  | 498.68 | 0.1036
|  | 498.68 | 0.0203
|  | 498.69 | 0.0062
|  | 498.7 | 0.0038
|  | 498.7 | 0.0032
|  | 498.71 | -0.0782
|  | 498.72 | -0.0822
|  | 498.73 | -0.0853
|  | 498.73 | -0.089
|  | 498.74 | -0.0931
|  | 498.75 | -0.1023
|  | 498.75 | -0.0216
|  | 498.76 | -0.0062
|  | 498.77 | -0.0036
|  | 498.77 | 0.0769
|  | 498.77 | 0.0794
|  | 498.78 | 0.0836
|  | 498.79 | 0.0872
|  | 498.8 | 0.0904
|  | 498.81 | 0.0939
|  | 498.82 | 0.1032
|  | 498.82 | 0.0199
|  | 498.82 | 0.0061
|  | 498.83 | 0.0038
|  | 498.83 | 0.0032
|  | 498.84 | -0.078
|  | 498.85 | -0.0819
|  | 498.86 | -0.085
|  | 498.87 | -0.0887
|  | 498.88 | -0.0923
|  | 498.88 | -0.1011
|  | 498.88 | -0.0227
|  | 498.89 | -0.0062
|  | 498.9 | -0.0036
|  | 498.9 | -0.0031
|  | 498.91 | 0.0792
|  | 498.92 | 0.0834
|  | 498.93 | 0.0871
|  | 498.93 | 0.0902
|  | 498.94 | 0.0938
|  | 498.95 | 0.1029
|  | 498.95 | 0.0211
|  | 498.96 | 0.0061
|  | 498.97 | 0.0037
|  | 498.97 | -0.0769
|  | 498.98 | -0.0779
|  | 498.98 | -0.0819
|  | 498.99 | -0.085
|  | 499 | -0.0886
|  | 499.01 | -0.0927
|  | 499.02 | -0.1019
|  | 499.02 | -0.0219
|  | 499.02 | -0.0062
|  | 499.03 | -0.0036
|  | 499.03 | 0.0486
|  | 499.04 | 0.0793
|  | 499.05 | 0.0835
|  | 499.06 | 0.0871
|  | 499.07 | 0.0903
|  | 499.07 | 0.0938
|  | 499.08 | 0.103
|  | 499.08 | 0.0207
|  | 499.09 | 0.0061
|  | 499.1 | 0.0037
|  | 499.1 | -0.076
|  | 499.11 | -0.078
|  | 499.12 | -0.082
|  | 499.12 | -0.0852
|  | 499.13 | -0.0884
|  | 499.14 | -0.0923
|  | 499.15 | -0.1015
|  | 499.15 | -0.0217
|  | 499.16 | -0.0062
|  | 499.17 | -0.0036
|  | 499.17 | 0.0472
|  | 499.18 | 0.0794
|  | 499.18 | 0.0837
|  | 499.19 | 0.0874
|  | 499.2 | 0.0906
|  | 499.21 | 0.0942
|  | 499.22 | 0.1035
|  | 499.22 | 0.0205
|  | 499.23 | 0.0061
|  | 499.23 | 0.0038
|  | 499.23 | -0.0757
|  | 499.24 | -0.0782
|  | 499.25 | -0.0821
|  | 499.26 | -0.0853
|  | 499.27 | -0.089
|  | 499.27 | -0.0931
|  | 499.28 | -0.1023
|  | 499.28 | -0.0214
|  | 499.29 | -0.0062
|  | 499.3 | -0.0036
|  | 499.3 | 0.0768
|  | 499.31 | 0.0793
|  | 499.32 | 0.0836
|  | 499.32 | 0.0871
|  | 499.33 | 0.0903
|  | 499.34 | 0.0939
|  | 499.35 | 0.103
|  | 499.35 | 0.0198
|  | 499.36 | 0.0061
|  | 499.37 | 0.0037
|  | 499.37 | 0.0033
|  | 499.38 | -0.078
|  | 499.38 | -0.082
|  | 499.39 | -0.0851
|  | 499.4 | -0.0887
|  | 499.41 | -0.0929
|  | 499.42 | -0.102
|  | 499.42 | -0.0227
|  | 499.43 | -0.0062
|  | 499.43 | -0.0036
|  | 499.43 | -0.0032
|  | 499.44 | 0.0791
|  | 499.45 | 0.0833
|  | 499.46 | 0.0869
|  | 499.47 | 0.0902
|  | 499.48 | 0.0938
|  | 499.48 | 0.103
|  | 499.48 | 0.0218
|  | 499.49 | 0.0061
|  | 499.5 | 0.0037
|  | 499.5 | -0.0458
|  | 499.51 | -0.078
|  | 499.52 | -0.0819
|  | 499.52 | -0.0851
|  | 499.53 | -0.0888
|  | 499.54 | -0.093
|  | 499.55 | -0.1021
|  | 499.55 | -0.0221
|  | 499.56 | -0.0062
|  | 499.57 | -0.0036
|  | 499.57 | -0.0031
|  | 499.57 | 0.0794
|  | 499.58 | 0.0836
|  | 499.59 | 0.0873
|  | 499.6 | 0.0905
|  | 499.61 | 0.094
|  | 499.62 | 0.1032
|  | 499.62 | 0.0207
|  | 499.62 | 0.0061
|  | 499.63 | 0.0038
|  | 499.63 | -0.0761
|  | 499.64 | -0.0781
|  | 499.65 | -0.082
|  | 499.66 | -0.0851
|  | 499.67 | -0.0887
|  | 499.68 | -0.0928
|  | 499.68 | -0.1019
|  | 499.68 | -0.0215
|  | 499.69 | -0.0062
|  | 499.7 | -0.0036
|  | 499.7 | 0.0482
|  | 499.71 | 0.0791
|  | 499.72 | 0.0832
|  | 499.73 | 0.0867
|  | 499.73 | 0.09
|  | 499.74 | 0.0935
|  | 499.75 | 0.1026
|  | 499.75 | 0.0203
|  | 499.76 | 0.0061
|  | 499.77 | 0.0037
|  | 499.77 | -0.075
|  | 499.77 | -0.0778
|  | 499.78 | -0.0818
|  | 499.79 | -0.085
|  | 499.8 | -0.0887
|  | 499.81 | -0.0929
|  | 499.82 | -0.1021
|  | 499.82 | -0.0214
|  | 499.82 | -0.0062
|  | 499.83 | -0.0036
|  | 499.83 | 0.0768
|  | 499.84 | 0.0792
|  | 499.85 | 0.0835
|  | 499.86 | 0.0871
|  | 499.87 | 0.0904
|  | 499.88 | 0.094
|  | 499.88 | 0.1032
|  | 499.88 | 0.0198
|  | 499.89 | 0.0061
|  | 499.9 | 0.0038
|  | 499.9 | 0.0032
|  | 499.91 | -0.078
|  | 499.92 | -0.082
|  | 499.93 | -0.085
|  | 499.93 | -0.0887
|  | 499.94 | -0.0929
|  | 499.95 | -0.102
|  | 499.95 | -0.0227
|  | 499.96 | -0.0062
|  | 499.97 | -0.0036
|  | 499.97 | -0.0031
|  | 499.98 | 0.0792
|  | 499.98 | 0.0834
|  | 499.99 | 0.087
|  | 500 | 0.0901
|  | 500.01 | 0.0936
|  | 500.02 | 0.1026
|  | 500.02 | 0.0217
|  | 500.02 | 0.0061
|  | 500.03 | 0.0037
|  | 500.03 | -0.0466
|  | 500.04 | -0.0779
|  | 500.05 | -0.0813
|  | 500.06 | -0.0843
|  | 500.07 | -0.0879
|  | 500.07 | -0.0919
|  | 500.08 | -0.101
|  | 500.08 | -0.0218
|  | 500.09 | -0.0061
|  | 500.1 | -0.0036
|  | 500.1 | -0.0031
|  | 500.11 | 0.079
|  | 500.12 | 0.0832
|  | 500.12 | 0.0868
|  | 500.13 | 0.09
|  | 500.14 | 0.0935
|  | 500.15 | 0.1022
|  | 500.15 | 0.0206
|  | 500.16 | 0.006
|  | 500.17 | 0.0037
|  | 500.17 | -0.0755
|  | 500.18 | -0.0777
|  | 500.18 | -0.0817
|  | 500.19 | -0.0849
|  | 500.2 | -0.0885
|  | 500.21 | -0.0925
|  | 500.22 | -0.1015
|  | 500.22 | -0.0215
|  | 500.23 | -0.0061
|  | 500.23 | -0.0036
|  | 500.23 | 0.0779
|  | 500.24 | 0.079
|  | 500.25 | 0.0832
|  | 500.26 | 0.0869
|  | 500.27 | 0.0901
|  | 500.27 | 0.0936
|  | 500.28 | 0.1027
|  | 500.28 | 0.02
|  | 500.29 | 0.0061
|  | 500.3 | 0.0037
|  | 500.3 | 0.0033
|  | 500.31 | -0.078
|  | 500.32 | -0.0819
|  | 500.32 | -0.0852
|  | 500.33 | -0.089
|  | 500.34 | -0.0932
|  | 500.35 | -0.1023
|  | 500.35 | -0.0334
|  | 500.36 | -0.0062
|  | 500.37 | -0.0036
|  | 500.37 | 0.0768
|  | 500.38 | 0.0794
|  | 500.38 | 0.0836
|  | 500.39 | 0.0872
|  | 500.4 | 0.0903
|  | 500.41 | 0.0939
|  | 500.42 | 0.1029
|  | 500.42 | 0.02
|  | 500.43 | 0.0061
|  | 500.43 | 0.0038
|  | 500.43 | 0.0033
|  | 500.44 | -0.078
|  | 500.45 | -0.082
|  | 500.46 | -0.085
|  | 500.47 | -0.0888
|  | 500.48 | -0.093
|  | 500.48 | -0.1021
|  | 500.48 | -0.0234
|  | 500.49 | -0.0062
|  | 500.5 | -0.0036
|  | 500.5 | -0.0031
|  | 500.51 | 0.0794
|  | 500.52 | 0.0838
|  | 500.52 | 0.0874
|  | 500.53 | 0.0905
|  | 500.54 | 0.0943
|  | 500.55 | 0.1035
|  | 500.55 | 0.0319
|  | 500.56 | 0.0062
|  | 500.57 | 0.0038
|  | 500.57 | 0.0034
|  | 500.57 | -0.0784
|  | 500.58 | -0.0825
|  | 500.59 | -0.0858
|  | 500.6 | -0.0895
|  | 500.61 | -0.0937
|  | 500.62 | -0.1029
|  | 500.62 | -0.0226
|  | 500.62 | -0.0063
|  | 500.63 | -0.0037
|  | 500.63 | -0.0032
|  | 500.64 | 0.0799
|  | 500.65 | 0.0842
|  | 500.66 | 0.0878
|  | 500.67 | 0.091
|  | 500.68 | 0.0946
|  | 500.68 | 0.1039
|  | 500.68 | 0.0208
|  | 500.69 | 0.0062
|  | 500.7 | 0.0038
|  | 500.7 | -0.0775
|  | 500.71 | -0.0785
|  | 500.72 | -0.0825
|  | 500.73 | -0.0857
|  | 500.73 | -0.0893
|  | 500.74 | -0.0935
|  | 500.75 | -0.1028
|  | 500.75 | -0.0221
|  | 500.76 | -0.0062
|  | 500.77 | -0.0037
|  | 500.77 | -0.0032
|  | 500.77 | 0.0798
|  | 500.78 | 0.0841
|  | 500.79 | 0.0878
|  | 500.8 | 0.091
|  | 500.81 | 0.0946
|  | 500.82 | 0.1039
|  | 500.82 | 0.0209
|  | 500.82 | 0.0062
|  | 500.83 | 0.0038
|  | 500.83 | -0.0768
|  | 500.84 | -0.0787
|  | 500.85 | -0.0827
|  | 500.86 | -0.0859
|  | 500.87 | -0.0896
|  | 500.88 | -0.0937
|  | 500.88 | -0.103
|  | 500.88 | -0.0217
|  | 500.89 | -0.0063
|  | 500.9 | -0.0036
|  | 500.9 | 0.079
|  | 500.91 | 0.0798
|  | 500.92 | 0.0841
|  | 500.93 | 0.0877
|  | 500.93 | 0.0908
|  | 500.94 | 0.0944
|  | 500.95 | 0.1038
|  | 500.95 | 0.0203
|  | 500.96 | 0.0062
|  | 500.97 | 0.0038
|  | 500.97 | 0.0033
|  | 500.98 | -0.0786
|  | 500.98 | -0.0827
|  | 500.99 | -0.0858
|  | 501 | -0.0897
|  | 501.01 | -0.094
|  | 501.02 | -0.1035
|  | 501.02 | -0.0217
|  | 501.02 | -0.0063
|  | 501.03 | -0.0036
|  | 501.03 | 0.0777
|  | 501.04 | 0.08
|  | 501.05 | 0.0843
|  | 501.06 | 0.0879
|  | 501.07 | 0.0911
|  | 501.07 | 0.0946
|  | 501.08 | 0.1037
|  | 501.08 | 0.0199
|  | 501.09 | 0.0061
|  | 501.1 | 0.0038
|  | 501.1 | 0.0033
|  | 501.11 | -0.0786
|  | 501.12 | -0.0825
|  | 501.12 | -0.0858
|  | 501.13 | -0.0895
|  | 501.14 | -0.0938
|  | 501.15 | -0.1031
|  | 501.15 | -0.0236
|  | 501.16 | -0.0062
|  | 501.17 | -0.0036
|  | 501.17 | -0.0033
|  | 501.18 | 0.0798
|  | 501.18 | 0.084
|  | 501.19 | 0.0875
|  | 501.2 | 0.0907
|  | 501.21 | 0.0942
|  | 501.22 | 0.103
|  | 501.22 | 0.032
|  | 501.23 | 0.0061
|  | 501.23 | 0.0038
|  | 501.23 | 0.0032
|  | 501.24 | -0.0783
|  | 501.25 | -0.0823
|  | 501.26 | -0.0854
|  | 501.27 | -0.0891
|  | 501.27 | -0.0933
|  | 501.28 | -0.102
|  | 501.28 | -0.0223
|  | 501.29 | -0.0062
|  | 501.3 | -0.0036
|  | 501.3 | -0.0032
|  | 501.31 | 0.0795
|  | 501.32 | 0.0837
|  | 501.32 | 0.0874
|  | 501.33 | 0.0906
|  | 501.34 | 0.0942
|  | 501.35 | 0.1031
|  | 501.35 | 0.0211
|  | 501.36 | 0.0061
|  | 501.37 | 0.0038
|  | 501.37 | -0.077
|  | 501.38 | -0.0782
|  | 501.38 | -0.0821
|  | 501.39 | -0.0854
|  | 501.4 | -0.089
|  | 501.41 | -0.0931
|  | 501.42 | -0.1021
|  | 501.42 | -0.0218
|  | 501.43 | -0.0062
|  | 501.43 | -0.0036
|  | 501.43 | 0.0477
|  | 501.44 | 0.0793
|  | 501.45 | 0.0836
|  | 501.46 | 0.0872
|  | 501.47 | 0.0905
|  | 501.48 | 0.0941
|  | 501.48 | 0.1031
|  | 501.48 | 0.0204
|  | 501.49 | 0.0061
|  | 501.5 | 0.0038
|  | 501.5 | -0.0752
|  | 501.51 | -0.0781
|  | 501.52 | -0.082
|  | 501.52 | -0.0848
|  | 501.53 | -0.0884
|  | 501.54 | -0.0925
|  | 501.55 | -0.1015
|  | 501.55 | -0.0214
|  | 501.56 | -0.0062
|  | 501.57 | -0.0036
|  | 501.57 | 0.0761
|  | 501.57 | 0.0787
|  | 501.58 | 0.0831
|  | 501.59 | 0.0874
|  | 501.6 | 0.0907
|  | 501.61 | 0.0943
|  | 501.62 | 0.1035
|  | 501.62 | 0.0198
|  | 501.62 | 0.0061
|  | 501.63 | 0.0038
|  | 501.63 | 0.0033
|  | 501.64 | -0.0784
|  | 501.65 | -0.0822
|  | 501.66 | -0.0854
|  | 501.67 | -0.0891
|  | 501.68 | -0.0928
|  | 501.68 | -0.1018
|  | 501.68 | -0.0229
|  | 501.69 | -0.0062
|  | 501.7 | -0.0036
|  | 501.7 | -0.0031
|  | 501.71 | 0.0789
|  | 501.72 | 0.0832
|  | 501.73 | 0.0875
|  | 501.73 | 0.0908
|  | 501.74 | 0.0945
|  | 501.75 | 0.1038
|  | 501.75 | 0.022
|  | 501.76 | 0.0062
|  | 501.77 | 0.0038
|  | 501.77 | 0.0033
|  | 501.77 | -0.0779
|  | 501.78 | -0.0818
|  | 501.79 | -0.085
|  | 501.8 | -0.0886
|  | 501.81 | -0.0928
|  | 501.82 | -0.102
|  | 501.82 | -0.0225
|  | 501.82 | -0.0063
|  | 501.83 | -0.0037
|  | 501.83 | -0.0032
|  | 501.84 | 0.0789
|  | 501.85 | 0.0836
|  | 501.86 | 0.0876
|  | 501.87 | 0.0908
|  | 501.88 | 0.0944
|  | 501.88 | 0.1035
|  | 501.88 | 0.0212
|  | 501.89 | 0.0062
|  | 501.9 | 0.0038
|  | 501.9 | -0.0773
|  | 501.91 | -0.0785
|  | 501.92 | -0.0826
|  | 501.93 | -0.085
|  | 501.93 | -0.0886
|  | 501.94 | -0.0928
|  | 501.95 | -0.1022
|  | 501.95 | -0.0219
|  | 501.96 | -0.0062
|  | 501.97 | -0.0036
|  | 501.97 | 0.0781
|  | 501.98 | 0.079
|  | 501.98 | 0.0834
|  | 501.99 | 0.0871
|  | 502 | 0.0908
|  | 502.01 | 0.0944
|  | 502.02 | 0.1035
|  | 502.02 | 0.0202
|  | 502.02 | 0.0061
|  | 502.03 | 0.0038
|  | 502.03 | 0.0032
|  | 502.04 | -0.0777
|  | 502.05 | -0.0817
|  | 502.06 | -0.0849
|  | 502.07 | -0.0884
|  | 502.07 | -0.0924
|  | 502.08 | -0.1017
|  | 502.08 | -0.0216
|  | 502.09 | -0.0062
|  | 502.1 | -0.0036
|  | 502.1 | 0.0762
|  | 502.11 | 0.0786
|  | 502.12 | 0.0831
|  | 502.12 | 0.087
|  | 502.13 | 0.0907
|  | 502.14 | 0.0947
|  | 502.15 | 0.104
|  | 502.15 | 0.0201
|  | 502.16 | 0.0061
|  | 502.17 | 0.0038
|  | 502.17 | 0.0033
|  | 502.18 | -0.0777
|  | 502.18 | -0.0816
|  | 502.19 | -0.0848
|  | 502.2 | -0.0885
|  | 502.21 | -0.0926
|  | 502.22 | -0.1019
|  | 502.22 | -0.0237
|  | 502.23 | -0.0062
|  | 502.23 | -0.0036
|  | 502.23 | -0.0032
|  | 502.24 | 0.0787
|  | 502.25 | 0.0832
|  | 502.26 | 0.087
|  | 502.27 | 0.0905
|  | 502.27 | 0.0942
|  | 502.28 | 0.1036
|  | 502.28 | 0.0201
|  | 502.29 | 0.0061
|  | 502.3 | 0.0038
|  | 502.3 | 0.0032
|  | 502.31 | -0.0777
|  | 502.32 | -0.0816
|  | 502.32 | -0.0847
|  | 502.33 | -0.0884
|  | 502.34 | -0.0925
|  | 502.35 | -0.1019
|  | 502.35 | -0.0237
|  | 502.36 | -0.0062
|  | 502.37 | -0.0036
|  | 502.37 | -0.0032
|  | 502.38 | 0.0785
|  | 502.38 | 0.0829
|  | 502.39 | 0.0867
|  | 502.4 | 0.0902
|  | 502.41 | 0.0939
|  | 502.42 | 0.1036
|  | 502.42 | 0.0319
|  | 502.43 | 0.0061
|  | 502.43 | 0.0038
|  | 502.43 | 0.0033
|  | 502.44 | -0.0773
|  | 502.45 | -0.0813
|  | 502.46 | -0.0846
|  | 502.47 | -0.0883
|  | 502.48 | -0.0925
|  | 502.48 | -0.1018
|  | 502.48 | -0.0225
|  | 502.49 | -0.0063
|  | 502.5 | -0.0037
|  | 502.5 | -0.0031
|  | 502.51 | 0.0785
|  | 502.52 | 0.083
|  | 502.52 | 0.0868
|  | 502.53 | 0.0902
|  | 502.54 | 0.0941
|  | 502.55 | 0.1038
|  | 502.55 | 0.0213
|  | 502.56 | 0.0062
|  | 502.57 | 0.0038
|  | 502.57 | -0.0774
|  | 502.57 | -0.078
|  | 502.58 | -0.082
|  | 502.59 | -0.0852
|  | 502.6 | -0.0889
|  | 502.61 | -0.0931
|  | 502.62 | -0.1025
|  | 502.62 | -0.0219
|  | 502.62 | -0.0063
|  | 502.63 | -0.0036
|  | 502.63 | 0.0784
|  | 502.64 | 0.079
|  | 502.65 | 0.0833
|  | 502.66 | 0.0873
|  | 502.67 | 0.0908
|  | 502.68 | 0.0946
|  | 502.68 | 0.104
|  | 502.68 | 0.0204
|  | 502.69 | 0.0061
|  | 502.7 | 0.0038
|  | 502.7 | 0.0033
|  | 502.71 | -0.0779
|  | 502.72 | -0.0817
|  | 502.73 | -0.085
|  | 502.73 | -0.0887
|  | 502.74 | -0.0928
|  | 502.75 | -0.1021
|  | 502.75 | -0.0215
|  | 502.76 | -0.0062
|  | 502.77 | -0.0036
|  | 502.77 | 0.0764
|  | 502.77 | 0.0787
|  | 502.78 | 0.0831
|  | 502.79 | 0.0868
|  | 502.8 | 0.0905
|  | 502.81 | 0.0941
|  | 502.82 | 0.1031
|  | 502.82 | 0.0202
|  | 502.82 | 0.0061
|  | 502.83 | 0.0037
|  | 502.83 | 0.0033
|  | 502.84 | -0.0772
|  | 502.85 | -0.0811
|  | 502.86 | -0.0838
|  | 502.87 | -0.0875
|  | 502.88 | -0.0916
|  | 502.88 | -0.1008
|  | 502.88 | -0.0329
|  | 502.89 | -0.0061
|  | 502.9 | -0.0036
|  | 502.9 | 0.0753
|  | 502.91 | 0.078
|  | 502.92 | 0.0826
|  | 502.93 | 0.0861
|  | 502.93 | 0.0893
|  | 502.94 | 0.0929
|  | 502.95 | 0.1023
|  | 502.95 | 0.0197
|  | 502.96 | 0.0061
|  | 502.97 | 0.0037
|  | 502.97 | 0.0032
|  | 502.98 | -0.0772
|  | 502.98 | -0.0811
|  | 502.99 | -0.0841
|  | 503 | -0.0879
|  | 503.01 | -0.0919
|  | 503.02 | -0.101
|  | 503.02 | -0.0226
|  | 503.02 | -0.0061
|  | 503.03 | -0.0036
|  | 503.03 | -0.003
|  | 503.04 | 0.0782
|  | 503.05 | 0.0824
|  | 503.06 | 0.0859
|  | 503.07 | 0.0891
|  | 503.07 | 0.0926
|  | 503.08 | 0.1012
|  | 503.08 | 0.0216
|  | 503.09 | 0.006
|  | 503.1 | 0.0037
|  | 503.1 | -0.0459
|  | 503.11 | -0.0763
|  | 503.12 | -0.0801
|  | 503.12 | -0.0832
|  | 503.13 | -0.0867
|  | 503.14 | -0.0907
|  | 503.15 | -0.0996
|  | 503.15 | -0.0218
|  | 503.16 | -0.0061
|  | 503.17 | -0.0035
|  | 503.17 | -0.003
|  | 503.18 | 0.0773
|  | 503.18 | 0.0815
|  | 503.19 | 0.0851
|  | 503.2 | 0.0886
|  | 503.21 | 0.0921
|  | 503.22 | 0.1011
|  | 503.22 | 0.0204
|  | 503.23 | 0.006
|  | 503.23 | 0.0037
|  | 503.23 | -0.0743
|  | 503.24 | -0.0765
|  | 503.25 | -0.0803
|  | 503.26 | -0.0831
|  | 503.27 | -0.0866
|  | 503.27 | -0.0906
|  | 503.28 | -0.0993
|  | 503.28 | -0.0212
|  | 503.29 | -0.006
|  | 503.3 | -0.0035
|  | 503.3 | 0.0757
|  | 503.31 | 0.0773
|  | 503.32 | 0.0814
|  | 503.32 | 0.085
|  | 503.33 | 0.0882
|  | 503.34 | 0.092
|  | 503.35 | 0.1004
|  | 503.35 | 0.0197
|  | 503.36 | 0.006
|  | 503.37 | 0.0037
|  | 503.37 | 0.0031
|  | 503.38 | -0.0762
|  | 503.38 | -0.0801
|  | 503.39 | -0.0831
|  | 503.4 | -0.0866
|  | 503.41 | -0.0901
|  | 503.42 | -0.0984
|  | 503.42 | -0.0326
|  | 503.43 | -0.006
|  | 503.43 | -0.0035
|  | 503.43 | 0.0736
|  | 503.44 | 0.0773
|  | 503.45 | 0.0816
|  | 503.46 | 0.0851
|  | 503.47 | 0.0884
|  | 503.48 | 0.0918
|  | 503.48 | 0.1003
|  | 503.48 | 0.0195
|  | 503.49 | 0.0059
|  | 503.5 | 0.0036
|  | 503.5 | 0.0032
|  | 503.51 | -0.0761
|  | 503.52 | -0.0799
|  | 503.52 | -0.0829
|  | 503.53 | -0.0864
|  | 503.54 | -0.0903
|  | 503.55 | -0.0982
|  | 503.55 | -0.0229
|  | 503.56 | -0.006
|  | 503.57 | -0.0035
|  | 503.57 | -0.003
|  | 503.57 | 0.0771
|  | 503.58 | 0.0812
|  | 503.59 | 0.0847
|  | 503.6 | 0.0879
|  | 503.61 | 0.0912
|  | 503.62 | 0.0996
|  | 503.62 | 0.0311
|  | 503.62 | 0.0059
|  | 503.63 | 0.0036
|  | 503.63 | 0.0031
|  | 503.64 | -0.0753
|  | 503.65 | -0.0788
|  | 503.66 | -0.0818
|  | 503.67 | -0.0851
|  | 503.68 | -0.0891
|  | 503.68 | -0.0976
|  | 503.68 | -0.0216
|  | 503.69 | -0.0059
|  | 503.7 | -0.0035
|  | 503.7 | -0.003
|  | 503.71 | 0.0762
|  | 503.72 | 0.0802
|  | 503.73 | 0.0837
|  | 503.73 | 0.0869
|  | 503.74 | 0.0906
|  | 503.75 | 0.0994
|  | 503.75 | 0.0211
|  | 503.76 | 0.0059
|  | 503.77 | 0.0036
|  | 503.77 | -0.0432
|  | 503.77 | -0.0756
|  | 503.78 | -0.0794
|  | 503.79 | -0.0824
|  | 503.8 | -0.0859
|  | 503.81 | -0.0898
|  | 503.82 | -0.0979
|  | 503.82 | -0.0216
|  | 503.82 | -0.0059
|  | 503.83 | -0.0035
|  | 503.83 | -0.003
|  | 503.84 | 0.0769
|  | 503.85 | 0.0809
|  | 503.86 | 0.0845
|  | 503.87 | 0.0877
|  | 503.88 | 0.091
|  | 503.88 | 0.0995
|  | 503.88 | 0.02
|  | 503.89 | 0.0059
|  | 503.9 | 0.0036
|  | 503.9 | -0.0734
|  | 503.91 | -0.0759
|  | 503.92 | -0.0795
|  | 503.93 | -0.0826
|  | 503.93 | -0.0861
|  | 503.94 | -0.0895
|  | 503.95 | -0.0981
|  | 503.95 | -0.0209
|  | 503.96 | -0.006
|  | 503.97 | -0.0035
|  | 503.97 | 0.0748
|  | 503.98 | 0.0766
|  | 503.98 | 0.0807
|  | 503.99 | 0.0842
|  | 504 | 0.0875
|  | 504.01 | 0.0913
|  | 504.02 | 0.1
|  | 504.02 | 0.0196
|  | 504.02 | 0.0059
|  | 504.03 | 0.0036
|  | 504.03 | 0.0031
|  | 504.04 | -0.0757
|  | 504.05 | -0.0793
|  | 504.06 | -0.0823
|  | 504.07 | -0.0857
|  | 504.07 | -0.0897
|  | 504.08 | -0.0983
|  | 504.08 | -0.0206
|  | 504.09 | -0.0059
|  | 504.1 | -0.0035
|  | 504.1 | 0.0735
|  | 504.11 | 0.0768
|  | 504.12 | 0.0811
|  | 504.12 | 0.0847
|  | 504.13 | 0.0878
|  | 504.14 | 0.0912
|  | 504.15 | 0.0995
|  | 504.15 | 0.0191
|  | 504.16 | 0.0058
|  | 504.17 | 0.0036
|  | 504.17 | 0.0031
|  | 504.18 | -0.0756
|  | 504.18 | -0.0792
|  | 504.19 | -0.0818
|  | 504.2 | -0.0851
|  | 504.21 | -0.0888
|  | 504.22 | -0.0975
|  | 504.22 | -0.0221
|  | 504.23 | -0.0059
|  | 504.23 | -0.0035
|  | 504.23 | -0.003
|  | 504.24 | 0.0763
|  | 504.25 | 0.0804
|  | 504.26 | 0.0841
|  | 504.27 | 0.0873
|  | 504.27 | 0.0912
|  | 504.28 | 0.0999
|  | 504.28 | 0.0212
|  | 504.29 | 0.0059
|  | 504.3 | 0.0036
|  | 504.3 | -0.0453
|  | 504.31 | -0.076
|  | 504.32 | -0.0796
|  | 504.32 | -0.0827
|  | 504.33 | -0.0856
|  | 504.34 | -0.0895
|  | 504.35 | -0.0979
|  | 504.35 | -0.0217
|  | 504.36 | -0.006
|  | 504.37 | -0.0035
|  | 504.37 | -0.003
|  | 504.38 | 0.0768
|  | 504.38 | 0.0813
|  | 504.39 | 0.0847
|  | 504.4 | 0.0878
|  | 504.41 | 0.0912
|  | 504.42 | 0.0997
|  | 504.42 | 0.0205
|  | 504.43 | 0.0059
|  | 504.43 | 0.0036
|  | 504.43 | -0.0741
|  | 504.44 | -0.0758
|  | 504.45 | -0.0796
|  | 504.46 | -0.0827
|  | 504.47 | -0.086
|  | 504.48 | -0.0887
|  | 504.48 | -0.0966
|  | 504.48 | -0.0212
|  | 504.49 | -0.0059
|  | 504.5 | -0.0035
|  | 504.5 | 0.044
|  | 504.51 | 0.0751
|  | 504.52 | 0.0792
|  | 504.52 | 0.0827
|  | 504.53 | 0.0859
|  | 504.54 | 0.0898
|  | 504.55 | 0.1
|  | 504.55 | 0.0198
|  | 504.56 | 0.0059
|  | 504.57 | 0.0036
|  | 504.57 | -0.0727
|  | 504.57 | -0.0759
|  | 504.58 | -0.0796
|  | 504.59 | -0.0827
|  | 504.6 | -0.0862
|  | 504.61 | -0.0901
|  | 504.62 | -0.0985
|  | 504.62 | -0.0207
|  | 504.62 | -0.0059
|  | 504.63 | -0.0034
|  | 504.63 | 0.0738
|  | 504.64 | 0.0771
|  | 504.65 | 0.0812
|  | 504.66 | 0.0846
|  | 504.67 | 0.0878
|  | 504.68 | 0.0913
|  | 504.68 | 0.1001
|  | 504.68 | 0.0193
|  | 504.69 | 0.0059
|  | 504.7 | 0.0036
|  | 504.7 | 0.0032
|  | 504.71 | -0.0759
|  | 504.72 | -0.0796
|  | 504.73 | -0.0828
|  | 504.73 | -0.0863
|  | 504.74 | -0.0904
|  | 504.75 | -0.0988
|  | 504.75 | -0.0222
|  | 504.76 | -0.006
|  | 504.77 | -0.0035
|  | 504.77 | -0.003
|  | 504.77 | 0.0772
|  | 504.78 | 0.0815
|  | 504.79 | 0.085
|  | 504.8 | 0.0882
|  | 504.81 | 0.0916
|  | 504.82 | 0.1001
|  | 504.82 | 0.0213
|  | 504.82 | 0.0059
|  | 504.83 | 0.0036
|  | 504.83 | 0.0031
|  | 504.84 | -0.0761
|  | 504.85 | -0.0799
|  | 504.86 | -0.0831
|  | 504.87 | -0.0865
|  | 504.88 | -0.0905
|  | 504.88 | -0.0986
|  | 504.88 | -0.0217
|  | 504.89 | -0.006
|  | 504.9 | -0.0035
|  | 504.9 | -0.003
|  | 504.91 | 0.0774
|  | 504.92 | 0.0817
|  | 504.93 | 0.0852
|  | 504.93 | 0.0884
|  | 504.94 | 0.0919
|  | 504.95 | 0.1003
|  | 504.95 | 0.0206
|  | 504.96 | 0.0059
|  | 504.97 | 0.0037
|  | 504.97 | -0.0747
|  | 504.98 | -0.0763
|  | 504.98 | -0.0801
|  | 504.99 | -0.0833
|  | 505 | -0.0867
|  | 505.01 | -0.0907
|  | 505.02 | -0.0975
|  | 505.02 | -0.0215
|  | 505.02 | -0.006
|  | 505.03 | -0.0035
|  | 505.03 | -0.0031
|  | 505.04 | 0.0762
|  | 505.05 | 0.0807
|  | 505.06 | 0.0848
|  | 505.07 | 0.0888
|  | 505.07 | 0.0923
|  | 505.08 | 0.1009
|  | 505.08 | 0.0203
|  | 505.09 | 0.0059
|  | 505.1 | 0.0037
|  | 505.1 | -0.0743
|  | 505.11 | -0.0765
|  | 505.12 | -0.0804
|  | 505.12 | -0.0835
|  | 505.13 | -0.0869
|  | 505.14 | -0.0905
|  | 505.15 | -0.0989
|  | 505.15 | -0.0212
|  | 505.16 | -0.006
|  | 505.17 | -0.0035
|  | 505.17 | 0.0754
|  | 505.18 | 0.0777
|  | 505.18 | 0.082
|  | 505.19 | 0.0855
|  | 505.2 | 0.0888
|  | 505.21 | 0.0922
|  | 505.22 | 0.1007
|  | 505.22 | 0.0198
|  | 505.23 | 0.0059
|  | 505.23 | 0.0036
|  | 505.23 | 0.0032
|  | 505.24 | -0.0766
|  | 505.25 | -0.0804
|  | 505.26 | -0.0836
|  | 505.27 | -0.0871
|  | 505.27 | -0.0911
|  | 505.28 | -0.0996
|  | 505.28 | -0.0211
|  | 505.29 | -0.0061
|  | 505.3 | -0.0035
|  | 505.3 | 0.0745
|  | 505.31 | 0.0779
|  | 505.32 | 0.0822
|  | 505.32 | 0.0858
|  | 505.33 | 0.0891
|  | 505.34 | 0.0928
|  | 505.35 | 0.101
|  | 505.35 | 0.0195
|  | 505.36 | 0.006
|  | 505.37 | 0.0037
|  | 505.37 | 0.0031
|  | 505.38 | -0.0767
|  | 505.38 | -0.0806
|  | 505.39 | -0.0838
|  | 505.4 | -0.0873
|  | 505.41 | -0.0914
|  | 505.42 | -0.1
|  | 505.42 | -0.0233
|  | 505.43 | -0.0061
|  | 505.43 | -0.0035
|  | 505.43 | -0.0031
|  | 505.44 | 0.0781
|  | 505.45 | 0.0824
|  | 505.46 | 0.086
|  | 505.47 | 0.0893
|  | 505.48 | 0.093
|  | 505.48 | 0.1015
|  | 505.48 | 0.0316
|  | 505.49 | 0.006
|  | 505.5 | 0.0037
|  | 505.5 | 0.0032
|  | 505.51 | -0.0769
|  | 505.52 | -0.0808
|  | 505.52 | -0.084
|  | 505.53 | -0.0876
|  | 505.54 | -0.0915
|  | 505.55 | -0.1
|  | 505.55 | -0.0222
|  | 505.56 | -0.0061
|  | 505.57 | -0.0035
|  | 505.57 | -0.003
|  | 505.57 | 0.0783
|  | 505.58 | 0.0827
|  | 505.59 | 0.0864
|  | 505.6 | 0.0896
|  | 505.61 | 0.0933
|  | 505.62 | 0.1021
|  | 505.62 | 0.0209
|  | 505.62 | 0.006
|  | 505.63 | 0.0037
|  | 505.63 | -0.0752
|  | 505.64 | -0.0771
|  | 505.65 | -0.081
|  | 505.66 | -0.0842
|  | 505.67 | -0.0879
|  | 505.68 | -0.0919
|  | 505.68 | -0.1007
|  | 505.68 | -0.0218
|  | 505.69 | -0.0061
|  | 505.7 | -0.0036
|  | 505.7 | 0.0769
|  | 505.71 | 0.0785
|  | 505.72 | 0.0828
|  | 505.73 | 0.0866
|  | 505.73 | 0.0899
|  | 505.74 | 0.0935
|  | 505.75 | 0.1023
|  | 505.75 | 0.0201
|  | 505.76 | 0.0061
|  | 505.77 | 0.0037
|  | 505.77 | 0.0032
|  | 505.77 | -0.0774
|  | 505.78 | -0.0813
|  | 505.79 | -0.0845
|  | 505.8 | -0.0881
|  | 505.81 | -0.0922
|  | 505.82 | -0.101
|  | 505.82 | -0.0215
|  | 505.82 | -0.0062
|  | 505.83 | -0.0035
|  | 505.83 | 0.0763
|  | 505.84 | 0.0787
|  | 505.85 | 0.0831
|  | 505.86 | 0.0867
|  | 505.87 | 0.09
|  | 505.88 | 0.0936
|  | 505.88 | 0.1025
|  | 505.88 | 0.0202
|  | 505.89 | 0.0061
|  | 505.9 | 0.0037
|  | 505.9 | 0.0031
|  | 505.91 | -0.0773
|  | 505.92 | -0.0813
|  | 505.93 | -0.0845
|  | 505.93 | -0.0882
|  | 505.94 | -0.0923
|  | 505.95 | -0.101
|  | 505.95 | -0.0333
|  | 505.96 | -0.0062
|  | 505.97 | -0.0036
|  | 505.97 | 0.0756
|  | 505.98 | 0.0787
|  | 505.98 | 0.0831
|  | 505.99 | 0.0868
|  | 506 | 0.09
|  | 506.01 | 0.0937
|  | 506.02 | 0.1026
|  | 506.02 | 0.02
|  | 506.02 | 0.0061
|  | 506.03 | 0.0037
|  | 506.03 | 0.0032
|  | 506.04 | -0.0774
|  | 506.05 | -0.0815
|  | 506.06 | -0.0847
|  | 506.07 | -0.0884
|  | 506.07 | -0.0925
|  | 506.08 | -0.1013
|  | 506.08 | -0.0237
|  | 506.09 | -0.0062
|  | 506.1 | -0.0036
|  | 506.1 | -0.0032
|  | 506.11 | 0.079
|  | 506.12 | 0.0834
|  | 506.12 | 0.0871
|  | 506.13 | 0.0903
|  | 506.14 | 0.094
|  | 506.15 | 0.103
|  | 506.15 | 0.0322
|  | 506.16 | 0.0061
|  | 506.17 | 0.0037
|  | 506.17 | 0.0032
|  | 506.18 | -0.0778
|  | 506.18 | -0.0817
|  | 506.19 | -0.0844
|  | 506.2 | -0.0877
|  | 506.21 | -0.0918
|  | 506.22 | -0.1005
|  | 506.22 | -0.023
|  | 506.23 | -0.0062
|  | 506.23 | -0.0036
|  | 506.23 | -0.0031
|  | 506.24 | 0.0782
|  | 506.25 | 0.0826
|  | 506.26 | 0.0864
|  | 506.27 | 0.0901
|  | 506.27 | 0.0948
|  | 506.28 | 0.104
|  | 506.28 | 0.0213
|  | 506.29 | 0.0061
|  | 506.3 | 0.0037
|  | 506.3 | -0.0774
|  | 506.31 | -0.0785
|  | 506.32 | -0.0826
|  | 506.32 | -0.0857
|  | 506.33 | -0.0885
|  | 506.34 | -0.0925
|  | 506.35 | -0.1012
|  | 506.35 | -0.022
|  | 506.36 | -0.0062
|  | 506.37 | -0.0036
|  | 506.37 | 0.0474
|  | 506.38 | 0.079
|  | 506.38 | 0.0835
|  | 506.39 | 0.0874
|  | 506.4 | 0.0911
|  | 506.41 | 0.0947
|  | 506.42 | 0.1037
|  | 506.42 | 0.0205
|  | 506.43 | 0.0061
|  | 506.43 | 0.0037
|  | 506.43 | -0.0754
|  | 506.44 | -0.0784
|  | 506.45 | -0.0825
|  | 506.46 | -0.0856
|  | 506.47 | -0.0892
|  | 506.48 | -0.0933
|  | 506.48 | -0.102
|  | 506.48 | -0.0216
|  | 506.49 | -0.0062
|  | 506.5 | -0.0036
|  | 506.5 | 0.0774
|  | 506.51 | 0.0798
|  | 506.52 | 0.0841
|  | 506.52 | 0.0878
|  | 506.53 | 0.091
|  | 506.54 | 0.0945
|  | 506.55 | 0.1035
|  | 506.55 | 0.0201
|  | 506.56 | 0.0061
|  | 506.57 | 0.0038
|  | 506.57 | 0.0033
|  | 506.57 | -0.0784
|  | 506.58 | -0.0824
|  | 506.59 | -0.0856
|  | 506.6 | -0.0892
|  | 506.61 | -0.0934
|  | 506.62 | -0.1022
|  | 506.62 | -0.0237
|  | 506.62 | -0.0062
|  | 506.63 | -0.0036
|  | 506.63 | -0.0031
|  | 506.64 | 0.0799
|  | 506.65 | 0.0843
|  | 506.66 | 0.0879
|  | 506.67 | 0.0911
|  | 506.68 | 0.0947
|  | 506.68 | 0.1039
|  | 506.68 | 0.0327
|  | 506.69 | 0.0061
|  | 506.7 | 0.0037
|  | 506.7 | 0.0032
|  | 506.71 | -0.0785
|  | 506.72 | -0.0825
|  | 506.73 | -0.0857
|  | 506.73 | -0.0893
|  | 506.74 | -0.0935
|  | 506.75 | -0.1024
|  | 506.75 | -0.0227
|  | 506.76 | -0.0062
|  | 506.77 | -0.0036
|  | 506.77 | -0.0031
|  | 506.77 | 0.0799
|  | 506.78 | 0.0844
|  | 506.79 | 0.088
|  | 506.8 | 0.0913
|  | 506.81 | 0.0949
|  | 506.82 | 0.1042
|  | 506.82 | 0.0213
|  | 506.82 | 0.0061
|  | 506.83 | 0.0037
|  | 506.83 | -0.0471
|  | 506.84 | -0.0786
|  | 506.85 | -0.0826
|  | 506.86 | -0.0858
|  | 506.87 | -0.0895
|  | 506.88 | -0.0936
|  | 506.88 | -0.1025
|  | 506.88 | -0.0224
|  | 506.89 | -0.0062
|  | 506.9 | -0.0036
|  | 506.9 | -0.0031
|  | 506.91 | 0.08
|  | 506.92 | 0.0844
|  | 506.93 | 0.0881
|  | 506.93 | 0.0913
|  | 506.94 | 0.095
|  | 506.95 | 0.1042
|  | 506.95 | 0.0208
|  | 506.96 | 0.0061
|  | 506.97 | 0.0037
|  | 506.97 | -0.0766
|  | 506.98 | -0.0788
|  | 506.98 | -0.0826
|  | 506.99 | -0.0859
|  | 507 | -0.0897
|  | 507.01 | -0.0938
|  | 507.02 | -0.1027
|  | 507.02 | -0.0221
|  | 507.02 | -0.0063
|  | 507.03 | -0.0036
|  | 507.03 | 0.0467
|  | 507.04 | 0.08
|  | 507.05 | 0.0844
|  | 507.06 | 0.0881
|  | 507.07 | 0.0914
|  | 507.07 | 0.095
|  | 507.08 | 0.1042
|  | 507.08 | 0.0206
|  | 507.09 | 0.0061
|  | 507.1 | 0.0038
|  | 507.1 | -0.076
|  | 507.11 | -0.0787
|  | 507.12 | -0.0821
|  | 507.12 | -0.0852
|  | 507.13 | -0.0888
|  | 507.14 | -0.093
|  | 507.15 | -0.1022
|  | 507.15 | -0.0218
|  | 507.16 | -0.0063
|  | 507.17 | -0.0036
|  | 507.17 | 0.0765
|  | 507.18 | 0.0794
|  | 507.18 | 0.084
|  | 507.19 | 0.0879
|  | 507.2 | 0.0915
|  | 507.21 | 0.0952
|  | 507.22 | 0.1044
|  | 507.22 | 0.0202
|  | 507.23 | 0.0062
|  | 507.23 | 0.0038
|  | 507.23 | 0.0033
|  | 507.24 | -0.0788
|  | 507.25 | -0.0829
|  | 507.26 | -0.0859
|  | 507.27 | -0.0891
|  | 507.27 | -0.0927
|  | 507.28 | -0.1018
|  | 507.28 | -0.0339
|  | 507.29 | -0.0063
|  | 507.3 | -0.0037
|  | 507.3 | -0.0032
|  | 507.31 | 0.0795
|  | 507.32 | 0.084
|  | 507.32 | 0.0879
|  | 507.33 | 0.0917
|  | 507.34 | 0.0953
|  | 507.35 | 0.1046
|  | 507.35 | 0.02
|  | 507.36 | 0.0062
|  | 507.37 | 0.0037
|  | 507.37 | 0.0033
|  | 507.38 | -0.0789
|  | 507.38 | -0.0829
|  | 507.39 | -0.0863
|  | 507.4 | -0.0901
|  | 507.41 | -0.0943
|  | 507.42 | -0.1035
|  | 507.42 | -0.0232
|  | 507.43 | -0.0063
|  | 507.43 | -0.0036
|  | 507.43 | -0.0032
|  | 507.44 | 0.0804
|  | 507.45 | 0.0849
|  | 507.46 | 0.0885
|  | 507.47 | 0.0919
|  | 507.48 | 0.0955
|  | 507.48 | 0.1049
|  | 507.48 | 0.0221
|  | 507.49 | 0.0062
|  | 507.5 | 0.0038
|  | 507.5 | -0.0462
|  | 507.51 | -0.0792
|  | 507.52 | -0.0832
|  | 507.52 | -0.0866
|  | 507.53 | -0.0904
|  | 507.54 | -0.0947
|  | 507.55 | -0.1039
|  | 507.55 | -0.0228
|  | 507.56 | -0.0063
|  | 507.57 | -0.0036
|  | 507.57 | -0.0032
|  | 507.57 | 0.0806
|  | 507.58 | 0.085
|  | 507.59 | 0.0888
|  | 507.6 | 0.0922
|  | 507.61 | 0.0957
|  | 507.62 | 0.1052
|  | 507.62 | 0.0211
|  | 507.62 | 0.0062
|  | 507.63 | 0.0038
|  | 507.63 | -0.0773
|  | 507.64 | -0.0791
|  | 507.65 | -0.0832
|  | 507.66 | -0.0866
|  | 507.67 | -0.0904
|  | 507.68 | -0.0946
|  | 507.68 | -0.1041
|  | 507.68 | -0.0222
|  | 507.69 | -0.0063
|  | 507.7 | -0.0036
|  | 507.7 | 0.0798
|  | 507.71 | 0.0806
|  | 507.72 | 0.0851
|  | 507.73 | 0.0889
|  | 507.73 | 0.0922
|  | 507.74 | 0.0958
|  | 507.75 | 0.1055
|  | 507.75 | 0.0205
|  | 507.76 | 0.0062
|  | 507.77 | 0.0038
|  | 507.77 | 0.0033
|  | 507.77 | -0.0793
|  | 507.78 | -0.0834
|  | 507.79 | -0.0867
|  | 507.8 | -0.0905
|  | 507.81 | -0.0948
|  | 507.82 | -0.1042
|  | 507.82 | -0.022
|  | 507.82 | -0.0063
|  | 507.83 | -0.0037
|  | 507.83 | 0.0783
|  | 507.84 | 0.0807
|  | 507.85 | 0.0852
|  | 507.86 | 0.089
|  | 507.87 | 0.0924
|  | 507.88 | 0.0961
|  | 507.88 | 0.1057
|  | 507.88 | 0.0204
|  | 507.89 | 0.0062
|  | 507.9 | 0.0038
|  | 507.9 | 0.0033
|  | 507.91 | -0.0794
|  | 507.92 | -0.0835
|  | 507.93 | -0.0869
|  | 507.93 | -0.0907
|  | 507.94 | -0.095
|  | 507.95 | -0.1045
|  | 507.95 | -0.034
|  | 507.96 | -0.0063
|  | 507.97 | -0.0037
|  | 507.97 | -0.0032
|  | 507.98 | 0.0808
|  | 507.98 | 0.0854
|  | 507.99 | 0.0891
|  | 508 | 0.0925
|  | 508.01 | 0.0962
|  | 508.02 | 0.1056
|  | 508.02 | 0.0204
|  | 508.02 | 0.0062
|  | 508.03 | 0.0038
|  | 508.03 | 0.0032
|  | 508.04 | -0.0795
|  | 508.05 | -0.0837
|  | 508.06 | -0.0871
|  | 508.07 | -0.091
|  | 508.07 | -0.0953
|  | 508.08 | -0.1048
|  | 508.08 | -0.0242
|  | 508.09 | -0.0064
|  | 508.1 | -0.0037
|  | 508.1 | -0.0032
|  | 508.11 | 0.081
|  | 508.12 | 0.0855
|  | 508.12 | 0.0894
|  | 508.13 | 0.0928
|  | 508.14 | 0.0966
|  | 508.15 | 0.1061
|  | 508.15 | 0.0331
|  | 508.16 | 0.0063
|  | 508.17 | 0.0038
|  | 508.17 | 0.0033
|  | 508.18 | -0.0798
|  | 508.18 | -0.0839
|  | 508.19 | -0.0874
|  | 508.2 | -0.0913
|  | 508.21 | -0.0944
|  | 508.22 | -0.1041
|  | 508.22 | -0.0236
|  | 508.23 | -0.0064
|  | 508.23 | -0.0037
|  | 508.23 | -0.0032
|  | 508.24 | 0.0803
|  | 508.25 | 0.0859
|  | 508.26 | 0.0897
|  | 508.27 | 0.093
|  | 508.27 | 0.0969
|  | 508.28 | 0.1066
|  | 508.28 | 0.0218
|  | 508.29 | 0.0063
|  | 508.3 | 0.0038
|  | 508.3 | -0.0793
|  | 508.31 | -0.0799
|  | 508.32 | -0.0841
|  | 508.32 | -0.0876
|  | 508.33 | -0.0915
|  | 508.34 | -0.0958
|  | 508.35 | -0.1053
|  | 508.35 | -0.0227
|  | 508.36 | -0.0064
|  | 508.37 | -0.0037
|  | 508.37 | 0.0497
|  | 508.38 | 0.0812
|  | 508.38 | 0.0858
|  | 508.39 | 0.0898
|  | 508.4 | 0.0932
|  | 508.41 | 0.0969
|  | 508.42 | 0.1066
|  | 508.42 | 0.021
|  | 508.43 | 0.0063
|  | 508.43 | 0.0038
|  | 508.43 | -0.0775
|  | 508.44 | -0.0799
|  | 508.45 | -0.0841
|  | 508.46 | -0.0875
|  | 508.47 | -0.0916
|  | 508.48 | -0.096
|  | 508.48 | -0.1058
|  | 508.48 | -0.0225
|  | 508.49 | -0.0065
|  | 508.5 | -0.0038
|  | 508.5 | 0.0806
|  | 508.51 | 0.0819
|  | 508.52 | 0.0866
|  | 508.52 | 0.0906
|  | 508.53 | 0.0943
|  | 508.54 | 0.0982
|  | 508.55 | 0.1082
|  | 508.55 | 0.0209
|  | 508.56 | 0.0064
|  | 508.57 | 0.0039
|  | 508.57 | 0.0034
|  | 508.57 | -0.0808
|  | 508.58 | -0.0852
|  | 508.59 | -0.0888
|  | 508.6 | -0.0928
|  | 508.61 | -0.0973
|  | 508.62 | -0.1071
|  | 508.62 | -0.035
|  | 508.62 | -0.0066
|  | 508.63 | -0.0038
|  | 508.63 | 0.0805
|  | 508.64 | 0.0823
|  | 508.65 | 0.0871
|  | 508.66 | 0.091
|  | 508.67 | 0.0946
|  | 508.68 | 0.0987
|  | 508.68 | 0.1089
|  | 508.68 | 0.0209
|  | 508.69 | 0.0064
|  | 508.7 | 0.0039
|  | 508.7 | 0.0034
|  | 508.71 | -0.0811
|  | 508.72 | -0.0856
|  | 508.73 | -0.0893
|  | 508.73 | -0.0934
|  | 508.74 | -0.098
|  | 508.75 | -0.1081
|  | 508.75 | -0.0243
|  | 508.76 | -0.0067
|  | 508.77 | -0.0039
|  | 508.77 | -0.0034
|  | 508.77 | 0.0829
|  | 508.78 | 0.0878
|  | 508.79 | 0.0919
|  | 508.8 | 0.0955
|  | 508.81 | 0.0996
|  | 508.82 | 0.1096
|  | 508.82 | 0.0223
|  | 508.82 | 0.0065
|  | 508.83 | 0.004
|  | 508.83 | -0.0816
|  | 508.84 | -0.0817
|  | 508.85 | -0.0862
|  | 508.86 | -0.0898
|  | 508.87 | -0.094
|  | 508.88 | -0.0987
|  | 508.88 | -0.1088
|  | 508.88 | -0.0236
|  | 508.89 | -0.0067
|  | 508.9 | -0.0039
|  | 508.9 | 0.0506
|  | 508.91 | 0.0833
|  | 508.92 | 0.0881
|  | 508.93 | 0.0922
|  | 508.93 | 0.0959
|  | 508.94 | 0.0999
|  | 508.95 | 0.11
|  | 508.95 | 0.022
|  | 508.96 | 0.0066
|  | 508.97 | 0.004
|  | 508.97 | -0.0807
|  | 508.98 | -0.0819
|  | 508.98 | -0.0864
|  | 508.99 | -0.0901
|  | 509 | -0.0943
|  | 509.01 | -0.0989
|  | 509.02 | -0.1092
|  | 509.02 | -0.0235
|  | 509.02 | -0.0068
|  | 509.03 | -0.0039
|  | 509.03 | 0.0515
|  | 509.04 | 0.0834
|  | 509.05 | 0.0883
|  | 509.06 | 0.0924
|  | 509.07 | 0.096
|  | 509.07 | 0.1
|  | 509.08 | 0.1098
|  | 509.08 | 0.0216
|  | 509.09 | 0.0066
|  | 509.1 | 0.004
|  | 509.1 | -0.0806
|  | 509.11 | -0.0819
|  | 509.12 | -0.0865
|  | 509.12 | -0.0903
|  | 509.13 | -0.0944
|  | 509.14 | -0.0991
|  | 509.15 | -0.1091
|  | 509.15 | -0.0233
|  | 509.16 | -0.0068
|  | 509.17 | -0.0039
|  | 509.17 | 0.0828
|  | 509.18 | 0.0835
|  | 509.18 | 0.0883
|  | 509.19 | 0.0925
|  | 509.2 | 0.0963
|  | 509.21 | 0.1003
|  | 509.22 | 0.1102
|  | 509.22 | 0.0213
|  | 509.23 | 0.0066
|  | 509.23 | 0.004
|  | 509.23 | 0.0035
|  | 509.24 | -0.082
|  | 509.25 | -0.0865
|  | 509.26 | -0.0901
|  | 509.27 | -0.0943
|  | 509.27 | -0.0989
|  | 509.28 | -0.109
|  | 509.28 | -0.0361
|  | 509.29 | -0.0068
|  | 509.3 | -0.0039
|  | 509.3 | 0.082
|  | 509.31 | 0.0835
|  | 509.32 | 0.0884
|  | 509.32 | 0.0925
|  | 509.33 | 0.0962
|  | 509.34 | 0.1001
|  | 509.35 | 0.1106
|  | 509.35 | 0.0212
|  | 509.36 | 0.0066
|  | 509.37 | 0.004
|  | 509.37 | 0.0035
|  | 509.38 | -0.082
|  | 509.38 | -0.0865
|  | 509.39 | -0.0902
|  | 509.4 | -0.0944
|  | 509.41 | -0.099
|  | 509.42 | -0.1092
|  | 509.42 | -0.0246
|  | 509.43 | -0.0068
|  | 509.43 | -0.0039
|  | 509.43 | -0.0034
|  | 509.44 | 0.0835
|  | 509.45 | 0.0885
|  | 509.46 | 0.0927
|  | 509.47 | 0.0965
|  | 509.48 | 0.1005
|  | 509.48 | 0.111
|  | 509.48 | 0.0233
|  | 509.49 | 0.0066
|  | 509.5 | 0.004
|  | 509.5 | -0.0487
|  | 509.51 | -0.0822
|  | 509.52 | -0.0866
|  | 509.52 | -0.0895
|  | 509.53 | -0.093
|  | 509.54 | -0.0974
|  | 509.55 | -0.1078
|  | 509.55 | -0.0239
|  | 509.56 | -0.0068
|  | 509.57 | -0.0039
|  | 509.57 | -0.0034
|  | 509.57 | 0.0828
|  | 509.58 | 0.0878
|  | 509.59 | 0.0921
|  | 509.6 | 0.0961
|  | 509.61 | 0.1007
|  | 509.62 | 0.1115
|  | 509.62 | 0.0223
|  | 509.62 | 0.0066
|  | 509.63 | 0.004
|  | 509.63 | -0.0818
|  | 509.64 | -0.0817
|  | 509.65 | -0.0861
|  | 509.66 | -0.0898
|  | 509.67 | -0.094
|  | 509.68 | -0.0985
|  | 509.68 | -0.1089
|  | 509.68 | -0.0235
|  | 509.69 | -0.0068
|  | 509.7 | -0.004
|  | 509.7 | 0.0837
|  | 509.71 | 0.083
|  | 509.72 | 0.0882
|  | 509.73 | 0.0927
|  | 509.73 | 0.0968
|  | 509.74 | 0.101
|  | 509.75 | 0.1117
|  | 509.75 | 0.0217
|  | 509.76 | 0.0066
|  | 509.77 | 0.004
|  | 509.77 | 0.0036
|  | 509.77 | -0.0825
|  | 509.78 | -0.0871
|  | 509.79 | -0.0908
|  | 509.8 | -0.095
|  | 509.81 | -0.0997
|  | 509.82 | -0.1102
|  | 509.82 | -0.0366
|  | 509.82 | -0.0069
|  | 509.83 | -0.0039
|  | 509.83 | 0.0829
|  | 509.84 | 0.0841
|  | 509.85 | 0.0891
|  | 509.86 | 0.0933
|  | 509.87 | 0.097
|  | 509.88 | 0.1011
|  | 509.88 | 0.1119
|  | 509.88 | 0.0216
|  | 509.89 | 0.0067
|  | 509.9 | 0.0041
|  | 509.9 | 0.0035
|  | 509.91 | -0.0827
|  | 509.92 | -0.0868
|  | 509.93 | -0.0903
|  | 509.93 | -0.0945
|  | 509.94 | -0.0992
|  | 509.95 | -0.109
|  | 509.95 | -0.0362
|  | 509.96 | -0.0069
|  | 509.97 | -0.004
|  | 509.97 | 0.0817
|  | 509.98 | 0.0834
|  | 509.98 | 0.0885
|  | 509.99 | 0.0928
|  | 510 | 0.0966
|  | 510.01 | 0.1008
|  | 510.02 | 0.1117
|  | 510.02 | 0.0216
|  | 510.02 | 0.0067
|  | 510.03 | 0.004
|  | 510.03 | 0.0036
|  | 510.04 | -0.0821
|  | 510.05 | -0.0867
|  | 510.06 | -0.0905
|  | 510.07 | -0.0946
|  | 510.07 | -0.0993
|  | 510.08 | -0.11
|  | 510.08 | -0.0363
|  | 510.09 | -0.0069
|  | 510.1 | -0.004
|  | 510.1 | -0.0036
|  | 510.11 | 0.0836
|  | 510.12 | 0.0887
|  | 510.12 | 0.0929
|  | 510.13 | 0.0966
|  | 510.14 | 0.1007
|  | 510.15 | 0.1113
|  | 510.15 | 0.0214
|  | 510.16 | 0.0066
|  | 510.17 | 0.004
|  | 510.17 | 0.0035
|  | 510.18 | -0.0821
|  | 510.18 | -0.0867
|  | 510.19 | -0.0905
|  | 510.2 | -0.0947
|  | 510.21 | -0.0996
|  | 510.22 | -0.1102
|  | 510.22 | -0.025
|  | 510.23 | -0.0069
|  | 510.23 | -0.004
|  | 510.23 | -0.0035
|  | 510.24 | 0.0836
|  | 510.25 | 0.0888
|  | 510.26 | 0.093
|  | 510.27 | 0.0969
|  | 510.27 | 0.1009
|  | 510.28 | 0.1115
|  | 510.28 | 0.0236
|  | 510.29 | 0.0067
|  | 510.3 | 0.0041
|  | 510.3 | -0.049
|  | 510.31 | -0.0819
|  | 510.32 | -0.0865
|  | 510.32 | -0.0902
|  | 510.33 | -0.0943
|  | 510.34 | -0.0991
|  | 510.35 | -0.1098
|  | 510.35 | -0.0242
|  | 510.36 | -0.0069
|  | 510.37 | -0.004
|  | 510.37 | -0.0035
|  | 510.38 | 0.0834
|  | 510.38 | 0.0885
|  | 510.39 | 0.0929
|  | 510.4 | 0.0966
|  | 510.41 | 0.1007
|  | 510.42 | 0.1113
|  | 510.42 | 0.0224
|  | 510.43 | 0.0066
|  | 510.43 | 0.004
|  | 510.43 | -0.0815
|  | 510.44 | -0.0821
|  | 510.45 | -0.0868
|  | 510.46 | -0.0906
|  | 510.47 | -0.0941
|  | 510.48 | -0.0989
|  | 510.48 | -0.1096
|  | 510.48 | -0.0238
|  | 510.49 | -0.0069
|  | 510.5 | -0.004
|  | 510.5 | 0.0841
|  | 510.51 | 0.0831
|  | 510.52 | 0.0884
|  | 510.52 | 0.0933
|  | 510.53 | 0.0972
|  | 510.54 | 0.1012
|  | 510.55 | 0.1118
|  | 510.55 | 0.0219
|  | 510.56 | 0.0067
|  | 510.57 | 0.004
|  | 510.57 | 0.0036
|  | 510.57 | -0.0824
|  | 510.58 | -0.0871
|  | 510.59 | -0.0908
|  | 510.6 | -0.0952
|  | 510.61 | -0.0999
|  | 510.62 | -0.1107
|  | 510.62 | -0.0368
|  | 510.62 | -0.0069
|  | 510.63 | -0.004
|  | 510.63 | 0.0832
|  | 510.64 | 0.0838
|  | 510.65 | 0.089
|  | 510.66 | 0.0933
|  | 510.67 | 0.097
|  | 510.68 | 0.1012
|  | 510.68 | 0.1119
|  | 510.68 | 0.0216
|  | 510.69 | 0.0067
|  | 510.7 | 0.0041
|  | 510.7 | 0.0036
|  | 510.71 | -0.0824
|  | 510.72 | -0.0872
|  | 510.73 | -0.091
|  | 510.73 | -0.0953
|  | 510.74 | -0.1001
|  | 510.75 | -0.111
|  | 510.75 | -0.0259
|  | 510.76 | -0.007
|  | 510.77 | -0.004
|  | 510.77 | -0.0036
|  | 510.77 | 0.0841
|  | 510.78 | 0.0893
|  | 510.79 | 0.0937
|  | 510.8 | 0.0972
|  | 510.81 | 0.1014
|  | 510.82 | 0.1123
|  | 510.82 | 0.0351
|  | 510.82 | 0.0067
|  | 510.83 | 0.0041
|  | 510.83 | 0.0035
|  | 510.84 | -0.0826
|  | 510.85 | -0.0874
|  | 510.86 | -0.0912
|  | 510.87 | -0.0955
|  | 510.88 | -0.1003
|  | 510.88 | -0.1113
|  | 510.88 | -0.0248
|  | 510.89 | -0.007
|  | 510.9 | -0.004
|  | 510.9 | -0.0035
|  | 510.91 | 0.0842
|  | 510.92 | 0.0894
|  | 510.93 | 0.0937
|  | 510.93 | 0.0974
|  | 510.94 | 0.1015
|  | 510.95 | 0.1124
|  | 510.95 | 0.023
|  | 510.96 | 0.0067
|  | 510.97 | 0.0041
|  | 510.97 | -0.0833
|  | 510.98 | -0.0826
|  | 510.98 | -0.0874
|  | 510.99 | -0.0912
|  | 511 | -0.0957
|  | 511.01 | -0.1005
|  | 511.02 | -0.1115
|  | 511.02 | -0.0244
|  | 511.02 | -0.007
|  | 511.03 | -0.004
|  | 511.03 | -0.0036
|  | 511.04 | 0.0843
|  | 511.05 | 0.0895
|  | 511.06 | 0.0939
|  | 511.07 | 0.0976
|  | 511.07 | 0.1017
|  | 511.08 | 0.1126
|  | 511.08 | 0.0226
|  | 511.09 | 0.0067
|  | 511.1 | 0.0041
|  | 511.1 | -0.0822
|  | 511.11 | -0.0827
|  | 511.12 | -0.0874
|  | 511.12 | -0.0912
|  | 511.13 | -0.0955
|  | 511.14 | -0.1004
|  | 511.15 | -0.1113
|  | 511.15 | -0.0239
|  | 511.16 | -0.007
|  | 511.17 | -0.004
|  | 511.17 | 0.0855
|  | 511.18 | 0.0842
|  | 511.18 | 0.0893
|  | 511.19 | 0.0937
|  | 511.2 | 0.0975
|  | 511.21 | 0.1017
|  | 511.22 | 0.1125
|  | 511.22 | 0.0219
|  | 511.23 | 0.0067
|  | 511.23 | 0.004
|  | 511.23 | 0.0036
|  | 511.24 | -0.0826
|  | 511.25 | -0.0873
|  | 511.26 | -0.0911
|  | 511.27 | -0.0955
|  | 511.27 | -0.1003
|  | 511.28 | -0.1113
|  | 511.28 | -0.0237
|  | 511.29 | -0.007
|  | 511.3 | -0.0041
|  | 511.3 | 0.0836
|  | 511.31 | 0.0842
|  | 511.32 | 0.0893
|  | 511.32 | 0.0935
|  | 511.33 | 0.0973
|  | 511.34 | 0.1015
|  | 511.35 | 0.1123
|  | 511.35 | 0.0216
|  | 511.36 | 0.0067
|  | 511.37 | 0.0041
|  | 511.37 | 0.0035
|  | 511.38 | -0.0825
|  | 511.38 | -0.0873
|  | 511.39 | -0.0911
|  | 511.4 | -0.0955
|  | 511.41 | -0.1004
|  | 511.42 | -0.1114
|  | 511.42 | -0.0252
|  | 511.43 | -0.007
|  | 511.43 | -0.004
|  | 511.43 | -0.0036
|  | 511.44 | 0.0842
|  | 511.45 | 0.0894
|  | 511.46 | 0.0937
|  | 511.47 | 0.0975
|  | 511.48 | 0.1017
|  | 511.48 | 0.1131
|  | 511.48 | 0.023
|  | 511.49 | 0.0067
|  | 511.5 | 0.004
|  | 511.5 | -0.0839
|  | 511.51 | -0.0833
|  | 511.52 | -0.0873
|  | 511.52 | -0.0911
|  | 511.53 | -0.0955
|  | 511.54 | -0.1004
|  | 511.55 | -0.1114
|  | 511.55 | -0.0244
|  | 511.56 | -0.007
|  | 511.57 | -0.004
|  | 511.57 | -0.0035
|  | 511.57 | 0.0842
|  | 511.58 | 0.0894
|  | 511.59 | 0.0937
|  | 511.6 | 0.0975
|  | 511.61 | 0.1016
|  | 511.62 | 0.1127
|  | 511.62 | 0.0225
|  | 511.62 | 0.0067
|  | 511.63 | 0.0041
|  | 511.63 | -0.0823
|  | 511.64 | -0.0826
|  | 511.65 | -0.0873
|  | 511.66 | -0.0911
|  | 511.67 | -0.0955
|  | 511.68 | -0.1004
|  | 511.68 | -0.1114
|  | 511.68 | -0.0239
|  | 511.69 | -0.0069
|  | 511.7 | -0.004
|  | 511.7 | 0.0856
|  | 511.71 | 0.0842
|  | 511.72 | 0.0894
|  | 511.73 | 0.0936
|  | 511.73 | 0.0973
|  | 511.74 | 0.1014
|  | 511.75 | 0.1127
|  | 511.75 | 0.022
|  | 511.76 | 0.0067
|  | 511.77 | 0.0041
|  | 511.77 | 0.0036
|  | 511.77 | -0.0827
|  | 511.78 | -0.0873
|  | 511.79 | -0.0911
|  | 511.8 | -0.0956
|  | 511.81 | -0.0997
|  | 511.82 | -0.1109
|  | 511.82 | -0.0369
|  | 511.82 | -0.007
|  | 511.83 | -0.004
|  | 511.83 | 0.0831
|  | 511.84 | 0.0843
|  | 511.85 | 0.0894
|  | 511.86 | 0.0937
|  | 511.87 | 0.0975
|  | 511.88 | 0.1022
|  | 511.88 | 0.1129
|  | 511.88 | 0.0218
|  | 511.89 | 0.0067
|  | 511.9 | 0.0041
|  | 511.9 | 0.0036
|  | 511.91 | -0.0833
|  | 511.92 | -0.088
|  | 511.93 | -0.092
|  | 511.93 | -0.0964
|  | 511.94 | -0.1012
|  | 511.95 | -0.1123
|  | 511.95 | -0.0369
|  | 511.96 | -0.007
|  | 511.97 | -0.004
|  | 511.97 | 0.0845
|  | 511.98 | 0.0848
|  | 511.98 | 0.0899
|  | 511.99 | 0.0943
|  | 512 | 0.0981
|  | 512.01 | 0.1022
|  | 512.02 | 0.1134
|  | 512.02 | 0.0218
|  | 512.02 | 0.0067
|  | 512.03 | 0.0041
|  | 512.03 | 0.0035
|  | 512.04 | -0.0833
|  | 512.05 | -0.0873
|  | 512.06 | -0.091
|  | 512.07 | -0.0954
|  | 512.08 | -0.1003
|  | 512.08 | -0.1113
|  | 512.08 | -0.0366
|  | 512.09 | -0.007
|  | 512.1 | -0.004
|  | 512.1 | 0.0836
|  | 512.11 | 0.0841
|  | 512.12 | 0.0892
|  | 512.12 | 0.0936
|  | 512.13 | 0.0973
|  | 512.14 | 0.1014
|  | 512.15 | 0.1124
|  | 512.15 | 0.0215
|  | 512.16 | 0.0067
|  | 512.17 | 0.0041
|  | 512.17 | 0.0036
|  | 512.17 | -0.0825
|  | 512.18 | -0.0873
|  | 512.19 | -0.0911
|  | 512.2 | -0.0955
|  | 512.21 | -0.1004
|  | 512.22 | -0.1114
|  | 512.22 | -0.0252
|  | 512.23 | -0.007
|  | 512.23 | -0.004
|  | 512.23 | -0.0035
|  | 512.24 | 0.0841
|  | 512.25 | 0.0892
|  | 512.26 | 0.0936
|  | 512.27 | 0.0974
|  | 512.27 | 0.1015
|  | 512.28 | 0.1125
|  | 512.28 | 0.0352
|  | 512.29 | 0.0067
|  | 512.3 | 0.0041
|  | 512.3 | 0.0035
|  | 512.31 | -0.0826
|  | 512.32 | -0.0874
|  | 512.33 | -0.0913
|  | 512.33 | -0.0956
|  | 512.34 | -0.1005
|  | 512.35 | -0.1115
|  | 512.35 | -0.0247
|  | 512.36 | -0.007
|  | 512.37 | -0.0041
|  | 512.37 | -0.0036
|  | 512.38 | 0.0842
|  | 512.38 | 0.0894
|  | 512.39 | 0.0937
|  | 512.4 | 0.0974
|  | 512.41 | 0.1015
|  | 512.42 | 0.1123
|  | 512.42 | 0.0225
|  | 512.42 | 0.0067
|  | 512.43 | 0.0041
|  | 512.43 | -0.0821
|  | 512.44 | -0.0827
|  | 512.45 | -0.0876
|  | 512.46 | -0.0915
|  | 512.47 | -0.0958
|  | 512.48 | -0.1006
|  | 512.48 | -0.1115
|  | 512.48 | -0.0239
|  | 512.49 | -0.007
|  | 512.5 | -0.004
|  | 512.5 | 0.0856
|  | 512.51 | 0.084
|  | 512.52 | 0.0892
|  | 512.52 | 0.0934
|  | 512.53 | 0.0971
|  | 512.54 | 0.1011
|  | 512.55 | 0.1115
|  | 512.55 | 0.0219
|  | 512.56 | 0.0067
|  | 512.57 | 0.004
|  | 512.57 | 0.0036
|  | 512.58 | -0.0822
|  | 512.58 | -0.0868
|  | 512.59 | -0.0905
|  | 512.6 | -0.0947
|  | 512.61 | -0.0994
|  | 512.62 | -0.11
|  | 512.62 | -0.0235
|  | 512.62 | -0.0069
|  | 512.63 | -0.004
|  | 512.63 | 0.0826
|  | 512.64 | 0.0834
|  | 512.65 | 0.0884
|  | 512.66 | 0.0927
|  | 512.67 | 0.0963
|  | 512.67 | 0.1004
|  | 512.68 | 0.1107
|  | 512.68 | 0.0213
|  | 512.69 | 0.0066
|  | 512.7 | 0.004
|  | 512.7 | 0.0035
|  | 512.71 | -0.0816
|  | 512.72 | -0.0862
|  | 512.73 | -0.0898
|  | 512.73 | -0.094
|  | 512.74 | -0.0986
|  | 512.75 | -0.109
|  | 512.75 | -0.0247
|  | 512.76 | -0.0068
|  | 512.77 | -0.0039
|  | 512.77 | -0.0034
|  | 512.77 | 0.0829
|  | 512.78 | 0.088
|  | 512.79 | 0.0922
|  | 512.8 | 0.0959
|  | 512.81 | 0.1
|  | 512.82 | 0.1107
|  | 512.82 | 0.0234
|  | 512.83 | 0.0066
|  | 512.83 | 0.004
|  | 512.83 | -0.0496
|  | 512.84 | -0.0815
|  | 512.85 | -0.086
|  | 512.86 | -0.0896
|  | 512.87 | -0.0938
|  | 512.88 | -0.0983
|  | 512.88 | -0.1085
|  | 512.88 | -0.0242
|  | 512.89 | -0.0068
|  | 512.9 | -0.0039
|  | 512.9 | -0.0034
|  | 512.91 | 0.0828
|  | 512.92 | 0.088
|  | 512.92 | 0.0923
|  | 512.93 | 0.096
|  | 512.94 | 0.1
|  | 512.95 | 0.1109
|  | 512.95 | 0.0226
|  | 512.96 | 0.0066
|  | 512.97 | 0.004
|  | 512.97 | -0.0825
|  | 512.98 | -0.0821
|  | 512.98 | -0.0866
|  | 512.99 | -0.0895
|  | 513 | -0.0937
|  | 513.01 | -0.0983
|  | 513.02 | -0.1086
|  | 513.02 | -0.0239
|  | 513.02 | -0.0068
|  | 513.03 | -0.0039
|  | 513.03 | -0.0034
|  | 513.04 | 0.0828
|  | 513.05 | 0.0879
|  | 513.06 | 0.092
|  | 513.07 | 0.0956
|  | 513.08 | 0.0997
|  | 513.08 | 0.1102
|  | 513.08 | 0.0222
|  | 513.09 | 0.0065
|  | 513.1 | 0.004
|  | 513.1 | -0.0819
|  | 513.11 | -0.0814
|  | 513.12 | -0.0858
|  | 513.12 | -0.0894
|  | 513.13 | -0.0934
|  | 513.14 | -0.0975
|  | 513.15 | -0.1079
|  | 513.15 | -0.0236
|  | 513.16 | -0.0068
|  | 513.17 | -0.0039
|  | 513.17 | 0.0827
|  | 513.17 | 0.0822
|  | 513.18 | 0.0874
|  | 513.19 | 0.0919
|  | 513.2 | 0.0955
|  | 513.21 | 0.0994
|  | 513.22 | 0.11
|  | 513.22 | 0.0215
|  | 513.23 | 0.0065
|  | 513.23 | 0.004
|  | 513.23 | -0.0796
|  | 513.24 | -0.0808
|  | 513.25 | -0.0851
|  | 513.26 | -0.0888
|  | 513.27 | -0.0929
|  | 513.27 | -0.0974
|  | 513.28 | -0.1078
|  | 513.28 | -0.0232
|  | 513.29 | -0.0068
|  | 513.3 | -0.0039
|  | 513.3 | 0.0815
|  | 513.31 | 0.0822
|  | 513.32 | 0.0875
|  | 513.33 | 0.0918
|  | 513.33 | 0.0954
|  | 513.34 | 0.0993
|  | 513.35 | 0.1097
|  | 513.35 | 0.0213
|  | 513.36 | 0.0065
|  | 513.37 | 0.004
|  | 513.37 | 0.0035
|  | 513.38 | -0.0811
|  | 513.38 | -0.0856
|  | 513.39 | -0.0892
|  | 513.4 | -0.0934
|  | 513.41 | -0.0981
|  | 513.42 | -0.1085
|  | 513.42 | -0.0253
|  | 513.42 | -0.0068
|  | 513.43 | -0.0039
|  | 513.43 | -0.0034
|  | 513.44 | 0.0827
|  | 513.45 | 0.0877
|  | 513.46 | 0.0918
|  | 513.47 | 0.0953
|  | 513.48 | 0.0992
|  | 513.48 | 0.1096
|  | 513.48 | 0.0342
|  | 513.49 | 0.0065
|  | 513.5 | 0.004
|  | 513.5 | 0.0035
|  | 513.51 | -0.0811
|  | 513.52 | -0.0852
|  | 513.52 | -0.0889
|  | 513.53 | -0.0931
|  | 513.54 | -0.0977
|  | 513.55 | -0.108
|  | 513.55 | -0.0242
|  | 513.56 | -0.0068
|  | 513.57 | -0.0039
|  | 513.57 | -0.0034
|  | 513.58 | 0.0829
|  | 513.58 | 0.0879
|  | 513.59 | 0.092
|  | 513.6 | 0.0956
|  | 513.61 | 0.0995
|  | 513.62 | 0.1101
|  | 513.62 | 0.0225
|  | 513.62 | 0.0065
|  | 513.63 | 0.004
|  | 513.63 | -0.0816
|  | 513.64 | -0.0812
|  | 513.65 | -0.0857
|  | 513.66 | -0.0888
|  | 513.67 | -0.093
|  | 513.67 | -0.0976
|  | 513.68 | -0.1082
|  | 513.68 | -0.0237
|  | 513.69 | -0.0068
|  | 513.7 | -0.0039
|  | 513.7 | 0.05
|  | 513.71 | 0.0827
|  | 513.72 | 0.0879
|  | 513.73 | 0.0919
|  | 513.73 | 0.0955
|  | 513.74 | 0.0995
|  | 513.75 | 0.1101
|  | 513.75 | 0.022
|  | 513.76 | 0.0065
|  | 513.77 | 0.004
|  | 513.77 | -0.0805
|  | 513.77 | -0.0812
|  | 513.78 | -0.0857
|  | 513.79 | -0.0895
|  | 513.8 | -0.0937
|  | 513.81 | -0.0977
|  | 513.82 | -0.1082
|  | 513.82 | -0.0235
|  | 513.83 | -0.0068
|  | 513.83 | -0.0039
|  | 513.83 | 0.0819
|  | 513.84 | 0.0829
|  | 513.85 | 0.0878
|  | 513.86 | 0.092
|  | 513.87 | 0.0955
|  | 513.88 | 0.0995
|  | 513.88 | 0.11
|  | 513.88 | 0.0215
|  | 513.89 | 0.0065
|  | 513.9 | 0.004
|  | 513.9 | 0.0035
|  | 513.91 | -0.0812
|  | 513.92 | -0.0858
|  | 513.92 | -0.0895
|  | 513.93 | -0.0935
|  | 513.94 | -0.0982
|  | 513.95 | -0.1084
|  | 513.95 | -0.023
|  | 513.96 | -0.0068
|  | 513.97 | -0.0039
|  | 513.97 | 0.0815
|  | 513.98 | 0.0827
|  | 513.98 | 0.0877
|  | 513.99 | 0.0918
|  | 514 | 0.0953
|  | 514.01 | 0.0991
|  | 514.02 | 0.1094
|  | 514.02 | 0.021
|  | 514.02 | 0.0065
|  | 514.03 | 0.0039
|  | 514.03 | 0.0035
|  | 514.04 | -0.0809
|  | 514.05 | -0.0855
|  | 514.06 | -0.0893
|  | 514.07 | -0.0935
|  | 514.08 | -0.0981
|  | 514.08 | -0.1085
|  | 514.08 | -0.0245
|  | 514.09 | -0.0068
|  | 514.1 | -0.0039
|  | 514.1 | -0.0034
|  | 514.11 | 0.0827
|  | 514.12 | 0.0876
|  | 514.12 | 0.0917
|  | 514.13 | 0.0952
|  | 514.14 | 0.0992
|  | 514.15 | 0.1094
|  | 514.15 | 0.0342
|  | 514.16 | 0.0065
|  | 514.17 | 0.0039
|  | 514.17 | 0.0035
|  | 514.17 | -0.081
|  | 514.18 | -0.0856
|  | 514.19 | -0.0894
|  | 514.2 | -0.0935
|  | 514.21 | -0.0982
|  | 514.22 | -0.1085
|  | 514.22 | -0.024
|  | 514.23 | -0.0068
|  | 514.23 | -0.0039
|  | 514.23 | -0.0034
|  | 514.24 | 0.0827
|  | 514.25 | 0.0876
|  | 514.26 | 0.0917
|  | 514.27 | 0.0952
|  | 514.27 | 0.0991
|  | 514.28 | 0.1093
|  | 514.28 | 0.0225
|  | 514.29 | 0.0064
|  | 514.3 | 0.0039
|  | 514.3 | -0.0485
|  | 514.31 | -0.0811
|  | 514.32 | -0.0856
|  | 514.33 | -0.0893
|  | 514.33 | -0.0934
|  | 514.34 | -0.098
|  | 514.35 | -0.1085
|  | 514.35 | -0.0237
|  | 514.36 | -0.0068
|  | 514.37 | -0.0039
|  | 514.37 | -0.0034
|  | 514.38 | 0.0827
|  | 514.38 | 0.0876
|  | 514.39 | 0.0916
|  | 514.4 | 0.0952
|  | 514.41 | 0.0992
|  | 514.42 | 0.1098
|  | 514.42 | 0.0221
|  | 514.42 | 0.0065
|  | 514.43 | 0.0039
|  | 514.43 | -0.0805
|  | 514.44 | -0.0812
|  | 514.45 | -0.0857
|  | 514.46 | -0.0894
|  | 514.47 | -0.0935
|  | 514.48 | -0.0982
|  | 514.48 | -0.1087
|  | 514.48 | -0.0233
|  | 514.49 | -0.0068
|  | 514.5 | -0.0039
|  | 514.5 | 0.0822
|  | 514.51 | 0.0827
|  | 514.52 | 0.0876
|  | 514.52 | 0.0917
|  | 514.53 | 0.0953
|  | 514.54 | 0.0993
|  | 514.55 | 0.1097
|  | 514.55 | 0.0212
|  | 514.56 | 0.0065
|  | 514.57 | 0.0039
|  | 514.57 | 0.0034
|  | 514.58 | -0.0812
|  | 514.58 | -0.0858
|  | 514.59 | -0.0895
|  | 514.6 | -0.0936
|  | 514.61 | -0.0983
|  | 514.62 | -0.1088
|  | 514.62 | -0.0359
|  | 514.62 | -0.0067
|  | 514.63 | -0.0039
|  | 514.63 | 0.0817
|  | 514.64 | 0.0828
|  | 514.65 | 0.0877
|  | 514.66 | 0.092
|  | 514.67 | 0.0955
|  | 514.67 | 0.0994
|  | 514.68 | 0.1099
|  | 514.68 | 0.0211
|  | 514.69 | 0.0065
|  | 514.7 | 0.0039
|  | 514.7 | 0.0035
|  | 514.71 | -0.0813
|  | 514.72 | -0.0859
|  | 514.73 | -0.0896
|  | 514.73 | -0.0939
|  | 514.74 | -0.0985
|  | 514.75 | -0.109
|  | 514.75 | -0.0247
|  | 514.76 | -0.0068
|  | 514.77 | -0.0039
|  | 514.77 | -0.0035
|  | 514.77 | 0.0829
|  | 514.78 | 0.0879
|  | 514.79 | 0.092
|  | 514.8 | 0.0956
|  | 514.81 | 0.0996
|  | 514.82 | 0.1101
|  | 514.82 | 0.0345
|  | 514.83 | 0.0065
|  | 514.83 | 0.0039
|  | 514.83 | 0.0035
|  | 514.84 | -0.0814
|  | 514.85 | -0.086
|  | 514.86 | -0.0897
|  | 514.87 | -0.094
|  | 514.88 | -0.0986
|  | 514.88 | -0.1092
|  | 514.88 | -0.0242
|  | 514.89 | -0.0068
|  | 514.9 | -0.0039
|  | 514.9 | -0.0033
|  | 514.91 | 0.083
|  | 514.92 | 0.0879
|  | 514.92 | 0.0921
|  | 514.93 | 0.0956
|  | 514.94 | 0.0996
|  | 514.95 | 0.1101
|  | 514.95 | 0.0225
|  | 514.96 | 0.0065
|  | 514.97 | 0.004
|  | 514.97 | -0.05
|  | 514.98 | -0.0813
|  | 514.98 | -0.0859
|  | 514.99 | -0.0897
|  | 515 | -0.0939
|  | 515.01 | -0.0986
|  | 515.02 | -0.109
|  | 515.02 | -0.0238
|  | 515.02 | -0.0068
|  | 515.03 | -0.0039
|  | 515.03 | -0.0034
|  | 515.04 | 0.083
|  | 515.05 | 0.088
|  | 515.06 | 0.0922
|  | 515.07 | 0.0958
|  | 515.08 | 0.0997
|  | 515.08 | 0.1102
|  | 515.08 | 0.0226
|  | 515.09 | 0.0065
|  | 515.1 | 0.004
|  | 515.1 | -0.082
|  | 515.11 | -0.0813
|  | 515.12 | -0.0858
|  | 515.12 | -0.0896
|  | 515.13 | -0.0939
|  | 515.14 | -0.0984
|  | 515.15 | -0.1088
|  | 515.15 | -0.0239
|  | 515.16 | -0.0068
|  | 515.17 | -0.0039
|  | 515.17 | 0.0514
|  | 515.17 | 0.0828
|  | 515.18 | 0.0878
|  | 515.19 | 0.0919
|  | 515.2 | 0.0955
|  | 515.21 | 0.0994
|  | 515.22 | 0.1098
|  | 515.22 | 0.0217
|  | 515.23 | 0.0065
|  | 515.23 | 0.0039
|  | 515.23 | -0.0797
|  | 515.24 | -0.0812
|  | 515.25 | -0.0858
|  | 515.26 | -0.0896
|  | 515.27 | -0.0937
|  | 515.27 | -0.0984
|  | 515.28 | -0.1089
|  | 515.28 | -0.0232
|  | 515.29 | -0.0068
|  | 515.3 | -0.0039
|  | 515.3 | 0.0824
|  | 515.31 | 0.0829
|  | 515.32 | 0.0879
|  | 515.33 | 0.092
|  | 515.33 | 0.0955
|  | 515.34 | 0.0994
|  | 515.35 | 0.11
|  | 515.35 | 0.0213
|  | 515.36 | 0.0065
|  | 515.37 | 0.0039
|  | 515.37 | 0.0034
|  | 515.38 | -0.0812
|  | 515.38 | -0.0858
|  | 515.39 | -0.0896
|  | 515.4 | -0.0938
|  | 515.41 | -0.0985
|  | 515.42 | -0.1091
|  | 515.42 | -0.0358
|  | 515.42 | -0.0068
|  | 515.43 | -0.0039
|  | 515.43 | -0.0034
|  | 515.44 | 0.083
|  | 515.45 | 0.0879
|  | 515.46 | 0.092
|  | 515.47 | 0.0955
|  | 515.48 | 0.0995
|  | 515.48 | 0.1102
|  | 515.48 | 0.0213
|  | 515.49 | 0.0065
|  | 515.5 | 0.0039
|  | 515.5 | 0.0034
|  | 515.51 | -0.0814
|  | 515.52 | -0.0861
|  | 515.52 | -0.0898
|  | 515.53 | -0.0939
|  | 515.54 | -0.0983
|  | 515.55 | -0.1087
|  | 515.55 | -0.0247
|  | 515.56 | -0.0068
|  | 515.57 | -0.0039
|  | 515.57 | -0.0034
|  | 515.58 | 0.083
|  | 515.58 | 0.088
|  | 515.59 | 0.0921
|  | 515.6 | 0.0956
|  | 515.61 | 0.0995
|  | 515.62 | 0.11
|  | 515.62 | 0.0233
|  | 515.62 | 0.0065
|  | 515.63 | 0.004
|  | 515.63 | -0.0485
|  | 515.64 | -0.0814
|  | 515.65 | -0.086
|  | 515.66 | -0.0897
|  | 515.67 | -0.094
|  | 515.67 | -0.0987
|  | 515.68 | -0.1089
|  | 515.68 | -0.0243
|  | 515.69 | -0.0068
|  | 515.7 | -0.0039
|  | 515.7 | -0.0034
|  | 515.71 | 0.0829
|  | 515.72 | 0.088
|  | 515.73 | 0.0922
|  | 515.73 | 0.0958
|  | 515.74 | 0.0997
|  | 515.75 | 0.1103
|  | 515.75 | 0.0222
|  | 515.76 | 0.0065
|  | 515.77 | 0.004
|  | 515.77 | -0.082
|  | 515.77 | -0.0815
|  | 515.78 | -0.086
|  | 515.79 | -0.0898
|  | 515.8 | -0.094
|  | 515.81 | -0.0987
|  | 515.82 | -0.1093
|  | 515.82 | -0.0235
|  | 515.83 | -0.0068
|  | 515.83 | -0.0039
|  | 515.83 | 0.0838
|  | 515.84 | 0.0831
|  | 515.85 | 0.0881
|  | 515.86 | 0.0922
|  | 515.87 | 0.0958
|  | 515.88 | 0.0997
|  | 515.88 | 0.1104
|  | 515.88 | 0.0216
|  | 515.89 | 0.0065
|  | 515.9 | 0.0039
|  | 515.9 | 0.0035
|  | 515.91 | -0.0815
|  | 515.92 | -0.0862
|  | 515.92 | -0.0899
|  | 515.93 | -0.0942
|  | 515.94 | -0.0989
|  | 515.95 | -0.1095
|  | 515.95 | -0.0233
|  | 515.96 | -0.0068
|  | 515.97 | -0.0039
|  | 515.97 | 0.082
|  | 515.98 | 0.0831
|  | 515.98 | 0.0882
|  | 515.99 | 0.0924
|  | 516 | 0.0961
|  | 516.01 | 0.1
|  | 516.02 | 0.1111
|  | 516.02 | 0.0215
|  | 516.02 | 0.0065
|  | 516.03 | 0.004
|  | 516.03 | 0.0034
|  | 516.04 | -0.0816
|  | 516.05 | -0.0862
|  | 516.06 | -0.09
|  | 516.07 | -0.0944
|  | 516.08 | -0.099
|  | 516.08 | -0.1096
|  | 516.08 | -0.0359
|  | 516.09 | -0.0068
|  | 516.1 | -0.0039
|  | 516.1 | 0.0821
|  | 516.11 | 0.0832
|  | 516.12 | 0.0882
|  | 516.12 | 0.0923
|  | 516.13 | 0.0959
|  | 516.14 | 0.0998
|  | 516.15 | 0.1108
|  | 516.15 | 0.0213
|  | 516.16 | 0.0065
|  | 516.17 | 0.0039
|  | 516.17 | 0.0035
|  | 516.17 | -0.0815
|  | 516.18 | -0.0861
|  | 516.19 | -0.0894
|  | 516.2 | -0.0929
|  | 516.21 | -0.0971
|  | 516.22 | -0.1072
|  | 516.22 | -0.0247
|  | 516.23 | -0.0068
|  | 516.23 | -0.0039
|  | 516.23 | -0.0034
|  | 516.24 | 0.0811
|  | 516.25 | 0.0864
|  | 516.26 | 0.0908
|  | 516.27 | 0.0946
|  | 516.27 | 0.0994
|  | 516.28 | 0.1116
|  | 516.28 | 0.035
|  | 516.29 | 0.0065
|  | 516.3 | 0.004
|  | 516.3 | 0.0035
|  | 516.31 | -0.0814
|  | 516.32 | -0.0855
|  | 516.33 | -0.0885
|  | 516.33 | -0.0923
|  | 516.34 | -0.0966
|  | 516.35 | -0.1071
|  | 516.35 | -0.0243
|  | 516.36 | -0.0068
|  | 516.37 | -0.0039
|  | 516.37 | -0.0035
|  | 516.38 | 0.081
|  | 516.38 | 0.0863
|  | 516.39 | 0.0906
|  | 516.4 | 0.0944
|  | 516.41 | 0.0986
|  | 516.42 | 0.1107
|  | 516.42 | 0.0228
|  | 516.42 | 0.0065
|  | 516.43 | 0.004
|  | 516.43 | -0.0811
|  | 516.44 | -0.0809
|  | 516.45 | -0.0851
|  | 516.46 | -0.0887
|  | 516.47 | -0.093
|  | 516.48 | -0.0974
|  | 516.48 | -0.1081
|  | 516.48 | -0.0235
|  | 516.49 | -0.0068
|  | 516.5 | -0.0039
|  | 516.5 | 0.0825
|  | 516.51 | 0.0818
|  | 516.52 | 0.0872
|  | 516.52 | 0.0916
|  | 516.53 | 0.0963
|  | 516.54 | 0.1005
|  | 516.55 | 0.1117
|  | 516.55 | 0.0219
|  | 516.56 | 0.0065
|  | 516.57 | 0.004
|  | 516.57 | -0.0813
|  | 516.58 | -0.0819
|  | 516.58 | -0.0865
|  | 516.59 | -0.0902
|  | 516.6 | -0.0946
|  | 516.61 | -0.0992
|  | 516.62 | -0.1099
|  | 516.62 | -0.0234
|  | 516.62 | -0.0068
|  | 516.63 | -0.0039
|  | 516.63 | 0.0823
|  | 516.64 | 0.0833
|  | 516.65 | 0.0884
|  | 516.66 | 0.0926
|  | 516.67 | 0.0963
|  | 516.67 | 0.1004
|  | 516.68 | 0.1111
|  | 516.68 | 0.0213
|  | 516.69 | 0.0065
|  | 516.7 | 0.0039
|  | 516.7 | 0.0034
|  | 516.71 | -0.0818
|  | 516.72 | -0.0865
|  | 516.73 | -0.0902
|  | 516.73 | -0.0946
|  | 516.74 | -0.0992
|  | 516.75 | -0.1099
|  | 516.75 | -0.0248
|  | 516.76 | -0.0068
|  | 516.77 | -0.0039
|  | 516.77 | -0.0034
|  | 516.77 | 0.0834
|  | 516.78 | 0.0885
|  | 516.79 | 0.0927
|  | 516.8 | 0.0964
|  | 516.81 | 0.1005
|  | 516.82 | 0.1117
|  | 516.82 | 0.0235
|  | 516.83 | 0.0065
|  | 516.83 | 0.004
|  | 516.83 | -0.0498
|  | 516.84 | -0.0818
|  | 516.85 | -0.0865
|  | 516.86 | -0.0904
|  | 516.87 | -0.0948
|  | 516.88 | -0.0994
|  | 516.88 | -0.1098
|  | 516.88 | -0.0243
|  | 516.89 | -0.0069
|  | 516.9 | -0.004
|  | 516.9 | -0.0035
|  | 516.91 | 0.0833
|  | 516.92 | 0.0885
|  | 516.92 | 0.0929
|  | 516.93 | 0.097
|  | 516.94 | 0.101
|  | 516.95 | 0.1122
|  | 516.95 | 0.0229
|  | 516.96 | 0.0066
|  | 516.97 | 0.004
|  | 516.97 | -0.0835
|  | 516.98 | -0.0826
|  | 516.98 | -0.0872
|  | 516.99 | -0.091
|  | 517 | -0.0947
|  | 517.01 | -0.0992
|  | 517.02 | -0.1095
|  | 517.02 | -0.024
|  | 517.02 | -0.0068
|  | 517.03 | -0.004
|  | 517.03 | 0.0513
|  | 517.04 | 0.0834
|  | 517.05 | 0.0884
|  | 517.06 | 0.0927
|  | 517.07 | 0.0965
|  | 517.08 | 0.1007
|  | 517.08 | 0.1118
|  | 517.08 | 0.0224
|  | 517.09 | 0.0066
|  | 517.1 | 0.004
|  | 517.1 | -0.0821
|  | 517.11 | -0.0821
|  | 517.12 | -0.0865
|  | 517.12 | -0.0903
|  | 517.13 | -0.0946
|  | 517.14 | -0.0992
|  | 517.15 | -0.11
|  | 517.15 | -0.0236
|  | 517.16 | -0.0068
|  | 517.17 | -0.0039
|  | 517.17 | 0.083
|  | 517.17 | 0.0832
|  | 517.18 | 0.0882
|  | 517.19 | 0.0927
|  | 517.2 | 0.0969
|  | 517.21 | 0.1008
|  | 517.22 | 0.1118
|  | 517.22 | 0.022
|  | 517.23 | 0.0065
|  | 517.23 | 0.004
|  | 517.23 | -0.0822
|  | 517.24 | -0.0825
|  | 517.25 | -0.0872
|  | 517.26 | -0.091
|  | 517.27 | -0.0946
|  | 517.27 | -0.0992
|  | 517.28 | -0.1096
|  | 517.28 | -0.0235
|  | 517.29 | -0.0068
|  | 517.3 | -0.0039
|  | 517.3 | 0.0828
|  | 517.31 | 0.0832
|  | 517.32 | 0.0884
|  | 517.33 | 0.0927
|  | 517.33 | 0.0968
|  | 517.34 | 0.1008
|  | 517.35 | 0.1118
|  | 517.35 | 0.0218
|  | 517.36 | 0.0066
|  | 517.37 | 0.004
|  | 517.37 | 0.0035
|  | 517.38 | -0.0826
|  | 517.38 | -0.0872
|  | 517.39 | -0.091
|  | 517.4 | -0.0948
|  | 517.41 | -0.0991
|  | 517.42 | -0.1095
|  | 517.42 | -0.0233
|  | 517.42 | -0.0068
|  | 517.43 | -0.0039
|  | 517.43 | 0.0818
|  | 517.44 | 0.0832
|  | 517.45 | 0.0883
|  | 517.46 | 0.0926
|  | 517.47 | 0.0968
|  | 517.48 | 0.1008
|  | 517.48 | 0.1118
|  | 517.48 | 0.0213
|  | 517.49 | 0.0065
|  | 517.5 | 0.004
|  | 517.5 | 0.0034
|  | 517.51 | -0.0826
|  | 517.52 | -0.0868
|  | 517.52 | -0.0903
|  | 517.53 | -0.0946
|  | 517.54 | -0.0992
|  | 517.55 | -0.1099
|  | 517.55 | -0.0247
|  | 517.56 | -0.0068
|  | 517.57 | -0.0039
|  | 517.57 | -0.0035
|  | 517.58 | 0.0836
|  | 517.58 | 0.0891
|  | 517.59 | 0.0933
|  | 517.6 | 0.097
|  | 517.61 | 0.1011
|  | 517.62 | 0.1121
|  | 517.62 | 0.0236
|  | 517.62 | 0.0066
|  | 517.63 | 0.004
|  | 517.63 | -0.0502
|  | 517.64 | -0.0826
|  | 517.65 | -0.0873
|  | 517.66 | -0.0911
|  | 517.67 | -0.0954
|  | 517.67 | -0.1
|  | 517.68 | -0.1081
|  | 517.68 | -0.0241
|  | 517.69 | -0.0068
|  | 517.7 | -0.0039
|  | 517.7 | -0.0034
|  | 517.71 | 0.0815
|  | 517.72 | 0.0867
|  | 517.73 | 0.0913
|  | 517.73 | 0.0969
|  | 517.74 | 0.1008
|  | 517.75 | 0.1117
|  | 517.75 | 0.0227
|  | 517.76 | 0.0065
|  | 517.77 | 0.004
|  | 517.77 | -0.0833
|  | 517.77 | -0.0825
|  | 517.78 | -0.0871
|  | 517.79 | -0.0904
|  | 517.8 | -0.0944
|  | 517.81 | -0.0989
|  | 517.82 | -0.1093
|  | 517.82 | -0.0238
|  | 517.83 | -0.0068
|  | 517.83 | -0.0039
|  | 517.83 | 0.0836
|  | 517.84 | 0.0833
|  | 517.85 | 0.0884
|  | 517.86 | 0.093
|  | 517.87 | 0.0967
|  | 517.88 | 0.1007
|  | 517.88 | 0.1115
|  | 517.88 | 0.0217
|  | 517.89 | 0.0065
|  | 517.9 | 0.004
|  | 517.9 | 0.0035
|  | 517.91 | -0.0823
|  | 517.92 | -0.0863
|  | 517.92 | -0.0901
|  | 517.93 | -0.0944
|  | 517.94 | -0.0991
|  | 517.95 | -0.1097
|  | 517.95 | -0.0236
|  | 517.96 | -0.0068
|  | 517.97 | -0.0039
|  | 517.97 | 0.0829
|  | 517.98 | 0.0832
|  | 517.98 | 0.0883
|  | 517.99 | 0.0924
|  | 518 | 0.0963
|  | 518.01 | 0.1006
|  | 518.02 | 0.1116
|  | 518.02 | 0.0217
|  | 518.02 | 0.0065
|  | 518.03 | 0.004
|  | 518.03 | 0.0035
|  | 518.04 | -0.0826
|  | 518.05 | -0.0872
|  | 518.06 | -0.0904
|  | 518.07 | -0.0934
|  | 518.08 | -0.0971
|  | 518.08 | -0.1075
|  | 518.08 | -0.0235
|  | 518.09 | -0.0068
|  | 518.1 | -0.0039
|  | 518.1 | 0.08
|  | 518.11 | 0.0811
|  | 518.12 | 0.0862
|  | 518.12 | 0.0906
|  | 518.13 | 0.0943
|  | 518.14 | 0.0985
|  | 518.15 | 0.1105
|  | 518.15 | 0.0214
|  | 518.16 | 0.0065
|  | 518.17 | 0.004
|  | 518.17 | 0.0034
|  | 518.17 | -0.0807
|  | 518.18 | -0.0853
|  | 518.19 | -0.0891
|  | 518.2 | -0.0935
|  | 518.21 | -0.098
|  | 518.22 | -0.1087
|  | 518.22 | -0.025
|  | 518.23 | -0.0069
|  | 518.23 | -0.004
|  | 518.23 | -0.0034
|  | 518.24 | 0.0822
|  | 518.25 | 0.0875
|  | 518.26 | 0.0919
|  | 518.27 | 0.0957
|  | 518.27 | 0.1002
|  | 518.28 | 0.113
|  | 518.28 | 0.0238
|  | 518.29 | 0.0066
|  | 518.3 | 0.004
|  | 518.3 | -0.0506
|  | 518.31 | -0.0831
|  | 518.32 | -0.0872
|  | 518.33 | -0.0911
|  | 518.33 | -0.0956
|  | 518.34 | -0.0988
|  | 518.35 | -0.1091
|  | 518.35 | -0.0247
|  | 518.36 | -0.0069
|  | 518.37 | -0.004
|  | 518.37 | -0.0035
|  | 518.38 | 0.0825
|  | 518.38 | 0.088
|  | 518.39 | 0.0934
|  | 518.4 | 0.0972
|  | 518.41 | 0.1017
|  | 518.42 | 0.1129
|  | 518.42 | 0.0225
|  | 518.42 | 0.0066
|  | 518.43 | 0.004
|  | 518.43 | -0.083
|  | 518.44 | -0.0831
|  | 518.45 | -0.0878
|  | 518.46 | -0.0911
|  | 518.47 | -0.0957
|  | 518.48 | -0.0988
|  | 518.48 | -0.1093
|  | 518.48 | -0.024
|  | 518.49 | -0.0069
|  | 518.5 | -0.004
|  | 518.5 | 0.0834
|  | 518.51 | 0.0827
|  | 518.52 | 0.0887
|  | 518.52 | 0.0945
|  | 518.53 | 0.0983
|  | 518.54 | 0.1025
|  | 518.55 | 0.1137
|  | 518.55 | 0.0221
|  | 518.56 | 0.0067
|  | 518.57 | 0.0041
|  | 518.57 | 0.0036
|  | 518.58 | -0.0835
|  | 518.58 | -0.0874
|  | 518.59 | -0.0902
|  | 518.6 | -0.0947
|  | 518.61 | -0.0992
|  | 518.62 | -0.11
|  | 518.62 | -0.0239
|  | 518.62 | -0.007
|  | 518.63 | -0.004
|  | 518.63 | 0.0819
|  | 518.64 | 0.0829
|  | 518.65 | 0.0887
|  | 518.66 | 0.0934
|  | 518.67 | 0.0975
|  | 518.67 | 0.1018
|  | 518.68 | 0.1135
|  | 518.68 | 0.0218
|  | 518.69 | 0.0067
|  | 518.7 | 0.0041
|  | 518.7 | 0.0036
|  | 518.71 | -0.0825
|  | 518.72 | -0.0873
|  | 518.73 | -0.0911
|  | 518.73 | -0.0955
|  | 518.74 | -0.1001
|  | 518.75 | -0.111
|  | 518.75 | -0.0254
|  | 518.76 | -0.0071
|  | 518.77 | -0.0041
|  | 518.77 | -0.0036
|  | 518.77 | 0.0841
|  | 518.78 | 0.0906
|  | 518.79 | 0.0951
|  | 518.8 | 0.099
|  | 518.81 | 0.103
|  | 518.82 | 0.1142
|  | 518.82 | 0.024
|  | 518.83 | 0.0067
|  | 518.83 | 0.0041
|  | 518.83 | -0.0519
|  | 518.84 | -0.0839
|  | 518.85 | -0.088
|  | 518.86 | -0.092
|  | 518.87 | -0.0967
|  | 518.88 | -0.1014
|  | 518.88 | -0.1107
|  | 518.88 | -0.0247
|  | 518.89 | -0.007
|  | 518.9 | -0.0041
|  | 518.9 | -0.0035
|  | 518.91 | 0.0833
|  | 518.92 | 0.0888
|  | 518.92 | 0.0935
|  | 518.93 | 0.0983
|  | 518.94 | 0.1026
|  | 518.95 | 0.1144
|  | 518.95 | 0.0228
|  | 518.96 | 0.0067
|  | 518.97 | 0.0041
|  | 518.97 | -0.0852
|  | 518.98 | -0.084
|  | 518.98 | -0.0889
|  | 518.99 | -0.0929
|  | 519 | -0.0976
|  | 519.01 | -0.1024
|  | 519.02 | -0.1135
|  | 519.02 | -0.0248
|  | 519.02 | -0.0071
|  | 519.03 | -0.0041
|  | 519.03 | -0.0036
|  | 519.04 | 0.0856
|  | 519.05 | 0.0909
|  | 519.06 | 0.0954
|  | 519.07 | 0.0993
|  | 519.08 | 0.1035
|  | 519.08 | 0.1149
|  | 519.08 | 0.0233
|  | 519.09 | 0.0068
|  | 519.1 | 0.0041
|  | 519.1 | -0.0854
|  | 519.11 | -0.0841
|  | 519.12 | -0.089
|  | 519.12 | -0.093
|  | 519.13 | -0.0974
|  | 519.14 | -0.1022
|  | 519.15 | -0.1127
|  | 519.15 | -0.0245
|  | 519.16 | -0.0071
|  | 519.17 | -0.0041
|  | 519.17 | 0.0862
|  | 519.17 | 0.0852
|  | 519.18 | 0.0906
|  | 519.19 | 0.0952
|  | 519.2 | 0.0993
|  | 519.21 | 0.1038
|  | 519.22 | 0.1152
|  | 519.22 | 0.0224
|  | 519.23 | 0.0068
|  | 519.23 | 0.0041
|  | 519.23 | 0.0036
|  | 519.24 | -0.0844
|  | 519.25 | -0.0894
|  | 519.26 | -0.0934
|  | 519.27 | -0.098
|  | 519.27 | -0.1029
|  | 519.28 | -0.1141
|  | 519.28 | -0.0241
|  | 519.29 | -0.0071
|  | 519.3 | -0.0041
|  | 519.3 | 0.0854
|  | 519.31 | 0.0858
|  | 519.32 | 0.091
|  | 519.33 | 0.0954
|  | 519.33 | 0.0993
|  | 519.34 | 0.1034
|  | 519.35 | 0.1148
|  | 519.35 | 0.022
|  | 519.36 | 0.0068
|  | 519.37 | 0.0041
|  | 519.37 | 0.0036
|  | 519.38 | -0.0844
|  | 519.38 | -0.0892
|  | 519.39 | -0.0933
|  | 519.4 | -0.098
|  | 519.41 | -0.1015
|  | 519.42 | -0.1121
|  | 519.42 | -0.0264
|  | 519.42 | -0.0071
|  | 519.43 | -0.0041
|  | 519.43 | -0.0036
|  | 519.44 | 0.084
|  | 519.45 | 0.0899
|  | 519.46 | 0.0956
|  | 519.47 | 0.0995
|  | 519.48 | 0.1037
|  | 519.48 | 0.1154
|  | 519.48 | 0.0362
|  | 519.49 | 0.0068
|  | 519.5 | 0.0041
|  | 519.5 | 0.0036
|  | 519.51 | -0.0843
|  | 519.52 | -0.0893
|  | 519.52 | -0.0921
|  | 519.53 | -0.0968
|  | 519.54 | -0.1011
|  | 519.55 | -0.112
|  | 519.55 | -0.0252
|  | 519.56 | -0.0071
|  | 519.57 | -0.0041
|  | 519.57 | -0.0036
|  | 519.58 | 0.0841
|  | 519.58 | 0.09
|  | 519.59 | 0.096
|  | 519.6 | 0.0999
|  | 519.61 | 0.1042
|  | 519.62 | 0.1158
|  | 519.62 | 0.0235
|  | 519.62 | 0.0068
|  | 519.63 | 0.0041
|  | 519.63 | -0.086
|  | 519.64 | -0.0847
|  | 519.65 | -0.0892
|  | 519.66 | -0.0933
|  | 519.67 | -0.0981
|  | 519.67 | -0.1029
|  | 519.68 | -0.1141
|  | 519.68 | -0.025
|  | 519.69 | -0.0072
|  | 519.7 | -0.0042
|  | 519.7 | 0.0539
|  | 519.71 | 0.0859
|  | 519.72 | 0.0915
|  | 519.73 | 0.0962
|  | 519.73 | 0.1003
|  | 519.74 | 0.1048
|  | 519.75 | 0.1165
|  | 519.75 | 0.0229
|  | 519.76 | 0.0069
|  | 519.77 | 0.0042
|  | 519.77 | -0.0843
|  | 519.77 | -0.0846
|  | 519.78 | -0.0894
|  | 519.79 | -0.0936
|  | 519.8 | -0.0983
|  | 519.81 | -0.1033
|  | 519.82 | -0.1147
|  | 519.82 | -0.0247
|  | 519.83 | -0.0072
|  | 519.83 | -0.0042
|  | 519.83 | 0.0865
|  | 519.84 | 0.0859
|  | 519.85 | 0.0915
|  | 519.86 | 0.0966
|  | 519.87 | 0.1006
|  | 519.88 | 0.105
|  | 519.88 | 0.1164
|  | 519.88 | 0.0224
|  | 519.89 | 0.0069
|  | 519.9 | 0.0042
|  | 519.9 | 0.0038
|  | 519.91 | -0.0852
|  | 519.92 | -0.0901
|  | 519.92 | -0.0943
|  | 519.93 | -0.0992
|  | 519.94 | -0.1041
|  | 519.95 | -0.1151
|  | 519.95 | -0.0379
|  | 519.96 | -0.0072
|  | 519.97 | -0.0042
|  | 519.97 | 0.0861
|  | 519.98 | 0.0863
|  | 519.98 | 0.0922
|  | 519.99 | 0.0969
|  | 520 | 0.1008
|  | 520.01 | 0.1052
|  | 520.02 | 0.117
|  | 520.02 | 0.0225
|  | 520.02 | 0.0069
|  | 520.03 | 0.0042
|  | 520.03 | 0.0037
|  | 520.04 | -0.0854
|  | 520.05 | -0.09
|  | 520.06 | -0.0938
|  | 520.07 | -0.0983
|  | 520.08 | -0.1031
|  | 520.08 | -0.1146
|  | 520.08 | -0.0245
|  | 520.09 | -0.0073
|  | 520.1 | -0.0042
|  | 520.1 | 0.0854
|  | 520.11 | 0.0856
|  | 520.12 | 0.0912
|  | 520.12 | 0.0963
|  | 520.13 | 0.1003
|  | 520.14 | 0.1047
|  | 520.15 | 0.117
|  | 520.15 | 0.0222
|  | 520.16 | 0.0068
|  | 520.17 | 0.0042
|  | 520.17 | 0.0037
|  | 520.17 | -0.0852
|  | 520.18 | -0.0897
|  | 520.19 | -0.0937
|  | 520.2 | -0.0984
|  | 520.21 | -0.1035
|  | 520.22 | -0.1149
|  | 520.22 | -0.026
|  | 520.23 | -0.0072
|  | 520.23 | -0.0042
|  | 520.23 | -0.0036
|  | 520.24 | 0.086
|  | 520.25 | 0.0916
|  | 520.26 | 0.0964
|  | 520.27 | 0.1009
|  | 520.27 | 0.1052
|  | 520.28 | 0.1172
|  | 520.28 | 0.0238
|  | 520.29 | 0.0069
|  | 520.3 | 0.0042
|  | 520.3 | -0.0871
|  | 520.31 | -0.0851
|  | 520.32 | -0.0901
|  | 520.33 | -0.094
|  | 520.33 | -0.0985
|  | 520.34 | -0.1034
|  | 520.35 | -0.1148
|  | 520.35 | -0.0252
|  | 520.36 | -0.0072
|  | 520.37 | -0.0041
|  | 520.37 | -0.0036
|  | 520.38 | 0.086
|  | 520.38 | 0.0916
|  | 520.39 | 0.0968
|  | 520.4 | 0.1007
|  | 520.41 | 0.105
|  | 520.42 | 0.1167
|  | 520.42 | 0.0236
|  | 520.42 | 0.0069
|  | 520.43 | 0.0042
|  | 520.43 | -0.0868
|  | 520.44 | -0.0853
|  | 520.45 | -0.0898
|  | 520.46 | -0.0939
|  | 520.47 | -0.0986
|  | 520.48 | -0.1037
|  | 520.48 | -0.1147
|  | 520.48 | -0.0247
|  | 520.49 | -0.0073
|  | 520.5 | -0.0042
|  | 520.5 | 0.0878
|  | 520.51 | 0.0863
|  | 520.52 | 0.0919
|  | 520.52 | 0.0967
|  | 520.53 | 0.1011
|  | 520.54 | 0.1054
|  | 520.55 | 0.1173
|  | 520.55 | 0.0227
|  | 520.56 | 0.0069
|  | 520.57 | 0.0042
|  | 520.57 | 0.0037
|  | 520.58 | -0.0855
|  | 520.58 | -0.0906
|  | 520.59 | -0.0948
|  | 520.6 | -0.0998
|  | 520.61 | -0.1048
|  | 520.62 | -0.1157
|  | 520.62 | -0.0385
|  | 520.62 | -0.0073
|  | 520.63 | -0.0042
|  | 520.63 | 0.0865
|  | 520.64 | 0.0869
|  | 520.65 | 0.0928
|  | 520.66 | 0.0976
|  | 520.67 | 0.1016
|  | 520.67 | 0.1059
|  | 520.68 | 0.118
|  | 520.68 | 0.0225
|  | 520.69 | 0.0069
|  | 520.7 | 0.0042
|  | 520.7 | 0.0038
|  | 520.71 | -0.0856
|  | 520.72 | -0.0907
|  | 520.73 | -0.095
|  | 520.73 | -0.1001
|  | 520.74 | -0.105
|  | 520.75 | -0.1166
|  | 520.75 | -0.0261
|  | 520.76 | -0.0073
|  | 520.77 | -0.0042
|  | 520.77 | -0.0037
|  | 520.77 | 0.0872
|  | 520.78 | 0.0928
|  | 520.79 | 0.0975
|  | 520.8 | 0.1015
|  | 520.81 | 0.1058
|  | 520.82 | 0.1179
|  | 520.82 | 0.037
|  | 520.83 | 0.0069
|  | 520.83 | 0.0042
|  | 520.83 | 0.0037
|  | 520.84 | -0.0854
|  | 520.85 | -0.0904
|  | 520.86 | -0.0942
|  | 520.87 | -0.0983
|  | 520.88 | -0.1031
|  | 520.88 | -0.1143
|  | 520.88 | -0.0256
|  | 520.89 | -0.0072
|  | 520.9 | -0.0042
|  | 520.9 | -0.0037
|  | 520.91 | 0.086
|  | 520.92 | 0.0915
|  | 520.92 | 0.0963
|  | 520.93 | 0.1004
|  | 520.94 | 0.1052
|  | 520.95 | 0.117
|  | 520.95 | 0.0233
|  | 520.96 | 0.0069
|  | 520.97 | 0.0042
|  | 520.97 | -0.0857
|  | 520.98 | -0.0853
|  | 520.98 | -0.0898
|  | 520.99 | -0.0939
|  | 521 | -0.0986
|  | 521.01 | -0.1036
|  | 521.02 | -0.1146
|  | 521.02 | -0.0249
|  | 521.02 | -0.0073
|  | 521.03 | -0.0042
|  | 521.03 | 0.0531
|  | 521.04 | 0.086
|  | 521.05 | 0.0915
|  | 521.06 | 0.0961
|  | 521.07 | 0.1001
|  | 521.08 | 0.1044
|  | 521.08 | 0.1153
|  | 521.08 | 0.0236
|  | 521.09 | 0.0068
|  | 521.1 | 0.0041
|  | 521.1 | -0.0856
|  | 521.11 | -0.0843
|  | 521.12 | -0.0893
|  | 521.12 | -0.0935
|  | 521.13 | -0.0982
|  | 521.14 | -0.1031
|  | 521.15 | -0.1144
|  | 521.15 | -0.0249
|  | 521.16 | -0.0072
|  | 521.17 | -0.0041
|  | 521.17 | 0.0875
|  | 521.17 | 0.0859
|  | 521.18 | 0.0914
|  | 521.19 | 0.096
|  | 521.2 | 0.0999
|  | 521.21 | 0.1045
|  | 521.22 | 0.1154
|  | 521.22 | 0.0225
|  | 521.23 | 0.0068
|  | 521.23 | 0.0042
|  | 521.23 | 0.0036
|  | 521.24 | -0.0847
|  | 521.25 | -0.0897
|  | 521.26 | -0.0938
|  | 521.27 | -0.0984
|  | 521.27 | -0.1033
|  | 521.28 | -0.1146
|  | 521.28 | -0.0244
|  | 521.29 | -0.0072
|  | 521.3 | -0.0041
|  | 521.3 | 0.0857
|  | 521.31 | 0.0861
|  | 521.32 | 0.0914
|  | 521.33 | 0.0957
|  | 521.33 | 0.0995
|  | 521.34 | 0.1035
|  | 521.35 | 0.1144
|  | 521.35 | 0.0221
|  | 521.36 | 0.0067
|  | 521.37 | 0.0041
|  | 521.37 | 0.0036
|  | 521.38 | -0.0843
|  | 521.38 | -0.0892
|  | 521.39 | -0.0932
|  | 521.4 | -0.098
|  | 521.41 | -0.103
|  | 521.42 | -0.1143
|  | 521.42 | -0.0243
|  | 521.42 | -0.0071
|  | 521.43 | -0.0041
|  | 521.43 | 0.0855
|  | 521.44 | 0.086
|  | 521.45 | 0.0913
|  | 521.46 | 0.0955
|  | 521.47 | 0.0993
|  | 521.48 | 0.1034
|  | 521.48 | 0.1143
|  | 521.48 | 0.0218
|  | 521.49 | 0.0067
|  | 521.5 | 0.004
|  | 521.5 | 0.0035
|  | 521.51 | -0.0841
|  | 521.52 | -0.0889
|  | 521.52 | -0.093
|  | 521.53 | -0.0976
|  | 521.54 | -0.1025
|  | 521.55 | -0.1137
|  | 521.55 | -0.0256
|  | 521.56 | -0.0071
|  | 521.57 | -0.0041
|  | 521.57 | -0.0037
|  | 521.58 | 0.0857
|  | 521.58 | 0.091
|  | 521.59 | 0.0954
|  | 521.6 | 0.0991
|  | 521.61 | 0.1033
|  | 521.62 | 0.1144
|  | 521.62 | 0.0233
|  | 521.62 | 0.0067
|  | 521.63 | 0.0041
|  | 521.63 | -0.0849
|  | 521.64 | -0.0839
|  | 521.65 | -0.0888
|  | 521.66 | -0.0924
|  | 521.67 | -0.0969
|  | 521.67 | -0.1017
|  | 521.68 | -0.1127
|  | 521.68 | -0.0244
|  | 521.69 | -0.0071
|  | 521.7 | -0.0041
|  | 521.7 | 0.0863
|  | 521.71 | 0.0851
|  | 521.72 | 0.0904
|  | 521.73 | 0.0949
|  | 521.73 | 0.099
|  | 521.74 | 0.1031
|  | 521.75 | 0.1141
|  | 521.75 | 0.0225
|  | 521.76 | 0.0067
|  | 521.77 | 0.0041
|  | 521.77 | -0.0835
|  | 521.77 | -0.0839
|  | 521.78 | -0.0888
|  | 521.79 | -0.0928
|  | 521.8 | -0.0968
|  | 521.81 | -0.1015
|  | 521.82 | -0.1126
|  | 521.82 | -0.0241
|  | 521.83 | -0.0071
|  | 521.83 | -0.004
|  | 521.83 | 0.085
|  | 521.84 | 0.0849
|  | 521.85 | 0.0903
|  | 521.86 | 0.0949
|  | 521.87 | 0.0986
|  | 521.88 | 0.1025
|  | 521.88 | 0.1133
|  | 521.88 | 0.0219
|  | 521.89 | 0.0067
|  | 521.9 | 0.004
|  | 521.9 | 0.0036
|  | 521.91 | -0.0833
|  | 521.92 | -0.088
|  | 521.92 | -0.0917
|  | 521.93 | -0.0961
|  | 521.94 | -0.1007
|  | 521.95 | -0.1114
|  | 521.95 | -0.0259
|  | 521.96 | -0.0069
|  | 521.97 | -0.004
|  | 521.97 | -0.0035
|  | 521.98 | 0.0845
|  | 521.98 | 0.0895
|  | 521.99 | 0.0936
|  | 522 | 0.097
|  | 522.01 | 0.101
|  | 522.02 | 0.1113
|  | 522.02 | 0.0215
|  | 522.02 | 0.0065
|  | 522.03 | 0.004
|  | 522.03 | 0.0034
|  | 522.04 | -0.0825
|  | 522.05 | -0.0872
|  | 522.06 | -0.0909
|  | 522.07 | -0.095
|  | 522.08 | -0.0998
|  | 522.08 | -0.1104
|  | 522.08 | -0.0235
|  | 522.09 | -0.0068
|  | 522.1 | -0.0039
|  | 522.1 | 0.0826
|  | 522.11 | 0.0839
|  | 522.12 | 0.0887
|  | 522.12 | 0.0928
|  | 522.13 | 0.0961
|  | 522.14 | 0.0999
|  | 522.15 | 0.1102
|  | 522.15 | 0.0211
|  | 522.16 | 0.0065
|  | 522.17 | 0.0039
|  | 522.17 | 0.0035
|  | 522.17 | -0.082
|  | 522.18 | -0.0865
|  | 522.19 | -0.0903
|  | 522.2 | -0.0946
|  | 522.21 | -0.0991
|  | 522.22 | -0.1094
|  | 522.22 | -0.0253
|  | 522.23 | -0.0067
|  | 522.23 | -0.0039
|  | 522.23 | -0.0034
|  | 522.24 | 0.0835
|  | 522.25 | 0.0884
|  | 522.26 | 0.0923
|  | 522.27 | 0.0957
|  | 522.27 | 0.0995
|  | 522.28 | 0.1099
|  | 522.28 | 0.0341
|  | 522.29 | 0.0064
|  | 522.3 | 0.0039
|  | 522.3 | 0.0035
|  | 522.31 | -0.0818
|  | 522.32 | -0.0863
|  | 522.33 | -0.09
|  | 522.33 | -0.0943
|  | 522.34 | -0.0989
|  | 522.35 | -0.1092
|  | 522.35 | -0.0241
|  | 522.36 | -0.0067
|  | 522.37 | -0.0039
|  | 522.37 | -0.0034
|  | 522.38 | 0.0833
|  | 522.38 | 0.0882
|  | 522.39 | 0.0922
|  | 522.4 | 0.0958
|  | 522.41 | 0.0998
|  | 522.42 | 0.1104
|  | 522.42 | 0.0234
|  | 522.42 | 0.0064
|  | 522.43 | 0.0039
|  | 522.43 | 0.0035
|  | 522.44 | -0.0817
|  | 522.45 | -0.0863
|  | 522.46 | -0.0895
|  | 522.47 | -0.0937
|  | 522.48 | -0.0969
|  | 522.48 | -0.1067
|  | 522.48 | -0.0242
|  | 522.49 | -0.0067
|  | 522.5 | -0.0039
|  | 522.5 | -0.0034
|  | 522.51 | 0.0817
|  | 522.52 | 0.0878
|  | 522.52 | 0.0921
|  | 522.53 | 0.0957
|  | 522.54 | 0.0997
|  | 522.55 | 0.1103
|  | 522.55 | 0.0221
|  | 522.56 | 0.0064
|  | 522.57 | 0.0039
|  | 522.57 | -0.081
|  | 522.58 | -0.0818
|  | 522.58 | -0.0862
|  | 522.59 | -0.0899
|  | 522.6 | -0.0943
|  | 522.61 | -0.0987
|  | 522.62 | -0.109
|  | 522.62 | -0.0233
|  | 522.62 | -0.0067
|  | 522.63 | -0.0038
|  | 522.63 | 0.0835
|  | 522.64 | 0.0832
|  | 522.65 | 0.0881
|  | 522.66 | 0.092
|  | 522.67 | 0.0955
|  | 522.67 | 0.0991
|  | 522.68 | 0.1094
|  | 522.68 | 0.0214
|  | 522.69 | 0.0064
|  | 522.7 | 0.0039
|  | 522.7 | 0.0034
|  | 522.71 | -0.0815
|  | 522.72 | -0.0861
|  | 522.73 | -0.0898
|  | 522.73 | -0.0942
|  | 522.74 | -0.0987
|  | 522.75 | -0.1065
|  | 522.75 | -0.0231
|  | 522.76 | -0.0067
|  | 522.77 | -0.0038
|  | 522.77 | 0.0792
|  | 522.77 | 0.0815
|  | 522.78 | 0.0881
|  | 522.79 | 0.0921
|  | 522.8 | 0.0955
|  | 522.81 | 0.0994
|  | 522.82 | 0.11
|  | 522.82 | 0.0211
|  | 522.83 | 0.0064
|  | 522.83 | 0.0039
|  | 522.83 | 0.0034
|  | 522.84 | -0.0815
|  | 522.85 | -0.0861
|  | 522.86 | -0.0899
|  | 522.87 | -0.0942
|  | 522.88 | -0.0987
|  | 522.88 | -0.1073
|  | 522.88 | -0.0252
|  | 522.89 | -0.0066
|  | 522.9 | -0.0038
|  | 522.9 | -0.0033
|  | 522.91 | 0.0825
|  | 522.92 | 0.088
|  | 522.92 | 0.092
|  | 522.93 | 0.0955
|  | 522.94 | 0.0993
|  | 522.95 | 0.1096
|  | 522.95 | 0.0345
|  | 522.96 | 0.0064
|  | 522.97 | 0.0039
|  | 522.97 | 0.0034
|  | 522.98 | -0.0814
|  | 522.98 | -0.0858
|  | 522.99 | -0.0895
|  | 523 | -0.0938
|  | 523.01 | -0.0983
|  | 523.02 | -0.1085
|  | 523.02 | -0.0239
|  | 523.02 | -0.0066
|  | 523.03 | -0.0038
|  | 523.03 | -0.0034
|  | 523.04 | 0.0828
|  | 523.05 | 0.0876
|  | 523.06 | 0.0915
|  | 523.07 | 0.0949
|  | 523.08 | 0.0986
|  | 523.08 | 0.109
|  | 523.08 | 0.0342
|  | 523.09 | 0.0063
|  | 523.1 | 0.0039
|  | 523.1 | 0.0034
|  | 523.11 | -0.0812
|  | 523.12 | -0.0855
|  | 523.12 | -0.0891
|  | 523.13 | -0.0933
|  | 523.14 | -0.0977
|  | 523.15 | -0.108
|  | 523.15 | -0.0236
|  | 523.16 | -0.0066
|  | 523.17 | -0.0038
|  | 523.17 | -0.0033
|  | 523.17 | 0.0825
|  | 523.18 | 0.0873
|  | 523.19 | 0.0911
|  | 523.2 | 0.0946
|  | 523.21 | 0.0982
|  | 523.22 | 0.1083
|  | 523.22 | 0.0221
|  | 523.23 | 0.0063
|  | 523.23 | 0.0039
|  | 523.23 | -0.0798
|  | 523.24 | -0.0813
|  | 523.25 | -0.0857
|  | 523.26 | -0.0893
|  | 523.27 | -0.0936
|  | 523.27 | -0.0982
|  | 523.28 | -0.1065
|  | 523.28 | -0.0232
|  | 523.29 | -0.0066
|  | 523.3 | -0.0039
|  | 523.3 | 0.0485
|  | 523.31 | 0.0825
|  | 523.32 | 0.0879
|  | 523.33 | 0.0919
|  | 523.33 | 0.0953
|  | 523.34 | 0.099
|  | 523.35 | 0.1093
|  | 523.35 | 0.0213
|  | 523.36 | 0.0064
|  | 523.37 | 0.0039
|  | 523.37 | -0.0794
|  | 523.38 | -0.0813
|  | 523.38 | -0.0858
|  | 523.39 | -0.0894
|  | 523.4 | -0.0922
|  | 523.41 | -0.0962
|  | 523.42 | -0.1062
|  | 523.42 | -0.023
|  | 523.42 | -0.0066
|  | 523.43 | -0.0038
|  | 523.43 | 0.0806
|  | 523.44 | 0.0811
|  | 523.45 | 0.0876
|  | 523.46 | 0.0917
|  | 523.47 | 0.0951
|  | 523.48 | 0.0989
|  | 523.48 | 0.1092
|  | 523.48 | 0.0213
|  | 523.49 | 0.0063
|  | 523.5 | 0.0039
|  | 523.5 | -0.0793
|  | 523.51 | -0.0814
|  | 523.52 | -0.0858
|  | 523.52 | -0.0895
|  | 523.53 | -0.0939
|  | 523.54 | -0.0984
|  | 523.55 | -0.1086
|  | 523.55 | -0.0229
|  | 523.56 | -0.0066
|  | 523.57 | -0.0038
|  | 523.57 | 0.0811
|  | 523.58 | 0.0829
|  | 523.58 | 0.0876
|  | 523.59 | 0.0916
|  | 523.6 | 0.0952
|  | 523.61 | 0.0988
|  | 523.62 | 0.109
|  | 523.62 | 0.0209
|  | 523.62 | 0.0063
|  | 523.63 | 0.0039
|  | 523.63 | 0.0034
|  | 523.64 | -0.0814
|  | 523.65 | -0.0859
|  | 523.66 | -0.0897
|  | 523.67 | -0.0939
|  | 523.67 | -0.0984
|  | 523.68 | -0.1086
|  | 523.68 | -0.0243
|  | 523.69 | -0.0066
|  | 523.7 | -0.0038
|  | 523.7 | -0.0033
|  | 523.71 | 0.083
|  | 523.72 | 0.0878
|  | 523.73 | 0.0918
|  | 523.73 | 0.0952
|  | 523.74 | 0.0989
|  | 523.75 | 0.1094
|  | 523.75 | 0.0231
|  | 523.76 | 0.0063
|  | 523.77 | 0.0039
|  | 523.77 | -0.0492
|  | 523.77 | -0.0813
|  | 523.78 | -0.0858
|  | 523.79 | -0.0895
|  | 523.8 | -0.0936
|  | 523.81 | -0.098
|  | 523.82 | -0.1081
|  | 523.82 | -0.0233
|  | 523.83 | -0.0066
|  | 523.83 | -0.0038
|  | 523.83 | -0.0033
|  | 523.84 | 0.0826
|  | 523.85 | 0.0875
|  | 523.86 | 0.0915
|  | 523.87 | 0.0948
|  | 523.88 | 0.0984
|  | 523.88 | 0.1085
|  | 523.88 | 0.0218
|  | 523.89 | 0.0063
|  | 523.9 | 0.0038
|  | 523.9 | -0.0798
|  | 523.91 | -0.0811
|  | 523.92 | -0.0857
|  | 523.92 | -0.0893
|  | 523.93 | -0.0935
|  | 523.94 | -0.098
|  | 523.95 | -0.108
|  | 523.95 | -0.0232
|  | 523.96 | -0.0066
|  | 523.97 | -0.0038
|  | 523.97 | 0.0503
|  | 523.98 | 0.0826
|  | 523.98 | 0.0874
|  | 523.99 | 0.0913
|  | 524 | 0.0947
|  | 524.01 | 0.0983
|  | 524.02 | 0.1081
|  | 524.02 | 0.0213
|  | 524.02 | 0.0063
|  | 524.03 | 0.0038
|  | 524.03 | -0.0786
|  | 524.04 | -0.081
|  | 524.05 | -0.0854
|  | 524.06 | -0.089
|  | 524.07 | -0.0933
|  | 524.08 | -0.0978
|  | 524.08 | -0.1077
|  | 524.08 | -0.0229
|  | 524.09 | -0.0065
|  | 524.1 | -0.0038
|  | 524.1 | 0.0822
|  | 524.11 | 0.0825
|  | 524.12 | 0.0872
|  | 524.12 | 0.0911
|  | 524.13 | 0.0943
|  | 524.14 | 0.0982
|  | 524.15 | 0.1079
|  | 524.15 | 0.0212
|  | 524.16 | 0.0063
|  | 524.17 | 0.0038
|  | 524.17 | -0.0785
|  | 524.17 | -0.0809
|  | 524.18 | -0.0854
|  | 524.19 | -0.0874
|  | 524.2 | -0.0913
|  | 524.21 | -0.0957
|  | 524.22 | -0.1055
|  | 524.22 | -0.0227
|  | 524.23 | -0.0065
|  | 524.23 | -0.0038
|  | 524.23 | 0.0782
|  | 524.24 | 0.0804
|  | 524.25 | 0.0853
|  | 524.26 | 0.0893
|  | 524.27 | 0.0927
|  | 524.27 | 0.0965
|  | 524.28 | 0.1067
|  | 524.28 | 0.0207
|  | 524.29 | 0.0062
|  | 524.3 | 0.0038
|  | 524.3 | 0.0033
|  | 524.31 | -0.0791
|  | 524.32 | -0.0835
|  | 524.33 | -0.0872
|  | 524.33 | -0.0912
|  | 524.34 | -0.0957
|  | 524.35 | -0.1056
|  | 524.35 | -0.024
|  | 524.36 | -0.0065
|  | 524.37 | -0.0038
|  | 524.37 | -0.0033
|  | 524.38 | 0.081
|  | 524.38 | 0.0872
|  | 524.39 | 0.091
|  | 524.4 | 0.0944
|  | 524.41 | 0.0981
|  | 524.42 | 0.1079
|  | 524.42 | 0.0228
|  | 524.42 | 0.0063
|  | 524.43 | 0.0038
|  | 524.43 | 0.0034
|  | 524.44 | -0.0808
|  | 524.45 | -0.0848
|  | 524.46 | -0.0884
|  | 524.47 | -0.0926
|  | 524.48 | -0.097
|  | 524.48 | -0.107
|  | 524.48 | -0.024
|  | 524.49 | -0.0065
|  | 524.5 | -0.0038
|  | 524.5 | -0.0033
|  | 524.51 | 0.0822
|  | 524.52 | 0.0871
|  | 524.52 | 0.091
|  | 524.53 | 0.0944
|  | 524.54 | 0.0979
|  | 524.55 | 0.1075
|  | 524.55 | 0.022
|  | 524.56 | 0.0062
|  | 524.57 | 0.0038
|  | 524.57 | -0.0479
|  | 524.58 | -0.0807
|  | 524.58 | -0.0851
|  | 524.59 | -0.0887
|  | 524.6 | -0.0931
|  | 524.61 | -0.0976
|  | 524.62 | -0.1054
|  | 524.62 | -0.0232
|  | 524.62 | -0.0065
|  | 524.63 | -0.0038
|  | 524.63 | 0.0481
|  | 524.64 | 0.0807
|  | 524.65 | 0.0871
|  | 524.66 | 0.091
|  | 524.67 | 0.0943
|  | 524.67 | 0.098
|  | 524.68 | 0.1081
|  | 524.68 | 0.0213
|  | 524.69 | 0.0062
|  | 524.7 | 0.0038
|  | 524.7 | -0.0785
|  | 524.71 | -0.0808
|  | 524.72 | -0.0854
|  | 524.73 | -0.089
|  | 524.73 | -0.0931
|  | 524.74 | -0.0957
|  | 524.75 | -0.1052
|  | 524.75 | -0.0226
|  | 524.76 | -0.0065
|  | 524.77 | -0.0038
|  | 524.77 | 0.078
|  | 524.77 | 0.0806
|  | 524.78 | 0.0863
|  | 524.79 | 0.0911
|  | 524.8 | 0.0944
|  | 524.81 | 0.0979
|  | 524.82 | 0.1081
|  | 524.82 | 0.0209
|  | 524.83 | 0.0063
|  | 524.83 | 0.0038
|  | 524.83 | 0.0033
|  | 524.84 | -0.0805
|  | 524.85 | -0.0852
|  | 524.86 | -0.0888
|  | 524.87 | -0.093
|  | 524.88 | -0.0952
|  | 524.88 | -0.105
|  | 524.88 | -0.035
|  | 524.89 | -0.0065
|  | 524.9 | -0.0038
|  | 524.9 | -0.0033
|  | 524.91 | 0.0803
|  | 524.92 | 0.0864
|  | 524.92 | 0.0909
|  | 524.93 | 0.0939
|  | 524.94 | 0.0974
|  | 524.95 | 0.1073
|  | 524.95 | 0.0206
|  | 524.96 | 0.0062
|  | 524.97 | 0.0038
|  | 524.97 | 0.0033
|  | 524.98 | -0.0804
|  | 524.98 | -0.0849
|  | 524.99 | -0.0886
|  | 525 | -0.0928
|  | 525.01 | -0.095
|  | 525.02 | -0.1049
|  | 525.02 | -0.0247
|  | 525.02 | -0.0065
|  | 525.03 | -0.0037
|  | 525.03 | -0.0033
|  | 525.04 | 0.0802
|  | 525.05 | 0.0853
|  | 525.06 | 0.0897
|  | 525.07 | 0.0932
|  | 525.08 | 0.0973
|  | 525.08 | 0.1071
|  | 525.08 | 0.0205
|  | 525.09 | 0.0062
|  | 525.1 | 0.0038
|  | 525.1 | 0.0033
|  | 525.11 | -0.0803
|  | 525.12 | -0.0847
|  | 525.12 | -0.0883
|  | 525.13 | -0.0908
|  | 525.14 | -0.0948
|  | 525.15 | -0.1045
|  | 525.15 | -0.0346
|  | 525.16 | -0.0064
|  | 525.17 | -0.0037
|  | 525.17 | -0.0034
|  | 525.17 | 0.0797
|  | 525.18 | 0.0848
|  | 525.19 | 0.0888
|  | 525.2 | 0.0923
|  | 525.21 | 0.0964
|  | 525.22 | 0.1072
|  | 525.22 | 0.0206
|  | 525.23 | 0.0062
|  | 525.23 | 0.0038
|  | 525.23 | 0.0034
|  | 525.24 | -0.08
|  | 525.25 | -0.0839
|  | 525.26 | -0.0869
|  | 525.27 | -0.0905
|  | 525.27 | -0.0948
|  | 525.28 | -0.1045
|  | 525.28 | -0.0245
|  | 525.29 | -0.0064
|  | 525.3 | -0.0038
|  | 525.3 | -0.0032
|  | 525.31 | 0.0798
|  | 525.32 | 0.0848
|  | 525.33 | 0.0887
|  | 525.33 | 0.0921
|  | 525.34 | 0.0957
|  | 525.35 | 0.1058
|  | 525.35 | 0.0332
|  | 525.36 | 0.0061
|  | 525.37 | 0.0037
|  | 525.37 | 0.0032
|  | 525.38 | -0.079
|  | 525.38 | -0.0831
|  | 525.39 | -0.0866
|  | 525.4 | -0.0901
|  | 525.41 | -0.0943
|  | 525.42 | -0.1039
|  | 525.42 | -0.0233
|  | 525.42 | -0.0064
|  | 525.43 | -0.0037
|  | 525.43 | -0.0032
|  | 525.44 | 0.0795
|  | 525.45 | 0.0844
|  | 525.46 | 0.0889
|  | 525.47 | 0.0934
|  | 525.48 | 0.0968
|  | 525.48 | 0.1063
|  | 525.48 | 0.0329
|  | 525.49 | 0.0061
|  | 525.5 | 0.0038
|  | 525.5 | 0.0032
|  | 525.51 | -0.0801
|  | 525.52 | -0.0847
|  | 525.52 | -0.0882
|  | 525.53 | -0.0924
|  | 525.54 | -0.0968
|  | 525.55 | -0.1063
|  | 525.55 | -0.0233
|  | 525.56 | -0.0064
|  | 525.57 | -0.0037
|  | 525.57 | -0.0033
|  | 525.58 | 0.0816
|  | 525.58 | 0.0861
|  | 525.59 | 0.0899
|  | 525.6 | 0.0932
|  | 525.61 | 0.0967
|  | 525.62 | 0.1056
|  | 525.62 | 0.0211
|  | 525.62 | 0.0061
|  | 525.63 | 0.0038
|  | 525.63 | -0.0776
|  | 525.64 | -0.08
|  | 525.65 | -0.0843
|  | 525.66 | -0.0878
|  | 525.67 | -0.0918
|  | 525.67 | -0.0963
|  | 525.68 | -0.1057
|  | 525.68 | -0.0225
|  | 525.69 | -0.0064
|  | 525.7 | -0.0037
|  | 525.7 | 0.0804
|  | 525.71 | 0.0813
|  | 525.72 | 0.0859
|  | 525.73 | 0.0896
|  | 525.73 | 0.0929
|  | 525.74 | 0.0964
|  | 525.75 | 0.1052
|  | 525.75 | 0.0205
|  | 525.76 | 0.0061
|  | 525.77 | 0.0038
|  | 525.77 | 0.0032
|  | 525.77 | -0.0797
|  | 525.78 | -0.0839
|  | 525.79 | -0.0874
|  | 525.8 | -0.0913
|  | 525.81 | -0.0934
|  | 525.82 | -0.1024
|  | 525.82 | -0.0221
|  | 525.83 | -0.0063
|  | 525.83 | -0.0037
|  | 525.83 | 0.0757
|  | 525.84 | 0.0786
|  | 525.85 | 0.0836
|  | 525.86 | 0.0877
|  | 525.87 | 0.0912
|  | 525.88 | 0.0959
|  | 525.88 | 0.1052
|  | 525.88 | 0.0203
|  | 525.89 | 0.0061
|  | 525.9 | 0.0037
|  | 525.9 | 0.0032
|  | 525.91 | -0.0794
|  | 525.92 | -0.0837
|  | 525.92 | -0.0871
|  | 525.93 | -0.0896
|  | 525.94 | -0.0935
|  | 525.95 | -0.1026
|  | 525.95 | -0.0241
|  | 525.96 | -0.0063
|  | 525.97 | -0.0036
|  | 525.97 | -0.0031
|  | 525.98 | 0.0799
|  | 525.98 | 0.0853
|  | 525.99 | 0.0889
|  | 526 | 0.0921
|  | 526.01 | 0.0954
|  | 526.02 | 0.1044
|  | 526.02 | 0.02
|  | 526.02 | 0.006
|  | 526.03 | 0.0037
|  | 526.03 | 0.0032
|  | 526.04 | -0.0791
|  | 526.05 | -0.0833
|  | 526.06 | -0.0867
|  | 526.07 | -0.0907
|  | 526.08 | -0.0951
|  | 526.08 | -0.1043
|  | 526.08 | -0.0239
|  | 526.09 | -0.0062
|  | 526.1 | -0.0036
|  | 526.1 | -0.0031
|  | 526.11 | 0.0805
|  | 526.12 | 0.0849
|  | 526.12 | 0.0886
|  | 526.13 | 0.0919
|  | 526.14 | 0.0954
|  | 526.15 | 0.1044
|  | 526.15 | 0.0202
|  | 526.16 | 0.006
|  | 526.17 | 0.0037
|  | 526.17 | 0.0032
|  | 526.17 | -0.0791
|  | 526.18 | -0.0832
|  | 526.19 | -0.0866
|  | 526.2 | -0.0905
|  | 526.21 | -0.0948
|  | 526.22 | -0.1032
|  | 526.22 | -0.0338
|  | 526.23 | -0.0062
|  | 526.23 | -0.0036
|  | 526.23 | -0.0032
|  | 526.24 | 0.0806
|  | 526.25 | 0.0851
|  | 526.26 | 0.0888
|  | 526.27 | 0.0921
|  | 526.27 | 0.0955
|  | 526.28 | 0.1044
|  | 526.28 | 0.02
|  | 526.29 | 0.006
|  | 526.3 | 0.0037
|  | 526.3 | 0.0032
|  | 526.31 | -0.0789
|  | 526.32 | -0.0833
|  | 526.33 | -0.0865
|  | 526.33 | -0.0903
|  | 526.34 | -0.0947
|  | 526.35 | -0.1038
|  | 526.35 | -0.0231
|  | 526.36 | -0.0062
|  | 526.37 | -0.0036
|  | 526.37 | -0.0031
|  | 526.38 | 0.0803
|  | 526.38 | 0.0848
|  | 526.39 | 0.0885
|  | 526.4 | 0.0916
|  | 526.41 | 0.0949
|  | 526.42 | 0.1039
|  | 526.42 | 0.022
|  | 526.42 | 0.006
|  | 526.43 | 0.0037
|  | 526.43 | -0.0468
|  | 526.44 | -0.0786
|  | 526.45 | -0.0825
|  | 526.46 | -0.0858
|  | 526.47 | -0.0896
|  | 526.48 | -0.0939
|  | 526.48 | -0.1031
|  | 526.48 | -0.0226
|  | 526.49 | -0.0061
|  | 526.5 | -0.0036
|  | 526.5 | -0.0031
|  | 526.51 | 0.0797
|  | 526.52 | 0.0842
|  | 526.52 | 0.088
|  | 526.53 | 0.0912
|  | 526.54 | 0.0945
|  | 526.55 | 0.1034
|  | 526.55 | 0.0211
|  | 526.56 | 0.006
|  | 526.57 | 0.0037
|  | 526.57 | -0.0771
|  | 526.58 | -0.0786
|  | 526.58 | -0.0828
|  | 526.59 | -0.086
|  | 526.6 | -0.0897
|  | 526.61 | -0.0942
|  | 526.62 | -0.1033
|  | 526.62 | -0.022
|  | 526.62 | -0.0061
|  | 526.63 | -0.0035
|  | 526.63 | 0.0484
|  | 526.64 | 0.0801
|  | 526.65 | 0.0847
|  | 526.66 | 0.0885
|  | 526.67 | 0.0915
|  | 526.67 | 0.0948
|  | 526.68 | 0.1037
|  | 526.68 | 0.0207
|  | 526.69 | 0.006
|  | 526.7 | 0.0037
|  | 526.7 | -0.0762
|  | 526.71 | -0.0787
|  | 526.72 | -0.083
|  | 526.73 | -0.086
|  | 526.73 | -0.0899
|  | 526.74 | -0.0935
|  | 526.75 | -0.1026
|  | 526.75 | -0.0219
|  | 526.76 | -0.0062
|  | 526.77 | -0.0036
|  | 526.77 | 0.0767
|  | 526.77 | 0.0801
|  | 526.78 | 0.0846
|  | 526.79 | 0.0883
|  | 526.8 | 0.0914
|  | 526.81 | 0.0948
|  | 526.82 | 0.1037
|  | 526.82 | 0.0202
|  | 526.83 | 0.006
|  | 526.83 | 0.0037
|  | 526.83 | 0.0032
|  | 526.84 | -0.0786
|  | 526.85 | -0.0828
|  | 526.86 | -0.0852
|  | 526.87 | -0.088
|  | 526.88 | -0.0918
|  | 526.88 | -0.1007
|  | 526.88 | -0.0337
|  | 526.89 | -0.0061
|  | 526.9 | -0.0035
|  | 526.9 | 0.0744
|  | 526.91 | 0.0778
|  | 526.92 | 0.0827
|  | 526.92 | 0.0879
|  | 526.93 | 0.0911
|  | 526.94 | 0.0944
|  | 526.95 | 0.103
|  | 526.95 | 0.0198
|  | 526.96 | 0.0059
|  | 526.97 | 0.0036
|  | 526.97 | 0.0031
|  | 526.98 | -0.0786
|  | 526.98 | -0.0827
|  | 526.99 | -0.086
|  | 527 | -0.0897
|  | 527.01 | -0.0938
|  | 527.02 | -0.1024
|  | 527.02 | -0.0334
|  | 527.02 | -0.0061
|  | 527.03 | -0.0035
|  | 527.03 | 0.0763
|  | 527.04 | 0.0796
|  | 527.05 | 0.084
|  | 527.06 | 0.0877
|  | 527.07 | 0.0909
|  | 527.08 | 0.0945
|  | 527.08 | 0.1032
|  | 527.08 | 0.0199
|  | 527.09 | 0.0059
|  | 527.1 | 0.0037
|  | 527.1 | 0.0032
|  | 527.11 | -0.0784
|  | 527.12 | -0.0826
|  | 527.12 | -0.0858
|  | 527.13 | -0.0895
|  | 527.14 | -0.0937
|  | 527.15 | -0.1024
|  | 527.15 | -0.0216
|  | 527.16 | -0.0061
|  | 527.17 | -0.0036
|  | 527.17 | 0.0768
|  | 527.17 | 0.0795
|  | 527.18 | 0.0839
|  | 527.19 | 0.0878
|  | 527.2 | 0.0911
|  | 527.21 | 0.0944
|  | 527.22 | 0.1032
|  | 527.22 | 0.0199
|  | 527.23 | 0.0059
|  | 527.23 | 0.0036
|  | 527.23 | 0.0031
|  | 527.24 | -0.0783
|  | 527.25 | -0.0824
|  | 527.26 | -0.0855
|  | 527.27 | -0.0893
|  | 527.27 | -0.0934
|  | 527.28 | -0.1021
|  | 527.28 | -0.0334
|  | 527.29 | -0.006
|  | 527.3 | -0.0035
|  | 527.3 | 0.0759
|  | 527.31 | 0.0793
|  | 527.32 | 0.0835
|  | 527.33 | 0.0874
|  | 527.33 | 0.0906
|  | 527.34 | 0.0942
|  | 527.35 | 0.103
|  | 527.35 | 0.0196
|  | 527.36 | 0.0059
|  | 527.37 | 0.0036
|  | 527.37 | 0.0032
|  | 527.38 | -0.0784
|  | 527.38 | -0.0824
|  | 527.39 | -0.0856
|  | 527.4 | -0.0893
|  | 527.41 | -0.0935
|  | 527.42 | -0.1022
|  | 527.42 | -0.0234
|  | 527.42 | -0.0061
|  | 527.43 | -0.0035
|  | 527.43 | -0.0031
|  | 527.44 | 0.0795
|  | 527.45 | 0.0839
|  | 527.46 | 0.0875
|  | 527.47 | 0.0908
|  | 527.48 | 0.0941
|  | 527.48 | 0.1027
|  | 527.48 | 0.0322
|  | 527.49 | 0.0059
|  | 527.5 | 0.0036
|  | 527.5 | 0.0032
|  | 527.51 | -0.0782
|  | 527.52 | -0.0824
|  | 527.52 | -0.0857
|  | 527.53 | -0.0895
|  | 527.54 | -0.0937
|  | 527.55 | -0.1025
|  | 527.55 | -0.0234
|  | 527.56 | -0.0061
|  | 527.57 | -0.0035
|  | 527.57 | -0.0031
|  | 527.58 | 0.0796
|  | 527.58 | 0.084
|  | 527.59 | 0.0877
|  | 527.6 | 0.0909
|  | 527.61 | 0.0944
|  | 527.62 | 0.1032
|  | 527.62 | 0.0196
|  | 527.62 | 0.0059
|  | 527.63 | 0.0036
|  | 527.63 | 0.0031
|  | 527.64 | -0.0785
|  | 527.65 | -0.0826
|  | 527.66 | -0.086
|  | 527.67 | -0.0898
|  | 527.67 | -0.094
|  | 527.68 | -0.1028
|  | 527.68 | -0.0224
|  | 527.69 | -0.0061
|  | 527.7 | -0.0036
|  | 527.7 | -0.003
|  | 527.71 | 0.0798
|  | 527.72 | 0.0841
|  | 527.73 | 0.0878
|  | 527.73 | 0.091
|  | 527.74 | 0.0943
|  | 527.75 | 0.1031
|  | 527.75 | 0.021
|  | 527.76 | 0.0059
|  | 527.77 | 0.0036
|  | 527.77 | -0.0471
|  | 527.77 | -0.0782
|  | 527.78 | -0.0824
|  | 527.79 | -0.0857
|  | 527.8 | -0.0895
|  | 527.81 | -0.0937
|  | 527.82 | -0.1025
|  | 527.82 | -0.022
|  | 527.83 | -0.006
|  | 527.83 | -0.0035
|  | 527.83 | 0.0476
|  | 527.84 | 0.0795
|  | 527.85 | 0.0838
|  | 527.86 | 0.0875
|  | 527.87 | 0.0908
|  | 527.88 | 0.0941
|  | 527.88 | 0.1028
|  | 527.88 | 0.0206
|  | 527.89 | 0.0059
|  | 527.9 | 0.0036
|  | 527.9 | -0.0756
|  | 527.91 | -0.0783
|  | 527.92 | -0.0825
|  | 527.92 | -0.0859
|  | 527.93 | -0.0896
|  | 527.94 | -0.0938
|  | 527.95 | -0.1026
|  | 527.95 | -0.0216
|  | 527.96 | -0.0061
|  | 527.97 | -0.0035
|  | 527.97 | 0.0472
|  | 527.98 | 0.0798
|  | 527.98 | 0.0842
|  | 527.99 | 0.088
|  | 528 | 0.0913
|  | 528.01 | 0.0947
|  | 528.02 | 0.1034
|  | 528.02 | 0.0201
|  | 528.02 | 0.0059
|  | 528.03 | 0.0037
|  | 528.03 | -0.0751
|  | 528.04 | -0.0785
|  | 528.05 | -0.0828
|  | 528.06 | -0.0847
|  | 528.07 | -0.0878
|  | 528.08 | -0.0918
|  | 528.08 | -0.1007
|  | 528.08 | -0.0221
|  | 528.09 | -0.0061
|  | 528.1 | -0.0036
|  | 528.1 | -0.0031
|  | 528.11 | 0.0778
|  | 528.12 | 0.0826
|  | 528.12 | 0.0868
|  | 528.13 | 0.0908
|  | 528.14 | 0.095
|  | 528.15 | 0.1038
|  | 528.15 | 0.0212
|  | 528.16 | 0.006
|  | 528.17 | 0.0036
|  | 528.17 | -0.0772
|  | 528.17 | -0.0788
|  | 528.18 | -0.083
|  | 528.19 | -0.0863
|  | 528.2 | -0.0902
|  | 528.21 | -0.0945
|  | 528.22 | -0.1029
|  | 528.22 | -0.0221
|  | 528.23 | -0.0061
|  | 528.23 | -0.0036
|  | 528.23 | 0.0486
|  | 528.24 | 0.0801
|  | 528.25 | 0.0846
|  | 528.26 | 0.0884
|  | 528.27 | 0.0918
|  | 528.27 | 0.0952
|  | 528.28 | 0.104
|  | 528.28 | 0.0205
|  | 528.29 | 0.006
|  | 528.3 | 0.0036
|  | 528.3 | -0.0758
|  | 528.31 | -0.0791
|  | 528.32 | -0.0834
|  | 528.33 | -0.0867
|  | 528.33 | -0.0905
|  | 528.34 | -0.0949
|  | 528.35 | -0.1038
|  | 528.35 | -0.0218
|  | 528.36 | -0.0062
|  | 528.37 | -0.0036
|  | 528.37 | 0.0788
|  | 528.38 | 0.0803
|  | 528.38 | 0.0848
|  | 528.39 | 0.0885
|  | 528.4 | 0.0919
|  | 528.41 | 0.0953
|  | 528.42 | 0.1043
|  | 528.42 | 0.0204
|  | 528.42 | 0.006
|  | 528.43 | 0.0037
|  | 528.43 | 0.0031
|  | 528.44 | -0.0788
|  | 528.45 | -0.083
|  | 528.46 | -0.0863
|  | 528.47 | -0.0901
|  | 528.48 | -0.0943
|  | 528.48 | -0.103
|  | 528.48 | -0.0215
|  | 528.49 | -0.0061
|  | 528.5 | -0.0035
|  | 528.5 | 0.0763
|  | 528.51 | 0.0796
|  | 528.52 | 0.0839
|  | 528.52 | 0.0875
|  | 528.53 | 0.0908
|  | 528.54 | 0.0943
|  | 528.55 | 0.1027
|  | 528.55 | 0.0198
|  | 528.56 | 0.0059
|  | 528.57 | 0.0036
|  | 528.57 | 0.0031
|  | 528.58 | -0.0782
|  | 528.58 | -0.0823
|  | 528.59 | -0.0856
|  | 528.6 | -0.0893
|  | 528.61 | -0.092
|  | 528.62 | -0.1003
|  | 528.62 | -0.033
|  | 528.62 | -0.0061
|  | 528.63 | -0.0035
|  | 528.63 | -0.003
|  | 528.64 | 0.0781
|  | 528.65 | 0.0828
|  | 528.66 | 0.087
|  | 528.67 | 0.0911
|  | 528.67 | 0.095
|  | 528.68 | 0.1038
|  | 528.68 | 0.0198
|  | 528.69 | 0.0059
|  | 528.7 | 0.0037
|  | 528.7 | 0.0032
|  | 528.71 | -0.0788
|  | 528.72 | -0.0829
|  | 528.73 | -0.0857
|  | 528.73 | -0.0882
|  | 528.74 | -0.0923
|  | 528.75 | -0.1009
|  | 528.75 | -0.0229
|  | 528.76 | -0.0061
|  | 528.77 | -0.0036
|  | 528.77 | -0.0031
|  | 528.77 | 0.0783
|  | 528.78 | 0.0829
|  | 528.79 | 0.0868
|  | 528.8 | 0.0903
|  | 528.81 | 0.0944
|  | 528.82 | 0.1044
|  | 528.82 | 0.0213
|  | 528.83 | 0.0059
|  | 528.83 | 0.0036
|  | 528.83 | -0.0777
|  | 528.84 | -0.0789
|  | 528.85 | -0.0832
|  | 528.86 | -0.0865
|  | 528.87 | -0.0905
|  | 528.88 | -0.0948
|  | 528.88 | -0.1036
|  | 528.88 | -0.0223
|  | 528.89 | -0.0061
|  | 528.9 | -0.0036
|  | 528.9 | -0.0031
|  | 528.91 | 0.0805
|  | 528.92 | 0.085
|  | 528.92 | 0.0888
|  | 528.93 | 0.0922
|  | 528.94 | 0.0959
|  | 528.95 | 0.105
|  | 528.95 | 0.021
|  | 528.96 | 0.006
|  | 528.97 | 0.0037
|  | 528.97 | -0.0771
|  | 528.98 | -0.0792
|  | 528.98 | -0.0833
|  | 528.99 | -0.0867
|  | 529 | -0.0903
|  | 529.01 | -0.0932
|  | 529.02 | -0.1016
|  | 529.02 | -0.022
|  | 529.02 | -0.0062
|  | 529.03 | -0.0036
|  | 529.03 | 0.0758
|  | 529.04 | 0.0793
|  | 529.05 | 0.084
|  | 529.06 | 0.088
|  | 529.07 | 0.0915
|  | 529.08 | 0.0956
|  | 529.08 | 0.1054
|  | 529.08 | 0.0206
|  | 529.09 | 0.006
|  | 529.1 | 0.0037
|  | 529.1 | -0.0766
|  | 529.11 | -0.0793
|  | 529.12 | -0.0832
|  | 529.12 | -0.0854
|  | 529.13 | -0.0889
|  | 529.14 | -0.0929
|  | 529.15 | -0.1016
|  | 529.15 | -0.022
|  | 529.16 | -0.0062
|  | 529.17 | -0.0036
|  | 529.17 | 0.0768
|  | 529.17 | 0.0786
|  | 529.18 | 0.0833
|  | 529.19 | 0.0874
|  | 529.2 | 0.0909
|  | 529.21 | 0.0947
|  | 529.22 | 0.1052
|  | 529.22 | 0.0204
|  | 529.23 | 0.006
|  | 529.23 | 0.0037
|  | 529.23 | 0.0032
|  | 529.24 | -0.0793
|  | 529.25 | -0.0828
|  | 529.26 | -0.0861
|  | 529.27 | -0.0897
|  | 529.27 | -0.0939
|  | 529.28 | -0.1027
|  | 529.28 | -0.0219
|  | 529.29 | -0.0062
|  | 529.3 | -0.0036
|  | 529.3 | 0.0761
|  | 529.31 | 0.0811
|  | 529.32 | 0.0856
|  | 529.33 | 0.0896
|  | 529.33 | 0.0929
|  | 529.34 | 0.0966
|  | 529.35 | 0.1058
|  | 529.35 | 0.0203
|  | 529.36 | 0.0061
|  | 529.37 | 0.0037
|  | 529.37 | 0.0033
|  | 529.38 | -0.0796
|  | 529.38 | -0.0839
|  | 529.39 | -0.0874
|  | 529.4 | -0.0899
|  | 529.41 | -0.0937
|  | 529.42 | -0.1025
|  | 529.42 | -0.0233
|  | 529.42 | -0.0062
|  | 529.43 | -0.0036
|  | 529.43 | -0.0032
|  | 529.44 | 0.0792
|  | 529.45 | 0.0844
|  | 529.46 | 0.0894
|  | 529.47 | 0.0928
|  | 529.48 | 0.0963
|  | 529.48 | 0.1057
|  | 529.48 | 0.0222
|  | 529.49 | 0.006
|  | 529.5 | 0.0037
|  | 529.5 | 0.0031
|  | 529.51 | -0.0798
|  | 529.52 | -0.0841
|  | 529.52 | -0.0877
|  | 529.53 | -0.0917
|  | 529.54 | -0.096
|  | 529.55 | -0.1026
|  | 529.55 | -0.0233
|  | 529.56 | -0.0063
|  | 529.57 | -0.0037
|  | 529.57 | -0.0032
|  | 529.58 | 0.0791
|  | 529.58 | 0.0842
|  | 529.59 | 0.0895
|  | 529.6 | 0.0929
|  | 529.61 | 0.0965
|  | 529.62 | 0.1058
|  | 529.62 | 0.0223
|  | 529.62 | 0.006
|  | 529.63 | 0.0037
|  | 529.63 | -0.0475
|  | 529.64 | -0.0798
|  | 529.65 | -0.0841
|  | 529.66 | -0.0878
|  | 529.67 | -0.0919
|  | 529.67 | -0.0939
|  | 529.68 | -0.1026
|  | 529.68 | -0.0226
|  | 529.69 | -0.0063
|  | 529.7 | -0.0037
|  | 529.7 | 0.047
|  | 529.71 | 0.0788
|  | 529.72 | 0.0835
|  | 529.73 | 0.0875
|  | 529.73 | 0.091
|  | 529.74 | 0.095
|  | 529.75 | 0.105
|  | 529.75 | 0.0212
|  | 529.76 | 0.006
|  | 529.77 | 0.0037
|  | 529.77 | -0.0767
|  | 529.77 | -0.0781
|  | 529.78 | -0.0822
|  | 529.79 | -0.0857
|  | 529.8 | -0.0895
|  | 529.81 | -0.0937
|  | 529.82 | -0.1028
|  | 529.82 | -0.0222
|  | 529.83 | -0.0063
|  | 529.83 | -0.0036
|  | 529.83 | 0.0764
|  | 529.84 | 0.0789
|  | 529.85 | 0.0838
|  | 529.86 | 0.0878
|  | 529.87 | 0.0913
|  | 529.88 | 0.0951
|  | 529.88 | 0.1051
|  | 529.88 | 0.0205
|  | 529.89 | 0.0061
|  | 529.9 | 0.0038
|  | 529.9 | 0.0033
|  | 529.91 | -0.0782
|  | 529.92 | -0.0826
|  | 529.92 | -0.0861
|  | 529.93 | -0.0902
|  | 529.94 | -0.0945
|  | 529.95 | -0.1037
|  | 529.95 | -0.034
|  | 529.96 | -0.0063
|  | 529.97 | -0.0037
|  | 529.97 | 0.0766
|  | 529.98 | 0.0798
|  | 529.98 | 0.0847
|  | 529.99 | 0.0888
|  | 530 | 0.0924
|  | 530.01 | 0.0962
|  | 530.02 | 0.1055
|  | 530.02 | 0.0205
|  | 530.02 | 0.0061
|  | 530.03 | 0.0037
|  | 530.03 | 0.0033
|  | 530.04 | -0.0786
|  | 530.05 | -0.0828
|  | 530.06 | -0.0862
|  | 530.07 | -0.0902
|  | 530.08 | -0.0945
|  | 530.08 | -0.1028
|  | 530.08 | -0.0232
|  | 530.09 | -0.0063
|  | 530.1 | -0.0037
|  | 530.1 | -0.0032
|  | 530.11 | 0.0797
|  | 530.12 | 0.0846
|  | 530.12 | 0.0885
|  | 530.13 | 0.0921
|  | 530.14 | 0.0959
|  | 530.15 | 0.1052
|  | 530.15 | 0.0204
|  | 530.16 | 0.0061
|  | 530.17 | 0.0037
|  | 530.17 | 0.0032
|  | 530.17 | -0.0784
|  | 530.18 | -0.0827
|  | 530.19 | -0.0861
|  | 530.2 | -0.0899
|  | 530.21 | -0.0942
|  | 530.22 | -0.1028
|  | 530.22 | -0.0242
|  | 530.23 | -0.0063
|  | 530.23 | -0.0036
|  | 530.23 | -0.0031
|  | 530.24 | 0.0796
|  | 530.25 | 0.0844
|  | 530.26 | 0.0883
|  | 530.27 | 0.092
|  | 530.27 | 0.0958
|  | 530.28 | 0.1046
|  | 530.28 | 0.0331
|  | 530.29 | 0.0061
|  | 530.3 | 0.0037
|  | 530.3 | 0.0032
|  | 530.31 | -0.0784
|  | 530.32 | -0.0827
|  | 530.33 | -0.0861
|  | 530.33 | -0.0901
|  | 530.34 | -0.0942
|  | 530.35 | -0.1032
|  | 530.35 | -0.0232
|  | 530.36 | -0.0063
|  | 530.37 | -0.0037
|  | 530.37 | -0.0031
|  | 530.38 | 0.08
|  | 530.38 | 0.0848
|  | 530.39 | 0.0887
|  | 530.4 | 0.0925
|  | 530.41 | 0.0964
|  | 530.42 | 0.1059
|  | 530.42 | 0.0217
|  | 530.42 | 0.0061
|  | 530.43 | 0.0037
|  | 530.43 | -0.0788
|  | 530.44 | -0.0794
|  | 530.45 | -0.0837
|  | 530.46 | -0.0872
|  | 530.47 | -0.0912
|  | 530.48 | -0.0954
|  | 530.48 | -0.1044
|  | 530.48 | -0.0227
|  | 530.49 | -0.0063
|  | 530.5 | -0.0037
|  | 530.5 | 0.049
|  | 530.51 | 0.0811
|  | 530.52 | 0.0867
|  | 530.52 | 0.0907
|  | 530.53 | 0.0944
|  | 530.54 | 0.098
|  | 530.55 | 0.107
|  | 530.55 | 0.0211
|  | 530.56 | 0.0061
|  | 530.57 | 0.0037
|  | 530.57 | -0.0777
|  | 530.58 | -0.0807
|  | 530.58 | -0.0852
|  | 530.59 | -0.0888
|  | 530.6 | -0.0929
|  | 530.61 | -0.0974
|  | 530.62 | -0.1062
|  | 530.62 | -0.0227
|  | 530.62 | -0.0064
|  | 530.63 | -0.0037
|  | 530.63 | 0.0491
|  | 530.64 | 0.0821
|  | 530.65 | 0.0868
|  | 530.66 | 0.0907
|  | 530.67 | 0.0944
|  | 530.67 | 0.0981
|  | 530.68 | 0.1069
|  | 530.68 | 0.0211
|  | 530.69 | 0.0062
|  | 530.7 | 0.0038
|  | 530.7 | -0.0776
|  | 530.71 | -0.0808
|  | 530.72 | -0.0853
|  | 530.73 | -0.0888
|  | 530.73 | -0.0928
|  | 530.74 | -0.0974
|  | 530.75 | -0.1066
|  | 530.75 | -0.0224
|  | 530.76 | -0.0064
|  | 530.77 | -0.0037
|  | 530.77 | 0.0793
|  | 530.77 | 0.0822
|  | 530.78 | 0.087
|  | 530.79 | 0.0908
|  | 530.8 | 0.0944
|  | 530.81 | 0.0981
|  | 530.82 | 0.1075
|  | 530.82 | 0.0207
|  | 530.83 | 0.0062
|  | 530.83 | 0.0038
|  | 530.83 | 0.0033
|  | 530.84 | -0.081
|  | 530.85 | -0.0855
|  | 530.86 | -0.0892
|  | 530.87 | -0.0934
|  | 530.88 | -0.0975
|  | 530.88 | -0.1067
|  | 530.88 | -0.0352
|  | 530.89 | -0.0064
|  | 530.9 | -0.0037
|  | 530.9 | -0.0032
|  | 530.91 | 0.0825
|  | 530.92 | 0.0872
|  | 530.92 | 0.0912
|  | 530.93 | 0.0948
|  | 530.94 | 0.0986
|  | 530.95 | 0.1079
|  | 530.95 | 0.0206
|  | 530.96 | 0.0062
|  | 530.97 | 0.0038
|  | 530.97 | 0.0034
|  | 530.98 | -0.0811
|  | 530.98 | -0.0857
|  | 530.99 | -0.0894
|  | 531 | -0.0935
|  | 531.01 | -0.098
|  | 531.02 | -0.1069
|  | 531.02 | -0.024
|  | 531.02 | -0.0064
|  | 531.03 | -0.0037
|  | 531.03 | -0.0033
|  | 531.04 | 0.0826
|  | 531.05 | 0.0874
|  | 531.06 | 0.0913
|  | 531.07 | 0.095
|  | 531.08 | 0.0987
|  | 531.08 | 0.108
|  | 531.08 | 0.0227
|  | 531.09 | 0.0062
|  | 531.1 | 0.0038
|  | 531.1 | -0.0484
|  | 531.11 | -0.0812
|  | 531.12 | -0.0858
|  | 531.12 | -0.0894
|  | 531.13 | -0.0934
|  | 531.14 | -0.0977
|  | 531.15 | -0.107
|  | 531.15 | -0.0239
|  | 531.16 | -0.0064
|  | 531.17 | -0.0037
|  | 531.17 | -0.0033
|  | 531.17 | 0.0827
|  | 531.18 | 0.0874
|  | 531.19 | 0.0915
|  | 531.2 | 0.0953
|  | 531.21 | 0.099
|  | 531.22 | 0.1083
|  | 531.22 | 0.0227
|  | 531.23 | 0.0063
|  | 531.23 | 0.0038
|  | 531.23 | 0.0034
|  | 531.24 | -0.0813
|  | 531.25 | -0.0859
|  | 531.26 | -0.0896
|  | 531.27 | -0.0938
|  | 531.27 | -0.0958
|  | 531.28 | -0.1053
|  | 531.28 | -0.0237
|  | 531.29 | -0.0065
|  | 531.3 | -0.0038
|  | 531.3 | -0.0034
|  | 531.31 | 0.0806
|  | 531.32 | 0.0857
|  | 531.33 | 0.09
|  | 531.33 | 0.0941
|  | 531.34 | 0.0982
|  | 531.35 | 0.1087
|  | 531.35 | 0.0223
|  | 531.36 | 0.0063
|  | 531.37 | 0.0039
|  | 531.37 | -0.0803
|  | 531.38 | -0.0803
|  | 531.38 | -0.0847
|  | 531.39 | -0.0881
|  | 531.4 | -0.0923
|  | 531.41 | -0.0967
|  | 531.42 | -0.1061
|  | 531.42 | -0.0232
|  | 531.42 | -0.0065
|  | 531.43 | -0.0038
|  | 531.43 | 0.0802
|  | 531.44 | 0.081
|  | 531.45 | 0.086
|  | 531.46 | 0.0903
|  | 531.47 | 0.0944
|  | 531.48 | 0.0991
|  | 531.48 | 0.1086
|  | 531.48 | 0.0213
|  | 531.49 | 0.0063
|  | 531.5 | 0.0038
|  | 531.5 | -0.0786
|  | 531.51 | -0.0813
|  | 531.52 | -0.0857
|  | 531.52 | -0.0873
|  | 531.53 | -0.0912
|  | 531.54 | -0.0954
|  | 531.55 | -0.1049
|  | 531.55 | -0.0228
|  | 531.56 | -0.0064
|  | 531.57 | -0.0037
|  | 531.57 | 0.0792
|  | 531.58 | 0.0802
|  | 531.58 | 0.0851
|  | 531.59 | 0.0891
|  | 531.6 | 0.0929
|  | 531.61 | 0.0967
|  | 531.62 | 0.1079
|  | 531.62 | 0.0208
|  | 531.62 | 0.0062
|  | 531.63 | 0.0038
|  | 531.63 | 0.0033
|  | 531.64 | -0.0799
|  | 531.65 | -0.0837
|  | 531.66 | -0.087
|  | 531.67 | -0.0907
|  | 531.67 | -0.0951
|  | 531.68 | -0.1044
|  | 531.68 | -0.0226
|  | 531.69 | -0.0064
|  | 531.7 | -0.0037
|  | 531.7 | 0.077
|  | 531.71 | 0.0799
|  | 531.72 | 0.0848
|  | 531.73 | 0.0889
|  | 531.73 | 0.0924
|  | 531.74 | 0.0965
|  | 531.75 | 0.1064
|  | 531.75 | 0.0205
|  | 531.76 | 0.0061
|  | 531.77 | 0.0038
|  | 531.77 | 0.0033
|  | 531.77 | -0.0791
|  | 531.78 | -0.0834
|  | 531.79 | -0.0869
|  | 531.8 | -0.0909
|  | 531.81 | -0.0952
|  | 531.82 | -0.1042
|  | 531.82 | -0.0239
|  | 531.83 | -0.0064
|  | 531.83 | -0.0037
|  | 531.83 | -0.0032
|  | 531.84 | 0.0799
|  | 531.85 | 0.0848
|  | 531.86 | 0.0887
|  | 531.87 | 0.0923
|  | 531.88 | 0.096
|  | 531.88 | 0.1051
|  | 531.88 | 0.0217
|  | 531.89 | 0.0061
|  | 531.9 | 0.0037
|  | 531.9 | -0.0472
|  | 531.91 | -0.0786
|  | 531.92 | -0.0829
|  | 531.92 | -0.0864
|  | 531.93 | -0.0904
|  | 531.94 | -0.0948
|  | 531.95 | -0.1037
|  | 531.95 | -0.023
|  | 531.96 | -0.0063
|  | 531.97 | -0.0037
|  | 531.97 | -0.0032
|  | 531.98 | 0.08
|  | 531.98 | 0.0849
|  | 531.99 | 0.0888
|  | 532 | 0.0923
|  | 532.01 | 0.0963
|  | 532.02 | 0.1054
|  | 532.02 | 0.0214
|  | 532.02 | 0.0061
|  | 532.03 | 0.0038
|  | 532.03 | -0.0768
|  | 532.04 | -0.0787
|  | 532.05 | -0.0831
|  | 532.06 | -0.0866
|  | 532.07 | -0.0904
|  | 532.08 | -0.0947
|  | 532.08 | -0.1037
|  | 532.08 | -0.0223
|  | 532.09 | -0.0064
|  | 532.1 | -0.0037
|  | 532.1 | 0.0773
|  | 532.11 | 0.0799
|  | 532.12 | 0.0848
|  | 532.12 | 0.0888
|  | 532.13 | 0.0924
|  | 532.14 | 0.0962
|  | 532.15 | 0.1061
|  | 532.15 | 0.0211
|  | 532.16 | 0.0062
|  | 532.17 | 0.0038
|  | 532.17 | -0.0765
|  | 532.17 | -0.0789
|  | 532.18 | -0.0832
|  | 532.19 | -0.0867
|  | 532.2 | -0.0907
|  | 532.21 | -0.0948
|  | 532.22 | -0.1036
|  | 532.22 | -0.0227
|  | 532.23 | -0.0064
|  | 532.23 | -0.0037
|  | 532.23 | 0.0783
|  | 532.24 | 0.0797
|  | 532.25 | 0.0846
|  | 532.26 | 0.0886
|  | 532.27 | 0.0939
|  | 532.27 | 0.0974
|  | 532.28 | 0.1066
|  | 532.28 | 0.0206
|  | 532.29 | 0.0061
|  | 532.3 | 0.0037
|  | 532.3 | 0.0033
|  | 532.31 | -0.0804
|  | 532.32 | -0.0848
|  | 532.33 | -0.0866
|  | 532.33 | -0.0905
|  | 532.34 | -0.0948
|  | 532.35 | -0.1033
|  | 532.35 | -0.0225
|  | 532.36 | -0.0063
|  | 532.37 | -0.0036
|  | 532.37 | 0.077
|  | 532.38 | 0.0801
|  | 532.38 | 0.0852
|  | 532.39 | 0.0897
|  | 532.4 | 0.0934
|  | 532.41 | 0.0975
|  | 532.42 | 0.1065
|  | 532.42 | 0.0204
|  | 532.42 | 0.0061
|  | 532.43 | 0.0037
|  | 532.43 | 0.0032
|  | 532.44 | -0.0803
|  | 532.45 | -0.0845
|  | 532.46 | -0.0859
|  | 532.47 | -0.0897
|  | 532.48 | -0.094
|  | 532.48 | -0.1029
|  | 532.48 | -0.0239
|  | 532.49 | -0.0063
|  | 532.5 | -0.0037
|  | 532.5 | -0.0032
|  | 532.51 | 0.0793
|  | 532.52 | 0.0841
|  | 532.52 | 0.088
|  | 532.53 | 0.0915
|  | 532.54 | 0.0954
|  | 532.55 | 0.1051
|  | 532.55 | 0.0226
|  | 532.56 | 0.0061
|  | 532.57 | 0.0038
|  | 532.57 | 0.0033
|  | 532.58 | -0.0781
|  | 532.58 | -0.0823
|  | 532.59 | -0.0859
|  | 532.6 | -0.0898
|  | 532.61 | -0.0942
|  | 532.62 | -0.103
|  | 532.62 | -0.0234
|  | 532.62 | -0.0063
|  | 532.63 | -0.0037
|  | 532.63 | -0.0032
|  | 532.64 | 0.0796
|  | 532.65 | 0.0843
|  | 532.66 | 0.0883
|  | 532.67 | 0.0919
|  | 532.67 | 0.0957
|  | 532.68 | 0.1051
|  | 532.68 | 0.0214
|  | 532.69 | 0.0061
|  | 532.7 | 0.0038
|  | 532.7 | -0.0761
|  | 532.71 | -0.0779
|  | 532.72 | -0.0823
|  | 532.73 | -0.0858
|  | 532.73 | -0.0897
|  | 532.74 | -0.094
|  | 532.75 | -0.1028
|  | 532.75 | -0.0226
|  | 532.76 | -0.0063
|  | 532.77 | -0.0036
|  | 532.77 | 0.0777
|  | 532.77 | 0.0794
|  | 532.78 | 0.0842
|  | 532.79 | 0.0881
|  | 532.8 | 0.0917
|  | 532.81 | 0.0954
|  | 532.82 | 0.1054
|  | 532.82 | 0.0209
|  | 532.83 | 0.0062
|  | 532.83 | 0.0038
|  | 532.83 | 0.0033
|  | 532.84 | -0.0782
|  | 532.85 | -0.0824
|  | 532.86 | -0.0859
|  | 532.87 | -0.0898
|  | 532.88 | -0.0942
|  | 532.88 | -0.1029
|  | 532.88 | -0.0225
|  | 532.89 | -0.0063
|  | 532.9 | -0.0037
|  | 532.9 | 0.0761
|  | 532.91 | 0.0796
|  | 532.92 | 0.0845
|  | 532.92 | 0.0885
|  | 532.93 | 0.092
|  | 532.94 | 0.0959
|  | 532.95 | 0.1056
|  | 532.95 | 0.0205
|  | 532.96 | 0.0062
|  | 532.97 | 0.0038
|  | 532.97 | 0.0033
|  | 532.98 | -0.0784
|  | 532.98 | -0.0826
|  | 532.99 | -0.0861
|  | 533 | -0.09
|  | 533.01 | -0.0944
|  | 533.02 | -0.1031
|  | 533.02 | -0.0234
|  | 533.02 | -0.0063
|  | 533.03 | -0.0037
|  | 533.03 | -0.0032
|  | 533.04 | 0.0799
|  | 533.05 | 0.0849
|  | 533.06 | 0.0888
|  | 533.07 | 0.0923
|  | 533.08 | 0.0961
|  | 533.08 | 0.1058
|  | 533.08 | 0.0219
|  | 533.09 | 0.0062
|  | 533.1 | 0.0038
|  | 533.1 | -0.0779
|  | 533.11 | -0.0786
|  | 533.12 | -0.0829
|  | 533.12 | -0.0864
|  | 533.13 | -0.0903
|  | 533.14 | -0.0945
|  | 533.15 | -0.1032
|  | 533.15 | -0.0231
|  | 533.16 | -0.0063
|  | 533.17 | -0.0037
|  | 533.17 | -0.0032
|  | 533.17 | 0.0801
|  | 533.18 | 0.0851
|  | 533.19 | 0.0892
|  | 533.2 | 0.0929
|  | 533.21 | 0.0966
|  | 533.22 | 0.1062
|  | 533.22 | 0.0218
|  | 533.23 | 0.0062
|  | 533.23 | 0.0038
|  | 533.23 | -0.0782
|  | 533.24 | -0.0788
|  | 533.25 | -0.0831
|  | 533.26 | -0.0867
|  | 533.27 | -0.0905
|  | 533.27 | -0.0948
|  | 533.28 | -0.1036
|  | 533.28 | -0.0229
|  | 533.29 | -0.0064
|  | 533.3 | -0.0037
|  | 533.3 | 0.0783
|  | 533.31 | 0.0803
|  | 533.32 | 0.0854
|  | 533.33 | 0.0894
|  | 533.33 | 0.0928
|  | 533.34 | 0.0964
|  | 533.35 | 0.106
|  | 533.35 | 0.0209
|  | 533.36 | 0.0062
|  | 533.37 | 0.0038
|  | 533.37 | 0.0033
|  | 533.38 | -0.0787
|  | 533.38 | -0.0831
|  | 533.39 | -0.0866
|  | 533.4 | -0.0905
|  | 533.41 | -0.0948
|  | 533.42 | -0.1037
|  | 533.42 | -0.0225
|  | 533.42 | -0.0064
|  | 533.43 | -0.0037
|  | 533.43 | 0.0766
|  | 533.44 | 0.0802
|  | 533.45 | 0.0853
|  | 533.46 | 0.0894
|  | 533.47 | 0.0929
|  | 533.48 | 0.0966
|  | 533.48 | 0.1064
|  | 533.48 | 0.0207
|  | 533.49 | 0.0062
|  | 533.5 | 0.0038
|  | 533.5 | 0.0034
|  | 533.51 | -0.0787
|  | 533.52 | -0.083
|  | 533.52 | -0.0866
|  | 533.53 | -0.0906
|  | 533.54 | -0.0948
|  | 533.55 | -0.1038
|  | 533.55 | -0.0246
|  | 533.56 | -0.0064
|  | 533.57 | -0.0037
|  | 533.57 | -0.0032
|  | 533.58 | 0.0803
|  | 533.58 | 0.0853
|  | 533.59 | 0.0894
|  | 533.6 | 0.0929
|  | 533.61 | 0.0966
|  | 533.62 | 0.1066
|  | 533.62 | 0.0333
|  | 533.62 | 0.0062
|  | 533.63 | 0.0038
|  | 533.63 | 0.0033
|  | 533.64 | -0.0789
|  | 533.65 | -0.0832
|  | 533.66 | -0.0868
|  | 533.67 | -0.0908
|  | 533.67 | -0.095
|  | 533.68 | -0.104
|  | 533.68 | -0.0235
|  | 533.69 | -0.0063
|  | 533.7 | -0.0037
|  | 533.7 | -0.0032
|  | 533.71 | 0.0806
|  | 533.72 | 0.0856
|  | 533.73 | 0.0897
|  | 533.73 | 0.0934
|  | 533.74 | 0.0975
|  | 533.75 | 0.1082
|  | 533.75 | 0.022
|  | 533.76 | 0.0062
|  | 533.77 | 0.0038
|  | 533.77 | -0.0801
|  | 533.77 | -0.0808
|  | 533.78 | -0.0852
|  | 533.79 | -0.0888
|  | 533.8 | -0.0929
|  | 533.81 | -0.0973
|  | 533.82 | -0.1059
|  | 533.82 | -0.0233
|  | 533.83 | -0.0064
|  | 533.83 | -0.0037
|  | 533.83 | 0.0496
|  | 533.84 | 0.0826
|  | 533.85 | 0.0874
|  | 533.86 | 0.0913
|  | 533.87 | 0.0949
|  | 533.88 | 0.0986
|  | 533.88 | 0.1081
|  | 533.88 | 0.0212
|  | 533.89 | 0.0062
|  | 533.9 | 0.0038
|  | 533.9 | -0.0782
|  | 533.91 | -0.0809
|  | 533.92 | -0.0852
|  | 533.92 | -0.0887
|  | 533.93 | -0.0926
|  | 533.94 | -0.0971
|  | 533.95 | -0.1041
|  | 533.95 | -0.0226
|  | 533.96 | -0.0064
|  | 533.97 | -0.0037
|  | 533.97 | 0.077
|  | 533.98 | 0.0823
|  | 533.98 | 0.087
|  | 533.99 | 0.0909
|  | 534 | 0.0944
|  | 534.01 | 0.0982
|  | 534.02 | 0.1078
|  | 534.02 | 0.0205
|  | 534.02 | 0.0062
|  | 534.03 | 0.0038
|  | 534.03 | 0.0032
|  | 534.04 | -0.0806
|  | 534.05 | -0.085
|  | 534.06 | -0.0885
|  | 534.07 | -0.0926
|  | 534.08 | -0.097
|  | 534.08 | -0.106
|  | 534.08 | -0.0238
|  | 534.09 | -0.0064
|  | 534.1 | -0.0037
|  | 534.1 | -0.0032
|  | 534.11 | 0.0824
|  | 534.12 | 0.0873
|  | 534.12 | 0.0912
|  | 534.13 | 0.0948
|  | 534.14 | 0.0984
|  | 534.15 | 0.1082
|  | 534.15 | 0.0219
|  | 534.16 | 0.0062
|  | 534.17 | 0.0038
|  | 534.17 | -0.0485
|  | 534.17 | -0.0808
|  | 534.18 | -0.0852
|  | 534.19 | -0.0888
|  | 534.2 | -0.0928
|  | 534.21 | -0.0974
|  | 534.22 | -0.1049
|  | 534.22 | -0.024
|  | 534.23 | -0.0064
|  | 534.23 | -0.0037
|  | 534.23 | -0.0033
|  | 534.24 | 0.0826
|  | 534.25 | 0.0875
|  | 534.26 | 0.0915
|  | 534.27 | 0.095
|  | 534.27 | 0.0987
|  | 534.28 | 0.1087
|  | 534.28 | 0.0228
|  | 534.29 | 0.0062
|  | 534.3 | 0.0038
|  | 534.3 | -0.0488
|  | 534.31 | -0.0809
|  | 534.32 | -0.0854
|  | 534.33 | -0.089
|  | 534.33 | -0.0931
|  | 534.34 | -0.0975
|  | 534.35 | -0.1067
|  | 534.35 | -0.0233
|  | 534.36 | -0.0064
|  | 534.37 | -0.0037
|  | 534.37 | -0.0032
|  | 534.38 | 0.0828
|  | 534.38 | 0.0876
|  | 534.39 | 0.0917
|  | 534.4 | 0.0952
|  | 534.41 | 0.0989
|  | 534.42 | 0.1088
|  | 534.42 | 0.0217
|  | 534.42 | 0.0062
|  | 534.43 | 0.0038
|  | 534.43 | -0.0794
|  | 534.44 | -0.081
|  | 534.45 | -0.0856
|  | 534.46 | -0.0893
|  | 534.47 | -0.0931
|  | 534.48 | -0.0976
|  | 534.48 | -0.1069
|  | 534.48 | -0.023
|  | 534.49 | -0.0065
|  | 534.5 | -0.0037
|  | 534.5 | 0.0815
|  | 534.51 | 0.0829
|  | 534.52 | 0.0878
|  | 534.52 | 0.0918
|  | 534.53 | 0.0955
|  | 534.54 | 0.0992
|  | 534.55 | 0.109
|  | 534.55 | 0.0211
|  | 534.56 | 0.0063
|  | 534.57 | 0.0038
|  | 534.57 | 0.0034
|  | 534.58 | -0.0811
|  | 534.58 | -0.0856
|  | 534.59 | -0.0893
|  | 534.6 | -0.0934
|  | 534.61 | -0.0979
|  | 534.62 | -0.1072
|  | 534.62 | -0.0227
|  | 534.62 | -0.0064
|  | 534.63 | -0.0037
|  | 534.63 | 0.0797
|  | 534.64 | 0.0829
|  | 534.65 | 0.0877
|  | 534.66 | 0.0918
|  | 534.67 | 0.0951
|  | 534.67 | 0.0988
|  | 534.68 | 0.1089
|  | 534.68 | 0.0207
|  | 534.69 | 0.0062
|  | 534.7 | 0.0038
|  | 534.7 | 0.0033
|  | 534.71 | -0.081
|  | 534.72 | -0.0856
|  | 534.73 | -0.0893
|  | 534.73 | -0.0935
|  | 534.74 | -0.0981
|  | 534.75 | -0.1073
|  | 534.75 | -0.0241
|  | 534.76 | -0.0065
|  | 534.77 | -0.0037
|  | 534.77 | -0.0033
|  | 534.77 | 0.083
|  | 534.78 | 0.0877
|  | 534.79 | 0.0916
|  | 534.8 | 0.0951
|  | 534.81 | 0.0989
|  | 534.82 | 0.1086
|  | 534.82 | 0.022
|  | 534.83 | 0.0062
|  | 534.83 | 0.0038
|  | 534.83 | -0.0806
|  | 534.84 | -0.0809
|  | 534.85 | -0.0854
|  | 534.86 | -0.0893
|  | 534.87 | -0.0935
|  | 534.88 | -0.0979
|  | 534.88 | -0.1074
|  | 534.88 | -0.0234
|  | 534.89 | -0.0065
|  | 534.9 | -0.0038
|  | 534.9 | 0.0504
|  | 534.91 | 0.083
|  | 534.92 | 0.0879
|  | 534.92 | 0.0918
|  | 534.93 | 0.0953
|  | 534.94 | 0.0992
|  | 534.95 | 0.1088
|  | 534.95 | 0.0213
|  | 534.96 | 0.0062
|  | 534.97 | 0.0038
|  | 534.97 | -0.0787
|  | 534.98 | -0.081
|  | 534.98 | -0.0857
|  | 534.99 | -0.0878
|  | 535 | -0.0916
|  | 535.01 | -0.0961
|  | 535.02 | -0.1055
|  | 535.02 | -0.0228
|  | 535.02 | -0.0065
|  | 535.03 | -0.0037
|  | 535.03 | 0.0782
|  | 535.04 | 0.0817
|  | 535.05 | 0.0881
|  | 535.06 | 0.0921
|  | 535.07 | 0.0956
|  | 535.08 | 0.0992
|  | 535.08 | 0.1089
|  | 535.08 | 0.0207
|  | 535.09 | 0.0063
|  | 535.1 | 0.0038
|  | 535.1 | 0.0034
|  | 535.11 | -0.0813
|  | 535.12 | -0.0858
|  | 535.12 | -0.0895
|  | 535.13 | -0.0938
|  | 535.14 | -0.0984
|  | 535.15 | -0.1077
|  | 535.15 | -0.0241
|  | 535.16 | -0.0065
|  | 535.17 | -0.0038
|  | 535.17 | -0.0032
|  | 535.17 | 0.0832
|  | 535.18 | 0.088
|  | 535.19 | 0.0919
|  | 535.2 | 0.0954
|  | 535.21 | 0.0993
|  | 535.22 | 0.1089
|  | 535.22 | 0.0207
|  | 535.23 | 0.0063
|  | 535.23 | 0.0038
|  | 535.23 | 0.0033
|  | 535.24 | -0.0812
|  | 535.25 | -0.0858
|  | 535.26 | -0.0897
|  | 535.27 | -0.0938
|  | 535.27 | -0.0966
|  | 535.28 | -0.106
|  | 535.28 | -0.0243
|  | 535.29 | -0.0065
|  | 535.3 | -0.0038
|  | 535.3 | -0.0032
|  | 535.31 | 0.0818
|  | 535.32 | 0.0871
|  | 535.33 | 0.0913
|  | 535.33 | 0.0956
|  | 535.34 | 0.0992
|  | 535.35 | 0.109
|  | 535.35 | 0.0228
|  | 535.36 | 0.0062
|  | 535.37 | 0.0038
|  | 535.37 | -0.0481
|  | 535.38 | -0.0812
|  | 535.38 | -0.0858
|  | 535.39 | -0.088
|  | 535.4 | -0.092
|  | 535.41 | -0.0965
|  | 535.42 | -0.1054
|  | 535.42 | -0.0235
|  | 535.42 | -0.0065
|  | 535.43 | -0.0038
|  | 535.43 | -0.0033
|  | 535.44 | 0.0809
|  | 535.45 | 0.0861
|  | 535.46 | 0.0916
|  | 535.47 | 0.0956
|  | 535.48 | 0.0994
|  | 535.48 | 0.1092
|  | 535.48 | 0.0216
|  | 535.49 | 0.0063
|  | 535.5 | 0.0038
|  | 535.5 | -0.0799
|  | 535.51 | -0.0814
|  | 535.52 | -0.0859
|  | 535.52 | -0.0889
|  | 535.53 | -0.0928
|  | 535.54 | -0.0965
|  | 535.55 | -0.106
|  | 535.55 | -0.0231
|  | 535.56 | -0.0065
|  | 535.57 | -0.0038
|  | 535.57 | 0.0802
|  | 535.58 | 0.0814
|  | 535.58 | 0.0865
|  | 535.59 | 0.0907
|  | 535.6 | 0.0943
|  | 535.61 | 0.0983
|  | 535.62 | 0.109
|  | 535.62 | 0.0213
|  | 535.62 | 0.0063
|  | 535.63 | 0.0038
|  | 535.63 | 0.0034
|  | 535.64 | -0.0804
|  | 535.65 | -0.0849
|  | 535.66 | -0.0886
|  | 535.67 | -0.0928
|  | 535.67 | -0.0974
|  | 535.68 | -0.1069
|  | 535.68 | -0.023
|  | 535.69 | -0.0065
|  | 535.7 | -0.0038
|  | 535.7 | 0.0792
|  | 535.71 | 0.0824
|  | 535.72 | 0.0878
|  | 535.73 | 0.0924
|  | 535.73 | 0.0958
|  | 535.74 | 0.0996
|  | 535.75 | 0.1094
|  | 535.75 | 0.0207
|  | 535.76 | 0.0063
|  | 535.77 | 0.0038
|  | 535.77 | 0.0033
|  | 535.77 | -0.0814
|  | 535.78 | -0.0859
|  | 535.79 | -0.0897
|  | 535.8 | -0.0941
|  | 535.81 | -0.0987
|  | 535.82 | -0.1082
|  | 535.82 | -0.0242
|  | 535.83 | -0.0065
|  | 535.83 | -0.0038
|  | 535.83 | -0.0033
|  | 535.84 | 0.0835
|  | 535.85 | 0.0884
|  | 535.86 | 0.0923
|  | 535.87 | 0.0956
|  | 535.88 | 0.0993
|  | 535.88 | 0.1091
|  | 535.88 | 0.0229
|  | 535.89 | 0.0063
|  | 535.9 | 0.0038
|  | 535.9 | -0.048
|  | 535.91 | -0.0814
|  | 535.92 | -0.0857
|  | 535.92 | -0.0897
|  | 535.93 | -0.0939
|  | 535.94 | -0.0987
|  | 535.95 | -0.1066
|  | 535.95 | -0.0238
|  | 535.96 | -0.0065
|  | 535.97 | -0.0038
|  | 535.97 | -0.0033
|  | 535.98 | 0.0832
|  | 535.98 | 0.0881
|  | 535.99 | 0.0919
|  | 536 | 0.0952
|  | 536.01 | 0.099
|  | 536.02 | 0.1089
|  | 536.02 | 0.0216
|  | 536.02 | 0.0062
|  | 536.03 | 0.0038
|  | 536.03 | -0.0797
|  | 536.04 | -0.0814
|  | 536.05 | -0.0859
|  | 536.06 | -0.0897
|  | 536.07 | -0.0939
|  | 536.08 | -0.0986
|  | 536.08 | -0.108
|  | 536.08 | -0.023
|  | 536.09 | -0.0065
|  | 536.1 | -0.0038
|  | 536.1 | 0.082
|  | 536.11 | 0.0832
|  | 536.12 | 0.0881
|  | 536.12 | 0.092
|  | 536.13 | 0.0955
|  | 536.14 | 0.0992
|  | 536.15 | 0.1089
|  | 536.15 | 0.0211
|  | 536.16 | 0.0063
|  | 536.17 | 0.0038
|  | 536.17 | 0.0033
|  | 536.17 | -0.0814
|  | 536.18 | -0.0861
|  | 536.19 | -0.09
|  | 536.2 | -0.0943
|  | 536.21 | -0.099
|  | 536.22 | -0.1086
|  | 536.22 | -0.0229
|  | 536.23 | -0.0066
|  | 536.23 | -0.0038
|  | 536.23 | 0.0814
|  | 536.24 | 0.0835
|  | 536.25 | 0.0884
|  | 536.26 | 0.0922
|  | 536.27 | 0.0955
|  | 536.27 | 0.0992
|  | 536.28 | 0.1091
|  | 536.28 | 0.0211
|  | 536.29 | 0.0062
|  | 536.3 | 0.0038
|  | 536.3 | -0.0791
|  | 536.31 | -0.0813
|  | 536.32 | -0.086
|  | 536.33 | -0.0899
|  | 536.33 | -0.0943
|  | 536.34 | -0.0989
|  | 536.35 | -0.1084
|  | 536.35 | -0.0229
|  | 536.36 | -0.0065
|  | 536.37 | -0.0038
|  | 536.37 | 0.0805
|  | 536.38 | 0.0833
|  | 536.38 | 0.0881
|  | 536.39 | 0.0922
|  | 536.4 | 0.0956
|  | 536.41 | 0.0994
|  | 536.42 | 0.1093
|  | 536.42 | 0.0208
|  | 536.42 | 0.0063
|  | 536.43 | 0.0038
|  | 536.43 | 0.0034
|  | 536.44 | -0.0814
|  | 536.45 | -0.086
|  | 536.46 | -0.0897
|  | 536.47 | -0.094
|  | 536.48 | -0.0987
|  | 536.48 | -0.1082
|  | 536.48 | -0.0242
|  | 536.49 | -0.0065
|  | 536.5 | -0.0038
|  | 536.5 | -0.0033
|  | 536.51 | 0.0831
|  | 536.52 | 0.0877
|  | 536.52 | 0.0915
|  | 536.53 | 0.0949
|  | 536.54 | 0.0985
|  | 536.55 | 0.1084
|  | 536.55 | 0.022
|  | 536.56 | 0.0062
|  | 536.57 | 0.0038
|  | 536.57 | -0.0804
|  | 536.58 | -0.0805
|  | 536.58 | -0.0848
|  | 536.59 | -0.0885
|  | 536.6 | -0.0926
|  | 536.61 | -0.0971
|  | 536.62 | -0.1058
|  | 536.62 | -0.023
|  | 536.62 | -0.0064
|  | 536.63 | -0.0037
|  | 536.63 | -0.0032
|  | 536.64 | 0.0821
|  | 536.65 | 0.0867
|  | 536.66 | 0.0902
|  | 536.67 | 0.0937
|  | 536.67 | 0.0972
|  | 536.68 | 0.1063
|  | 536.68 | 0.0211
|  | 536.69 | 0.0061
|  | 536.7 | 0.0037
|  | 536.7 | -0.0779
|  | 536.71 | -0.0797
|  | 536.72 | -0.0841
|  | 536.73 | -0.0877
|  | 536.73 | -0.0918
|  | 536.74 | -0.0961
|  | 536.75 | -0.1046
|  | 536.75 | -0.0223
|  | 536.76 | -0.0063
|  | 536.77 | -0.0036
|  | 536.77 | 0.0794
|  | 536.77 | 0.0815
|  | 536.78 | 0.086
|  | 536.79 | 0.0896
|  | 536.8 | 0.093
|  | 536.81 | 0.0967
|  | 536.82 | 0.1053
|  | 536.82 | 0.0204
|  | 536.83 | 0.006
|  | 536.83 | 0.0037
|  | 536.83 | 0.0031
|  | 536.84 | -0.0793
|  | 536.85 | -0.0837
|  | 536.86 | -0.0872
|  | 536.87 | -0.0912
|  | 536.88 | -0.0956
|  | 536.88 | -0.1041
|  | 536.88 | -0.0221
|  | 536.89 | -0.0062
|  | 536.9 | -0.0036
|  | 536.9 | 0.0773
|  | 536.91 | 0.0811
|  | 536.92 | 0.0855
|  | 536.92 | 0.0891
|  | 536.93 | 0.0926
|  | 536.94 | 0.0961
|  | 536.95 | 0.1046
|  | 536.95 | 0.0201
|  | 536.96 | 0.006
|  | 536.97 | 0.0037
|  | 536.97 | 0.0031
|  | 536.98 | -0.079
|  | 536.98 | -0.0832
|  | 536.99 | -0.0867
|  | 537 | -0.0907
|  | 537.01 | -0.0951
|  | 537.02 | -0.1037
|  | 537.02 | -0.024
|  | 537.02 | -0.0062
|  | 537.03 | -0.0036
|  | 537.03 | -0.0031
|  | 537.04 | 0.081
|  | 537.05 | 0.0855
|  | 537.06 | 0.089
|  | 537.07 | 0.0922
|  | 537.08 | 0.0955
|  | 537.08 | 0.1038
|  | 537.08 | 0.0321
|  | 537.09 | 0.0059
|  | 537.1 | 0.0036
|  | 537.1 | 0.0032
|  | 537.11 | -0.0788
|  | 537.12 | -0.0831
|  | 537.12 | -0.0867
|  | 537.13 | -0.0906
|  | 537.14 | -0.0949
|  | 537.15 | -0.1036
|  | 537.15 | -0.0228
|  | 537.16 | -0.0061
|  | 537.17 | -0.0035
|  | 537.17 | -0.0031
|  | 537.17 | 0.081
|  | 537.18 | 0.0855
|  | 537.19 | 0.089
|  | 537.2 | 0.0921
|  | 537.21 | 0.0954
|  | 537.22 | 0.1038
|  | 537.22 | 0.0212
|  | 537.23 | 0.0059
|  | 537.23 | 0.0037
|  | 537.23 | -0.0457
|  | 537.24 | -0.0789
|  | 537.25 | -0.0832
|  | 537.26 | -0.0867
|  | 537.27 | -0.0906
|  | 537.27 | -0.095
|  | 537.28 | -0.1037
|  | 537.28 | -0.0229
|  | 537.29 | -0.0062
|  | 537.3 | -0.0036
|  | 537.3 | -0.0031
|  | 537.31 | 0.081
|  | 537.32 | 0.0855
|  | 537.33 | 0.089
|  | 537.33 | 0.0922
|  | 537.34 | 0.0955
|  | 537.35 | 0.104
|  | 537.35 | 0.0219
|  | 537.36 | 0.006
|  | 537.37 | 0.0037
|  | 537.37 | -0.0459
|  | 537.38 | -0.079
|  | 537.38 | -0.0835
|  | 537.39 | -0.087
|  | 537.4 | -0.091
|  | 537.41 | -0.0954
|  | 537.42 | -0.1042
|  | 537.42 | -0.0226
|  | 537.42 | -0.0062
|  | 537.43 | -0.0036
|  | 537.43 | 0.0473
|  | 537.44 | 0.0812
|  | 537.45 | 0.0857
|  | 537.46 | 0.0892
|  | 537.47 | 0.0924
|  | 537.48 | 0.0958
|  | 537.48 | 0.1041
|  | 537.48 | 0.0205
|  | 537.49 | 0.006
|  | 537.5 | 0.0037
|  | 537.5 | -0.0753
|  | 537.51 | -0.0789
|  | 537.52 | -0.0833
|  | 537.52 | -0.087
|  | 537.53 | -0.091
|  | 537.54 | -0.0955
|  | 537.55 | -0.1043
|  | 537.55 | -0.022
|  | 537.56 | -0.0062
|  | 537.57 | -0.0036
|  | 537.57 | 0.0776
|  | 537.58 | 0.0812
|  | 537.58 | 0.0858
|  | 537.59 | 0.0894
|  | 537.6 | 0.0924
|  | 537.61 | 0.0957
|  | 537.62 | 0.1041
|  | 537.62 | 0.0199
|  | 537.62 | 0.0059
|  | 537.63 | 0.0036
|  | 537.63 | 0.0031
|  | 537.64 | -0.0789
|  | 537.65 | -0.0835
|  | 537.66 | -0.0871
|  | 537.67 | -0.0912
|  | 537.67 | -0.0956
|  | 537.68 | -0.1045
|  | 537.68 | -0.0241
|  | 537.69 | -0.0062
|  | 537.7 | -0.0036
|  | 537.7 | -0.0031
|  | 537.71 | 0.0814
|  | 537.72 | 0.0859
|  | 537.73 | 0.0895
|  | 537.73 | 0.0927
|  | 537.74 | 0.096
|  | 537.75 | 0.1044
|  | 537.75 | 0.0322
|  | 537.76 | 0.0059
|  | 537.77 | 0.0036
|  | 537.77 | 0.0031
|  | 537.77 | -0.0789
|  | 537.78 | -0.0833
|  | 537.79 | -0.087
|  | 537.8 | -0.0911
|  | 537.81 | -0.0955
|  | 537.82 | -0.1044
|  | 537.82 | -0.0229
|  | 537.83 | -0.0062
|  | 537.83 | -0.0036
|  | 537.83 | -0.0031
|  | 537.84 | 0.0813
|  | 537.85 | 0.0858
|  | 537.86 | 0.0893
|  | 537.87 | 0.0925
|  | 537.88 | 0.0959
|  | 537.88 | 0.1042
|  | 537.88 | 0.0212
|  | 537.89 | 0.0059
|  | 537.9 | 0.0037
|  | 537.9 | -0.0773
|  | 537.91 | -0.079
|  | 537.92 | -0.0835
|  | 537.92 | -0.0871
|  | 537.93 | -0.0912
|  | 537.94 | -0.0955
|  | 537.95 | -0.1046
|  | 537.95 | -0.0223
|  | 537.96 | -0.0062
|  | 537.97 | -0.0036
|  | 537.97 | 0.0793
|  | 537.98 | 0.0813
|  | 537.98 | 0.0857
|  | 537.99 | 0.0892
|  | 538 | 0.0922
|  | 538.01 | 0.0952
|  | 538.02 | 0.1036
|  | 538.02 | 0.0203
|  | 538.02 | 0.0059
|  | 538.03 | 0.0036
|  | 538.03 | -0.0751
|  | 538.04 | -0.0787
|  | 538.05 | -0.0834
|  | 538.06 | -0.087
|  | 538.07 | -0.0911
|  | 538.08 | -0.0956
|  | 538.08 | -0.1046
|  | 538.08 | -0.022
|  | 538.09 | -0.0062
|  | 538.1 | -0.0036
|  | 538.1 | 0.0778
|  | 538.11 | 0.0812
|  | 538.12 | 0.0856
|  | 538.12 | 0.0891
|  | 538.13 | 0.0922
|  | 538.14 | 0.0954
|  | 538.15 | 0.1038
|  | 538.15 | 0.0197
|  | 538.16 | 0.0059
|  | 538.17 | 0.0036
|  | 538.17 | 0.0031
|  | 538.17 | -0.0789
|  | 538.18 | -0.0833
|  | 538.19 | -0.087
|  | 538.2 | -0.0911
|  | 538.21 | -0.0956
|  | 538.22 | -0.1047
|  | 538.22 | -0.024
|  | 538.23 | -0.0062
|  | 538.23 | -0.0036
|  | 538.23 | -0.003
|  | 538.24 | 0.0812
|  | 538.25 | 0.0856
|  | 538.26 | 0.0891
|  | 538.27 | 0.0921
|  | 538.27 | 0.0953
|  | 538.28 | 0.1035
|  | 538.28 | 0.0197
|  | 538.29 | 0.0059
|  | 538.3 | 0.0036
|  | 538.3 | 0.0031
|  | 538.31 | -0.0787
|  | 538.32 | -0.0832
|  | 538.33 | -0.0869
|  | 538.33 | -0.091
|  | 538.34 | -0.0955
|  | 538.35 | -0.1047
|  | 538.35 | -0.0233
|  | 538.36 | -0.0062
|  | 538.37 | -0.0035
|  | 538.37 | -0.0031
|  | 538.38 | 0.0813
|  | 538.38 | 0.0857
|  | 538.39 | 0.089
|  | 538.4 | 0.0921
|  | 538.41 | 0.0954
|  | 538.42 | 0.1035
|  | 538.42 | 0.0318
|  | 538.42 | 0.0059
|  | 538.43 | 0.0037
|  | 538.43 | 0.0032
|  | 538.44 | -0.0787
|  | 538.45 | -0.0832
|  | 538.46 | -0.087
|  | 538.47 | -0.091
|  | 538.48 | -0.0956
|  | 538.48 | -0.1048
|  | 538.48 | -0.0229
|  | 538.49 | -0.0061
|  | 538.5 | -0.0036
|  | 538.5 | -0.0031
|  | 538.51 | 0.0812
|  | 538.52 | 0.0857
|  | 538.52 | 0.0893
|  | 538.53 | 0.0924
|  | 538.54 | 0.0958
|  | 538.55 | 0.1041
|  | 538.55 | 0.0207
|  | 538.56 | 0.0059
|  | 538.57 | 0.0037
|  | 538.57 | -0.0762
|  | 538.58 | -0.079
|  | 538.58 | -0.0836
|  | 538.59 | -0.0872
|  | 538.6 | -0.0914
|  | 538.61 | -0.0959
|  | 538.62 | -0.1044
|  | 538.62 | -0.0222
|  | 538.62 | -0.0062
|  | 538.63 | -0.0036
|  | 538.63 | 0.0774
|  | 538.64 | 0.0814
|  | 538.65 | 0.0858
|  | 538.66 | 0.0894
|  | 538.67 | 0.0925
|  | 538.67 | 0.0956
|  | 538.68 | 0.1038
|  | 538.68 | 0.0201
|  | 538.69 | 0.0059
|  | 538.7 | 0.0037
|  | 538.7 | -0.0751
|  | 538.71 | -0.079
|  | 538.72 | -0.0836
|  | 538.73 | -0.0873
|  | 538.73 | -0.0914
|  | 538.74 | -0.0958
|  | 538.75 | -0.1047
|  | 538.75 | -0.022
|  | 538.76 | -0.0062
|  | 538.77 | -0.0036
|  | 538.77 | 0.0779
|  | 538.77 | 0.0812
|  | 538.78 | 0.0856
|  | 538.79 | 0.0894
|  | 538.8 | 0.0924
|  | 538.81 | 0.0958
|  | 538.82 | 0.104
|  | 538.82 | 0.0199
|  | 538.83 | 0.0059
|  | 538.83 | 0.0036
|  | 538.83 | 0.0031
|  | 538.84 | -0.0791
|  | 538.85 | -0.0835
|  | 538.86 | -0.0871
|  | 538.87 | -0.091
|  | 538.88 | -0.0955
|  | 538.88 | -0.1044
|  | 538.88 | -0.0234
|  | 538.89 | -0.0062
|  | 538.9 | -0.0036
|  | 538.9 | -0.0031
|  | 538.91 | 0.0812
|  | 538.92 | 0.0858
|  | 538.92 | 0.0895
|  | 538.93 | 0.0926
|  | 538.94 | 0.0959
|  | 538.95 | 0.1045
|  | 538.95 | 0.022
|  | 538.96 | 0.0059
|  | 538.97 | 0.0036
|  | 538.97 | -0.0478
|  | 538.98 | -0.0792
|  | 538.98 | -0.0837
|  | 538.99 | -0.0873
|  | 539 | -0.0914
|  | 539.01 | -0.0959
|  | 539.02 | -0.105
|  | 539.02 | -0.0227
|  | 539.02 | -0.0062
|  | 539.03 | -0.0036
|  | 539.03 | -0.0031
|  | 539.04 | 0.0815
|  | 539.05 | 0.0861
|  | 539.06 | 0.0898
|  | 539.07 | 0.0928
|  | 539.08 | 0.0961
|  | 539.08 | 0.1045
|  | 539.08 | 0.0208
|  | 539.09 | 0.006
|  | 539.1 | 0.0037
|  | 539.1 | -0.0765
|  | 539.11 | -0.0793
|  | 539.12 | -0.0839
|  | 539.12 | -0.0877
|  | 539.13 | -0.0917
|  | 539.14 | -0.0962
|  | 539.15 | -0.1053
|  | 539.15 | -0.0222
|  | 539.16 | -0.0062
|  | 539.17 | -0.0036
|  | 539.17 | 0.0798
|  | 539.17 | 0.0815
|  | 539.18 | 0.0859
|  | 539.19 | 0.0895
|  | 539.2 | 0.0927
|  | 539.21 | 0.096
|  | 539.22 | 0.1042
|  | 539.22 | 0.0202
|  | 539.23 | 0.006
|  | 539.23 | 0.0037
|  | 539.23 | 0.0032
|  | 539.24 | -0.0793
|  | 539.25 | -0.0836
|  | 539.26 | -0.0874
|  | 539.27 | -0.0916
|  | 539.27 | -0.0961
|  | 539.28 | -0.1053
|  | 539.28 | -0.0221
|  | 539.29 | -0.0062
|  | 539.3 | -0.0036
|  | 539.3 | 0.0789
|  | 539.31 | 0.0815
|  | 539.32 | 0.086
|  | 539.33 | 0.0896
|  | 539.33 | 0.0927
|  | 539.34 | 0.0961
|  | 539.35 | 0.1044
|  | 539.35 | 0.0201
|  | 539.36 | 0.006
|  | 539.37 | 0.0036
|  | 539.37 | 0.0031
|  | 539.38 | -0.0794
|  | 539.38 | -0.084
|  | 539.39 | -0.0877
|  | 539.4 | -0.0918
|  | 539.41 | -0.0963
|  | 539.42 | -0.1055
|  | 539.42 | -0.022
|  | 539.42 | -0.0062
|  | 539.43 | -0.0036
|  | 539.43 | 0.0783
|  | 539.44 | 0.0816
|  | 539.45 | 0.086
|  | 539.46 | 0.0898
|  | 539.47 | 0.0927
|  | 539.48 | 0.0961
|  | 539.48 | 0.1043
|  | 539.48 | 0.02
|  | 539.49 | 0.006
|  | 539.5 | 0.0036
|  | 539.5 | 0.0032
|  | 539.51 | -0.0793
|  | 539.52 | -0.0839
|  | 539.52 | -0.0877
|  | 539.53 | -0.0917
|  | 539.54 | -0.0963
|  | 539.55 | -0.1055
|  | 539.55 | -0.0229
|  | 539.56 | -0.0062
|  | 539.57 | -0.0036
|  | 539.57 | -0.0031
|  | 539.58 | 0.0816
|  | 539.58 | 0.0861
|  | 539.59 | 0.0895
|  | 539.6 | 0.0927
|  | 539.61 | 0.096
|  | 539.62 | 0.1042
|  | 539.62 | 0.0212
|  | 539.62 | 0.0059
|  | 539.63 | 0.0036
|  | 539.63 | -0.0776
|  | 539.64 | -0.0794
|  | 539.65 | -0.0839
|  | 539.66 | -0.0877
|  | 539.67 | -0.0907
|  | 539.67 | -0.0946
|  | 539.68 | -0.1037
|  | 539.68 | -0.0228
|  | 539.69 | -0.0062
|  | 539.7 | -0.0036
|  | 539.7 | 0.0481
|  | 539.71 | 0.0802
|  | 539.72 | 0.0863
|  | 539.73 | 0.09
|  | 539.73 | 0.093
|  | 539.74 | 0.0963
|  | 539.75 | 0.1048
|  | 539.75 | 0.0208
|  | 539.76 | 0.006
|  | 539.77 | 0.0037
|  | 539.77 | -0.0766
|  | 539.77 | -0.0794
|  | 539.78 | -0.0841
|  | 539.79 | -0.0877
|  | 539.8 | -0.0919
|  | 539.81 | -0.0964
|  | 539.82 | -0.1055
|  | 539.82 | -0.0222
|  | 539.83 | -0.0062
|  | 539.83 | -0.0036
|  | 539.83 | 0.0789
|  | 539.84 | 0.0816
|  | 539.85 | 0.0861
|  | 539.86 | 0.0897
|  | 539.87 | 0.0927
|  | 539.88 | 0.0961
|  | 539.88 | 0.1044
|  | 539.88 | 0.02
|  | 539.89 | 0.0059
|  | 539.9 | 0.0037
|  | 539.9 | 0.0032
|  | 539.91 | -0.0795
|  | 539.92 | -0.0841
|  | 539.92 | -0.0879
|  | 539.93 | -0.0921
|  | 539.94 | -0.0967
|  | 539.95 | -0.106
|  | 539.95 | -0.0222
|  | 539.96 | -0.0062
|  | 539.97 | -0.0036
|  | 539.97 | 0.0786
|  | 539.98 | 0.0819
|  | 539.98 | 0.0863
|  | 539.99 | 0.0899
|  | 540 | 0.093
|  | 540.01 | 0.0965
|  | 540.02 | 0.105
|  | 540.02 | 0.0199
|  | 540.02 | 0.006
|  | 540.03 | 0.0037
|  | 540.03 | 0.0032
|  | 540.04 | -0.0795
|  | 540.05 | -0.084
|  | 540.06 | -0.0878
|  | 540.07 | -0.0921
|  | 540.08 | -0.0967
|  | 540.08 | -0.1057
|  | 540.08 | -0.0235
|  | 540.09 | -0.0062
|  | 540.1 | -0.0036
|  | 540.1 | -0.0031
|  | 540.11 | 0.0818
|  | 540.12 | 0.0862
|  | 540.12 | 0.0899
|  | 540.13 | 0.093
|  | 540.14 | 0.0962
|  | 540.15 | 0.1047
|  | 540.15 | 0.0213
|  | 540.16 | 0.006
|  | 540.17 | 0.0037
|  | 540.17 | -0.0777
|  | 540.17 | -0.0795
|  | 540.18 | -0.0841
|  | 540.19 | -0.088
|  | 540.2 | -0.0922
|  | 540.21 | -0.0968
|  | 540.22 | -0.106
|  | 540.22 | -0.0228
|  | 540.23 | -0.0062
|  | 540.23 | -0.0036
|  | 540.23 | 0.0496
|  | 540.24 | 0.0819
|  | 540.25 | 0.0866
|  | 540.26 | 0.0904
|  | 540.27 | 0.0935
|  | 540.27 | 0.0969
|  | 540.28 | 0.1058