## IF-CD86
CD86 | TiO2 | DOPA | P1 | P2 | P1@P2 |  | Area | %Area | MinThr | MaxThr
| 10.89 | 12.98 | 3.04 | 4.09 | 3.82 | 1 | 0.44 | 10.89 | 70 | 140
| 12.94 | 10.88 | 2.66 | 3.66 | 4.21 | 2 | 0.57 | 12.98 | 70 | 140
| 12.88 | 12.84 | 3.45 | 2.98 | 4.55 | 3 | 0.13 | 3.04 | 70 | 140
| 11.01 | 9.98 | 2.82 | 4.05 | 3.02 | 4 | 0.18 | 4.09 | 70 | 140
| 9.87 | 12.02 | 3.24 | 3.33 | 3.12 | 5 | 0.12 | 3.82 | 70 | 140
| 11.518 | 11.74 | 3.042 | 3.622 | 3.744

## IF-CD206
CD206 | TiO2 | DOPA | P1 | P2 | P1@P2 |  | Area | %Area | MinThr | MaxThr
| 1.28 | 1.65 | 6.13 | 6.34 | 8.29 | 1 | 0.06 | 1.28 | 70 | 140
| 1.61 | 1.33 | 7.22 | 7.25 | 9.35 | 2 | 0.03 | 1.65 | 70 | 140
| 1.14 | 1.21 | 7.44 | 8.61 | 8.01 | 3 | 0.27 | 6.13 | 70 | 140
| 1.55 | 1.55 | 6.04 | 6.03 | 7.09 | 4 | 0.24 | 6.34 | 70 | 140
| 1.09 | 1.44 | 8.09 | 6.88 | 9.06 | 5 | 0.37 | 8.29 | 70 | 140
| 1.334 | 1.436 | 6.984 | 7.022 | 8.36

## HE
Fibrous Th(μm) | TiO2 | DOPA | P1 | P2 | P1@P2
| 545.5 | 429.1 | 121 | 184.1 | 230.4
| 597.1 | 487 | 165.7 | 100.6 | 209.4
| 495.6 | 464.1 | 73.1 | 198.1 | 122.2
| 592.7 | 452.4 | 170.1 | 98.8 | 85.9
| 458.4 | 518.7 | 94.7 | 88.4 | 115.7
| 537.86 | 470.26 | 124.92 | 134 | 152.72

## IL-10
IL-10 | TiO2 | DOPA | P1 | P2 | P1@P2 |  | Area | %Area
| 1.97 | 3.39 | 11.94 | 12.98 | 16.39 | 1 | 3.67 | 1.97
| 2.59 | 3.01 | 9.28 | 15.28 | 15.01 | 2 | 3.83 | 3.39
| 3.66 | 2.41 | 15.25 | 14.89 | 12.33 | 3 | 3.06 | 11.94
| 2.21 | 2.98 | 9.99 | 15.05 | 15.56 | 4 | 3.74 | 12.98
| 1.99 | 3.55 | 12.04 | 10.88 | 13.44 | 5 | 3.64 | 17.39
| 2.484 | 3.068 | 11.7 | 13.816 | 14.546

## TNF-α
| TiO2 | DOPA | P1 | P2 | P1@P2 |  | Area | %Area
TNF-α | 30.94 | 29.06 | 6.57 | 6.24 | 4.38 | 1 | 3.34 | 30.94
| 26.84 | 33.66 | 4.21 | 6.55 | 3.22 | 2 | 3.22 | 29.06
| 33.21 | 27.88 | 8.22 | 4.88 | 6.11 | 3 | 3.43 | 6.57
| 25.29 | 26.55 | 6.33 | 5.71 | 6.41 | 4 | 3.35 | 6.24
| 35.44 | 29.22 | 7.01 | 8.2 | 4.66 | 5 | 3.4 | 4.38
| 30.344 | 29.274 | 6.468 | 6.316 | 4.956