## Micro-CT
| TIO2 | DOPA | P1 | P2 | P1@P2 | BMD (g/cm3) | BV/TV (%) | BS/BV (1/mm) | Tb.N (1/mm) | Tb.Th（mm） | Tb.Sp（mm）
BMD (g/cm3) | 0.55218 | 0.49972 | 0.84215 | 0.89387 | 1.24445 | 0.453556 | 21.15940295 | 22.29956601 | 1.33657704 | 0.15831039 | 1.19944601
| 0.51587 | 0.57314 | 0.76192 | 0.91117 | 1.35146 | 0.46723 | 36.10659559 | 12.9415628 | 1.46870425 | 0.2458398 | 1.36573255
| 0.57126 | 0.52887 | 0.87698 | 0.92874 | 1.1888 | 0.4745694 | 30.59549054 | 14.85027187 | 1.38682642 | 0.22061514 | 1.27680291
| 0.59327 | 0.57495 | 0.90225 | 1.01887 | 1.33293 | 0.5186657 | 38.38676969 | 11.56073003 | 1.51922459 | 0.25267344 | 1.42125335
| 0.53247 | 0.59622 | 0.89758 | 1.04873 | 1.44279 | 0.4473492 | 25.27671832 | 17.62998134 | 1.26283742 | 0.20015813 | 1.20010053
| 0.55301 | 0.55458 | 0.856176 | 0.960276 | 1.312086
BV/TV (%) | 20.14787 | 21.11478 | 33.11745 | 39.78747 | 59.41217 | 0.4628458 | 30.88011119 | 14.69444342 | 1.36824272 | 0.22569176 | 1.28226405
| 18.77412 | 21.25879 | 34.47526 | 44.11209 | 62.25258 | 0.4602245 | 34.84754626 | 13.22053558 | 1.46849603 | 0.23730092 | 1.34883653
| 19.11458 | 23.14789 | 38.17848 | 42.55306 | 57.34206 | 0.4818461 | 28.9498233 | 15.34446608 | 1.33217431 | 0.21731258 | 1.24854395
| 23.72708 | 18.14174 | 32.164581 | 36.55789 | 65.55789 | 0.5512176 | 39.6425082 | 10.52164841 | 1.53623491 | 0.25804978 | 1.48658301
| 18.15124 | 21.17896 | 29.77206 | 45.14878 | 62.65293 | 0.4682764 | 32.96076182 | 13.74666753 | 1.44840403 | 0.22756607 | 1.31657674
| 19.982978 | 20.968432 | 33.5415662 | 41.631858 | 61.443526
Tb.N (1/mm) | 0.70118 | 0.68557 | 0.91853 | 1.36621 | 1.52563 | 0.5093553 | 30.37117281 | 14.98455059 | 1.34950414 | 0.22505431 | 1.28361177
| 0.57547 | 0.68156 | 0.98117 | 1.21922 | 1.46452 | 0.4746472 | 33.72268732 | 14.04823787 | 1.48849748 | 0.22655522 | 1.32731037
| 0.61202 | 0.59996 | 1.08593 | 1.18845 | 1.58452 | 0.4722069 | 32.3771872 | 13.43710331 | 1.41442355 | 0.2289073 | 1.33015273
| 0.62141 | 0.65147 | 1.11578 | 1.36879 | 1.45687 | 0.5118978 | 33.88785595 | 12.81214809 | 1.41797809 | 0.23898716 | 1.3080283
| 0.67471 | 0.72785 | 1.17896 | 1.36848 | 1.41526 | 0.476062 | 31.00982606 | 14.420447 | 1.38166076 | 0.22443878 | 1.30503649
| 0.636958 | 0.669282 | 1.056074 | 1.30223 | 1.48936
Tb.Th（mm） | 44.15874 | 56.25874 | 94.35874 | 110.87587 | 130.45786 | 0.4960913 | 34.2991106 | 12.58660534 | 1.45594499 | 0.23557971 | 1.37797785
| 50.22057 | 51.11789 | 94.11785 | 114.88572 | 127.55742 | 0.476373 | 33.18123361 | 13.10556403 | 1.38992453 | 0.23872687 | 1.32643174
| 44.11874 | 45.24781 | 87.58768 | 107.22358 | 115.38572 | 0.4778049 | 33.27972816 | 12.73882661 | 1.39643297 | 0.23831955 | 1.34176965
| 50.11789 | 49.58794 | 92.25879 | 121.55382 | 134.55427 | 0.4742382 | 33.81805056 | 13.316376 | 1.43813909 | 0.23515146 | 1.31581476
| 59.77489 | 53.88527 | 85.66875 | 108.88776 | 133.99836 | 0.4596449 | 31.25233098 | 14.46567772 | 1.34748672 | 0.23193053 | 1.28219281
| 49.678166 | 51.21953 | 90.798362 | 112.68535 | 128.390726
Max force（N） | 29.86 | 31.44 | 53.12 | 66.55 | 83.32
| 33.13 | 35.54 | 50.98 | 62.47 | 83.95
| 34.22 | 29.52 | 42.77 | 59.83 | 76.95
| 28.66 | 30.29 | 49.87 | 68.78 | 80.46
| 30.88 | 34.77 | 52.06 | 59.97 | 85.92
| 31.35 | 32.312 | 49.76 | 63.52 | 82.12

## MAR
TIO2 | DOPA | P1 | P2 | P1@P2
6.886 | 6.384 | 11.033 | 13.981 | 17.383 | um
5.49 | 7.099 | 14.704 | 12.176 | 18.021
7.106 | 4.925 | 11.958 | 11.021 | 18.393
5.598 | 6.577 | 10.099 | 10.589 | 14.211
5.324 | 6.35 | 10.705 | 9.298 | 13.367
7days
0.9837143 | 0.912 | 1.576143 | 1.997286 | 2.483286 | um/d
0.7842857 | 1.014143 | 2.100571 | 1.739429 | 2.574429
1.015143 | 0.7035714 | 1.708286 | 1.574429 | 2.627571
0.7997143 | 0.9395714 | 1.442714 | 1.512714 | 2.030143
0.7605714 | 0.9071429 | 1.529286 | 1.328286 | 1.909571
0.8686857 | 0.8952857 | 1.6714 | 1.630429 | 2.325

## BIC
TIO2 | DOPA | P1 | P2 | P1@P2
5.2 | 6.03 | 30.81 | 36.77 | 63.22
3.72 | 5.78 | 26.75 | 29.85 | 55.87
3.12 | 8.54 | 33.19 | 36.49 | 69.78
5.32 | 6.63 | 35.25 | 32.26 | 56.29
2.88 | 5.52 | 28.55 | 35.65 | 60.32
4.048 | 6.5 | 30.91 | 34.204 | 61.096

## Maximal force
TiO2 | DOPA | DOPA-P1 | DOPA-P2 | DOPA-P1@P2
29.86 | 31.44 | 53.12 | 66.55 | 83.32
33.13 | 35.54 | 50.98 | 62.47 | 83.95
34.22 | 29.52 | 42.77 | 59.83 | 76.95
28.66 | 30.29 | 49.87 | 68.78 | 80.46
30.88 | 34.77 | 52.06 | 59.97 | 85.92

## Masson
组别 |  | TIO2 | DOPA | P1 | P2 | P1@P2 |  | Area | %Area
| CVF (%) | 11.48 | 12.32 | 29.01 | 27.16 | 33.15 | 1 | 4.42 | 11.48 | Masson
|  | 12.66 | 12.03 | 26.55 | 24.14 | 34.21 | 2 | 4.42 | 12.32
|  | 10.2 | 10.22 | 32.01 | 27.58 | 27.81 | 3 | 4.42 | 29.01
|  | 13.11 | 12.89 | 28.17 | 29.33 | 35.22 | 4 | 4.42 | 27.16
|  | 9.81 | 10.13 | 26.58 | 31.14 | 35.12 | 5 | 4.42 | 33.15
|  | 11.452 | 11.518 | 28.464 | 27.87 | 33.102

## OPN+COL-I
组别 |  | TIO2 | DOPA | P1 | P2 | P1@P2 |  | Area | %Area
| COL-I | 6.13 | 8.95 | 25.7 | 29.93 | 37.16 | 1 | 1.52 | 6.13 | COL-I
|  | 4.22 | 7.25 | 22.36 | 27.88 | 35.25 | 2 | 0.71 | 8.95
|  | 7.61 | 6.55 | 27.36 | 24.33 | 31.68 | 3 | 0.88 | 25.7
|  | 5.92 | 8.17 | 25.34 | 30.57 | 32.68 | 4 | 0.97 | 29.93
|  | 7.64 | 6.88 | 25.55 | 28.69 | 38.55 | 5 | 0.83 | 37.16
|  | 6.304 | 7.56 | 25.262 | 28.28 | 35.064
[7 empty] | 1 | 0.37 | 9.42 | OPN
| OPN | 9.42 | 11.3 | 35.98 | 31.43 | 45.49 | 2 | 0.35 | 11.3
|  | 9.52 | 7.88 | 30.25 | 28.33 | 40.12 | 3 | 0.59 | 35.98
|  | 5.44 | 8.66 | 36.12 | 36.58 | 39.89 | 4 | 0.63 | 31.43
|  | 11.02 | 13.01 | 39.25 | 29.87 | 48.25 | 5 | 0.97 | 45.49
|  | 9.12 | 10.58 | 38.25 | 30.55 | 42.15
|  | 8.904 | 10.286 | 35.97 | 31.352 | 43.18