## Sheet1
sample N0. | Relative pressure(P/P0) | Adsorption volume(cm3/g) | sample N0. | Relative pressure(P/P0) | Adsorption volume(cm3/g) | sample N0. | Relative pressure(P/P0) | Adsorption volume(cm3/g) | sample N0. | Relative pressure(P/P0) | Adsorption volume(cm3/g) | sample N0. | Relative pressure(P/P0) | Adsorption volume(cm3/g) | sample N0. | Relative pressure(P/P0) | Adsorption volume(cm3/g) | sample N0. | Relative pressure(P/P0) | Adsorption volume(cm3/g) | sample N0. | Relative pressure(P/P0) | Adsorption volume(cm3/g) | sample N0. | Relative pressure(P/P0) | Adsorption volume(cm3/g) | sample N0. | Relative pressure(P/P0) | Adsorption volume(cm3/g) | sample N0. | Relative pressure(P/P0) | Adsorption volume(cm3/g) | sample N0. | Relative pressure(P/P0) | Adsorption volume(cm3/g) | sample N0. | Relative pressure(P/P0) | Adsorption volume(cm3/g) | sample N0. | Relative pressure(P/P0) | Adsorption volume(cm3/g) | sample N0. | Relative pressure(P/P0) | Adsorption volume(cm3/g) | sample N0. | Relative pressure(P/P0) | Adsorption volume(cm3/g)
Y01 | 0.033457886 | 2.7749 | Y02 | 0.025210735 | 2.8103 | Y03 | 0.00862116 | 2.9752 | Y04 | 0.11531802 | 2.3094 | Y05 | 0.072728238 | 2.5386 | Y06 | 0.095271718 | 1.6748 | Y07 | 0.0794393 | 1.05389 | Y08 | 0.071066 | 2.03279 | Y09 | 0.0800781 | 1.06667 | Y10 | 0.0809628 | 1.02195 | Y11 | 0.0809129 | 1.30975 | Y12 | 0.0802603 | 1.07975 | Y13 | 0.0793651 | 1.50943 | Y14 | 0.143788901 | 1.2127 | Y15 | 0.109591867 | 1.6909 | Y16 | 0.08359709 | 1.8069
| 0.064942302 | 3.0113 |  | 0.030940775 | 2.8726 |  | 0.202524766 | 4.6508 |  | 0.119161962 | 2.3337 |  | 0.07876602 | 2.5794 |  | 0.099442948 | 1.6949 |  | 0.142523 | 1.08389 |  | 0.103215 | 2.29508 |  | 0.140625 | 1.22111 |  | 0.140044 | 1.07975 |  | 0.120332 | 1.35212 |  | 0.140998 | 1.17791 |  | 0.10119 | 1.61006 |  | 0.159495794 | 1.2463 |  | 0.119146093 | 1.7285 |  | 0.098927899 | 1.865
| 0.077798171 | 3.0935 |  | 0.064862271 | 3.1456 |  | 0.251385657 | 4.9208 |  | 0.140915388 | 2.4418 |  | 0.10046835 | 2.6988 |  | 0.12057245 | 1.7758 |  | 0.182243 | 1.09389 |  | 0.120135 | 2.36066 |  | 0.158203 | 1.23012 |  | 0.181619 | 1.17791 |  | 0.143154 | 1.41012 |  | 0.180043 | 1.18791 |  | 0.138889 | 1.71069 |  | 0.179978556 | 1.2892 |  | 0.140056609 | 1.8052 |  | 0.120009948 | 1.939
| 0.10015107 | 3.2158 |  | 0.077865892 | 3.2343 |  | 0.302682884 | 5.1949 |  | 0.160052141 | 2.5346 |  | 0.120042746 | 2.7956 |  | 0.13994235 | 1.8475 |  | 0.198598 | 1.1497 |  | 0.142132 | 2.42623 |  | 0.181641 | 1.24444 |  | 0.201313 | 1.27607 |  | 0.180498 | 1.45052 |  | 0.249458 | 1.37423 |  | 0.180556 | 1.81132 |  | 0.200031323 | 1.3307 |  | 0.159873324 | 1.8776 |  | 0.139931167 | 2.0064
| 0.120145796 | 3.3148 |  | 0.100283811 | 3.3617 |  | 0.354952686 | 5.4714 |  | 0.180027461 | 2.6286 |  | 0.139773716 | 2.8912 |  | 0.159799048 | 1.9212 |  | 0.25 | 1.24551 |  | 0.160745 | 2.4918 |  | 0.201172 | 1.33333 |  | 0.249453 | 1.37423 |  | 0.201245 | 1.6 |  | 0.338395 | 1.47239 |  | 0.248016 | 2.01258 |  | 0.247970931 | 1.4332 |  | 0.180020932 | 1.9502 |  | 0.1598815 | 2.0736
| 0.140093395 | 3.41 |  | 0.120179859 | 3.4642 |  | 0.400844924 | 5.7074 |  | 0.200137954 | 2.721 |  | 0.159708715 | 2.9844 |  | 0.179746608 | 1.9938 |  | 0.303738 | 1.34132 |  | 0.181049 | 2.55738 |  | 0.25 | 1.42222 |  | 0.301969 | 1.47239 |  | 0.251037 | 1.7 |  | 0.392625 | 1.66871 |  | 0.299603 | 2.21384 |  | 0.299955186 | 1.5514 |  | 0.199846083 | 2.0203 |  | 0.179890083 | 2.1401
| 0.160198625 | 3.5033 |  | 0.140143386 | 3.5635 |  | 0.450913675 | 5.9549 |  | 0.245728325 | 2.929 |  | 0.179655793 | 3.0737 |  | 0.199843423 | 2.0652 |  | 0.352804 | 1.43713 |  | 0.201354 | 2.7541 |  | 0.304688 | 1.6 |  | 0.350109 | 1.57055 |  | 0.302905 | 1.8 |  | 0.451193 | 1.76871 |  | 0.349206 | 2.41509 |  | 0.351254201 | 1.6778 |  | 0.246889171 | 2.1872 |  | 0.199985607 | 2.2056
| 0.180613253 | 3.5919 |  | 0.160283009 | 3.6595 |  | 0.500424059 | 6.1916 |  | 0.301335909 | 3.1889 |  | 0.200150873 | 3.1626 |  | 0.247308323 | 2.232 |  | 0.401869 | 1.49293 |  | 0.248731 | 2.95082 |  | 0.355469 | 1.68889 |  | 0.400438 | 1.66871 |  | 0.352697 | 1.9 |  | 0.498915 | 1.96319 |  | 0.400794 | 2.51572 |  | 0.39992306 | 1.8055 |  | 0.299971195 | 2.3833 |  | 0.247336118 | 2.3636
| 0.201165643 | 3.6757 |  | 0.180683343 | 3.75 |  | 0.550259647 | 6.4291 |  | 0.352270647 | 3.4365 |  | 0.245964519 | 3.3533 |  | 0.301660877 | 2.4299 |  | 0.453271 | 1.53293 |  | 0.302876 | 3.14754 |  | 0.402344 | 1.86667 |  | 0.450766 | 1.76687 |  | 0.40249 | 2 |  | 0.603037 | 2.25767 |  | 0.452381 | 2.71698 |  | 0.451061348 | 1.9445 |  | 0.350918603 | 2.5827 |  | 0.301357679 | 2.5527
| 0.246396041 | 3.8555 |  | 0.201298025 | 3.837 |  | 0.599718466 | 6.6756 |  | 0.399944401 | 3.6712 |  | 0.302807785 | 3.5908 |  | 0.350731551 | 2.6174 |  | 0.500121 | 1.72455 |  | 0.351946 | 3.34426 |  | 0.453125 | 1.95556 |  | 0.503282 | 1.96319 |  | 0.452282 | 2.2 |  | 0.650759 | 2.35583 |  | 0.500631 | 3.01887 |  | 0.501458435 | 2.0846 |  | 0.401225193 | 2.7877 |  | 0.351018628 | 2.7389
| 0.303027442 | 4.0743 |  | 0.246843908 | 4.0244 |  | 0.650096641 | 6.9468 |  | 0.451147512 | 3.9219 |  | 0.356097658 | 3.8209 |  | 0.40121885 | 2.8163 |  | 0.551402 | 1.82036 |  | 0.401015 | 3.47541 |  | 0.501953 | 2.22222 |  | 0.551422 | 2.25767 |  | 0.502075 | 2.3 |  | 0.698482 | 2.55215 |  | 0.549603 | 3.32075 |  | 0.550882294 | 2.2278 |  | 0.451392815 | 2.9998 |  | 0.401285843 | 2.9374
| 0.359174298 | 4.2882 |  | 0.302986014 | 4.2511 |  | 0.699805116 | 7.2516 |  | 0.500549644 | 4.1634 |  | 0.401007302 | 4.0179 |  | 0.451325704 | 3.0208 |  | 0.602804 | 1.91617 |  | 0.453469 | 3.80328 |  | 0.554688 | 2.4 |  | 0.601751 | 2.35583 |  | 0.551867 | 2.6 |  | 0.752711 | 2.84663 |  | 0.599206 | 3.42138 |  | 0.600804034 | 2.3862 |  | 0.501052028 | 3.2141 |  | 0.45030373 | 3.1366
| 0.399612629 | 4.4387 |  | 0.356731947 | 4.4706 |  | 0.74951576 | 7.6118 |  | 0.550226074 | 4.4092 |  | 0.450858851 | 4.2347 |  | 0.500843065 | 3.2241 |  | 0.654206 | 2.01198 |  | 0.502538 | 4.13115 |  | 0.603516 | 2.57778 |  | 0.649891 | 2.65031 |  | 0.60166 | 2.7 |  | 0.800434 | 3.04294 |  | 0.652778 | 3.72327 |  | 0.650561058 | 2.5674 |  | 0.550674011 | 3.4394 |  | 0.501327157 | 3.3466
| 0.450670153 | 4.6217 |  | 0.399916368 | 4.6452 |  | 0.799254112 | 8.0557 |  | 0.599959544 | 4.6688 |  | 0.500915276 | 4.4516 |  | 0.550905012 | 3.4389 |  | 0.700935 | 2.2994 |  | 0.551607 | 4.39344 |  | 0.650391 | 2.84444 |  | 0.702407 | 2.74847 |  | 0.651452 | 3 |  | 0.819957 | 3.1411 |  | 0.700397 | 4.12579 |  | 0.700638171 | 2.7865 |  | 0.600910977 | 3.6866 |  | 0.551003886 | 3.558
| 0.500543676 | 4.795 |  | 0.451403606 | 4.8466 |  | 0.822519059 | 8.305 |  | 0.649525163 | 4.9512 |  | 0.550367528 | 4.6716 |  | 0.600610094 | 3.6672 |  | 0.752336 | 2.49102 |  | 0.602369 | 4.59016 |  | 0.701172 | 3.02222 |  | 0.752735 | 3.1411 |  | 0.701245 | 3.1 |  | 0.850325 | 3.33742 |  | 0.748016 | 4.5283 |  | 0.750401111 | 3.0608 |  | 0.650869227 | 3.9645 |  | 0.6003139 | 3.7822
| 0.550382802 | 4.9684 |  | 0.500779424 | 5.0342 |  | 0.850736903 | 8.6564 |  | 0.699566187 | 5.274 |  | 0.600410372 | 4.9104 |  | 0.650340811 | 3.9234 |  | 0.803738 | 2.68263 |  | 0.651438 | 4.85246 |  | 0.751953 | 3.37778 |  | 0.803063 | 3.53374 |  | 0.753112 | 3.5 |  | 0.878525 | 3.73006 |  | 0.799603 | 4.93082 |  | 0.799950057 | 3.4209 |  | 0.700516698 | 4.2891 |  | 0.650056677 | 4.0384
| 0.600295738 | 5.1507 |  | 0.550436684 | 5.224 |  | 0.874716837 | 9.0187 |  | 0.749503822 | 5.6534 |  | 0.650542389 | 5.1777 |  | 0.700512487 | 4.2233 |  | 0.824766 | 2.87425 |  | 0.7022 | 5.2459 |  | 0.800781 | 3.73333 |  | 0.822757 | 3.82822 |  | 0.802905 | 3.9 |  | 0.898048 | 4.02454 |  | 0.825397 | 5.2327 |  | 0.82274372 | 3.6304 |  | 0.750386921 | 4.6853 |  | 0.700036306 | 4.3407
| 0.649994133 | 5.3515 |  | 0.600259744 | 5.4269 |  | 0.899748804 | 9.4888 |  | 0.798882094 | 6.1155 |  | 0.700246538 | 5.4863 |  | 0.750164721 | 4.5814 |  | 0.852804 | 3.06587 |  | 0.749577 | 5.63934 |  | 0.826172 | 3.91111 |  | 0.853392 | 4.1227 |  | 0.825726 | 4.1 |  | 0.924078 | 4.41718 |  | 0.853175 | 5.63522 |  | 0.850904201 | 3.9471 |  | 0.79974409 | 5.1861 |  | 0.749787854 | 4.7138
| 0.700258911 | 5.5853 |  | 0.650192763 | 5.6544 |  | 0.924113376 | 10.0833 |  | 0.822013849 | 6.379 |  | 0.749334859 | 5.8583 |  | 0.799845214 | 5.0282 |  | 0.876168 | 3.35329 |  | 0.798646 | 6.09836 |  | 0.853516 | 4.17778 |  | 0.877462 | 4.51534 |  | 0.850622 | 4.4 |  | 0.950108 | 5.20245 |  | 0.876984 | 6.13836 |  | 0.875083696 | 4.292 |  | 0.822586507 | 5.4773 |  | 0.799516964 | 5.1945
| 0.749663943 | 5.8623 |  | 0.700334772 | 5.9225 |  | 0.94587875 | 10.8048 |  | 0.850079426 | 6.7533 |  | 0.799045409 | 6.3349 |  | 0.822359837 | 5.2778 |  | 0.901869 | 3.54491 |  | 0.822335 | 6.42623 |  | 0.878906 | 4.62222 |  | 0.90372 | 5.00613 |  | 0.877593 | 4.7 |  | 0.9718 | 6.28221 |  | 0.902778 | 6.74214 |  | 0.89957233 | 4.748 |  | 0.851133221 | 5.9107 |  | 0.822258943 | 5.4661
| 0.799071785 | 6.2094 |  | 0.749817493 | 6.2439 |  | 0.970174977 | 11.9804 |  | 0.874392278 | 7.1477 |  | 0.822317449 | 6.6185 |  | 0.85118942 | 5.6513 |  | 0.925234 | 4.02395 |  | 0.852792 | 6.81967 |  | 0.900391 | 5.06667 |  | 0.925602 | 5.69325 |  | 0.900415 | 5.2 |  | 0.982646 | 6.67485 |  | 0.924603 | 7.44654 |  | 0.923711401 | 5.3765 |  | 0.875377511 | 6.3712 |  | 0.850399889 | 5.869
| 0.821986174 | 6.4081 |  | 0.799399774 | 6.6581 |  | 0.977133526 | 12.4287 |  | 0.898673914 | 7.6452 |  | 0.85079617 | 7.0279 |  | 0.875435039 | 6.0383 |  | 0.950935 | 4.50299 |  | 0.876481 | 7.21311 |  | 0.925781 | 5.68889 |  | 0.947484 | 6.57669 |  | 0.927386 | 5.8 |  | 0.989154 | 7.46012 |  | 0.948413 | 8.45283 |  | 0.947240259 | 6.3265 |  | 0.89982465 | 6.9656 |  | 0.875110454 | 6.3085
| 0.850443516 | 6.6969 |  | 0.822324214 | 6.8961 |  | 0.987910866 | 13.34 |  | 0.922804158 | 8.3131 |  | 0.874694062 | 7.4555 |  | 0.900570436 | 6.5368 |  | 0.971963 | 5.36527 |  | 0.901861 | 7.7377 |  | 0.947266 | 6.4 |  | 0.973742 | 8.53988 |  | 0.950207 | 6.6 |  | 0.991323 | 8.04908 |  | 0.968254 | 9.86164 |  | 0.971843924 | 8.064 |  | 0.924292102 | 7.7724 |  | 0.899431955 | 6.8734
| 0.874714628 | 7.0038 |  | 0.850802226 | 7.2494 |  | 0.991660628 | 13.7379 |  | 0.94363909 | 9.1312 |  | 0.899384466 | 8.014 |  | 0.924629192 | 7.1677 |  | 0.983645 | 6.03593 |  | 0.92555 | 8.32787 |  | 0.96875 | 7.64444 |  | 0.980306 | 9.03067 |  | 0.975104 | 7.7 |  | 0.976139 | 7.46012 |  | 0.978175 | 10.566 |  | 0.977308761 | 8.6825 |  | 0.945935906 | 8.7828 |  | 0.923789448 | 7.6654
| 0.899385547 | 7.3933 |  | 0.87493525 | 7.6236 |  | 0.985466635 | 13.5484 |  | 0.969024554 | 10.768 |  | 0.923512686 | 8.7461 |  | 0.949467817 | 8.0682 |  | 0.992991 | 6.61078 |  | 0.949239 | 9.2459 |  | 0.980469 | 8.44444 |  | 0.986871 | 9.81595 |  | 0.983402 | 8.2 |  | 0.956616 | 6.67485 |  | 0.986111 | 11.3711 |  | 0.9862964 | 10.0145 |  | 0.969490158 | 10.4164 |  | 0.946721604 | 8.8079
| 0.923608729 | 7.8966 |  | 0.899692033 | 8.1167 |  | 0.980437931 | 13.2877 |  | 0.976296609 | 11.4597 |  | 0.944164508 | 9.6111 |  | 0.970503439 | 9.2285 |  | 0.995327 | 7.28144 |  | 0.971235 | 10.3607 |  | 0.984375 | 9.06667 |  | 0.991247 | 10.6012 |  | 0.993776 | 8.9 |  | 0.926247 | 5.98773 |  | 0.994048 | 12.1761 |  | 0.989503091 | 10.6317 |  | 0.977580866 | 11.2238 |  | 0.969791888 | 10.8402
| 0.948115694 | 8.607 |  | 0.923536688 | 8.7621 |  | 0.975245446 | 13.0282 |  | 0.984404166 | 12.5114 |  | 0.970473563 | 11.3039 |  | 0.979571512 | 9.93 |  | 0.983645 | 6.8024 |  | 0.981387 | 10.9508 |  | 0.990234 | 9.86667 |  | 0.982495 | 10.3067 |  | 0.995851 | 9.7 |  | 0.893709 | 5.49693 |  | 0.978175 | 11.8742 |  | 0.983582993 | 10.4052 |  | 0.987511168 | 12.5154 |  | 0.976811438 | 11.8543
| 0.975131036 | 9.8637 |  | 0.945826161 | 9.6457 |  | 0.951045064 | 12.1618 |  | 0.989584405 | 13.4175 |  | 0.976290788 | 11.8152 |  | 0.986927277 | 10.6861 |  | 0.976636 | 6.41916 |  | 0.988156 | 11.541 |  | 0.980469 | 9.6 |  | 0.978118 | 10.0123 |  | 0.985477 | 9.3 |  | 0.880694 | 5.39877 |  | 0.972222 | 11.4717 |  | 0.979031716 | 10.0643 |  | 0.991159574 | 13.0721 |  | 0.985144199 | 13.4878
| 0.980396002 | 10.2336 |  | 0.969606124 | 11.1438 |  | 0.925705246 | 11.5994 |  | 0.984791724 | 13.2238 |  | 0.985743009 | 12.9121 |  | 0.99178712 | 11.3403 |  | 0.953271 | 5.65269 |  | 0.993232 | 12.2623 |  | 0.972656 | 8.97778 |  | 0.969365 | 9.52147 |  | 0.979253 | 9 |  | 0.852495 | 5.10429 |  | 0.96627 | 11.0692 |  | 0.974852487 | 9.7084 |  | 0.984243331 | 12.8322 |  | 0.990181144 | 14.8744
| 0.986078439 | 10.7359 |  | 0.976668752 | 11.8525 |  | 0.894052246 | 11.1255 |  | 0.981013755 | 12.9265 |  | 0.98908142 | 13.3948 |  | 0.984405363 | 11.0784 |  | 0.925234 | 5.07784 |  | 0.984772 | 11.9344 |  | 0.947266 | 8 |  | 0.95186 | 8.53988 |  | 0.970954 | 8.7 |  | 0.826464 | 4.80982 |  | 0.954365 | 10.566 |  | 0.948927078 | 7.9244 |  | 0.978809487 | 12.495 |  | 0.984273647 | 14.5831
| 0.990138052 | 11.1785 |  | 0.986083157 | 13.0668 |  | 0.867736466 | 10.8382 |  | 0.977573027 | 12.6121 |  | 0.983577051 | 13.1997 |  | 0.978497782 | 10.7271 |  | 0.906542 | 4.79042 |  | 0.972927 | 11.541 |  | 0.925781 | 7.37778 |  | 0.925602 | 7.55828 |  | 0.956432 | 8.1 |  | 0.802603 | 4.71166 |  | 0.924603 | 9.55975 |  | 0.927267829 | 6.9919 |  | 0.973849398 | 12.1577 |  | 0.979934641 | 14.1672
| 0.984070743 | 10.9769 |  | 0.989031392 | 13.5946 |  | 0.854046688 | 10.713 |  | 0.952133435 | 10.9883 |  | 0.979144653 | 12.9195 |  | 0.972722921 | 10.3692 |  | 0.878505 | 4.5988 |  | 0.957699 | 10.8852 |  | 0.90625 | 6.93333 |  | 0.894967 | 6.87117 |  | 0.925311 | 7.3 |  | 0.752711 | 4.31902 |  | 0.90873 | 9.15723 |  | 0.896474752 | 6.1003 |  | 0.952029141 | 11.0112 |  | 0.976090013 | 13.7218
| 0.979227819 | 10.7043 |  | 0.98388375 | 13.3757 |  | 0.826580519 | 10.4941 |  | 0.929272258 | 10.1896 |  | 0.975040008 | 12.6325 |  | 0.946883422 | 9.2477 |  | 0.852804 | 4.31138 |  | 0.923858 | 10.0328 |  | 0.878906 | 6.4 |  | 0.881838 | 6.57669 |  | 0.896266 | 6.9 |  | 0.700651 | 4.02454 |  | 0.878968 | 8.55346 |  | 0.87005416 | 5.5323 |  | 0.924742894 | 10.132 |  | 0.953284968 | 11.3805
| 0.974252093 | 10.4254 |  | 0.979792759 | 13.046 |  | 0.800919172 | 10.3163 |  | 0.904066178 | 9.5855 |  | 0.956362174 | 11.6026 |  | 0.927759599 | 8.7313 |  | 0.824766 | 4.21557 |  | 0.893401 | 9.5082 |  | 0.853516 | 6.04444 |  | 0.851204 | 5.98773 |  | 0.881743 | 6.7 |  | 0.652928 | 3.6319 |  | 0.85119 | 8.15094 |  | 0.853610022 | 5.2382 |  | 0.896027693 | 9.4984 |  | 0.930873355 | 9.926
| 0.950733391 | 9.4981 |  | 0.97601999 | 12.703 |  | 0.751380631 | 10.0184 |  | 0.88023473 | 9.1424 |  | 0.927988945 | 10.6902 |  | 0.906291152 | 8.3176 |  | 0.801402 | 4.11976 |  | 0.871404 | 9.2459 |  | 0.826172 | 5.68889 |  | 0.824945 | 5.59509 |  | 0.850622 | 6.5 |  | 0.600868 | 3.43558 |  | 0.825397 | 7.74843 |  | 0.825932458 | 4.8206 |  | 0.881444419 | 9.2288 |  | 0.897790521 | 8.5891
| 0.924941381 | 8.9207 |  | 0.947423888 | 11.0077 |  | 0.70127175 | 9.7505 |  | 0.852154881 | 8.7158 |  | 0.897750174 | 10.0958 |  | 0.878206594 | 7.9132 |  | 0.752336 | 3.83234 |  | 0.854484 | 9.11475 |  | 0.802734 | 5.42222 |  | 0.803063 | 5.39877 |  | 0.825726 | 6.2 |  | 0.548807 | 3.1411 |  | 0.801587 | 7.54717 |  | 0.800872504 | 4.506 |  | 0.851889205 | 8.746 |  | 0.876110277 | 7.9248
| 0.895290015 | 8.4964 |  | 0.922083695 | 10.193 |  | 0.651569073 | 9.4985 |  | 0.826199577 | 8.3843 |  | 0.871432741 | 9.7097 |  | 0.851597935 | 7.6211 |  | 0.703271 | 3.73653 |  | 0.825719 | 8.78689 |  | 0.751953 | 4.97778 |  | 0.748359 | 4.71166 |  | 0.80083 | 6.1 |  | 0.503254 | 2.84663 |  | 0.751984 | 6.84277 |  | 0.750743853 | 3.9978 |  | 0.826055161 | 8.376 |  | 0.852992119 | 7.3576
| 0.865975279 | 8.2073 |  | 0.900048178 | 9.7042 |  | 0.601813637 | 9.2453 |  | 0.801194177 | 8.1021 |  | 0.853457732 | 9.489 |  | 0.82676707 | 7.3947 |  | 0.651869 | 3.54491 |  | 0.800338 | 8.59016 |  | 0.703125 | 4.53333 |  | 0.700219 | 4.31902 |  | 0.751037 | 5.7 |  | 0.449024 | 2.06135 |  | 0.698413 | 6.33962 |  | 0.700833398 | 3.6072 |  | 0.801481644 | 8.0511 |  | 0.826899572 | 6.8438
| 0.854607601 | 8.1145 |  | 0.878708604 | 9.3405 |  | 0.550238888 | 8.9722 |  | 0.750657373 | 7.6036 |  | 0.826329616 | 9.2031 |  | 0.801011059 | 7.1939 |  | 0.602804 | 3.4491 |  | 0.751269 | 8.2623 |  | 0.652344 | 4.08889 |  | 0.652079 | 3.92638 |  | 0.701245 | 5.4 |  | 0.401302 | 1.76687 |  | 0.650794 | 5.93711 |  | 0.651185742 | 3.2983 |  | 0.751971249 | 7.4536 |  | 0.802078855 | 6.4385
| 0.825477532 | 7.9184 |  | 0.851785258 | 8.9764 |  | 0.503264124 | 7.8689 |  | 0.700747185 | 7.1784 |  | 0.800995311 | 8.9702 |  | 0.750923001 | 6.8577 |  | 0.551402 | 3.35329 |  | 0.7022 | 7.93443 |  | 0.603516 | 3.73333 |  | 0.599562 | 3.53374 |  | 0.651452 | 5.2 |  | 0.35141 | 1.66871 |  | 0.60119 | 5.53459 |  | 0.600902942 | 3.0373 |  | 0.701066132 | 6.8961 |  | 0.751072021 | 5.7831
| 0.801061965 | 7.7807 |  | 0.826114053 | 8.6948 |  | 0.455748028 | 6.2606 |  | 0.651842405 | 6.8033 |  | 0.751346989 | 8.5658 |  | 0.701173282 | 6.5649 |  | 0.502336 | 2.77844 |  | 0.65313 | 7.60656 |  | 0.548828 | 3.37778 |  | 0.551422 | 3.23926 |  | 0.60166 | 4.9 |  | 0.301518 | 1.57055 |  | 0.549603 | 5.13208 |  | 0.550481472 | 2.8113 |  | 0.650293454 | 6.3862 |  | 0.701907536 | 5.2999
| 0.750445546 | 7.5466 |  | 0.801804685 | 8.4627 |  | 0.380447376 | 5.7384 |  | 0.601394295 | 6.4484 |  | 0.701214829 | 8.2034 |  | 0.650726017 | 6.2811 |  | 0.453271 | 1.91617 |  | 0.600677 | 7.21311 |  | 0.503906 | 3.11111 |  | 0.503282 | 2.94479 |  | 0.551867 | 4.6 |  | 0.199566 | 1.27607 |  | 0.503968 | 4.5283 |  | 0.501357002 | 2.5891 |  | 0.600509629 | 5.9162 |  | 0.652310471 | 4.9075
| 0.700977346 | 7.3581 |  | 0.750785379 | 8.0485 |  | 0.344282442 | 5.5446 |  | 0.550294466 | 6.1083 |  | 0.651977385 | 7.8679 |  | 0.600305802 | 5.9958 |  | 0.385514 | 1.72455 |  | 0.551607 | 6.88525 |  | 0.453125 | 2.13333 |  | 0.450766 | 1.96319 |  | 0.504149 | 3.9 |  | 0.158351 | 1.17491 |  | 0.450397 | 3.1195 |  | 0.448760359 | 2.011 |  | 0.550101817 | 5.4646 |  | 0.601457873 | 4.5701
| 0.650300595 | 7.1874 |  | 0.701558156 | 7.7074 |  | 0.30323493 | 5.3299 |  | 0.505323606 | 5.7138 |  | 0.601555993 | 7.5376 |  | 0.550091662 | 5.7021 |  | 0.336449 | 1.53293 |  | 0.502538 | 6.09836 |  | 0.392578 | 1.95556 |  | 0.393873 | 1.76687 |  | 0.437759 | 2.4 |  |  |  |  | 0.384921 | 2.71698 |  | 0.392546255 | 1.8212 |  | 0.505486175 | 4.9305 |  | 0.550634243 | 4.2746
| 0.6016313 | 7.0338 |  | 0.651614938 | 7.4025 |  | 0.250334066 | 5.054 |  | 0.44144319 | 4.2075 |  | 0.550156055 | 7.2053 |  | 0.502225445 | 4.9153 |  | 0.299065 | 1.43713 |  | 0.448393 | 4.19672 |  | 0.339844 | 1.77778 |  | 0.33698 | 1.66871 |  | 0.387967 | 2.2 |  |  |  |  | 0.337302 | 2.51572 |  | 0.337834011 | 1.6738 |  | 0.436986877 | 3.1024 |  | 0.501182969 | 3.9903
| 0.550169891 | 6.8726 |  | 0.600489428 | 7.1156 |  | 0.200432944 | 4.7867 |  | 0.385027167 | 3.8756 |  | 0.503752006 | 6.5183 |  | 0.439046359 | 3.2029 |  | 0.247664 | 1.34132 |  | 0.380711 | 3.7377 |  | 0.248047 | 1.51111 |  | 0.301969 | 1.57055 |  | 0.338174 | 2.09542 |  |  |  |  | 0.301587 | 2.51572 |  | 0.301229798 | 1.583 |  | 0.386386626 | 2.8383 |  | 0.451606485 | 3.2442
| 0.500799929 | 5.9247 |  | 0.550010873 | 6.8491 |  | 0.140785119 | 4.4451 |  | 0.342484764 | 3.665 |  | 0.436540985 | 4.5419 |  | 0.385492318 | 2.9296 |  | 0.196262 | 1.24551 |  | 0.340102 | 3.47541 |  | 0.179688 | 1.33333 |  | 0.247265 | 1.47239 |  | 0.302905 | 2 |  |  |  |  | 0.246032 | 2.21384 |  | 0.250010599 | 1.4658 |  | 0.340389873 | 2.6452 |  | 0.391616819 | 2.9237
| 0.450749279 | 4.7973 |  | 0.503237911 | 6.2978 |  | 0.082216997 | 4.0622 |  | 0.301561064 | 3.47 |  | 0.373596549 | 4.2228 |  | 0.338858263 | 2.7411 |  | 0.161215 | 1.1497 |  | 0.301184 | 3.27869 |  | 0.130859 | 1.24456 |  | 0.159737 | 1.17791 |  | 0.251037 | 1.9 |  |  |  |  | 0.198413 | 2.11321 |  | 0.200202278 | 1.3581 |  | 0.301515297 | 2.4926 |  | 0.339643025 | 2.712
| 0.394265248 | 4.5213 |  | 0.443722539 | 4.9889 |  |  |  |  | 0.2500113 | 3.2337 |  | 0.339721008 | 4.0751 |  | 0.301584886 | 2.5989 |  | 0.13785 | 1.1437 |  | 0.248731 | 3.08197 |  |  |  |  | 0.131291 | 1.07975 |  | 0.201245 | 1.7 |  |  |  |  | 0.156746 | 1.91195 |  | 0.14047346 | 1.2322 |  | 0.250140701 | 2.3018 |  | 0.302023053 | 2.5709
| 0.343392617 | 4.3232 |  | 0.39424281 | 4.7409 |  |  |  |  | 0.200213962 | 3.0102 |  | 0.300987783 | 3.9121 |  | 0.250114897 | 2.4119 |  |  |  |  | 0.199662 | 2.88525 | [7 empty] | 0.161826 | 1.5 |  |  |  |  | 0.119048 | 1.81132 |  | 0.080564158 | 1.0982 |  | 0.200200644 | 2.1233 |  | 0.250180558 | 2.3886
| 0.302420503 | 4.1667 |  | 0.342827751 | 4.5247 |  |  |  |  | 0.140491356 | 2.7405 |  | 0.250067545 | 3.7035 |  | 0.200178027 | 2.2359 |  |  |  |  | 0.159052 | 2.62295 | [13 empty] | 0.0892857 | 1.81132 |  |  |  |  | 0.142634946 | 1.9176 |  | 0.200161264 | 2.2218
| 0.250214826 | 3.9675 |  | 0.301508135 | 4.3574 |  |  |  |  | 0.081139758 | 2.4507 |  | 0.200281085 | 3.4998 |  | 0.14263871 | 2.0301 |  |  |  |  | 0.14044 | 2.55738 | [19 empty] | 0.080973178 | 1.6769 |  | 0.141412061 | 2.0269
| 0.200382984 | 3.7706 |  | 0.250189409 | 4.153 | [7 empty] | 0.140695855 | 3.244 |  | 0.080671319 | 1.7898 |  |  |  |  | 0.0795262 | 2.16393 | [22 empty] | 0.080608075 | 1.8125
| 0.140689521 | 3.5149 |  | 0.20033538 | 3.9505 | [7 empty] | 0.081337278 | 2.952
| 0.080785852 | 3.2165 |  | 0.140728081 | 3.6899
|  |  |  | 0.080698667 | 3.3788