## Sheet1
Table S4 Comparison of fiber quality and yield for JNDM24 and JNDM24-i3
Code | Micronaire value | Upper half mean length (mm) | Breaking strength (cN/tex) | Uniformity (%) | Elongation (%) | Lint percentage (%)
JNDM24 | 5.20±0.14 | 29.37±0.96 | 31.17±0.95 | 84.90±0.70 | 6.97±0.12 | 41.22±0.24
JNDM24-i3 | 4.63±0.05** | 28.50±0.43 | 29.97±1.55 | 85.10±0.71 | 6.80±0.08 | 43.96±0.39*