## Sheet1
Document source | Compressive strength of concrete(MPa) | Axial compression ratio | Yield strength of horizontal reinforcement(MPa) | Ratio of horizontal reinforcement (%) | Ratio of vertical reinforcement (%) | Ratio of vertical boundary elements reinforcement (%) | Cross-sectional area of the edge area/total cross-sectional area | M/VL | Width | Thick | Cracking displacement | Peak load(kN) | Peak displacement | Yield load(kN) | Yield displacement | Ultimate load(kN) | Ultimate displacement | Failure mode（flexure 1,flexure-shear 2,digonal ension 3,digonal compressive 4, sliding 5） | Calculated cracking displacement | Calculated yield displacement | Calculated yield load(kN) | Calculate the peak load(kN) | Calculated peak displacement | Calculated limit displacement
Effect of axial loads in the seismic behavior of reinforced concrete wallswith unconfned wall boundaries | 27.4 | 0.15 | 608.9 | 0.72 | 0.44 | 0.45 | 0.228 | 2.5 | 800 | 50 | 0.45 | 144.3 | 1.8 | 96.6 | 0.6 | 81.3 | 2.7 | 1 | 0.48 | 0.56 | 169.239 | 225.589 | 1.342 | 2.717
Effect of axial loads in the seismic behavior of reinforced concrete wallswith unconfned wall boundaries | 27.4 | 0.25 | 608.9 | 0.72 | 0.44 | 0.45 | 0.228 | 2.5 | 800 | 50 | 0.45 | 166 | 1.8 | 73.4 | 0.6 | 153.5 | 1.8 | 1 | 0.48 | 0.56 | 180.832 | 225.696 | 1.143 | 2.367
Effect of axial loads in the seismic behavior of reinforced concrete wallswith unconfned wall boundaries | 27.4 | 0.35 | 608.9 | 0.72 | 0.44 | 0.45 | 0.228 | 2.5 | 800 | 50 | 0.225 | 185.6 | 1.2 | 83.6 | 0.3 | 146.5 | 1.5 | 1 | 0.48 | 0.56 | 192.381 | 225.803 | 0.973 | 2.017
Quasi-static cyclic tests and plastic hinge analysis of RC structural walls | 46.05 | 0.051 | 586.1 | 0.25 | 0.3 | 1.32 | 0.175 | 2.245 | 2000 | 50 | 0.135 | 341.2 | 0.68 | 245 | 0.15 | 275 | 0.76 | 1 | 0.12 | 0.185 | 715.443 | 329.719 | 0.6906 | 1.472
Quasi-static cyclic tests and plastic hinge analysis of RC structural walls | 41.9 | 0.057 | 490 | 0.25 | 0.3 | 1.32 | 0.175 | 2.245 | 2000 | 50 | 0.45 | 365 | 1.16 | 340 | 0.5 | 325 | 1.18 | 1 | 0.149 | 0.173 | 580 | 275.661 | 0.3 | 1.451
Quasi-static cyclic tests and plastic hinge analysis of RC structural walls | 40.25 | 0.058 | 491.15 | 0.25 | 0.54 | 1.54 | 0.23 | 2.245 | 2000 | 50 | 1.53 | 450 | 2.06 | 302 | 1.7 | 420 | 2.04 | 2 | 0.151 | 0.213 | 904.189 | 578.375 | 0.718 | 1.284
Quasi-static cyclic tests and plastic hinge analysis of RC structural walls | 41.8 | 0.057 | 525.8 | 0.25 | 0.54 | 1.54 | 0.23 | 2.245 | 2000 | 50 | 1.5 | 441 | 1.37 | 440 | 1.7 | 391 | 1.63 | 2 | 0.14 | 0.204 | 564.077 | 593.817 | 0.35 | 1.288
Quasi-static cyclic tests and plastic hinge analysis of RC structural walls | 39 | 0.128 | 525.8 | 0.25 | 0.27 | 0.67 | 0.23 | 2.245 | 2000 | 50 | 0.126 | 442 | 1.01 | 290 | 0.14 | 355 | 1.35 | 1 | 0.145 | 0.214 | 625.556 | 296.925 | 0.458 | 0.861
Quasi-static cyclic tests and plastic hinge analysis of RC structural walls | 45.75 | 0.108 | 525.8 | 0.25 | 0.54 | 1.54 | 0.23 | 2.245 | 2000 | 50 | 0.414 | 590 | 1.4 | 550 | 0.46 | 550 | 2.11 | 2 | 0.155 | 0.195 | 744.651 | 593.82 | 0.892 | 1.109
Seismic behavior of slender reinforced concrete walls | 27.4 | 0.15 | 608.9 | 0.72 | 0.44 | 0.45 | 0.228 | 2.5 | 1600 | 50 | 0.413 | 145 | 2.2 | 85 | 0.55 | 68 | 2.75 | 1 | 0.481 | 0.159 | 93.529 | 427.242 | 1.749 | 2.58
Seismic behavior of slender reinforced concrete walls | 27.4 | 0.15 | 523.9 | 0.67 | 0.46 | 0.49 | 0.228 | 2.5 | 1600 | 60 | 0.33 | 115 | 1.35 | 72 | 0.44 | 80 | 1.63 | 1 | 0.361 | 0.16 | 143.15 | 446.461 | 2.248 | 3.066
Seismic behavior of slender reinforced concrete walls | 27.4 | 0.15 | 608.9 | 0.72 | 0.44 | 0.45 | 0.228 | 1.9 | 1100 | 60 | 0.233 | 282 | 1.6 | 80 | 0.31 | 160 | 1.75 | 1 | 0.274 | 0.159 | 93.529 | 427.242 | 1.749 | 2.58
Seismic behavior of slender reinforced concrete walls | 27.4 | 0.15 | 608.9 | 1.34 | 0.44 | 0 | 0.228 | 2.5 | 1600 | 60 | 0.23 | 138 | 1.7 | 83 | 0.3 | 108 | 2.14 | 1 | 0.481 | 0.148 | 106.884 | 336.783 | 1.135 | 2.368
Seismic behavior of slender reinforced concrete walls | 27.4 | 0.15 | 608.9 | 0.72 | 0.44 | 0.45 | 0.228 | 2.5 | 1600 | 60 | 0.27 | 140 | 1.8 | 85 | 0.36 | 80 | 2.36 | 1 | 0.481 | 0.159 | 108.788 | 427.242 | 3.505 | 2.191
Seismic behavior of slender reinforced concrete walls | 27.4 | 0.15 | 608.9 | 0.72 | 0.44 | 0.45 | 0.228 | 2.5 | 1600 | 60 | 0.32 | 160 | 2.75 | 78 | 0.42 | 120 | 2.72 | 1 | 0.481 | 0.159 | 108.788 | 427.242 | 3.505 | 2.191
Seismic behavior of slender reinforced concrete walls | 27.4 | 0.15 | 608.9 | 0.72 | 0.56 | 0.45 | 0.228 | 2.5 | 1600 | 60 | 0.26 | 142 | 2.8 | 78 | 0.34 | 70 | 2.68 | 1 | 0.481 | 0.159 | 108.788 | 543.757 | 3.505 | 2.191
Behavior of Reinforced Concrete Structural Walls: Strength,Deformation Characteristics, and Failure Mechanism | 40 | 0 | 550 | 0.67 | 0.58 | 1.3 | 0.517 | 2.021 | 1200 | 60 | 0.792 | 333 | 2.2 | 258.3 | 0.88 | 183.3 | 2.2 | 1 | 0.706 | 0.617 | 603.38 | 168.228 | 3.115 | 2.975
Behavior of Reinforced Concrete Structural Walls: Strength,Deformation Characteristics, and Failure Mechanism | 40 | 0.083 | 520 | 0.67 | 0.16 | 1.99 | 0.473 | 2.021 | 1200 | 60 | 0.711 | 335 | 1.89 | 225 | 0.79 | 172.7 | 2.38 | 1 | 0.706 | 0.209 | 208.528 | 440.8 | 2.163 | 2.684
Behavior of Reinforced Concrete Structural Walls: Strength,Deformation Characteristics, and Failure Mechanism | 40 | 0.083 | 440 | 0.67 | 0.16 | 1.99 | 0.473 | 2.021 | 1200 | 60 | 0.792 | 330.9 | 1.36 | 141.6 | 0.88 | 209.1 | 2.2 | 1 | 0.706 | 0.191 | 174.112 | 373.405 | 2.516 | 2.684
Behavior of Reinforced Concrete Structural Walls: Strength,Deformation Characteristics, and Failure Mechanism | 40 | 0.769 | 520 | 1.51 | 0.16 | 1.86 | 0.473 | 2.021 | 1200 | 60 | 1.013 | 533.3 | 1.83 | 181.8 | 1.125 | 109.1 | 2.7 | 1 | 0.706 | 0.46 | 404.528 | 440.8 | 2.188 | 2.83
Behavior of Reinforced Concrete Structural Walls: Strength,Deformation Characteristics, and Failure Mechanism | 40 | 0.769 | 440 | 1.51 | 0.16 | 1.86 | 0.473 | 2.021 | 1200 | 60 | 0.702 | 541.6 | 1.65 | 154.5 | 0.78 | 145.5 | 2.33 | 1 | 0.706 | 0.416 | 364.052 | 373.405 | 2.545 | 2.83
Behavior of Reinforced Concrete Structural Walls: Strength,Deformation Characteristics, and Failure Mechanism | 40 | 0 | 520 | 0.67 | 0.16 | 2.17 | 0.473 | 1.865 | 1300 | 67 | 0.56 | 430.77 | 2.09 | 300 | 0.62 | 200 | 2.86 | 1 | 0.719 | 0.572 | 954.5 | 373.778 | 2.96 | 2.92
Behavior of Reinforced Concrete Structural Walls: Strength,Deformation Characteristics, and Failure Mechanism | 40 | 0 | 440 | 1.51 | 0.16 | 2.17 | 0.473 | 1.865 | 1300 | 67 | 1.24 | 420 | 1.99 | 280 | 1.38 | 275 | 3.45 | 1 | 0.719 | 0.488 | 815.054 | 106.49 | 2.96 | 2.92
Behavior of Reinforced Concrete Structural Walls: Strength,Deformation Characteristics, and Failure Mechanism | 40 | 0 | 520 | 0.67 | 0.16 | 2.17 | 0.473 | 1.865 | 1300 | 75 | 0.767 | 410 | 1.92 | 260 | 0.852 | 180 | 2.13 | 1 | 0.719 | 0.572 | 954.5 | 441.17 | 1.105 | 2.92
Behavior of Reinforced Concrete Structural Walls: Strength,Deformation Characteristics, and Failure Mechanism | 40 | 0 | 440 | 1.51 | 0.16 | 2.17 | 0.473 | 1.865 | 1300 | 75 | 0.574 | 510 | 1.96 | 310 | 0.638 | 360 | 2.17 | 1 | 0.719 | 0.488 | 815.054 | 125.69 | 1.105 | 2.92
Behavior of Reinforced Concrete Structural Walls: Strength,Deformation Characteristics, and Failure Mechanism | 40 | 0 | 520 | 1.51 | 0.16 | 0.177 | 0.473 | 1.865 | 1300 | 80 | 0.736 | 330 | 1.92 | 240 | 0.818 | 185 | 2.78 | 1 | 0.719 | 0.262 | 442.097 | 373.778 | 2.955 | 2.92
Behavior of Reinforced Concrete Structural Walls: Strength,Deformation Characteristics, and Failure Mechanism | 40 | 0 | 440 | 1.51 | 0.16 | 0.177 | 0.473 | 1.865 | 1300 | 80 | 0.684 | 430 | 1.99 | 280 | 0.76 | 366 | 2.94 | 1 | 0.719 | 0.224 | 377.792 | 106.49 | 2.955 | 2.92
Behavior of Reinforced Concrete Structural Walls: Strength,Deformation Characteristics, and Failure Mechanism | 40 | 0 | 520 | 1.51 | 0.16 | 0.177 | 0.473 | 1.865 | 1300 | 80 | 0.644 | 400 | 1.86 | 260 | 0.715 | 380 | 1.43 | 1 | 0.719 | 0.262 | 442.097 | 441.17 | 1.105 | 2.92
Behavior of Reinforced Concrete Structural Walls: Strength,Deformation Characteristics, and Failure Mechanism | 40 | 0 | 440 | 1.51 | 0.16 | 0.177 | 0.473 | 1.865 | 1300 | 80 | 0.709 | 470 | 1.99 | 265 | 0.788 | 320 | 2.05 | 1 | 0.719 | 0.224 | 377.792 | 125.69 | 1.105 | 2.92
Cyclic Load Behavior of Low-Slenderness ReinforcedConcrete Walls:Design Basis and Test Results | 26.1 | 0 | 585 | 0.565 | 0.565 | 1.7 | 0.4 | 1.5 | 1200 | 80 | 0.375 | 195 | 0.96 | 98 | 0.5 | 140 | 2.2 | 1 | 0.21 | 0.388 | 100.925 | 344.657 | 0.936 | 2.85
Cyclic Load Behavior of Low-Slenderness ReinforcedConcrete Walls:Design Basis and Test Results | 26.2 | 0 | 585 | 0.277 | 0.277 | 1.3 | 0.4 | 1.5 | 1200 | 80 | 0.503 | 124 | 1.4 | 76 | 0.67 | 83 | 2.58 | 1 | 0.21 | 0.387 | 80.388 | 168.978 | 1.652 | 2.85
Cyclic Load Behavior of Low-Slenderness ReinforcedConcrete Walls:Design Basis and Test Results | 24.1 | 0 | 585 | 0.277 | 0.277 | 1.3 | 0.4 | 1.5 | 1200 | 80 | 0.23 | 175 | 0.88 | 75 | 0.3 | 78 | 2.2 | 2 | 0.21 | 0.392 | 57.947 | 168.979 | 1.223 | 2.85
Cyclic Load Behavior of Low-Slenderness ReinforcedConcrete Walls:Design Basis and Test Results | 27.5 | 0 | 585 | 0.565 | 0.565 | 1.7 | 0.4 | 1.5 | 1200 | 80 | 0.315 | 160 | 1.067 | 70 | 0.42 | 125 | 2.3 | 1 | 0.22 | 0.378 | 106.679 | 344.657 | 1.108 | 2.85
Cyclic Load Behavior of Low-Slenderness ReinforcedConcrete Walls:Design Basis and Test Results | 22.2 | 0 | 585 | 0.565 | 0.565 | 1.7 | 0.4 | 1 | 1200 | 80 | 0.03 | 265 | 0.45 | 110 | 0.04 | 180 | 0.88 | 5 | 0.06 | 0.389 | 158.184 | 344.658 | 0.396 | 2.85
Cyclic Load Behavior of Low-Slenderness ReinforcedConcrete Walls:Design Basis and Test Results | 21.6 | 0.07 | 585 | 0.277 | 0.277 | 1.3 | 0.4 | 1 | 1200 | 80 | 0.05 | 190 | 0.38 | 95 | 0.067 | 130 | 0.88 | 5 | 0.06 | 0.394 | 175.28 | 168.978 | 0.354 | 2.605
Cyclic Load Behavior of Low-Slenderness ReinforcedConcrete Walls:Design Basis and Test Results | 23.9 | 0.07 | 585 | 0.277 | 0.277 | 1.3 | 0.4 | 1 | 1200 | 80 | 0.0623 | 270 | 0.37 | 90 | 0.083 | 209 | 1.29 | 4 | 0.06 | 0.374 | 158.643 | 168.978 | 1.377 | 2.605
Cyclic Loading Tests for Shear Strength of Low-RiseReinforced Concrete Walls with Grade 550 MPa Bars | 46.5 | 0.07 | 667 | 0.51 | 0.66 | 7.7 | 0.2 | 1 | 1200 | 80 | 0.46 | 2187 | 1 | 1858.95 | 0.61 | 678 | 1.05 | 4 | 0.771 | 1.79 | 485.37 | 746.071 | 0.718 | 3.625
Cyclic Loading Tests for Shear Strength of Low-RiseReinforced Concrete Walls with Grade 551 MPa Bars | 46.5 | 0.07 | 477 | 0.68 | 0.66 | 7.7 | 0.2 | 1 | 1200 | 80 | 0.44 | 2331 | 1.25 | 1981.35 | 0.61 | 340 | 1.3 | 4 | 0.771 | 1.79 | 485.37 | 965.479 | 1.022 | 3.625
Cyclic Loading Tests for Shear Strength of Low-RiseReinforced Concrete Walls with Grade 552 MPa Bars | 70.3 | 0.106 | 667 | 0.51 | 0.66 | 7.7 | 0.2 | 1 | 1200 | 80 | 0.428 | 2035 | 0.75 | 1729.75 | 0.57 | 1341 | 1.4 | 2 | 0.903 | 1.549 | 483.371 | 965.479 | 0.816 | 3.139
Cyclic Loading Tests for Shear Strength of Low-RiseReinforced Concrete Walls with Grade 553 MPa Bars | 46.1 | 0.07 | 667 | 0.25 | 0.36 | 5.5 | 0.27 | 1 | 1200 | 80 | 0.135 | 1468 | 1.25 | 670 | 0.18 | 1030 | 1.21 | 2 | 0.768 | 1.798 | 402.41 | 526.663 | 1.42 | 3.625
Cyclic Loading Tests for Shear Strength of Low-RiseReinforced Concrete Walls with Grade 554 MPa Bars | 70.3 | 0.106 | 667 | 0.25 | 0.36 | 5.5 | 0.27 | 1 | 1200 | 80 | 0.323 | 1931 | 1 | 1389 | 0.43 | 1160 | 1 | 2 | 0.889 | 1.549 | 383.419 | 526.683 | 1.861 | 3.139
Cyclic Loading Tests for Shear Strength of Low-RiseReinforced Concrete Walls with Grade 555 MPa Bars | 46.5 | 0.07 | 667 | 0.25 | 0.36 | 5.5 | 0.27 | 1 | 1200 | 80 | 0.345 | 2060 | 0.8 | 1200 | 0.46 | 1550 | 1.25 | 2 | 0.771 | 1.79 | 381.878 | 526.663 | 2.507 | 3.625
Cyclic Loading Tests for Shear Strength of Low-RiseReinforced Concrete Walls with Grade 556 MPa Bars | 46.5 | 0.07 | 667 | 0.25 | 0.36 | 0.8 | 0.27 | 1 | 1200 | 80 | 0.15 | 1121 | 0.6 | 674 | 0.2 | 940 | 1.63 | 3 | 0.771 | 0.818 | 190.358 | 526.663 | 2.507 | 3.625
Earthquake-Resistant Squat Walls Reinforced with High-Strength Steel | 39 | 0.45 | 413 | 0.34 | 1.31 | 2.74 | 0.3 | 1 | 2032 | 80 | 0.2 | 1122 | 0.67 | 659 | 0.25 | 728 | 2.94 | 3 | 0.206 | 0.119 | 168.163 | 313.11 | 1.132 | 0.965
Earthquake-Resistant Squat Walls Reinforced with High-Strength Steel | 38 | 0.45 | 785 | 0.17 | 0.2 | 1.38 | 0.3 | 1 | 2032 | 80 | 0.32 | 1104 | 0.93 | 690 | 0.4 | 971 | 3.37 | 3 | 0.204 | 0.178 | 296.255 | 831.305 | 1.448 | 1.15
Earthquake-Resistant Squat Walls Reinforced with High-Strength Steel | 44 | 0.8 | 413 | 0.86 | 0.89 | 4.74 | 0.3 | 1 | 2032 | 80 | 0.18 | 1969 | 0.66 | 1561 | 0.2 | 763 | 1.59 | 3 | 0.213 | 0.115 | 1013.94 | 1943.928 | 2.433 | 0.027
Earthquake-Resistant Squat Walls Reinforced with High-Strength Steel | 44 | 0.8 | 785 | 0.43 | 0.5 | 2.5 | 0.3 | 1 | 2032 | 80 | 0.27 | 1808 | 1.4 | 1040 | 0.3 | 971 | 1.87 | 3 | 0.213 | 0.143 | 238.217 | 2075.638 | 0.8591 | 0.027
EXPERIMENTAL CAMPAIGN OF THIN REINFORCED CONCRETE SHEARWALLS FOR LOWRISE CONSTRUCTIONS | 28.9 | 0 | 500 | 0.39 | 0.2 | 0.8 | 0.21 | 1.09 | 1600 | 80 | 0.075 | 309 | 0.35 | 127.3 | 0.1 | 100 | 0.85 | 3 | 0.748 | 0.422 | 96.3 | 409.18 | 0.398 | 1.282
EXPERIMENTAL CAMPAIGN OF THIN REINFORCED CONCRETE SHEARWALLS FOR LOWRISE CONSTRUCTIONS | 28.9 | 0 | 500 | 0.39 | 0.2 | 0.8 | 0.21 | 1.09 | 1600 | 100 | 0.06 | 218.2 | 0.6 | 81.8 | 0.08 | 118.2 | 1.6 | 5 | 0.748 | 0.422 | 208.049 | 409.18 | 0.398 | 1.282
EXPERIMENTAL CAMPAIGN OF THIN REINFORCED CONCRETE SHEARWALLS FOR LOWRISE CONSTRUCTIONS | 28.9 | 0 | 500 | 0.51 | 0.26 | 0.8 | 0.21 | 1.09 | 1600 | 100 | 0.15 | 409.1 | 0.63 | 136.4 | 0.2 | 118.2 | 1.25 | 3 | 0.748 | 0.767 | 227.683 | 527.99 | 0.568 | 1.282
EXPERIMENTAL CAMPAIGN OF THIN REINFORCED CONCRETE SHEARWALLS FOR LOWRISE CONSTRUCTIONS | 28.9 | 0 | 500 | 0.28 | 0.14 | 0.8 | 0.21 | 1.09 | 1600 | 100 | 0.1125 | 254.5 | 0.35 | 54.5 | 0.15 | 72.7 | 1 | 3 | 0.748 | 0.355 | 117.341 | 290.362 | 0.398 | 1.282
EXPERIMENTAL CAMPAIGN OF THIN REINFORCED CONCRETE SHEARWALLS FOR LOWRISE CONSTRUCTIONS | 28.9 | 0 | 500 | 0.4 | 0.2 | 0.8 | 0.21 | 1.09 | 1600 | 100 | 0.075 | 281.8 | 0.35 | 127.3 | 0.1 | 154.5 | 1.63 | 3 | 0.748 | 0.627 | 100.783 | 409.176 | 0.315 | 1.282
EXPERIMENTAL CAMPAIGN OF THIN REINFORCED CONCRETE SHEARWALLS FOR LOWRISE CONSTRUCTIONS | 28.9 | 0 | 500 | 0.28 | 0.14 | 0.8 | 0.21 | 1.09 | 1600 | 100 | 0.158 | 418.2 | 0.73 | 81.8 | 0.2 | 227.3 | 1.25 | 3 | 0.748 | 0.627 | 190.654 | 290.362 | 0.108 | 1.282
EXPERIMENTAL CAMPAIGN OF THIN REINFORCED CONCRETE SHEARWALLS FOR LOWRISE CONSTRUCTIONS | 28.9 | 0 | 500 | 0.39 | 0.25 | 0.6 | 0.21 | 1.09 | 1600 | 100 | 0.038 | 327.3 | 0.6 | 118.2 | 0.05 | 100 | 1.03 | 3 | 1.168 | 0.422 | 134.256 | 508.188 | 0.121 | 1.332
EXPERIMENTAL CAMPAIGN OF THIN REINFORCED CONCRETE SHEARWALLS FOR LOWRISE CONSTRUCTIONS | 28.9 | 0 | 500 | 0.28 | 0.17 | 0.6 | 0.21 | 1.09 | 1600 | 100 | 0.08 | 286.4 | 0.75 | 68.2 | 0.1 | 168.2 | 1.55 | 3 | 1.168 | 0.355 | 134.352 | 349.769 | 0.121 | 1.332
EXPERIMENTAL CAMPAIGN OF THIN REINFORCED CONCRETE SHEARWALLS FOR LOWRISE CONSTRUCTIONS | 28.9 | 0 | 500 | 0.4 | 0.25 | 0.6 | 0.21 | 1.09 | 1600 | 100 | 0.09 | 272.7 | 0.63 | 113.6 | 0.1 | 218.2 | 1.1 | 3 | 1.168 | 0.627 | 101.292 | 508.188 | 0.307 | 1.332
EXPERIMENTAL STUDY ANDTHEORETICALANALYSIS ON SEISMICPERFORMANCE OF CONCRETE WALLSREINFORCED BY 600 MPA BARS | 34.9 | 0.1 | 476 | 1 | 1 | 2 | 0.45 | 2.25 | 1000 | 100 | 0.53 | 230.05 | 1.63 | 150.24 | 0.66 | 178.4 | 3.19 | 1 | 0.741 | 0.512 | 240.023 | 285.706 | 0.481 | 2.47
EXPERIMENTAL STUDY ANDTHEORETICALANALYSIS ON SEISMICPERFORMANCE OF CONCRETE WALLSREINFORCED BY 601 MPA BARS | 34.9 | 0.1 | 642 | 0.67 | 0.67 | 1.5 | 0.5 | 2.25 | 1000 | 100 | 0.66 | 225.35 | 1.69 | 185.45 | 0.82 | 176.06 | 2.92 | 1 | 0.741 | 0.276 | 63.653 | 386.539 | 0.542 | 2.03
EXPERIMENTAL STUDY ANDTHEORETICALANALYSIS ON SEISMICPERFORMANCE OF CONCRETE WALLSREINFORCED BY 602 MPA BARS | 34.9 | 0.2 | 642 | 0.67 | 0.67 | 1.5 | 0.5 | 2.25 | 1000 | 100 | 0.512 | 258.22 | 1.73 | 208.92 | 0.64 | 232.83 | 2.16 | 2 | 0.741 | 0.276 | 65.583 | 386.539 | 0.461 | 2.03
EXPERIMENTAL STUDY ANDTHEORETICALANALYSIS ON SEISMICPERFORMANCE OF CONCRETE WALLSREINFORCED BY 603 MPA BARS | 34.9 | 0.1 | 642 | 0.33 | 0.33 | 6 | 0.5 | 2.25 | 1000 | 100 | 1.15 | 390.32 | 2.08 | 319.36 | 1.44 | 245.16 | 2.61 | 2 | 0.741 | 0.531 | 60.426 | 372.067 | 0.418 | 2.383
Experimental and Analytical Studies of Moderate Aspect RatioReinforced Concrete Structural Walls | 34.5 | 0.073 | 500 | 0.27 | 0.27 | 3.23 | 0.4 | 2 | 1219.2 | 100 | 0.42 | 481 | 2.3 | 380 | 0.52 | 415 | 3.65 | 3 | 0.4 | 0.244 | 715.048 | 717.21 | 2.013 | 2.661
Experimental and Analytical Studies of Moderate Aspect RatioReinforced Concrete Structural Walls | 34.5 | 0.073 | 414 | 0.61 | 0.61 | 7.11 | 0.4 | 2 | 1219.2 | 100 | 0.384 | 742 | 3 | 660 | 0.48 | 530 | 3.82 | 4 | 0.41 | 0.372 | 654.535 | 185.1488 | 3.151 | 2.561
Experimental and Analytical Studies of Moderate Aspect RatioReinforced Concrete Structural Walls | 34.5 | 0.077 | 500 | 0.32 | 0.32 | 3.23 | 0.4 | 1.5 | 1219.2 | 100 | 0.45 | 603 | 2.8 | 510 | 0.56 | 480 | 3.47 | 4 | 0.229 | 0.244 | 688.975 | 101.6837 | 0.7232 | 2.502
Experimental and Analytical Studies of Moderate Aspect RatioReinforced Concrete Structural Walls | 34.5 | 0.064 | 414 | 0.73 | 0.73 | 6.06 | 0.4 | 1.5 | 1219.2 | 100 | 0.52 | 859 | 1.5 | 780 | 0.65 | 810 | 2.97 | 4 | 0.202 | 0.248 | 1437.424 | 203.9997 | 2.636 | 2.659
Experimental and Analytical Studies of Moderate Aspect RatioReinforced Concrete Structural Walls | 34.5 | 0.016 | 414 | 0.61 | 0.61 | 6.06 | 0.4 | 1.5 | 1219.2 | 100 | 0.464 | 570 | 1.5 | 500 | 0.58 | 460 | 2.96 | 5 | 0.187 | 0.248 | 460.211 | 185.682 | 3.05 | 2.76
Effect of Varied Axial Force on the Seismic Performance ofReinforced Concrete Shear Walls | 34.95 | 0.15 | 489.6 | 0.25 | 0.19 | 0.75 | 0.53 | 1.74 | 1700 | 100 | 0.21 | 472 | 0.72 | 363 | 0.26 | 401 | 0.8 | 2 | 0.782 | 1.761 | 212.942 | 214.468 | 2.886 | 2.842
Effect of Varied Axial Force on the Seismic Performance ofReinforced Concrete Shear Walls | 35.025 | 0.15 | 489.6 | 0.25 | 0.19 | 0.75 | 0.53 | 1.735 | 1700 | 100 | 0.24 | 481 | 0.89 | 340 | 0.3 | 414 | 1.1 | 2 | 0.51 | 1.76 | 259.578 | 215.453 | 1.021 | 2.87
Effect of Varied Axial Force on the Seismic Performance ofReinforced Concrete Shear Walls | 33 | 0.15 | 489.6 | 0.25 | 0.19 | 0.75 | 0.53 | 1.735 | 1700 | 100 | 0.168 | 467 | 0.6 | 360 | 0.21 | 397 | 0.71 | 5 | 0.495 | 1.813 | 237.153 | 215.273 | 0.989 | 2.87
Effect of Varied Axial Force on the Seismic Performance ofReinforced Concrete Shear Walls | 33.9 | 0.15 | 489.6 | 0.25 | 0.19 | 0.75 | 0.53 | 1.735 | 1700 | 100 | 0.17 | 411 | 0.5 | 349 | 0.21 | 349 | 0.7 | 5 | 0.501 | 1.788 | 245.67 | 215.353 | 3.098 | 2.87
FARTHQUAKE RESISTANT DESIGN OFREINFORCED CONCRELE WALLS | 38.9 | 0 | 480 | 0.32 | 0.43 | 5.89 | 0.4 | 2.92 | 600 | 100 | 0.584 | 23 | 2.18 | 12.5 | 0.73 | 18 | 2.81 | 1 | 0.801 | 0.568 | 102.614 | 149.84 | 0.4978 | 2.983
FARTHQUAKE RESISTANT DESIGN OFREINFORCED CONCRELE WALLS | 38.9 | 0 | 480 | 0.32 | 0.43 | 5.89 | 0.4 | 2.1 | 600 | 100 | 0.27 | 29.643 | 1.47 | 12.143 | 0.34 | 27.5 | 1.96 | 2 | 0.888 | 0.757 | 205.598 | 149.84 | 2.959 | 2.983
FARTHQUAKE RESISTANT DESIGN OFREINFORCED CONCRELE WALLS | 36.9 | 0 | 545 | 0.39 | 0.52 | 6.28 | 0.4 | 2.1 | 600 | 100 | 0.384 | 104.44 | 0.95 | 80 | 0.48 | 94.44 | 1.77 | 2 | 0.865 | 0.583 | 102.614 | 205.247 | 1.127 | 2.983
FARTHQUAKE RESISTANT DESIGN OFREINFORCED CONCRELE WALLS | 38.6 | 0 | 400 | 0.35 | 0.52 | 6.28 | 0.4 | 2.1 | 600 | 100 | 0.224 | 116.36 | 1.28 | 65.45 | 0.28 | 98.18 | 1.59 | 2 | 0.885 | 0.761 | 206.554 | 205.247 | 2.1 | 2.983
FARTHQUAKE RESISTANT DESIGN OFREINFORCED CONCRELE WALLS | 45.8 | 0 | 400 | 0.42 | 0.52 | 4.36 | 0.4 | 2.1 | 600 | 100 | 0.256 | 96.13 | 1.78 | 59.35 | 0.32 | 80.65 | 2.12 | 2 | 0.963 | 0.436 | 295.592 | 205.384 | 0.5704 | 2.983
FARTHQUAKE RESISTANT DESIGN OFREINFORCED CONCRELE WALLS | 38.9 | 0 | 400 | 0.6 | 0.52 | 6.55 | 0.4 | 2.1 | 600 | 100 | 0.22 | 96.67 | 1.86 | 63.33 | 0.27 | 61.11 | 2.03 | 4 | 0.888 | 0.436 | 295.592 | 205.28 | 2.525 | 2.983
Static cyclic tests on lightly reinforced concrete shear walls | 50.7 | 0.023 | 520 | 0.3 | 0.3 | 0 | 0 | 0.69 | 1000 | 100 | 0.114 | 214.29 | 0.52 | 158.93 | 0.12 | 169.64 | 2.86 | 5 | 0.099 | 0.332 | 424.416 | 136.47 | 1.785 | 3.424
Static cyclic tests on lightly reinforced concrete shear walls | 51 | 0.023 | 0 | 0 | 0.3 | 0 | 0 | 0.69 | 1000 | 100 | 0.23 | 201.79 | 0.54 | 155.36 | 0.24 | 180.36 | 2.25 | 5 | 0.099 | 0.331 | 424.416 | 136.817 | 0.419 | 3.424
Static cyclic tests on lightly reinforced concrete shear walls | 20.1 | 0.1 | 780 | 0.3 | 0.3 | 0 | 0 | 0.77 | 900 | 100 | 0.13 | 178.57 | 0.57 | 126.79 | 0.17 | 128.57 | 1.57 | 3 | 0.121 | 0.414 | 572.958 | 173.165 | 3.743 | 3.154
Static cyclic tests on lightly reinforced concrete shear walls | 24.4 | 0.05 | 780 | 0.3 | 0.3 | 0 | 0 | 0.77 | 900 | 100 | 0.113 | 143.21 | 0.5 | 103.57 | 0.15 | 108.93 | 1.64 | 5 | 0.127 | 0.376 | 575.468 | 173.483 | 3.185 | 3.329
Behaviour and Design of Earthquake Resistant Low-Rise Shear Walls | 45 | 0.21 | 450 | 0.8 | 0.8 | 0.73 | 0.432 | 0.75 | 2000 | 100 | 0.576 | 376.92 | 0.28 | 315.39 | 0.64 | 207.69 | 2.81 | 5 | 0.585 | 0.2542 | 399.169 | 473.341 | 0.4657 | 2.582
Behaviour and Design of Earthquake Resistant Low-Rise Shear Walls | 45 | 0.19 | 450 | 0.8 | 0.8 | 0.68 | 0.62 | 1 | 2000 | 100 | 0.84 | 225 | 0.13 | 120.83 | 0.93 | 195.83 | 2.49 | 4 | 0.57 | 0.2487 | 299.811 | 517.035 | 0.7426 | 2.735
BEHAVIOR OF EARTHQUAKERESISTANTSQUAT SHEAR WALLS | 33 | 0.67 | 480 | 0.63 | 0.55 | 0.73 | 0.432 | 0.58 | 1925 | 100 | 0.304 | 366.67 | 0.75 | 150 | 0.38 | 288.89 | 2.16 | 5 | 0.232 | 0.257 | 701.048 | 348.241 | 0.307 | 0.766
BEHAVIOR OF EARTHQUAKERESISTANTSQUAT SHEAR WALLS | 27 | 1.01 | 480 | 0.9 | 0.9 | 1.05 | 0.3 | 0.58 | 1925 | 100 | 0.22 | 514.29 | 1.61 | 200 | 0.29 | 342.86 | 5.63 | 5 | 0.223 | 0.675 | 368.876 | 566.16 | 0.419 | 0.42
Nonlinear Analysis of R/C Frame-Wall Structuresto Multiple Earthquake Excitationsand Experimental Research | 30 | 0.1 | 133.33 | 0.37 | 0.4 | 4.5 | 0.29 | 1 | 700 | 100 | 0.57 | 120.35 | 2.42 | 55.55 | 0.71 | 116.67 | 2.46 | 4 | 0.456 | 0.378 | 102.084 | 269.406 | 2.61 | 3.183
Nonlinear Analysis of R/C Frame-Wall Structuresto Multiple Earthquake Excitationsand Experimental Research | 30 | 0.2 | 133.33 | 0.37 | 0.4 | 4.5 | 0.29 | 1 | 700 | 100 | 0.33 | 125.44 | 2.1 | 63.89 | 0.41 | 125.44 | 2.1 | 4 | 0.456 | 0.378 | 121.553 | 269.406 | 2.22506 | 2.833
Nonlinear Analysis of R/C Frame-Wall Structuresto Multiple Earthquake Excitationsand Experimental Research | 30 | 0.3 | 133.33 | 0.37 | 0.4 | 4.5 | 0.29 | 1 | 700 | 100 | 0.296 | 134.96 | 2 | 56.94 | 0.37 | 80.56 | 1.67 | 4 | 0.456 | 0.378 | 139.577 | 269.406 | 1.89428 | 2.483
Nonlinear Analysis of R/C Frame-Wall Structuresto Multiple Earthquake Excitationsand Experimental Research | 30 | 0.1 | 133.33 | 0.37 | 0.4 | 4.5 | 0.29 | 1.5 | 700 | 100 | 0.432 | 87.15 | 2.7 | 31.58 | 0.54 | 69.47 | 2.97 | 2 | 0.432 | 0.378 | 133.153 | 270.223 | 2.38216 | 3.183
Nonlinear Analysis of R/C Frame-Wall Structuresto Multiple Earthquake Excitationsand Experimental Research | 30 | 0.2 | 133.33 | 0.37 | 0.4 | 4.5 | 0.29 | 1.5 | 700 | 100 | 0.4 | 88.62 | 2.27 | 53.66 | 0.5 | 68.29 | 2.9 | 2 | 0.432 | 0.378 | 158.548 | 270.223 | 2.02802 | 2.833
Nonlinear Analysis of R/C Frame-Wall Structuresto Multiple Earthquake Excitationsand Experimental Research | 30 | 0.3 | 133.33 | 0.37 | 0.4 | 4.5 | 0.29 | 1.5 | 700 | 100 | 0.24 | 92.94 | 2.09 | 63.41 | 0.3 | 89.03 | 2.34 | 2 | 0.432 | 0.378 | 182.057 | 270.223 | 1.72654 | 2.483
Nonlinear Analysis of R/C Frame-Wall Structuresto Multiple Earthquake Excitationsand Experimental Research | 30 | 0.1 | 133.33 | 0.37 | 0.4 | 4.5 | 0.29 | 2 | 700 | 100 | 0.568 | 70.4 | 2.53 | 46.32 | 0.71 | 65.26 | 2.6 | 1 | 0.408 | 0.378 | 191.408 | 271.367 | 2.06 | 3.183
Nonlinear Analysis of R/C Frame-Wall Structuresto Multiple Earthquake Excitationsand Experimental Research | 30 | 0.2 | 133.33 | 0.37 | 0.4 | 4.5 | 0.29 | 2 | 700 | 100 | 0.4 | 71.96 | 2.5 | 45.45 | 0.5 | 61.82 | 2.65 | 1 | 0.408 | 0.378 | 227.912 | 271.367 | 1.75 | 2.833
Nonlinear Analysis of R/C Frame-Wall Structuresto Multiple Earthquake Excitationsand Experimental Research | 30 | 0.3 | 133.33 | 0.37 | 0.4 | 4.5 | 0.29 | 2 | 700 | 100 | 0.328 | 74.67 | 2.33 | 55.46 | 0.41 | 52.73 | 2.31 | 1 | 0.408 | 0.378 | 261.707 | 271.367 | 1.49325 | 2.483
Seismie Behavior of Squat ReinforcedConcrete Shear Walls | 19.4 | 0 | 392 | 0.131 | 0.251 | 1.91 | 0.45 | 1 | 1000 | 100 | 0.077 | 198 | 0.66 | 131.25 | 0.11 | 156.25 | 1.3 | 4 | 0.078 | 0.178 | 156.848 | 239.312 | 1.462 | 3.511
Seismie Behavior of Squat ReinforcedConcrete Shear Walls | 19.6 | 0 | 402 | 0.246 | 0.251 | 1.91 | 0.45 | 1 | 1000 | 100 | 0.175 | 270 | 0.75 | 200 | 0.25 | 192.3 | 1.5 | 4 | 0.079 | 0.182 | 160.885 | 245.352 | 0.57 | 3.511
Seismie Behavior of Squat ReinforcedConcrete Shear Walls | 19.5 | 0 | 402 | 0.381 | 0.251 | 2.4 | 0.45 | 1 | 1000 | 100 | 0.18 | 324 | 0.75 | 216.67 | 0.25 | 158.33 | 1.84 | 4 | 0.079 | 0.182 | 159.763 | 245.344 | 1.519 | 3.511
Seismie Behavior of Squat ReinforcedConcrete Shear Walls | 17.6 | 0 | 314 | 0.131 | 0.259 | 1.47 | 0.45 | 0.69 | 1300 | 100 | 0.07 | 309 | 0.44 | 225 | 0.1 | 230 | 1.11 | 4 | 0.077 | 0.15 | 247.214 | 198.203 | 1.641 | 3.47
Seismie Behavior of Squat ReinforcedConcrete Shear Walls | 18.1 | 0 | 471 | 0.246 | 0.125 | 1.47 | 0.45 | 0.69 | 1300 | 100 | 0.08 | 364 | 0.63 | 210 | 0.1 | 340 | 1.11 | 4 | 0.078 | 0.222 | 263.631 | 144.363 | 2.19 | 3.47
Seismie Behavior of Squat ReinforcedConcrete Shear Walls | 15.7 | 0 | 471 | 0.246 | 0.259 | 1.47 | 0.45 | 0.69 | 1300 | 100 | 0.08 | 374 | 0.55 | 250 | 0.11 | 270 | 0.79 | 4 | 0.073 | 0.238 | 120.031 | 295.627 | 3.756 | 3.47
Seismie Behavior of Squat ReinforcedConcrete Shear Walls | 17.6 | 0 | 366 | 0.255 | 0.255 | 1.58 | 0.45 | 0.69 | 1300 | 100 | 0.161 | 258 | 0.54 | 207.14 | 0.23 | 246.43 | 1.83 | 4 | 0.111 | 0.175 | 133.367 | 227.013 | 2.518 | 3.433
Seismie Behavior of Squat ReinforcedConcrete Shear Walls | 16.4 | 0 | 367 | 0.25 | 0.25 | 1.64 | 0.45 | 0.69 | 1300 | 100 | 0.287 | 187 | 0.46 | 137.5 | 0.41 | 155 | 1.96 | 4 | 0.166 | 0.181 | 68.284 | 223.116 | 0.5549 | 3.312
Seismie Behavior of Squat ReinforcedConcrete Shear Walls | 16.3 | 0 | 362 | 0.127 | 0.255 | 1.29 | 0.45 | 0.5 | 1400 | 100 | 0.098 | 235 | 0.35 | 194.44 | 0.14 | 197.22 | 0.83 | 3 | 0.109 | 0.18 | 214.663 | 221.597 | 3.924 | 3.312
Seismie Behavior of Squat ReinforcedConcrete Shear Walls | 17 | 0 | 366 | 0.255 | 0.127 | 1.29 | 0.45 | 0.5 | 1400 | 100 | 0.084 | 304 | 0.5 | 192.86 | 0.12 | 253.57 | 0.79 | 3 | 0.111 | 0.178 | 203 | 96.706 | 1.183 | 3.312
Seismie Behavior of Squat ReinforcedConcrete Shear Walls | 18.1 | 0 | 370 | 0.255 | 0.255 | 1.29 | 0.45 | 0.5 | 1400 | 100 | 0.091 | 289 | 0.35 | 228.57 | 0.13 | 253.71 | 0.79 | 3 | 0.114 | 0.174 | 221.841 | 154.049 | 0.6267 | 3.4
Seismie Behavior of Squat ReinforcedConcrete Shear Walls | 17.1 | 0 | 366 | 0.125 | 0.25 | 0.99 | 0.45 | 0.35 | 1700 | 100 | 0.042 | 255 | 0.25 | 226.67 | 0.06 | 133.33 | 0.44 | 4 | 0.176 | 0.177 | 161.96 | 184.549 | 1.08 | 3.4
Seismie Behavior of Squat ReinforcedConcrete Shear Walls | 19 | 0 | 366 | 0.25 | 0.125 | 0.99 | 0.45 | 0.35 | 1700 | 100 | 0.161 | 368 | 0.42 | 328.57 | 0.23 | 221.43 | 0.65 | 4 | 0.185 | 0.17 | 160.714 | 96.295 | 1.268 | 3.4
Seismie Behavior of Squat ReinforcedConcrete Shear Walls | 18.8 | 0 | 366 | 0.25 | 0.25 | 0.99 | 0.45 | 0.35 | 1700 | 100 | 0.154 | 362 | 0.37 | 317.86 | 0.22 | 171.43 | 0.43 | 3 | 0.184 | 0.169 | 149.102 | 187.731 | 1.025 | 3.35
Seismie Behavior of Squat ReinforcedConcrete Shear Walls | 24.2 | 0 | 0 | 0 | 0 | 1.04 | 0.45 | 0.69 | 1300 | 100 | 0.12 | 258 | 0.28 | 185.71 | 0.16 | 71.43 | 0.61 | 4 | 0.13 | 0.013 | 70.853 | 5.411 | 3.863 | 3.35
Seismie Behavior of Squat ReinforcedConcrete Shear Walls | 17.2 | 0 | 0 | 0 | 0 | 1.04 | 0.45 | 0.69 | 1300 | 120 | 0.084 | 222 | 0.27 | 161.54 | 0.12 | 169.23 | 0.36 | 4 | 0.109 | 0.013 | 70.853 | 4.137 | 0.7757 | 3.35
Seismie Behavior of Squat ReinforcedConcrete Shear Walls | 24.2 | 0 | 431 | 0.25 | 0 | 1.92 | 0.45 | 0.69 | 1300 | 120 | 0.14 | 333 | 0.36 | 232.14 | 0.18 | 303.57 | 0.94 | 4 | 0.13 | 0.0025 | 70.853 | 177.308 | 0.7295 | 3.35
Seismie Behavior of Squat ReinforcedConcrete Shear Walls | 23.9 | 0 | 0 | 0 | 0.25 | 1.04 | 0.45 | 0.69 | 1300 | 120 | 0.11 | 323 | 0.21 | 171.43 | 0.14 | 85.71 | 0.53 | 3 | 0.129 | 0.176 | 70.853 | 177.277 | 0.4828 | 3.417
Seismie Behavior of Squat ReinforcedConcrete Shear Walls | 23.9 | 0 | 0 | 0 | 0 | 0.96 | 0.45 | 0.5 | 1400 | 120 | 0.128 | 352 | 0.6 | 238.1 | 0.17 | 14.29 | 1.83 | 4 | 0.131 | 0.0025 | 75.286 | 4.302 | 0.4828 | 3.417
Seismie Behavior of Squat ReinforcedConcrete Shear Walls | 17.7 | 0 | 0 | 0 | 0 | 0.96 | 0.45 | 0.5 | 1400 | 120 | 0.098 | 262 | 0.46 | 180.77 | 0.14 | 153.85 | 0.58 | 4 | 0.113 | 0.0145 | 75.286 | 4.628 | 1.264 | 3.417
Seismie Behavior of Squat ReinforcedConcrete Shear Walls | 23.9 | 0 | 431 | 0.25 | 0 | 1.46 | 0.45 | 0.5 | 1400 | 120 | 0.11 | 491 | 0.64 | 226.42 | 0.14 | 294.34 | 1.13 | 4 | 0.131 | 0.0025 | 75.286 | 5.378 | 0.5008 | 3.417
Seismie Behavior of Squat ReinforcedConcrete Shear Walls | 23.3 | 0 | 0 | 0 | 0.25 | 0.96 | 0.45 | 0.5 | 1400 | 125 | 0.98 | 258 | 0.31 | 232 | 0.13 | 120 | 0.88 | 4 | 0.13 | 0.179 | 75.286 | 5.31 | 0.9529 | 3.431
Seismie Behavior of Squat ReinforcedConcrete Shear Walls | 23.2 | 0 | 0 | 0 | 0 | 1.13 | 0.45 | 0.35 | 1500 | 125 | 0.143 | 400 | 0.51 | 310 | 0.19 | 100 | 1.55 | 4 | 0.205 | 0.0025 | 51.395 | 4.817 | 2.417 | 3.431
Seismie Behavior of Squat ReinforcedConcrete Shear Walls | 17.9 | 0 | 0 | 0 | 0 | 1.13 | 0.45 | 0.35 | 1500 | 125 | 0.105 | 356 | 0.63 | 220 | 0.15 | 210 | 0.75 | 5 | 0.18 | 0.0025 | 51.395 | 4.231 | 0.467 | 3.431
Seismie Behavior of Squat ReinforcedConcrete Shear Walls | 23.1 | 0 | 431 | 0.25 | 0 | 1.5 | 0.45 | 0.35 | 1500 | 125 | 0.128 | 391 | 0.35 | 261.54 | 0.17 | 284.62 | 0.88 | 4 | 0.204 | 0.0145 | 51.395 | 177.206 | 1.105 | 3.431
Seismie Behavior of Squat ReinforcedConcrete Shear Walls | 23.3 | 0 | 0 | 0 | 0.25 | 1.13 | 0.45 | 0.35 | 1500 | 125 | 0.13 | 344 | 0.38 | 214.29 | 0.17 | 142.86 | 1.29 | 4 | 0.205 | 0.0025 | 51.395 | 177.227 | 2.838 | 3.431
Experimental study on seismic behavior of reinforced concreteshear walls with low shear span ratio | 32.42 | 0.3 | 453 | 1.16 | 1.16 | 1.07 | 0.3 | 0.5 | 1000 | 125 | 0.32 | 1230 | 1.11 | 1048 | 0.4 | 1046.14 | 1.35 | 5 | 0.011 | 0.75 | 95.673 | 595.729 | 1.142 | 2.489
Experimental study on seismic behavior of reinforced concreteshear walls with low shear span ratio | 32.42 | -0.1 | 453 | 1.16 | 1.16 | 1.07 | 0.3 | 0.5 | 1000 | 125 | 0.4 | 696.36 | 0.68 | 540.11 | 0.5 | 591.91 | 2.17 | 3 | 0.011 | 0.633 | 44.036 | 595.729 | 2.174 | 3.889
Experimental study on seismic behavior of reinforced concreteshear walls with low shear span ratio | 32.42 | 0.5 | 453 | 1.16 | 1.16 | 1.07 | 0.3 | 0.5 | 1000 | 125 | 0.304 | 1400.6 | 0.57 | 1242.87 | 0.38 | 1088.82 | 1.25 | 5 | 0.011 | 0.783 | 116.046 | 595.729 | 0.8278 | 1.789
Experimental study on seismic behavior of reinforced concreteshear walls with low shear span ratio | 32.42 | 0.3 | 453 | 1.16 | 1.16 | 1.07 | 0.3 | 0.75 | 1000 | 125 | 0.24 | 860.5 | 0.54 | 739 | 0.3 | 731.43 | 1.35 | 2 | 0.096 | 0.01 | 95.673 | 595.329 | 1.343 | 2.489
Experimental study on seismic behavior of reinforced concreteshear walls with low shear span ratio | 32.42 | 0.3 | 453 | 1.16 | 1.16 | 1.07 | 0.3 | 1 | 1000 | 125 | 0.384 | 576.22 | 1.58 | 492.79 | 0.48 | 489.79 | 2.3 | 2 | 0.07 | 1.25 | 95.673 | 594.928 | 1.507 | 2.489
Experimental study on seismic behavior of reinforced concreteshear walls with low shear span ratio | 32.42 | 0.3 | 429 | 0.75 | 1.16 | 1.07 | 0.3 | 0.5 | 1000 | 125 | 0.128 | 740.06 | 0.3 | 650.04 | 0.16 | 629.05 | 0.48 | 5 | 0.011 | 0.75 | 63.782 | 595.729 | 1.142 | 2.489
Experimental study on seismic behavior of reinforced concreteshear walls with low shear span ratio | 32.42 | 0.3 | 499 | 1.68 | 1.16 | 1.07 | 0.3 | 0.5 | 1000 | 125 | 0.288 | 1346.4 | 1.47 | 1188.07 | 0.36 | 1144.44 | 1.15 | 5 | 0.011 | 0.75 | 47.837 | 595.729 | 1.142 | 2.489
Experimental study on seismic behavior of reinforced concreteshear walls with low shear span ratio | 32.42 | -0.1 | 429 | 0.75 | 1.16 | 1.07 | 0.3 | 0.5 | 1000 | 125 | 0.408 | 520.45 | 0.68 | 347.81 | 0.51 | 442.38 | 2.18 | 3 | 0.011 | 0.633 | 44.036 | 595.729 | 2.174 | 3.889
Experimental study on seismic behavior of reinforced concreteshear walls with low shear span ratio | 32.42 | 0.5 | 429 | 0.75 | 1.16 | 1.07 | 0.3 | 0.5 | 1000 | 133.33 | 0.4 | 1005.3 | 1.72 | 841.18 | 0.51 | 854.51 | 1.75 | 5 | 0.011 | 0.783 | 116.046 | 595.729 | 0.8278 | 1.789
Experimental study on seismic behavior of reinforced concreteshear walls with low shear span ratio | 32.42 | -0.1 | 499 | 1.68 | 1.16 | 1.07 | 0.3 | 0.5 | 1000 | 150 | 0.264 | 727.46 | 0.9 | 612.63 | 0.33 | 618.34 | 1.79 | 3 | 0.011 | 0.633 | 44.036 | 595.729 | 2.174 | 3.889
Experimental study on seismic behavior of reinforced concreteshear walls with low shear span ratio | 32.42 | 0.5 | 499 | 1.68 | 1.16 | 1.07 | 0.3 | 0.5 | 1000 | 150 | 0.752 | 899.85 | 2.33 | 654.23 | 0.94 | 764.87 | 3.32 | 5 | 0.011 | 0.783 | 116.046 | 595.729 | 0.8278 | 3.889
Experimental study on seismic behavior of reinforced concreteshear walls with low shear span ratio | 32.42 | 0.3 | 429 | 0.75 | 1.16 | 1.07 | 0.3 | 0.75 | 1000 | 150 | 0.104 | 617.96 | 0.34 | 514.31 | 0.13 | 525.27 | 0.53 | 5 | 0.035 | 0.01 | 63.782 | 595.329 | 1.343 | 2.489
Experimental study on seismic behavior of reinforced concreteshear walls with low shear span ratio | 32.42 | 0.3 | 429 | 0.75 | 1.16 | 1.07 | 0.3 | 1 | 1000 | 150 | 0.424 | 626.81 | 1.56 | 493.21 | 0.53 | 532.79 | 2.43 | 2 | 0.07 | 1.25 | 47.837 | 594.928 | 1.507 | 2.489
Seismic Behavior of Low-Aspect-Ratio ReinforcedConcrete Shear Walls | 24.82 | 0 | 461.95 | 0.67 | 0.67 | 0 | 0 | 0.94 | 3050 | 150 | 0.43 | 1138.74 | 1.432 | 1037.9 | 0.57 | 978.61 | 1.72 | 3 | 0.485 | 0.637 | 406.777 | 648.365 | 0.823 | 3.408
Seismic Behavior of Low-Aspect-Ratio ReinforcedConcrete Shear Walls | 42.86 | 0 | 434.37 | 1 | 1 | 0 | 0 | 0.54 | 3050 | 150 | 0.44 | 2550.3 | 1.15 | 1838.58 | 0.49 | 1690.32 | 2.21 | 4 | 0.231 | 0.529 | 1008.863 | 904.398 | 1.479 | 3.408
Seismic Behavior of Low-Aspect-Ratio ReinforcedConcrete Shear Walls | 53.78 | 0 | 434.37 | 0.67 | 0.67 | 0 | 0 | 0.54 | 3050 | 150 | 0.68 | 2105.48 | 2.1 | 1868.25 | 0.71 | 1482.73 | 2.95 | 4 | 0.215 | 0.472 | 684.598 | 608.085 | 2.182 | 3.408
Seismic Behavior of Low-Aspect-Ratio ReinforcedConcrete Shear Walls | 28.96 | 0 | 461.95 | 0.33 | 0.33 | 0 | 0 | 0.54 | 3050 | 150 | 0.13 | 948.94 | 1.14 | 830.35 | 0.17 | 919.31 | 2.33 | 4 | 0.179 | 0.683 | 694.423 | 324.198 | 0.7114 | 3.408
Seismic Behavior of Low-Aspect-Ratio ReinforcedConcrete Shear Walls | 29.65 | 0 | 461.95 | 1 | 1 | 0 | 0 | 0.33 | 3050 | 150 | 0.503 | 3214.2 | 0.95 | 3013.31 | 0.67 | 1521.03 | 1.48 | 3 | 0.07 | 0.754 | 1754.454 | 962.996 | 1.643 | 3.408
Seismic Behavior of Low-Aspect-Ratio ReinforcedConcrete Shear Walls | 26.2 | 0 | 461.95 | 0.67 | 0.67 | 0 | 0 | 0.33 | 3050 | 150 | 0.39 | 2554.12 | 0.76 | 2468.05 | 0.52 | 1721.91 | 2.38 | 4 | 0.068 | 1.22 | 1160.204 | 648.365 | 0.5522 | 3.408
Seismic Behavior of Low-Aspect-Ratio ReinforcedConcrete Shear Walls | 26.2 | 0 | 461.95 | 0.33 | 0.33 | 0 | 0 | 0.33 | 3050 | 150 | 0.075 | 1406.22 | 0.45 | 803.57 | 0.1 | 1061.84 | 1.95 | 4 | 0.068 | 0.821 | 1074.004 | 324.107 | 0.5522 | 3.408
Seismic Behavior of Low-Aspect-Ratio ReinforcedConcrete Shear Walls | 24.13 | 0 | 461.95 | 1.5 | 1.5 | 0 | 0 | 0.54 | 3050 | 150 | 0.36 | 2783.74 | 0.71 | 2582.86 | 0.48 | 1406.22 | 2.38 | 3 | 0.174 | 1.183 | 1381.238 | 1437.827 | 2.609 | 3.408
Seismic Behavior of Low-Aspect-Ratio ReinforcedConcrete Shear Walls | 29.65 | 0 | 461.95 | 0.67 | 1.5 | 0 | 0 | 0.54 | 3050 | 150 | 0.31 | 2755.05 | 0.57 | 2582.86 | 0.41 | 918.34 | 2.81 | 3 | 0.181 | 1.183 | 1398.763 | 1438.026 | 2 | 3.408
Seismic Behavior of Low-Aspect-Ratio ReinforcedConcrete Shear Walls | 31.72 | 0 | 461.95 | 0.33 | 1.5 | 0 | 0 | 0.54 | 3050 | 150 | 0.264 | 2209.73 | 0.714 | 1894.1 | 0.33 | 889.64 | 1.43 | 3 | 0.187 | 1.183 | 1416.965 | 1438.283 | 3.097 | 3.408
Seismic Behavior of Low-Aspect-Ratio ReinforcedConcrete Shear Walls | 34.47 | 0 | 461.95 | 0.67 | 0.67 | 1.5 | 0.35 | 0.54 | 3050 | 150 | 0.288 | 1894.1 | 0.57 | 1693.22 | 0.36 | 1119.22 | 2.41 | 4 | 0.18 | 1.074 | 723.99 | 647.04 | 2.684 | 3.408
Seismic Behavior of Low-Aspect-Ratio ReinforcedConcrete Shear Walls | 34.47 | 0 | 461.95 | 0.33 | 0.33 | 2 | 0.35 | 0.54 | 3050 | 150 | 0.3 | 1607.1 | 0.88 | 1463.6 | 0.33 | 1377.53 | 2.07 | 3 | 0.18 | 1.019 | 318.466 | 322.782 | 2.684 | 3.408
A validated numerical model for predicting the in-plane seismic response oflightly reinforced, low-aspect ratio reinforced concrete shear walls | 26.1 | 0 | 610 | 0.57 | 0.57 | 1.7 | 0.4 | 1.6 | 1200 | 150 | 0.232 | 192.86 | 0.57 | 150 | 0.29 | 142.86 | 1.35 | 3 | 0.69 | 0.194 | 63.814 | 174.936 | 1.321 | 3.45
A validated numerical model for predicting the in-plane seismic response oflightly reinforced, low-aspect ratio reinforced concrete shear walls | 24.1 | 0.07 | 610 | 0.28 | 0.28 | 1.3 | 0.4 | 1.6 | 1200 | 150 | 0.202 | 175.81 | 0.54 | 148.39 | 0.27 | 116.13 | 1.35 | 3 | 0.68 | 0.385 | 78.125 | 86.75 | 0.941 | 3.205
A validated numerical model for predicting the in-plane seismic response oflightly reinforced, low-aspect ratio reinforced concrete shear walls | 22.2 | 0 | 610 | 0.57 | 0.57 | 1.7 | 0.4 | 1.1 | 1200 | 150 | 0.15 | 265 | 0.25 | 235 | 0.2 | 205 | 0.79 | 3 | 0.69 | 0.487 | 29.723 | 174.851 | 0.483 | 3.45
A validated numerical model for predicting the in-plane seismic response oflightly reinforced, low-aspect ratio reinforced concrete shear walls | 21.6 | 0 | 610 | 0.28 | 0.28 | 1.3 | 0.4 | 1.1 | 1200 | 150 | 0.098 | 194.4 | 0.39 | 139.2 | 0.13 | 134.4 | 0.8 | 3 | 0.314 | 0.439 | 67.1 | 86.678 | 0.6383 | 3.205
A validated numerical model for predicting the in-plane seismic response oflightly reinforced, low-aspect ratio reinforced concrete shear walls | 23.9 | 0.07 | 610 | 0.28 | 0.28 | 1.3 | 0.4 | 1.1 | 1200 | 150 | 0.143 | 270 | 0.34 | 245 | 0.19 | 205 | 1.2 | 3 | 0.314 | 0.43 | 67.179 | 86.744 | 0.5807 | 3.45
Seismic behaviour of slender reinforced concrete shear walls under highaxial load ratio | 50.2 | 0.25 | 262 | 0.54 | 1.96 | 0 | 0 | 4 | 400 | 150 | 0.55 | 69.73 | 1.94 | 41.21 | 0.58 | 38.04 | 4.39 | 1 | 0.67 | 0.341 | 12.3315 | 32.26 | 1.024 | 2.692
Seismic behaviour of slender reinforced concrete shear walls under highaxial load ratio | 41.8 | 0.5 | 262 | 0.54 | 1.96 | 0 | 0 | 4 | 400 | 150 | 0.43 | 79.24 | 1.2 | 47.54 | 0.48 | 58.64 | 1.54 | 4 | 0.636 | 0.372 | 14.619 | 32.263 | 1.303 | 1.817
Seismic behaviour of slender reinforced concrete shear walls under highaxial load ratio | 42.9 | 0.5 | 262 | 1.08 | 1.96 | 0 | 0 | 4 | 400 | 150 | 0.44 | 82.41 | 1.14 | 47.54 | 0.49 | 74.49 | 1.54 | 5 | 0.644 | 0.377 | 15.062 | 32.262 | 2.877 | 1.817
SLDRCE Database on Static Tests ofStructural Members andJoint Assemblies | 18.3 | 0.1 | 325 | 1.1 | 0.56 | 2.37 | 0.152 | 0.56 | 1667 | 150 | 0.17 | 521.8 | 0.66 | 408.7 | 0.24 | 517.39 | 0.68 | 3 | 0.252 | 0.168 | 163.598 | 470.823 | 0.5753 | 2.892
SLDRCE Database on Static Tests ofStructural Members andJoint Assemblies | 18.3 | 0.2 | 325 | 1.1 | 0.56 | 2.37 | 0.152 | 0.56 | 1667 | 150 | 0.16 | 587.2 | 0.79 | 458.82 | 0.23 | 400 | 0.88 | 5 | 0.252 | 0.176 | 184.5 | 470.823 | 0.4897 | 2.542
SLDRCE Database on Static Tests ofStructural Members andJoint Assemblies | 24.1 | 0.1 | 289 | 0.98 | 1.11 | 1.97 | 0.36 | 2.9 | 1000 | 150 | 0.24 | 124.65 | 1.97 | 99.48 | 0.32 | 101.47 | 2 | 5 | 0.289 | 0.151 | 155.026 | 825.281 | 1.271 | 2.892
SLDRCE Database on Static Tests ofStructural Members andJoint Assemblies | 13.5 | 0.25 | 452.9 | 0.42 | 0.43 | 7.07 | 0.32 | 3.1 | 1000 | 150 | 0.4 | 82.1 | 0.68 | 80.1 | 0.57 | 62.25 | 0.75 | 1 | 0.131 | 0.231 | 91.81 | 231.243 | 1.024 | 2.606
SLDRCE Database on Static Tests ofStructural Members andJoint Assemblies | 30.08 | 0.2 | 500 | 0.837 | 0.698 | 3.72 | 0.5 | 2.61 | 1000 | 150 | 0.472 | 134.1 | 1.96 | 102.75 | 0.59 | 57.41 | 2.21 | 2 | 0.156 | 0.17 | 81.97 | 50.687 | 2.971 | 2.781
SLDRCE Database on Static Tests ofStructural Members andJoint Assemblies | 30.08 | 0.2 | 500 | 0.837 | 0.698 | 3.72 | 0.5 | 2.61 | 1000 | 150 | 0.592 | 152.2 | 1.98 | 128.5 | 0.74 | 120.37 | 2.03 | 1 | 0.156 | 0.17 | 81.97 | 50.687 | 2.971 | 2.781
Study on the Performance-based Seismic Design Method for Shear Wall Structures | 19.7 | 0.1 | 392 | 0.57 | 1.08 | 2.69 | 0.2 | 2 | 1000 | 150 | 0.252 | 188.34 | 0.74 | 160.35 | 0.36 | 188.84 | 1 | 1 | 0.517 | 0.165 | 49.861 | 128.329 | 1.602 | 3.168
Study on the Performance-based Seismic Design Method for Shear Wall Structures | 19.7 | 0.2 | 392 | 0.57 | 1.08 | 2.69 | 0.2 | 2 | 1000 | 150 | 0.32 | 239.49 | 1 | 202.97 | 0.45 | 239.49 | 1.1 | 1 | 0.517 | 0.178 | 73.091 | 128.329 | 1.364 | 2.818
Study on the Performance-based Seismic Design Method for Shear Wall Structures | 19.7 | 0.3 | 392 | 0.57 | 1.08 | 2.69 | 0.2 | 2 | 1000 | 152.4 | 0.203 | 221.83 | 0.76 | 169.197 | 0.29 | 204.34 | 1.09 | 1 | 0.517 | 0.192 | 104.189 | 128.329 | 1.161 | 2.468
Study on the Performance-based Seismic Design Method for Shear Wall Structures | 19.7 | 0.4 | 392 | 0.57 | 1.08 | 2.69 | 0.2 | 2 | 1000 | 152.4 | 0.2 | 202.18 | 0.53 | 169.19 | 0.29 | 193.34 | 0.63 | 2 | 0.517 | 0.021 | 143.942 | 128.329 | 0.989 | 2.118
Study on the Performance-based Seismic Design Method for Shear Wall Structures | 37.7 | 0.3 | 392 | 0.57 | 1.08 | 2.69 | 0.2 | 1 | 1000 | 152.4 | 0.184 | 525.68 | 0.62 | 421.07 | 0.23 | 495.61 | 0.9 | 4 | 0.168 | 0.137 | 580.558 | 128.968 | 2.232 | 2.468
Study on the Performance-based Seismic Design Method for Shear Wall Structures | 37.7 | 0.3 | 392 | 0.57 | 1.08 | 2.69 | 0.2 | 1.5 | 1000 | 152.4 | 0.272 | 358.02 | 0.63 | 301.16 | 0.34 | 351.53 | 0.75 | 2 | 0.168 | 0.193 | 387.039 | 128.728 | 2.625 | 3.468
Study on the Performance-based Seismic Design Method for Shear Wall Structures | 37.7 | 0.3 | 392 | 0.57 | 1.08 | 2.69 | 0.2 | 2 | 1000 | 152.4 | 0.224 | 226.69 | 0.59 | 189.38 | 0.28 | 213.53 | 0.69 | 1 | 0.168 | 0.248 | 290.279 | 128.488 | 2.946 | 3.468
Study on the Performance-based Seismic Design Method for Shear Wall Structures | 37.7 | 0.3 | 392 | 0.57 | 0.7 | 1.72 | 0.2 | 2 | 1000 | 200 | 0.2 | 219.66 | 0.41 | 193.34 | 0.25 | 206.5 | 0.58 | 1 | 0.168 | 0.222 | 245.32 | 616.73 | 0.737 | 3.468
Study on the Performance-based Seismic Design Method for Shear Wall Structures | 37.7 | 0.3 | 392 | 0.57 | 1.08 | 2.69 | 0.2 | 2 | 1000 | 200 | 0.152 | 232.06 | 0.36 | 202.74 | 0.19 | 219.66 | 0.42 | 1 | 0.168 | 0.428 | 90.802 | 119.376 | 0.586 | 3.468
Study on the Performance-based Seismic Design Method for Shear Wall Structures | 37.7 | 0.3 | 392 | 0.57 | 1.08 | 1.3 | 0.25 | 2 | 1000 | 200 | 0.176 | 257.16 | 0.44 | 219.66 | 0.22 | 246.16 | 0.54 | 2 | 0.168 | 0.278 | 383.891 | 128.488 | 2.946 | 3.468
Study on the Performance-based Seismic Design Method for Shear Wall Structures | 37.7 | 0.3 | 392 | 0.57 | 1.08 | 1.98 | 0.15 | 2 | 1000 | 200 | 0.224 | 226.69 | 0.59 | 189.38 | 0.28 | 213.53 | 0.69 | 2 | 0.168 | 0.278 | 383.891 | 128.488 | 2.946 | 3.468
Study on the Performance-based Seismic Design Method for Shear Wall Structures | 37.7 | 0.3 | 348 | 0.25 | 1.08 | 2.69 | 0.2 | 2 | 1000 | 203 | 0.296 | 247.31 | 0.6 | 219.66 | 0.37 | 210.2 | 0.8 | 1 | 0.168 | 0.278 | 383.891 | 128.488 | 2.946 | 3.468
Study on the Performance-based Seismic Design Method for Shear Wall Structures | 37.7 | 0.3 | 392 | 0.75 | 1.08 | 2.69 | 0.2 | 2 | 1000 | 203 | 0.256 | 264 | 0.72 | 199.8 | 0.32 | 252.7 | 1.04 | 2 | 0.168 | 0.278 | 383.891 | 128.488 | 0.446 | 3.468
SEISMIC BEHAVIOUR OF R.C. SHEAR-WALLS: AN EXPERIMENTAL STUDY | 41.1 | 0.1 | 478 | 0.26 | 0.26 | 0 | 0 | 1.7 | 970 | 203 | 0.198 | 39 | 0.51 | 36.8 | 0.22 | 29.3 | 1.16 | 1 | 0.169 | 0.427 | 172.467 | 31.691 | 0.568 | 2.977
SEISMIC BEHAVIOUR OF R.C. SHEAR-WALLS: AN EXPERIMENTAL STUDY | 41.1 | 0.2 | 478 | 0.26 | 0.26 | 0 | 0 | 1.7 | 970 | 203 | 0.135 | 62.5 | 0.41 | 53.7 | 0.15 | 60.6 | 0.52 | 1 | 0.169 | 0.471 | 25.848 | 31.691 | 0.483 | 2.627
SEISMIC BEHAVIOUR OF R.C. SHEAR-WALLS: AN EXPERIMENTAL STUDY | 54.8 | 0.1 | 478 | 0.26 | 0.26 | 2.3 | 0.21 | 1.7 | 970 | 203 | 0.209 | 64.1 | 0.47 | 54.7 | 0.22 | 25.6 | 1.38 | 2 | 0.196 | 0.432 | 20.253 | 31.787 | 0.35 | 2.977
SEISMIC BEHAVIOUR OF R.C. SHEAR-WALLS: AN EXPERIMENTAL STUDY | 54.8 | 0.2 | 478 | 0.26 | 0.26 | 2.3 | 0.21 | 1.7 | 970 | 203 | 0.143 | 85.6 | 0.44 | 68.8 | 0.15 | 63.9 | 0.51 | 2 | 0.196 | 0.482 | 31.366 | 31.787 | 0.298 | 2.627
SEISMIC BEHAVIOUR OF R.C. SHEAR-WALLS: AN EXPERIMENTAL STUDY | 41.1 | 0.1 | 478 | 0.26 | 0.26 | 2.3 | 0.21 | 1.7 | 970 | 203 | 0.198 | 64.2 | 0.58 | 50.8 | 0.22 | 33.3 | 1.03 | 2 | 0.169 | 0.427 | 10.453 | 31.691 | 0.568 | 2.977
SEISMIC BEHAVIOUR OF R.C. SHEAR-WALLS: AN EXPERIMENTAL STUDY | 41.1 | 0.2 | 478 | 0.26 | 0.26 | 2.3 | 0.21 | 1.7 | 970 | 203 | 0.135 | 83.4 | 0.51 | 61.5 | 0.15 | 81.2 | 0.66 | 2 | 0.169 | 0.471 | 15.666 | 31.691 | 0.483 | 2.627
SEISMIC BEHAVIOUR OF R.C. SHEAR-WALLS: AN EXPERIMENTAL STUDY | 41.1 | 0.1 | 469 | 0.38 | 0.38 | 6 | 0.21 | 1.7 | 970 | 203 | 0.324 | 105.1 | 0.95 | 82.1 | 0.36 | 54.7 | 1.09 | 2 | 0.169 | 0.449 | 12.867 | 45.176 | 0.324 | 2.977
SEISMIC BEHAVIOUR OF R.C. SHEAR-WALLS: AN EXPERIMENTAL STUDY | 41.1 | 0.2 | 469 | 0.38 | 0.38 | 6 | 0.21 | 1.7 | 970 | 203 | 0.198 | 110.2 | 0.55 | 77.3 | 0.22 | 110.2 | 0.55 | 2 | 0.169 | 0.487 | 17.968 | 45.176 | 0.276 | 2.627
SEISMIC BEHAVIOUR OF R.C. SHEAR-WALLS: AN EXPERIMENTAL STUDY | 41.1 | 0.1 | 469 | 0.38 | 0.38 | 6 | 0.21 | 1.7 | 970 | 203 | 0.324 | 109.7 | 1.02 | 85 | 0.36 | 109.4 | 1.19 | 2 | 0.169 | 0.449 | 12.867 | 45.176 | 0.324 | 2.977
SEISMIC BEHAVIOUR OF R.C. SHEAR-WALLS: AN EXPERIMENTAL STUDY | 41.1 | 0.2 | 469 | 0.38 | 0.38 | 6 | 0.21 | 1.7 | 970 | 203 | 0.198 | 117.1 | 0.62 | 85 | 0.22 | 108 | 0.67 | 2 | 0.169 | 0.487 | 17.968 | 45.176 | 0.276 | 2.627
Effects of axial load on seismic performance of reinforced concrete wallswith short shear span | 29.1 | 0.12 | 289 | 1.44 | 1.96 | 0 | 0 | 1.25 | 800 | 203.2 | 0.405 | 258.82 | 0.85 | 235.29 | 0.54 | 202.94 | 1.11 | 3 | 0.192 | 0.279 | 496.645 | 472.371 | 1.965 | 3.063
Effects of axial load on seismic performance of reinforced concrete wallswith short shear span | 26.4 | 0.22 | 289 | 1.44 | 1.96 | 0 | 0 | 1.25 | 800 | 203.2 | 0.4 | 250 | 0.65 | 241.18 | 0.54 | 194.12 | 1 | 4 | 0.188 | 0.291 | 520.283 | 472.314 | 0.3648 | 2.713
Effects of axial load on seismic performance of reinforced concrete wallswith short shear span | 27.6 | 0.38 | 289 | 1.44 | 1.96 | 0 | 0 | 1.25 | 800 | 203.2 | 0.13 | 247.06 | 0.341 | 200 | 0.17 | 202.94 | 0.61 | 4 | 0.193 | 0.305 | 547.344 | 472.34 | 0.768 | 2.363
Effects of axial load on seismic performance of reinforced concrete wallswith short shear span | 28 | 0.44 | 289 | 1.44 | 1.96 | 0 | 0 | 1.25 | 800 | 203.2 | 0.21 | 258.82 | 0.37 | 241.18 | 0.28 | 200 | 0.45 | 4 | 0.188 | 0.306 | 547.518 | 472.348 | 0.225 | 1.943